## Sheet1
Asset Location Full Location | Asset Location Full Location | Asset Location Full Location | Asset Location Full Location | Asset Location.Full Location | Asset Location Full Location Equipment | AssetLocationFullLocation CML | Workpack Name | Event Event Type | Event Event Number | Commentary Notes | Event Start Clock | Event End Clock | Finding Reason | Anomaly Anomaly Number | Reviewed Personnel | Reviewed Date and Time | Reviewed Description | GVI Date of Inspection | GVI External thinning | GVI Flange external coating | GVI Flanges Corrosion Pitting | GVI Handle Instrumentation | GVI Inspector | GVI Instruments External Coating | GVI Instruments External Corrosion Pitting | GVI Insulation Instrumentation | GVI Insulation Piping | GVI Mechanical failure | GVI Overall | GVI Penetrations | GVI Piping corrosion pitting | GVI Piping external coating | GVI Stud Nuts Bolting Corrosion Pitting | GVI Studs Nuts Bolting External Coating | GVI Supports Corrosion pitting | GVI Supports external coating | GVI Supports in Piping | GVI Temporary repair joints clamps condition | GVI Valves External coating | GVI Valves External Corrosion Pitting | GVI Vendor Ref | GVI Vibration in Piping | GVI Vibration Instrumentation | GVI Welds Corrosion Pitting | GVI Welds external coating | Insulation Condition Report Inspector | Insulation Condition Report Vendor Ref | Pipe Wall Thickness Alarm Breach? | Pipe Wall Thickness Average Wall Thickness | Pipe Wall Thickness CML ID | Pipe Wall Thickness CML Type | Pipe Wall Thickness Corrosion Allowance | Pipe Wall Thickness Date for MAWT | Pipe Wall Thickness Date for T(alarm) | Pipe Wall Thickness Date of Inspection | Pipe Wall Thickness High Alarm | Pipe Wall Thickness Historical Corrosion Rate | Pipe Wall Thickness Historical CR Location | Pipe Wall Thickness Inspector | Pipe Wall Thickness Low Alarm | Pipe Wall Thickness MAWT | Pipe Wall Thickness Medium Alarm | Pipe Wall Thickness Minimum Wall Thickness | Pipe Wall Thickness Minimum WT Position | Pipe Wall Thickness Nominal Diameter | Pipe Wall Thickness Nominal Wall Thickness | Pipe Wall Thickness Parent Piping | Pipe Wall Thickness Pipe Schedule | Pipe Wall Thickness Reading Location 1 | Pipe Wall Thickness Reading Location 2 | Pipe Wall Thickness Reading Location 3 | Pipe Wall Thickness Reading Location 4 | Pipe Wall Thickness Remaining to MAWT | Pipe Wall Thickness STCR | Pipe Wall Thickness Thickness 1 | Pipe Wall Thickness Thickness 2 | Pipe Wall Thickness Thickness 3 | Pipe Wall Thickness Thickness 4 | Pipe Wall Thickness Vendor Ref | Normal Start - Elevation | Normal End - Elevation | Radial Check | Radial
#N/A | Montara_Topside | FPSO | Compressed Air (63) | Pipework | 0100-AI-63L9003-AS20-00 | 1 | FPSO 2015 | Pipe Wall Thickness | 7471 |  | 42107.29 | 42107.63 | [36 empty] | 3.725 | CML1 | CML: type TBC | 0 | 44494 | 43658 | 2015-04-13 07:00 | 2.5 | 0 | A1: Outside Quadrant |  | 3.38 | 2.5 | 2.72875 | 3.7 | 9 O'Clock | 25 | 3.38 | 0100-AI-63L9003-AS20-00 | 40S | 12 O'Clock | 3 O'Clock | 6 O'Clock | 9 O'Clock | 1.2 |  | 3.7 | 3.7 | 3.8 | 3.7 |  |  |  | 4 | RADIAL
#N/A | Montara_Topside | FPSO | Compressed Air (63) | Pipework | 0100-AI-63L9003-AS20-00 | 2 | FPSO 2015 | Pipe Wall Thickness | 7472 |  | 42107.29 | 42107.63 | [36 empty] | 3.75 | CML2 | CML: type TBC | 0 | 44494 | 43658 | 2015-04-13 07:00 | 2.5 | 0 | A1: Outside Quadrant |  | 3.38 | 2.5 | 2.72875 | 3.7 | 3 O'Clock | 25 | 3.38 | 0100-AI-63L9003-AS20-00 | 40S | 12 O'Clock | 3 O'Clock | 6 O'Clock | 9 O'Clock | 1.2 |  | 3.7 | 3.7 | 3.8 | 3.8 |  |  |  | 4 | RADIAL
#N/A | Montara_Topside | FPSO | Compressed Air (63) | Pipework | 0100-AI-63L9003-AS20-00 | 3 | FPSO 2015 | Pipe Wall Thickness | 7473 |  | 42107.29 | 42107.63 | [36 empty] | 5.95 | CML3 | CML: type TBC | 0 | 44494 | 43658 | 2015-04-13 07:00 | 2.5 | 0 | A1: Outside Quadrant |  | 3.38 | 2.5 | 2.72875 | 5.9 | 9 O'Clock | 25 | 3.38 | 0100-AI-63L9003-AS20-00 | 40S | 12 O'Clock | 3 O'Clock | 6 O'Clock | 9 O'Clock | 3.4 |  | 5.9 | 6 | 6 | 5.9 |  |  |  | 4 | RADIAL
AD02 | Montara_Topside | FPSO | Compressed Air (63) | Pipework | 0100-AI-63L9004-AS20-00 | 1 | FPSO 2016 | Pipe Wall Thickness | 24277 | No pipe material class specified, elbow is a cast fitting, reading taken adjacent on pipe | 42424.29 | 42424.63 | [36 empty] | 6.575 | CML-1 |  | 0 | 44494 |  | 2016-02-24 07:00 |  | 0 | A2: Right Quadrant |  |  | 2.5 |  | 6.5 | 6 O'Clock | 25 | 3.38 | 0100-AI-63L9004-AS20-00 | 40S | 12 O'Clock | 3 O'Clock | 6 O'Clock | 9 O'Clock | 4 |  | 6.6 | 6.5 | 6.5 | 6.7 |  |  |  | 4 | RADIAL
AD02 | Montara_Topside | FPSO | Compressed Air (63) | Pipework | 0100-AI-63L9004-AS20-00 | 2 | FPSO 2016 | Pipe Wall Thickness | 24278 | No pipe material class specified, elbow is a cast fitting, reading taken adjacent on pipe | 42424.29 | 42424.63 | [36 empty] | 6.55 | CML-2 |  | 0 | 44494 |  | 2016-02-24 07:00 |  | 0 | A1: Outside Quadrant |  |  | 2.5 |  | 6.5 | 3 O'Clock | 25 | 3.38 | 0100-AI-63L9004-AS20-00 | 40S | 12 O'Clock | 3 O'Clock | 6 O'Clock | 9 O'Clock | 4 |  | 6.5 | 6.5 | 6.6 | 6.6 |  |  |  | 4 | RADIAL
AD02 | Montara_Topside | FPSO | Compressed Air (63) | Pipework | 0100-AI-63L9004-AS20-00 | 3 | FPSO 2016 | Pipe Wall Thickness | 24279 | No pipe material class specified, elbow is a cast fitting, reading taken adjacent on pipe | 42424.29 | 42424.63 | [36 empty] | 6.625 | CML-3 |  | 0 | 44494 |  | 2016-02-24 07:00 |  | 0 | A2: Right Quadrant |  |  | 2.5 |  | 6.6 | 9 O'Clock | 25 | 3.38 | 0100-AI-63L9004-AS20-00 | 40S | 12 O'Clock | 3 O'Clock | 6 O'Clock | 9 O'Clock | 4.1 |  | 6.7 | 6.6 | 6.6 | 6.6 |  |  |  | 4 | RADIAL
AD02 | Montara_Topside | FPSO | Compressed Air (63) | Pipework | 0100-AI-63L9004-AS20-00 | 4 | FPSO 2016 | Pipe Wall Thickness | 24280 | No pipe material class specified, elbow is a cast fitting, reading taken adjacent on pipe | 42424.29 | 42424.63 | [36 empty] | 6.275 | CML-4 |  | 0 | 44494 |  | 2016-02-24 07:00 |  | 0 | A2: Right Quadrant |  |  | 2.5 |  | 6.2 | 3 O'Clock | 25 | 3.38 | 0100-AI-63L9004-AS20-00 | 40S | 12 O'Clock | 3 O'Clock | 6 O'Clock | 9 O'Clock | 3.7 |  | 6.3 | 6.2 | 6.3 | 6.3 |  |  |  | 4 | RADIAL
AD02 | Montara_Topside | FPSO | Compressed Air (63) | Pipework | 0100-AI-63L9004-AS20-00 | 5 | FPSO 2016 | Pipe Wall Thickness | 24281 | No pipe material class specified, elbow is a cast fitting, reading taken adjacent on pipe | 42424.29 | 42424.63 | [36 empty] | 6.275 | CML-5 |  | 0 | 44494 |  | 2016-02-24 07:00 |  | 0 | A3: Inside Quadrant |  |  | 2.5 |  | 6 | 6 O'Clock | 25 | 3.38 | 0100-AI-63L9004-AS20-00 | 40S | 12 O'Clock | 3 O'Clock | 6 O'Clock | 9 O'Clock | 3.5 |  | 6.5 | 6.4 | 6 | 6.2 |  |  |  | 4 | RADIAL
AD02 | Montara_Topside | FPSO | Compressed Air (63) | Pipework | 0100-AI-63L9004-AS20-00 | 6 | FPSO 2016 | Pipe Wall Thickness | 24282 | No pipe material class specified, elbow is a cast fitting, reading taken adjacent on pipe | 42424.29 | 42424.63 | [36 empty] | 6.325 | CML-6 |  | 0 | 44494 |  | 2016-02-24 07:00 |  | 0 | A1: Outside Quadrant |  |  | 2.5 |  | 6.3 | 9 O'Clock | 25 | 3.38 | 0100-AI-63L9004-AS20-00 | 40S | 12 O'Clock | 3 O'Clock | 6 O'Clock | 9 O'Clock | 3.8 |  | 6.3 | 6.3 | 6.4 | 6.3 |  |  |  | 4 | RADIAL
AD02 | Montara_Topside | FPSO | Compressed Air (63) | Pipework | 0100-AI-63L9004-AS20-00 | 7 | FPSO 2016 | Pipe Wall Thickness | 24283 | No pipe material class specified | 42424.29 | 42424.63 | [36 empty] | 5.175 | CML-7 |  | 0 | 44494 |  | 2016-02-24 07:00 |  | 0 | A3: Inside Quadrant |  |  | 2.5 |  | 4.7 | 6 O'Clock | 25 | 3.38 | 0100-AI-63L9004-AS20-00 | 40S | 12 O'Clock | 3 O'Clock | 6 O'Clock | 9 O'Clock | 2.2 |  | 5.5 | 5.2 | 4.7 | 5.3 |  |  |  | 4 | RADIAL
AD02 | Montara_Topside | FPSO | Compressed Air (63) | Pipework | 0100-AI-63L9004-AS20-00 | 8 | FPSO 2016 | Pipe Wall Thickness | 24284 | No pipe material class specified, elbow is a cast fitting, reading taken adjacent on pipe | 42424.29 | 42424.63 | [36 empty] | 3.725 | CML-8 |  | 0 | 44494 |  | 2016-02-24 07:00 |  | 0 | A1: Outside Quadrant |  |  | 2.5 |  | 3.4 | 6 O'Clock | 25 | 3.38 | 0100-AI-63L9004-AS20-00 | 40S | 12 O'Clock | 3 O'Clock | 6 O'Clock | 9 O'Clock | 0.9 |  | 3.4 | 4 | 3.4 | 4.1 |  |  |  | 4 | RADIAL
AD02 | Montara_Topside | FPSO | Compressed Air (63) | Pipework | 0100-AS-63L9001-AS20-00 | 1 | FPSO 2015 | Pipe Wall Thickness | 5010 |  | 42067.29 | 42067.58 | [36 empty] | 4.1 | CML-1 | CML: type TBC | 0 | 44494 | 43658 | 2015-03-04 07:00 | 2.5 | 0 | A1: Outside Quadrant |  | 3.38 | 2.5 | 2.72875 | 4 | 12 O'Clock | 25 | 3.38 | 0100-AS-63L9001-AS20-00 | 40S | 12 O'Clock | 3 O'Clock | 6 O'Clock | 9 O'Clock | 1.5 |  | 4 | 4.1 | 4.2 | 4.1 |  |  |  | 4 | RADIAL
AD02 | Montara_Topside | FPSO | Compressed Air (63) | Pipework | 0100-AS-63L9001-AS20-00 | 2 | FPSO 2015 | Pipe Wall Thickness | 5011 |  | 42067.29 | 42067.58 | [36 empty] | 3.45 | CML-2 | CML: type TBC | 0 | 44494 | 43658 | 2015-03-04 07:00 | 2.5 | 0 | A1: Outside Quadrant |  | 3.38 | 2.5 | 2.72875 | 3.4 | 6 O'Clock | 25 | 3.38 | 0100-AS-63L9001-AS20-00 | 40S | 12 O'Clock | 3 O'Clock | 6 O'Clock | 9 O'Clock | 0.9 |  | 3.4 | 3.5 | 3.4 | 3.5 |  |  |  | 4 | RADIAL
AD02 | Montara_Topside | FPSO | Compressed Air (63) | Pipework | 0100-AS-63L9001-AS20-00 | 3 | FPSO 2015 | Pipe Wall Thickness | 5012 |  | 42067.29 | 42067.58 | [36 empty] | 4.9 | CML-3 | CML: type TBC | 0 | 44494 | 43658 | 2015-03-04 07:00 | 2.5 | 0 | A2: Right Quadrant |  | 3.38 | 2.5 | 2.72875 | 4.8 | 9 O'Clock | 25 | 3.38 | 0100-AS-63L9001-AS20-00 | 40S | 12 O'Clock | 3 O'Clock | 6 O'Clock | 9 O'Clock | 2.3 |  | 4.9 | 4.8 | 5.1 | 4.8 |  |  |  | 4 | RADIAL
AD02 | Montara_Topside | FPSO | Compressed Air (63) | Pipework | 0100-AS-63L9001-AS20-00 | 4 | FPSO 2015 | Pipe Wall Thickness | 5013 |  | 42067.29 | 42067.58 | Minimum WT reading has exceeded Low Alarm | [34 empty] | Low alarm breach | 3.3 | CML-4 | CML: type TBC | 0 | 43754 | 43111 | 2015-03-04 07:00 | 2.5 | 0.12981 | A3: Inside Quadrant |  | 3.38 | 2.5 | 2.72875 | 3.1 | 6 O'Clock | 25 | 3.38 | 0100-AS-63L9001-AS20-00 | 40S | 12 O'Clock | 3 O'Clock | 6 O'Clock | 9 O'Clock | 0.6 |  | 3.7 | 3.2 | 3.1 | 3.2 |  |  |  | 4 | RADIAL
AD02 | Montara_Topside | FPSO | Compressed Air (63) | Pipework | 0100-AS-63L9001-AS20-00 | 5 | FPSO 2015 | Pipe Wall Thickness | 5014 |  | 42067.29 | 42067.58 | Minimum WT reading has exceeded Low Alarm | [34 empty] | Low alarm breach | 3.175 | CML-5 | CML: type TBC | 0 | 42723 | 42348 | 2015-03-04 07:00 | 2.5 | 0.22254 | A4: Left Quadrant |  | 3.38 | 2.5 | 2.72875 | 2.9 | 9 O'Clock | 25 | 3.38 | 0100-AS-63L9001-AS20-00 | 40S | 12 O'Clock | 3 O'Clock | 6 O'Clock | 9 O'Clock | 0.4 |  | 3.2 | 3.6 | 3 | 2.9 |  |  |  | 4 | RADIAL
AD02 | Montara_Topside | FPSO | Compressed Air (63) | Pipework | 0100-AS-63L9001-AS20-00 | 6 | FPSO 2015 | Pipe Wall Thickness | 5015 |  | 42067.29 | 42067.58 | [36 empty] | 5 | CML-6 | CML: type TBC | 0 | 44494 | 43658 | 2015-03-04 07:00 | 2.5 | 0 | A4: Left Quadrant |  | 3.38 | 2.5 | 2.72875 | 3.6 | 9 O'Clock | 25 | 3.38 | 0100-AS-63L9001-AS20-00 | 40S | 12 O'Clock | 3 O'Clock | 6 O'Clock | 9 O'Clock | 1.1 |  | 5.2 | 5.8 | 5.4 | 3.6 |  |  |  | 4 | RADIAL
AD02 | Montara_Topside | FPSO | Compressed Air (63) | Pipework | 0100-AS-63L9001-AS20-00 | 7 | FPSO 2015 | Pipe Wall Thickness | 5016 |  | 42067.29 | 42067.58 | Minimum WT reading has exceeded Low Alarm | [34 empty] | Low alarm breach | 3.2 | CML-7 | CML: type TBC | 0 | 43754 | 43111 | 2015-03-04 07:00 | 2.5 | 0.12981 | A2: Right Quadrant |  | 3.38 | 2.5 | 2.72875 | 3.1 | 3 O'Clock | 25 | 3.38 | 0100-AS-63L9001-AS20-00 | 40S | 12 O'Clock | 3 O'Clock | 6 O'Clock | 9 O'Clock | 0.6 |  | 3.2 | 3.1 | 3.2 | 3.3 |  |  |  | 4 | RADIAL
AD02 | Montara_Topside | FPSO | Compressed Air (63) | Pipework | 0100-AS-63L9001-AS20-00 | 8 | FPSO 2015 | Pipe Wall Thickness | 5017 |  | 42067.29 | 42067.58 | Minimum WT reading has exceeded Low Alarm | [34 empty] | Low alarm breach | 3.4 | CML-8 | CML: type TBC | 0 | 43103 | 42629 | 2015-03-04 07:00 | 2.5 | 0.17617 | A4: Left Quadrant |  | 3.38 | 2.5 | 2.72875 | 3 | 9 O'Clock | 25 | 3.38 | 0100-AS-63L9001-AS20-00 | 40S | 12 O'Clock | 3 O'Clock | 6 O'Clock | 9 O'Clock | 0.5 |  | 3.4 | 3.7 | 3.5 | 3 |  |  |  | 4 | RADIAL
AD02 | Montara_Topside | FPSO | Compressed Air (63) | Pipework | 0100-AS-63L9001-AS20-00 | 9 | FPSO 2015 | Pipe Wall Thickness | 5018 |  | 42067.29 | 42067.58 | Minimum WT reading has exceeded Low Alarm | [34 empty] | Low alarm breach | 3.025 | CML-9 | CML: type TBC | 0 | 42723 | 42348 | 2015-03-04 07:00 | 2.5 | 0.22254 | A1: Outside Quadrant |  | 3.38 | 2.5 | 2.72875 | 2.9 | 3 O'Clock | 25 | 3.38 | 0100-AS-63L9001-AS20-00 | 40S | 12 O'Clock | 3 O'Clock | 6 O'Clock | 9 O'Clock | 0.4 |  | 2.9 | 2.9 | 3.3 | 3 |  |  |  | 4 | RADIAL
AD02 | Montara_Topside | FPSO | Compressed Air (63) | Pipework | 0100-AS-63L9001-AS20-00 | 10 | FPSO 2015 | Pipe Wall Thickness | 5019 |  | 42067.29 | 42067.58 | Minimum WT reading has exceeded Low Alarm | [34 empty] | Low alarm breach | 3.375 | CML-10 | CML: type TBC | 0 | 45128 | 44128 | 2015-03-04 07:00 | 2.5 | 0.08345 | A3: Inside Quadrant |  | 3.38 | 2.5 | 2.72875 | 3.2 | 6 O'Clock | 25 | 3.38 | 0100-AS-63L9001-AS20-00 | 40S | 12 O'Clock | 3 O'Clock | 6 O'Clock | 9 O'Clock | 0.7 |  | 3.6 | 3.4 | 3.2 | 3.3 |  |  |  | 4 | RADIAL
AD02 | Montara_Topside | FPSO | Compressed Air (63) | Pipework | 0100-AS-63L9001-AS20-00 | 11 | FPSO 2015 | Pipe Wall Thickness | 5020 |  | 42067.29 | 42067.58 | Minimum WT reading has exceeded Low Alarm | [34 empty] | Low alarm breach | 3.275 | CML-11 | CML: type TBC | 0 | 42723 | 42348 | 2015-03-04 07:00 | 2.5 | 0.22254 | A2: Right Quadrant |  | 3.38 | 2.5 | 2.72875 | 2.9 | 3 O'Clock | 25 | 3.38 | 0100-AS-63L9001-AS20-00 | 40S | 12 O'Clock | 3 O'Clock | 6 O'Clock | 9 O'Clock | 0.4 |  | 3.2 | 2.9 | 3.3 | 3.7 |  |  |  | 4 | RADIAL
AD02 | Montara_Topside | FPSO | Compressed Air (63) | Pipework | 0100-AS-63L9001-AS20-00 | 12 | FPSO 2015 | Pipe Wall Thickness | 5021 |  | 42067.29 | 42067.58 | Minimum WT reading has exceeded Low Alarm | [34 empty] | Low alarm breach | 3.225 | CML-12 | CML: type TBC | 0 | 42723 | 42348 | 2015-03-04 07:00 | 2.5 | 0.22254 | A1: Outside Quadrant |  | 3.38 | 2.5 | 2.72875 | 2.9 | 12 O'Clock | 25 | 3.38 | 0100-AS-63L9001-AS20-00 | 40S | 12 O'Clock | 3 O'Clock | 6 O'Clock | 9 O'Clock | 0.4 |  | 2.9 | 3.1 | 3.7 | 3.2 |  |  |  | 4 | RADIAL
AD02 | Montara_Topside | FPSO | Compressed Air (63) | Pipework | 0100-AS-63L9001-AS20-00 | 13 | FPSO 2015 | Pipe Wall Thickness | 5022 |  | 42067.29 | 42067.58 | Minimum WT reading has exceeded Low Alarm | [34 empty] | Low alarm breach | 3.35 | CML-13 | CML: type TBC | 0 | 43103 | 42629 | 2015-03-04 07:00 | 2.5 | 0.17617 | A1: Outside Quadrant |  | 3.38 | 2.5 | 2.72875 | 3 | 12 O'Clock | 25 | 3.38 | 0100-AS-63L9001-AS20-00 | 40S | 12 O'Clock | 3 O'Clock | 6 O'Clock | 9 O'Clock | 0.5 |  | 3 | 3.4 | 3.6 | 3.4 |  |  |  | 4 | RADIAL
AD02 | Montara_Topside | FPSO | Compressed Air (63) | Pipework | 0100-AS-63L9001-AS20-00 | 14 | FPSO 2015 | Pipe Wall Thickness | 5023 |  | 42067.29 | 42067.58 | Check Corrosion Rate of 0.315mm/ yr | [34 empty] | Medium alarm breach | 2.975 | CML-14 | CML: type TBC | 0 | 42298 | 42034 | 2015-03-04 07:00 | 2.5 | 0.31526 | A1: Outside Quadrant |  | 3.38 | 2.5 | 2.72875 | 2.7 | 12 O'Clock | 25 | 3.38 | 0100-AS-63L9001-AS20-00 | 40S | 12 O'Clock | 3 O'Clock | 6 O'Clock | 9 O'Clock | 0.2 |  | 2.7 | 3 | 3.2 | 3 |  |  |  | 4 | RADIAL
AD02 | Montara_Topside | FPSO | Compressed Air (63) | Pipework | 0100-AS-63L9001-AS20-00 | 15 | FPSO 2015 | Pipe Wall Thickness | 5024 |  | 42067.29 | 42067.58 | Minimum WT reading has exceeded Low Alarm | [34 empty] | Low alarm breach | 3.2 | CML-15 | CML: type TBC | 0 | 43103 | 42629 | 2015-03-04 07:00 | 2.5 | 0.17617 | A1: Outside Quadrant |  | 3.38 | 2.5 | 2.72875 | 3 | 12 O'Clock | 25 | 3.38 | 0100-AS-63L9001-AS20-00 | 40S | 12 O'Clock | 3 O'Clock | 6 O'Clock | 9 O'Clock | 0.5 |  | 3 | 3.3 | 3.3 | 3.2 |  |  |  | 4 | RADIAL
AD02 | Montara_Topside | FPSO | Compressed Air (63) | Pipework | 0100-AS-63L9001-AS20-00 | 16 | FPSO 2015 | Pipe Wall Thickness | 5025 |  | 42067.29 | 42067.58 | Minimum WT reading has exceeded Low Alarm | [34 empty] | Low alarm breach | 3.475 | CML-16 | CML: type TBC | 0 | 49940 | 47689 | 2015-03-04 07:00 | 2.5 | 0.03709 | A4: Left Quadrant |  | 3.38 | 2.5 | 2.72875 | 3.3 | 9 O'Clock | 25 | 3.38 | 0100-AS-63L9001-AS20-00 | 40S | 12 O'Clock | 3 O'Clock | 6 O'Clock | 9 O'Clock | 0.8 |  | 3.7 | 3.4 | 3.5 | 3.3 |  |  |  | 4 | RADIAL
AD02 | Montara_Topside | FPSO | Compressed Air (63) | Pipework | 0100-AS-63L9001-AS20-00 | 17 | FPSO 2015 | Pipe Wall Thickness | 5026 |  | 42067.29 | 42067.58 | Minimum WT reading has exceeded Low Alarm | [34 empty] | Low alarm breach | 3.3 | CML-17 | CML: type TBC | 0 | 43103 | 42629 | 2015-03-04 07:00 | 2.5 | 0.17617 | A2: Right Quadrant |  | 3.38 | 2.5 | 2.72875 | 3 | 3 O'Clock | 25 | 3.38 | 0100-AS-63L9001-AS20-00 | 40S | 12 O'Clock | 3 O'Clock | 6 O'Clock | 9 O'Clock | 0.5 |  | 3.2 | 3 | 3.4 | 3.6 |  |  |  | 4 | RADIAL
AD02 | Montara_Topside | FPSO | Compressed Air (63) | Pipework | 0100-AS-63L9001-AS20-00 | 18 | FPSO 2015 | Pipe Wall Thickness | 5027 |  | 42067.29 | 42067.58 | [36 empty] | 4.65 | CML-18 | CML: type TBC | 0 | 44494 | 43658 | 2015-03-04 07:00 | 2.5 | 0 | A4: Left Quadrant |  | 3.38 | 2.5 | 2.72875 | 3.8 | 9 O'Clock | 25 | 3.38 | 0100-AS-63L9001-AS20-00 | 40S | 12 O'Clock | 3 O'Clock | 6 O'Clock | 9 O'Clock | 1.3 |  | 4.9 | 4.8 | 5.1 | 3.8 |  |  |  | 4 | RADIAL
AD02 | Montara_Topside | FPSO | Compressed Air (63) | Pipework | 0100-AS-63L9002-AS20-00 | 1 | FPSO 2015 | Pipe Wall Thickness | 5028 |  | 42067.29 | 42067.58 | Minimum WT reading has exceeded Low Alarm | [34 empty] | Low alarm breach | 3.4 | CML-1 | CML: type TBC | 0 | 43754 | 43111 | 2015-03-04 07:00 | 2.5 | 0.12981 | A4: Left Quadrant |  | 3.38 | 2.5 | 2.72875 | 3.1 | 9 O'Clock | 25 | 3.38 | 0100-AS-63L9002-AS20-00 | 40S | 12 O'Clock | 3 O'Clock | 6 O'Clock | 9 O'Clock | 0.6 |  | 3.4 | 3.6 | 3.5 | 3.1 |  |  |  | 4 | RADIAL
AD02 | Montara_Topside | FPSO | Compressed Air (63) | Pipework | 0100-AS-63L9002-AS20-00 | 2 | FPSO 2015 | Pipe Wall Thickness | 5029 |  | 42067.29 | 42067.58 | Minimum WT reading has exceeded Low Alarm | [34 empty] | Low alarm breach | 3.725 | CML-2 | CML: type TBC | 0 | 43754 | 43111 | 2015-03-04 07:00 | 2.5 | 0.12981 | A2: Right Quadrant |  | 3.38 | 2.5 | 2.72875 | 3.1 | 3 O'Clock | 25 | 3.38 | 0100-AS-63L9002-AS20-00 | 40S | 12 O'Clock | 3 O'Clock | 6 O'Clock | 9 O'Clock | 0.6 |  | 3.5 | 3.1 | 3.4 | 4.9 |  |  |  | 4 | RADIAL
AD02 | Montara_Topside | FPSO | Compressed Air (63) | Pipework | 0100-AS-63L9005-AS20-00 | 1 | FPSO 2016 | Pipe Wall Thickness | 24285 | No pipe material class specified, elbow is a cast fitting, reading taken adjacent on pipe | 42424.29 | 42424.63 | [36 empty] | 6.475 | CML-1 |  | 0 | 44494 |  | 2016-02-24 07:00 |  | 0 | A1: Outside Quadrant |  |  | 2.5 |  | 6.4 | 9 O'Clock | 25 | 3.38 | 0100-AS-63L9005-AS20-00 | 40S | 12 O'Clock | 3 O'Clock | 6 O'Clock | 9 O'Clock | 3.9 |  | 6.4 | 6.6 | 6.5 | 6.4 |  |  |  | 4 | RADIAL
AD02 | Montara_Topside | FPSO | Compressed Air (63) | Pipework | 0100-AS-63L9005-AS20-00 | 2 | FPSO 2016 | Pipe Wall Thickness | 24286 | No pipe material class specified, elbow is a cast fitting, reading taken adjacent on pipe | 42424.29 | 42424.63 | [36 empty] | 6.525 | CML-2 |  | 0 | 44494 |  | 2016-02-24 07:00 |  | 0 | A1: Outside Quadrant |  |  | 2.5 |  | 6.5 | 6 O'Clock | 25 | 3.38 | 0100-AS-63L9005-AS20-00 | 40S | 12 O'Clock | 3 O'Clock | 6 O'Clock | 9 O'Clock | 4 |  | 6.5 | 6.5 | 6.5 | 6.6 |  |  |  | 4 | RADIAL
AD02 | Montara_Topside | FPSO | Compressed Air (63) | Pipework | 0100-AS-63L9005-AS20-00 | 3 | FPSO 2016 | Pipe Wall Thickness | 24287 | No pipe material class specified, elbow is a cast fitting, reading taken adjacent on pipe | 42424.29 | 42424.63 | [36 empty] | 6.55 | CML-3 |  | 0 | 44494 |  | 2016-02-24 07:00 |  | 0 | A2: Right Quadrant |  |  | 2.5 |  | 6.5 | 9 O'Clock | 25 | 3.38 | 0100-AS-63L9005-AS20-00 | 40S | 12 O'Clock | 3 O'Clock | 6 O'Clock | 9 O'Clock | 4 |  | 6.6 | 6.5 | 6.6 | 6.5 |  |  |  | 4 | RADIAL
AD02 | Montara_Topside | FPSO | Compressed Air (63) | Pipework | 0100-AS-63L9005-AS20-00 | 4 | FPSO 2016 | Pipe Wall Thickness | 24288 | No pipe material class specified, elbow is a cast fitting, reading taken adjacent on pipe | 42424.29 | 42424.63 | [36 empty] | 6.525 | CML-4 |  | 0 | 44494 |  | 2016-02-24 07:00 |  | 0 | A4: Left Quadrant |  |  | 2.5 |  | 6.4 | 9 O'Clock | 25 | 3.38 | 0100-AS-63L9005-AS20-00 | 40S | 12 O'Clock | 3 O'Clock | 6 O'Clock | 9 O'Clock | 3.9 |  | 6.5 | 6.5 | 6.7 | 6.4 |  |  |  | 4 | RADIAL
AD02 | Montara_Topside | FPSO | Compressed Air (63) | Pipework | 0100-AS-63L9005-AS20-00 | 5 | FPSO 2016 | Pipe Wall Thickness | 24289 | No pipe material class specified, elbow is a cast fitting, reading taken adjacent on pipe | 42424.29 | 42424.63 | [36 empty] | 6.5 | CML-5 |  | 0 | 44494 |  | 2016-02-24 07:00 |  | 0 | A3: Inside Quadrant |  |  | 2.5 |  | 6.4 | 6 O'Clock | 25 | 3.38 | 0100-AS-63L9005-AS20-00 | 40S | 12 O'Clock | 3 O'Clock | 6 O'Clock | 9 O'Clock | 3.9 |  | 6.5 | 6.6 | 6.4 | 6.5 |  |  |  | 4 | RADIAL
AD02 | Montara_Topside | FPSO | Compressed Air (63) | Pipework | 0100-AS-63L9005-AS20-00 | 6 | FPSO 2016 | Pipe Wall Thickness | 24290 | No pipe material class specified, elbow is a cast fitting, reading taken adjacent on pipe | 42424.29 | 42424.63 | [36 empty] | 6.475 | CML-6 |  | 0 | 44494 |  | 2016-02-24 07:00 |  | 0 | A2: Right Quadrant |  |  | 2.5 |  | 6.4 | 6 O'Clock | 25 | 3.38 | 0100-AS-63L9005-AS20-00 | 40S | 12 O'Clock | 3 O'Clock | 6 O'Clock | 9 O'Clock | 3.9 |  | 6.6 | 6.4 | 6.4 | 6.5 |  |  |  | 4 | RADIAL
DC03 | Montara_Topside | FPSO | Closed Drain (57) | Pipework | 0100-DC-57L9001-AS20-00 | 1 | FPSO 2015 | Pipe Wall Thickness | 5057 |  | 42069.29 | 42069.63 | [36 empty] | 3.55 | CML-1 | CML: type TBC | 0 | 44494 | 43658 | 2015-03-06 07:00 | 2.5 | 0 | A2: Right Quadrant |  | 3.38 | 2.5 | 2.72875 | 3.5 | 6 O'Clock | 25 | 3.38 | 0100-DC-57L9001-AS20-00 | 40S | 12 O'Clock | 3 O'Clock | 6 O'Clock | 9 O'Clock | 1 |  | 3.6 | 3.5 | 3.5 | 3.6 |  |  |  | 4 | RADIAL
DC03 | Montara_Topside | FPSO | Closed Drain (57) | Pipework | 0100-DC-57L9001-AS20-00 | 2 | FPSO 2015 | Pipe Wall Thickness | 5058 |  | 42069.29 | 42069.63 | Minimum WT reading has exceeded Low Alarm | [34 empty] | Low alarm breach | 3.525 | CML-2 | CML: type TBC | 0 | 43107 | 42632 | 2015-03-06 07:00 | 2.5 | 0.17573 | A2: Right Quadrant |  | 3.38 | 2.5 | 2.72875 | 3 | 3 O'Clock | 25 | 3.38 | 0100-DC-57L9001-AS20-00 | 40S | 12 O'Clock | 3 O'Clock | 6 O'Clock | 9 O'Clock | 0.5 |  | 3.6 | 3 | 3.8 | 3.7 |  |  |  | 4 | RADIAL
DC03 | Montara_Topside | FPSO | Closed Drain (57) | Pipework | 0100-DC-57L9001-AS20-00 | 3 | FPSO 2015 | Pipe Wall Thickness | 5059 |  | 42069.29 | 42069.63 | [36 empty] | 4.125 | CML-3 | CML: type TBC | 0 | 44494 | 43658 | 2015-03-06 07:00 | 2.5 | 0 | A4: Left Quadrant |  | 3.38 | 2.5 | 2.72875 | 4 | 9 O'Clock | 25 | 3.38 | 0100-DC-57L9001-AS20-00 | 40S | 12 O'Clock | 3 O'Clock | 6 O'Clock | 9 O'Clock | 1.5 |  | 4.2 | 4.2 | 4.1 | 4 |  |  |  | 4 | RADIAL
DC03 | Montara_Topside | FPSO | Closed Drain (57) | Pipework | 0100-DC-57L9001-AS20-00 | 4 | FPSO 2015 | Pipe Wall Thickness | 5060 |  | 42069.29 | 42069.63 | Check Corrosion Rate of 0.361mm/ yr | [34 empty] | Medium alarm breach | 3.025 | CML-4 | CML: type TBC | 0 | 42170 | 41939 | 2015-03-06 07:00 | 2.5 | 0.3607 | A4: Left Quadrant |  | 3.38 | 2.5 | 2.72875 | 2.6 | 9 O'Clock | 25 | 3.38 | 0100-DC-57L9001-AS20-00 | 40S | 12 O'Clock | 3 O'Clock | 6 O'Clock | 9 O'Clock | 0.1 |  | 3.2 | 3.4 | 2.9 | 2.6 |  |  |  | 4 | RADIAL
DC03 | Montara_Topside | FPSO | Closed Drain (57) | Pipework | 0100-DC-57L9001-AS20-00 | 5 | FPSO 2015 | Pipe Wall Thickness | 5061 |  | 42069.29 | 42069.63 | Check Corrosion Rate of 0.314mm/ yr | [34 empty] | Medium alarm breach | 2.925 | CML-5 | CML: type TBC | 0 | 42301 | 42035 | 2015-03-06 07:00 | 2.5 | 0.31446 | A3: Inside Quadrant |  | 3.38 | 2.5 | 2.72875 | 2.7 | 6 O'Clock | 25 | 3.38 | 0100-DC-57L9001-AS20-00 | 40S | 12 O'Clock | 3 O'Clock | 6 O'Clock | 9 O'Clock | 0.2 |  | 3.2 | 2.8 | 2.7 | 3 |  |  |  | 4 | RADIAL
DC03 | Montara_Topside | FPSO | Closed Drain (57) | Pipework | 0100-DC-57L9001-AS20-00 | 6 | FPSO 2015 | Pipe Wall Thickness | 5062 |  | 42069.29 | 42069.63 | Minimum WT reading has exceeded Low Alarm | [34 empty] | Low alarm breach | 3.225 | CML-6 | CML: type TBC | 0 | 42727 | 42350 | 2015-03-06 07:00 | 2.5 | 0.22197 | A2: Right Quadrant |  | 3.38 | 2.5 | 2.72875 | 2.9 | 3 O'Clock | 25 | 3.38 | 0100-DC-57L9001-AS20-00 | 40S | 12 O'Clock | 3 O'Clock | 6 O'Clock | 9 O'Clock | 0.4 |  | 3.3 | 2.9 | 3.2 | 3.5 |  |  |  | 4 | RADIAL
DC03 | Montara_Topside | FPSO | Closed Drain (57) | Pipework | 0100-DC-57L9001-AS20-00 | 7 | FPSO 2015 | Pipe Wall Thickness | 5063 |  | 42069.29 | 42069.63 | Minimum WT reading has exceeded Low Alarm | [34 empty] | Low alarm breach | 3.375 | CML-7 | CML: type TBC | 0 | 43107 | 42632 | 2015-03-06 07:00 | 2.5 | 0.17573 | A3: Inside Quadrant |  | 3.38 | 2.5 | 2.72875 | 3 | 6 O'Clock | 25 | 3.38 | 0100-DC-57L9001-AS20-00 | 40S | 12 O'Clock | 3 O'Clock | 6 O'Clock | 9 O'Clock | 0.5 |  | 3.5 | 3.6 | 3 | 3.4 |  |  |  | 4 | RADIAL
DC03 | Montara_Topside | FPSO | Closed Drain (57) | Pipework | 0100-DC-57L9001-AS20-00 | 8 | FPSO 2015 | Pipe Wall Thickness | 5064 |  | 42069.29 | 42069.63 | Minimum WT reading has exceeded Low Alarm | [34 empty] | Low alarm breach | 3.5 | CML-8 | CML: type TBC | 0 | 49962 | 47705 | 2015-03-06 07:00 | 2.5 | 0.037 | A1: Outside Quadrant |  | 3.38 | 2.5 | 2.72875 | 3.3 | 12 O'Clock | 25 | 3.38 | 0100-DC-57L9001-AS20-00 | 40S | 12 O'Clock | 3 O'Clock | 6 O'Clock | 9 O'Clock | 0.8 |  | 3.3 | 3.5 | 3.6 | 3.6 |  |  |  | 4 | RADIAL
DC03 | Montara_Topside | FPSO | Closed Drain (57) | Pipework | 0100-DC-57L9001-AS20-00 | 9 | FPSO 2015 | Pipe Wall Thickness | 5065 |  | 42069.29 | 42069.63 | Minimum WT reading has exceeded Low Alarm | [34 empty] | Low alarm breach | 3.775 | CML-9 | CML: type TBC | 0 | 49962 | 47705 | 2015-03-06 07:00 | 2.5 | 0.037 | A4: Left Quadrant |  | 3.38 | 2.5 | 2.72875 | 3.3 | 9 O'Clock | 25 | 3.38 | 0100-DC-57L9001-AS20-00 | 40S | 12 O'Clock | 3 O'Clock | 6 O'Clock | 9 O'Clock | 0.8 |  | 3.4 | 4.6 | 3.8 | 3.3 |  |  |  | 4 | RADIAL
DC03 | Montara_Topside | FPSO | Closed Drain (57) | Pipework | 0100-DC-57L9001-AS20-00 | 10 | FPSO 2015 | Pipe Wall Thickness | 5066 |  | 42069.29 | 42069.63 | Minimum WT reading has exceeded Low Alarm | [34 empty] | Low alarm breach | 3.2 | CML-10 | CML: type TBC | 0 | 42477 | 42166 | 2015-03-06 07:00 | 2.5 | 0.26822 | A2: Right Quadrant |  | 3.38 | 2.5 | 2.72875 | 2.8 | 3 O'Clock | 25 | 3.38 | 0100-DC-57L9001-AS20-00 | 40S | 12 O'Clock | 3 O'Clock | 6 O'Clock | 9 O'Clock | 0.3 |  | 3.5 | 2.8 | 3.1 | 3.4 |  |  |  | 4 | RADIAL
DC03 | Montara_Topside | FPSO | Closed Drain (57) | Pipework | 0100-DC-57L9001-AS20-00 | 11 | FPSO 2015 | Pipe Wall Thickness | 5067 |  | 42069.29 | 42069.63 | Minimum WT reading has exceeded Low Alarm | [34 empty] | Low alarm breach | 3.6 | CML-11 | CML: type TBC | 0 | 43107 | 42632 | 2015-03-06 07:00 | 2.5 | 0.17573 | A3: Inside Quadrant |  | 3.38 | 2.5 | 2.72875 | 3 | 6 O'Clock | 25 | 3.38 | 0100-DC-57L9001-AS20-00 | 40S | 12 O'Clock | 3 O'Clock | 6 O'Clock | 9 O'Clock | 0.5 |  | 4.6 | 3.6 | 3 | 3.2 |  |  |  | 4 | RADIAL
DC03 | Montara_Topside | FPSO | Closed Drain (57) | Pipework | 0100-DC-57L9002-AS20-00 | 1 | FPSO 2015 | Pipe Wall Thickness | 5078 | Insulated could not test | 42069.29 | 42069.63 | [37 empty] | CML-1 | CML: type TBC | 0 | 44494 | 43658 | 2015-03-06 07:00 | 2.5 | 0 |  |  | 3.38 | 2.5 | 2.72875 |  | 9 O'Clock | 25 | 3.38 | 0100-DC-57L9002-AS20-00 | 40S | 12 O'Clock | 3 O'Clock | 6 O'Clock | 9 O'Clock | [9 empty] | 0
DC03 | Montara_Topside | FPSO | Closed Drain (57) | Pipework | 0100-DC-57L9002-AS20-00 | 2 | FPSO 2015 | Pipe Wall Thickness | 5079 | Insulated could not test | 42069.29 | 42069.63 | [37 empty] | CML-2 | CML: type TBC | 0 | 44494 | 43658 | 2015-03-06 07:00 | 2.5 | 0 |  |  | 3.38 | 2.5 | 2.72875 |  | 9 O'Clock | 25 | 3.38 | 0100-DC-57L9002-AS20-00 | 40S | 12 O'Clock | 3 O'Clock | 6 O'Clock | 9 O'Clock | [9 empty] | 0
DC03 | Montara_Topside | FPSO | Closed Drain (57) | Pipework | 0100-DC-57L9002-AS20-00 | 3 | FPSO 2015 | Pipe Wall Thickness | 5080 | Insulated could not test | 42069.29 | 42069.63 | [37 empty] | CML-3 | CML: type TBC | 0 | 44494 | 43658 | 2015-03-06 07:00 | 2.5 | 0 |  |  | 3.38 | 2.5 | 2.72875 |  | 9 O'Clock | 25 | 3.38 | 0100-DC-57L9002-AS20-00 | 40S | 12 O'Clock | 3 O'Clock | 6 O'Clock | 9 O'Clock | [9 empty] | 0
DC03 | Montara_Topside | FPSO | Closed Drain (57) | Pipework | 0100-DC-57L9002-AS20-00 | 4 | FPSO 2015 | Pipe Wall Thickness | 5081 | Insulated could not test | 42069.29 | 42069.63 | [37 empty] | CML-4 | CML: type TBC | 0 | 44494 | 43658 | 2015-03-06 07:00 | 2.5 | 0 |  |  | 3.38 | 2.5 | 2.72875 |  | 9 O'Clock | 25 | 3.38 | 0100-DC-57L9002-AS20-00 | 40S | 12 O'Clock | 3 O'Clock | 6 O'Clock | 9 O'Clock | [9 empty] | 0
DC03 | Montara_Topside | FPSO | Closed Drain (57) | Pipework | 0100-DC-57L9002-AS20-00 | 5 | FPSO 2015 | Pipe Wall Thickness | 5082 | Insulated could not test | 42069.29 | 42069.63 | [37 empty] | CML-5 | CML: type TBC | 0 | 44494 | 43658 | 2015-03-06 07:00 | 2.5 | 0 |  |  | 3.38 | 2.5 | 2.72875 |  | 9 O'Clock | 25 | 3.38 | 0100-DC-57L9002-AS20-00 | 40S | 12 O'Clock | 3 O'Clock | 6 O'Clock | 9 O'Clock | [9 empty] | 0
DC03 | Montara_Topside | FPSO | Closed Drain (57) | Pipework | 0100-DC-57L9002-AS20-00 | 6 | FPSO 2015 | Pipe Wall Thickness | 5083 | Insulated could not test | 42069.29 | 42069.63 | [37 empty] | CML-6 | CML: type TBC | 0 | 44494 | 43658 | 2015-03-06 07:00 | 2.5 | 0 |  |  | 3.38 | 2.5 | 2.72875 |  | 9 O'Clock | 25 | 3.38 | 0100-DC-57L9002-AS20-00 | 40S | 12 O'Clock | 3 O'Clock | 6 O'Clock | 9 O'Clock | [9 empty] | 0
DC03 | Montara_Topside | FPSO | Closed Drain (57) | Pipework | 0100-DC-57L9002-AS20-00 | 7 | FPSO 2015 | Pipe Wall Thickness | 5084 |  | 42069.29 | 42069.63 | Check Corrosion Rate of 0.407mm/ yr | [34 empty] | Medium alarm breach | 3.225 | CML-7 | CML: type TBC | 0 | 42069 | 41864 | 2015-03-06 07:00 | 2.5 | 0.40695 | A4: Left Quadrant |  | 3.38 | 2.5 | 2.72875 | 2.5 | 9 O'Clock | 25 | 3.38 | 0100-DC-57L9002-AS20-00 | 40S | 12 O'Clock | 3 O'Clock | 6 O'Clock | 9 O'Clock | 0 |  | 3.6 | 4 | 2.8 | 2.5 |  |  |  | 4 | RADIAL
DC03 | Montara_Topside | FPSO | Closed Drain (57) | Pipework | 0100-DC-57L9002-AS20-00 | 8 | FPSO 2015 | Pipe Wall Thickness | 5085 |  | 42069.29 | 42069.63 | Minimum WT reading has exceeded Low Alarm | [34 empty] | Low alarm breach | 3.35 | CML-8 | CML: type TBC | 0 | 42727 | 42350 | 2015-03-06 07:00 | 2.5 | 0.22197 | A3: Inside Quadrant |  | 3.38 | 2.5 | 2.72875 | 2.9 | 6 O'Clock | 25 | 3.38 | 0100-DC-57L9002-AS20-00 | 40S | 12 O'Clock | 3 O'Clock | 6 O'Clock | 9 O'Clock | 0.4 |  | 3.6 | 3.5 | 2.9 | 3.4 |  |  |  | 4 | RADIAL
DC03 | Montara_Topside | FPSO | Closed Drain (57) | Pipework | 0100-DC-57L9003-AS20-00 | 1 | FPSO 2015 | Pipe Wall Thickness | 5070 |  | 42069.29 | 42069.63 | [36 empty] | 3.9 | CML-1 | CML: type TBC | 0 | 44494 | 43658 | 2015-03-06 07:00 | 2.5 | 0 | A1: Outside Quadrant |  | 3.38 | 2.5 | 2.72875 | 3.9 | 9 O'Clock | 25 | 3.38 | 0100-DC-57L9003-AS20-00 | 40S | 12 O'Clock | 3 O'Clock | 6 O'Clock | 9 O'Clock | 1.4 |  | 3.9 | 3.9 | 3.9 | 3.9 |  |  |  | 4 | RADIAL
DC04 | Montara_Topside | FPSO | Closed Drain (57) | Pipework | 0100-DC-57L9005-AS20-E-25 | 1 | FPSO 2015 | Pipe Wall Thickness | 5071 |  | 42069.29 | 42069.63 | Minimum WT reading has exceeded Low Alarm | [34 empty] | Low alarm breach | 3.25 | CML-1 | CML: type TBC | 0 | 43107 | 42632 | 2015-03-06 07:00 | 2.5 | 0.17573 | A4: Left Quadrant |  | 3.38 | 2.5 | 2.72875 | 3 | 9 O'Clock | 25 | 3.38 | 0100-DC-57L9005-AS20-E-25 | 40S | 12 O'Clock | 3 O'Clock | 6 O'Clock | 9 O'Clock | 0.5 |  | 3.4 | 3.5 | 3.1 | 3 |  |  |  | 4 | RADIAL
DC04 | Montara_Topside | FPSO | Closed Drain (57) | Pipework | 0100-DC-57L9005-AS20-E-25 | 2 | FPSO 2015 | Pipe Wall Thickness | 5072 | Does not exist. Modified | 42069.29 | 42069.63 | [37 empty] | CML-2 | CML: type TBC | 0 | 44494 | 43658 | 2015-03-06 07:00 | 2.5 | 0 |  |  | 3.38 | 2.5 | 2.72875 |  | 9 O'Clock | 25 | 3.38 | 0100-DC-57L9005-AS20-E-25 | 40S | 12 O'Clock | 3 O'Clock | 6 O'Clock | 9 O'Clock | [9 empty] | 0
DC04 | Montara_Topside | FPSO | Closed Drain (57) | Pipework | 0100-DC-57L9005-AS20-E-25 | 3 | FPSO 2015 | Pipe Wall Thickness | 5073 |  | 42069.29 | 42069.63 | [36 empty] | 5.95 | CML-3 | CML: type TBC | 0 | 44494 | 43658 | 2015-03-06 07:00 | 2.5 | 0 | A3: Inside Quadrant |  | 3.38 | 2.5 | 2.72875 | 5.6 | 6 O'Clock | 25 | 3.38 | 0100-DC-57L9005-AS20-E-25 | 40S | 12 O'Clock | 3 O'Clock | 6 O'Clock | 9 O'Clock | 3.1 |  | 6.2 | 6 | 5.6 | 6 |  |  |  | 4 | RADIAL
DC04 | Montara_Topside | FPSO | Closed Drain (57) | Pipework | 0100-DC-57L9005-AS20-E-25 | 4 | FPSO 2015 | Pipe Wall Thickness | 5074 |  | 42069.29 | 42069.63 | [36 empty] | 3.65 | CML-4 | CML: type TBC | 0 | 44494 | 43658 | 2015-03-06 07:00 | 2.5 | 0 | A3: Inside Quadrant |  | 3.38 | 2.5 | 2.72875 | 3.5 | 6 O'Clock | 25 | 3.38 | 0100-DC-57L9005-AS20-E-25 | 40S | 12 O'Clock | 3 O'Clock | 6 O'Clock | 9 O'Clock | 1 |  | 3.6 | 3.8 | 3.5 | 3.7 |  |  |  | 4 | RADIAL
DC04 | Montara_Topside | FPSO | Closed Drain (57) | Pipework | 0100-DC-57L9005-AS20-E-25 | 5 | FPSO 2015 | Pipe Wall Thickness | 5075 |  | 42069.29 | 42069.63 | [36 empty] | 3.75 | CML-5 | CML: type TBC | 0 | 44494 | 43658 | 2015-03-06 07:00 | 2.5 | 0 | A1: Outside Quadrant |  | 3.38 | 2.5 | 2.72875 | 3.5 | 12 O'Clock | 25 | 3.38 | 0100-DC-57L9005-AS20-E-25 | 40S | 12 O'Clock | 3 O'Clock | 6 O'Clock | 9 O'Clock | 1 |  | 3.5 | 3.8 | 3.8 | 3.9 |  |  |  | 4 | RADIAL
DC04 | Montara_Topside | FPSO | Closed Drain (57) | Pipework | 0100-DC-57L9005-AS20-E-25 | 6 | FPSO 2015 | Pipe Wall Thickness | 5076 |  | 42069.29 | 42069.63 | Minimum WT reading has exceeded Low Alarm | [34 empty] | Low alarm breach | 3.45 | CML-6 | CML: type TBC | 0 | 43760 | 43115 | 2015-03-06 07:00 | 2.5 | 0.12948 | A3: Inside Quadrant |  | 3.38 | 2.5 | 2.72875 | 3.1 | 6 O'Clock | 25 | 3.38 | 0100-DC-57L9005-AS20-E-25 | 40S | 12 O'Clock | 3 O'Clock | 6 O'Clock | 9 O'Clock | 0.6 |  | 3.7 | 3.4 | 3.1 | 3.6 |  |  |  | 4 | RADIAL
DC04 | Montara_Topside | FPSO | Closed Drain (57) | Pipework | 0100-DC-57L9005-AS20-E-25 | 7 | FPSO 2015 | Pipe Wall Thickness | 5077 |  | 42069.29 | 42069.63 | [36 empty] | 3.525 | CML-7 | CML: type TBC | 0 | 44494 | 43658 | 2015-03-06 07:00 | 2.5 | 0 | A1: Outside Quadrant |  | 3.38 | 2.5 | 2.72875 | 3.4 | 12 O'Clock | 25 | 3.38 | 0100-DC-57L9005-AS20-E-25 | 40S | 12 O'Clock | 3 O'Clock | 6 O'Clock | 9 O'Clock | 0.9 |  | 3.4 | 3.6 | 3.6 | 3.5 |  |  |  | 4 | RADIAL
GN02 | Montara_Topside | FPSO | Nitrogen (67) | Pipework | 0100-GN-67L9000-AS20-00 | 1 | FPSO 2015 | Pipe Wall Thickness | 5000 |  | 42066.29 | 42066.58 | [36 empty] | 4.2 | CML-1 | CML: type TBC | 0 | 44494 | 43658 | 2015-03-03 07:00 | 2.5 | 0 | A1: Outside Quadrant |  | 3.38 | 2.5 | 2.72875 | 4 | 12 O'Clock | 25 | 3.38 | 0100-GN-67L9000-AS20-00 | 40S | 12 O'Clock | 3 O'Clock | 6 O'Clock | 9 O'Clock | 1.5 |  | 4 | 4.3 | 4.3 | 4.2 |  |  |  | 4 | RADIAL
GN02 | Montara_Topside | FPSO | Nitrogen (67) | Pipework | 0100-GN-67L9000-AS20-00 | 2 | FPSO 2015 | Pipe Wall Thickness | 5001 |  | 42066.29 | 42066.58 | [35 empty] | Low alarm breach | 3.575 | CML-2 | CML: type TBC | 0 | 49929 | 47680 | 2015-03-03 07:00 | 2.5 | 0.03714 | A1: Outside Quadrant |  | 3.38 | 2.5 | 2.72875 | 3.3 | 12 O'Clock | 25 | 3.38 | 0100-GN-67L9000-AS20-00 | 40S | 12 O'Clock | 3 O'Clock | 6 O'Clock | 9 O'Clock | 0.8 |  | 3.3 | 3.6 | 3.8 | 3.6 |  |  |  | 4 | RADIAL
GN02 | Montara_Topside | FPSO | Nitrogen (67) | Pipework | 0100-GN-67L9000-AS20-00 | 3 | FPSO 2015 | Pipe Wall Thickness | 5002 |  | 42066.29 | 42066.58 | [35 empty] | Low alarm breach | 3.95 | CML-3 | CML: type TBC | 0 | 43751 | 43108 | 2015-03-03 07:00 | 2.5 | 0.12998 | A1: Outside Quadrant |  | 3.38 | 2.5 | 2.72875 | 3.1 | 9 O'Clock | 25 | 3.38 | 0100-GN-67L9000-AS20-00 | 40S | 12 O'Clock | 3 O'Clock | 6 O'Clock | 9 O'Clock | 0.6 |  | 3.1 | 6.5 | 3.1 | 3.1 |  |  |  | 4 | RADIAL
GN02 | Montara_Topside | FPSO | Nitrogen (67) | Pipework | 0100-GN-67L9000-AS20-00 | 4 | FPSO 2015 | Pipe Wall Thickness | 5003 |  | 42066.29 | 42066.58 | [35 empty] | Low alarm breach | 3.175 | CML-4 | CML: type TBC | 0 | 43100 | 42627 | 2015-03-03 07:00 | 2.5 | 0.1764 | A1: Outside Quadrant |  | 3.38 | 2.5 | 2.72875 | 3 | 12 O'Clock | 25 | 3.38 | 0100-GN-67L9000-AS20-00 | 40S | 12 O'Clock | 3 O'Clock | 6 O'Clock | 9 O'Clock | 0.5 |  | 3 | 3.1 | 3.3 | 3.3 |  |  |  | 4 | RADIAL
GN02 | Montara_Topside | FPSO | Nitrogen (67) | Pipework | 0100-GN-67L9000-AS20-00 | 5 | FPSO 2015 | Pipe Wall Thickness | 5004 |  | 42066.29 | 42066.58 | [35 empty] | Low alarm breach | 3.15 | CML-5 | CML: type TBC | 0 | 43100 | 42627 | 2015-03-03 07:00 | 2.5 | 0.1764 | A2: Right Quadrant |  | 3.38 | 2.5 | 2.72875 | 3 | 3 O'Clock | 25 | 3.38 | 0100-GN-67L9000-AS20-00 | 40S | 12 O'Clock | 3 O'Clock | 6 O'Clock | 9 O'Clock | 0.5 |  | 3.1 | 3 | 3.2 | 3.3 |  |  |  | 4 | RADIAL
GN02 | Montara_Topside | FPSO | Nitrogen (67) | Pipework | 0100-GN-67L9000-AS20-00 | 6 | FPSO 2015 | Pipe Wall Thickness | 5005 |  | 42066.29 | 42066.58 | [36 empty] | 3.625 | CML-6 | CML: type TBC | 0 | 44494 | 43658 | 2015-03-03 07:00 | 2.5 | 0 | A3: Inside Quadrant |  | 3.38 | 2.5 | 2.72875 | 3.5 | 6 O'Clock | 25 | 3.38 | 0100-GN-67L9000-AS20-00 | 40S | 12 O'Clock | 3 O'Clock | 6 O'Clock | 9 O'Clock | 1 |  | 3.7 | 3.7 | 3.5 | 3.6 |  |  |  | 4 | RADIAL
GN02 | Montara_Topside | FPSO | Nitrogen (67) | Pipework | 0100-GN-67L9000-AS20-00 | 7 | FPSO 2015 | Pipe Wall Thickness | 5006 |  | 42066.29 | 42066.58 | [36 empty] | 3.7 | CML-7 | CML: type TBC | 0 | 44494 | 43658 | 2015-03-03 07:00 | 2.5 | 0 | A3: Inside Quadrant |  | 3.38 | 2.5 | 2.72875 | 3.6 | 9 O'Clock | 25 | 3.38 | 0100-GN-67L9000-AS20-00 | 40S | 12 O'Clock | 3 O'Clock | 6 O'Clock | 9 O'Clock | 1.1 |  | 3.7 | 3.9 | 3.6 | 3.6 |  |  |  | 4 | RADIAL
GN02 | Montara_Topside | FPSO | Nitrogen (67) | Pipework | 0100-GN-67L9000-AS20-00 | 8 | FPSO 2015 | Pipe Wall Thickness | 5007 |  | 42066.29 | 42066.58 | [35 empty] | Low alarm breach | 3.375 | CML-8 | CML: type TBC | 0 | 45124 | 44124 | 2015-03-03 07:00 | 2.5 | 0.08356 | A1: Outside Quadrant |  | 3.38 | 2.5 | 2.72875 | 3.2 | 12 O'Clock | 25 | 3.38 | 0100-GN-67L9000-AS20-00 | 40S | 12 O'Clock | 3 O'Clock | 6 O'Clock | 9 O'Clock | 0.7 |  | 3.2 | 3.6 | 3.3 | 3.4 |  |  |  | 4 | RADIAL
GN02 | Montara_Topside | FPSO | Nitrogen (67) | Pipework | 0100-GN-67L9000-AS20-00 | 9 | FPSO 2015 | Pipe Wall Thickness | 5008 |  | 42066.29 | 42066.58 | [36 empty] | 5.375 | CML-9 | CML: type TBC | 0 | 44494 | 43658 | 2015-03-03 07:00 | 2.5 | 0 | A3: Inside Quadrant |  | 3.38 | 2.5 | 2.72875 | 4.8 | 9 O'Clock | 25 | 3.38 | 0100-GN-67L9000-AS20-00 | 40S | 12 O'Clock | 3 O'Clock | 6 O'Clock | 9 O'Clock | 2.3 |  | 5.9 | 6 | 4.8 | 4.8 |  |  |  | 4 | RADIAL
GN02 | Montara_Topside | FPSO | Nitrogen (67) | Pipework | 0100-GN-67L9000-AS20-00 | 10 | FPSO 2015 | Pipe Wall Thickness | 5009 |  | 42066.29 | 42066.58 | [35 empty] | Low alarm breach | 3.325 | CML-10 | CML: type TBC | 0 | 45124 | 44124 | 2015-03-03 07:00 | 2.5 | 0.08356 | A4: Left Quadrant |  | 3.38 | 2.5 | 2.72875 | 3.2 | 9 O'Clock | 25 | 3.38 | 0100-GN-67L9000-AS20-00 | 40S | 12 O'Clock | 3 O'Clock | 6 O'Clock | 9 O'Clock | 0.7 |  | 3.3 | 3.5 | 3.3 | 3.2 |  |  |  | 4 | RADIAL
VA02 | Montara_Topside | FPSO | Flare (43) | Pipework | 0100-VA-43L9002-AS20-00 | 1 | FPSO 2015 | Pipe Wall Thickness | 5116 |  | 42069.29 | 42069.63 | [36 empty] | 4.025 | CML-1 | CML: type TBC | 0 | 44494 | 43658 | 2015-03-06 07:00 | 2.5 | 0 | A4: Left Quadrant |  | 3.38 | 2.5 | 2.72875 | 3.9 | 9 O'Clock | 25 | 3.38 | 0100-VA-43L9002-AS20-00 | 40S | 12 O'Clock | 3 O'Clock | 6 O'Clock | 9 O'Clock | 1.4 |  | 4.2 | 4 | 4 | 3.9 |  |  |  | 4 | RADIAL
VA02 | Montara_Topside | FPSO | Flare (43) | Pipework | 0100-VA-43L9002-AS20-00 | 2 | FPSO 2015 | Pipe Wall Thickness | 5117 |  | 42069.29 | 42069.63 | [36 empty] | 3.925 | CML-2 | CML: type TBC | 0 | 44494 | 43658 | 2015-03-06 07:00 | 2.5 | 0 | A1: Outside Quadrant |  | 3.38 | 2.5 | 2.72875 | 3.8 | 3 O'Clock | 25 | 3.38 | 0100-VA-43L9002-AS20-00 | 40S | 12 O'Clock | 3 O'Clock | 6 O'Clock | 9 O'Clock | 1.3 |  | 3.8 | 3.8 | 4 | 4.1 |  |  |  | 4 | RADIAL
VA02 | Montara_Topside | FPSO | Flare (43) | Pipework | 0100-VA-43L9002-AS20-00 | 3 | FPSO 2015 | Pipe Wall Thickness | 5118 |  | 42069.29 | 42069.63 | [36 empty] | 3.95 | CML-3 | CML: type TBC | 0 | 44494 | 43658 | 2015-03-06 07:00 | 2.5 | 0 | A3: Inside Quadrant |  | 3.38 | 2.5 | 2.72875 | 3.8 | 9 O'Clock | 25 | 3.38 | 0100-VA-43L9002-AS20-00 | 40S | 12 O'Clock | 3 O'Clock | 6 O'Clock | 9 O'Clock | 1.3 |  | 4.2 | 4 | 3.8 | 3.8 |  |  |  | 4 | RADIAL
VA02 | Montara_Topside | FPSO | Flare (43) | Pipework | 0100-VA-43L9002-AS20-00 | 4 | FPSO 2015 | Pipe Wall Thickness | 5119 |  | 42069.29 | 42069.63 | [36 empty] | 3.875 | CML-4 | CML: type TBC | 0 | 44494 | 43658 | 2015-03-06 07:00 | 2.5 | 0 | A1: Outside Quadrant |  | 3.38 | 2.5 | 2.72875 | 3.8 | 3 O'Clock | 25 | 3.38 | 0100-VA-43L9002-AS20-00 | 40S | 12 O'Clock | 3 O'Clock | 6 O'Clock | 9 O'Clock | 1.3 |  | 3.8 | 3.8 | 3.9 | 4 |  |  |  | 4 | RADIAL
VA02 | Montara_Topside | FPSO | Flare (43) | Pipework | 0100-VA-43L9002-AS20-00 | 5 | FPSO 2015 | Pipe Wall Thickness | 5120 |  | 42069.29 | 42069.63 | [36 empty] | 3.825 | CML-5 | CML: type TBC | 0 | 44494 | 43658 | 2015-03-06 07:00 | 2.5 | 0 | A4: Left Quadrant |  | 3.38 | 2.5 | 2.72875 | 3.7 | 9 O'Clock | 25 | 3.38 | 0100-VA-43L9002-AS20-00 | 40S | 12 O'Clock | 3 O'Clock | 6 O'Clock | 9 O'Clock | 1.2 |  | 3.9 | 3.9 | 3.8 | 3.7 |  |  |  | 4 | RADIAL
VA02 | Montara_Topside | FPSO | Flare (43) | Pipework | 0100-VA-43L9002-AS20-00 | 6 | FPSO 2015 | Pipe Wall Thickness | 5121 |  | 42069.29 | 42069.63 | [36 empty] | 3.725 | CML-6 | CML: type TBC | 0 | 44494 | 43658 | 2015-03-06 07:00 | 2.5 | 0 | A1: Outside Quadrant |  | 3.38 | 2.5 | 2.72875 | 3.6 | 12 O'Clock | 25 | 3.38 | 0100-VA-43L9002-AS20-00 | 40S | 12 O'Clock | 3 O'Clock | 6 O'Clock | 9 O'Clock | 1.1 |  | 3.6 | 3.7 | 3.7 | 3.9 |  |  |  | 4 | RADIAL
VA02 | Montara_Topside | FPSO | Flare (43) | Pipework | 0100-VA-43L9002-AS20-00 | 7 | FPSO 2015 | Pipe Wall Thickness | 5122 |  | 42069.29 | 42069.63 | [36 empty] | 3.725 | CML-7 | CML: type TBC | 0 | 44494 | 43658 | 2015-03-06 07:00 | 2.5 | 0 | A1: Outside Quadrant |  | 3.38 | 2.5 | 2.72875 | 3.7 | 9 O'Clock | 25 | 3.38 | 0100-VA-43L9002-AS20-00 | 40S | 12 O'Clock | 3 O'Clock | 6 O'Clock | 9 O'Clock | 1.2 |  | 3.7 | 3.8 | 3.7 | 3.7 |  |  |  | 4 | RADIAL
VA02 | Montara_Topside | FPSO | Flare (43) | Pipework | 0100-VA-43L9002-AS20-00 | 8 | FPSO 2015 | Pipe Wall Thickness | 5123 |  | 42069.29 | 42069.63 | [36 empty] | 4.1 | CML-8 | CML: type TBC | 0 | 44494 | 43658 | 2015-03-06 07:00 | 2.5 | 0 | A1: Outside Quadrant |  | 3.38 | 2.5 | 2.72875 | 4 | 12 O'Clock | 25 | 3.38 | 0100-VA-43L9002-AS20-00 | 40S | 12 O'Clock | 3 O'Clock | 6 O'Clock | 9 O'Clock | 1.5 |  | 4 | 4.1 | 4.1 | 4.2 |  |  |  | 4 | RADIAL
VA02 | Montara_Topside | FPSO | Flare (43) | Pipework | 0100-VA-43L9002-AS20-00 | 9 | FPSO 2015 | Pipe Wall Thickness | 5124 |  | 42069.29 | 42069.63 | [36 empty] | 4.15 | CML-9 | CML: type TBC | 0 | 44494 | 43658 | 2015-03-06 07:00 | 2.5 | 0 | A3: Inside Quadrant |  | 3.38 | 2.5 | 2.72875 | 4 | 9 O'Clock | 25 | 3.38 | 0100-VA-43L9002-AS20-00 | 40S | 12 O'Clock | 3 O'Clock | 6 O'Clock | 9 O'Clock | 1.5 |  | 4.3 | 4.3 | 4 | 4 |  |  |  | 4 | RADIAL
VA02 | Montara_Topside | FPSO | Flare (43) | Pipework | 0100-VA-43L9002-AS20-00 | 10 | FPSO 2015 | Pipe Wall Thickness | 5125 |  | 42069.29 | 42069.63 | [36 empty] | 3.65 | CML-10 | CML: type TBC | 0 | 44494 | 43658 | 2015-03-06 07:00 | 2.5 | 0 | A4: Left Quadrant |  | 3.38 | 2.5 | 2.72875 | 3.5 | 9 O'Clock | 25 | 3.38 | 0100-VA-43L9002-AS20-00 | 40S | 12 O'Clock | 3 O'Clock | 6 O'Clock | 9 O'Clock | 1 |  | 3.8 | 3.6 | 3.7 | 3.5 |  |  |  | 4 | RADIAL
VA02 | Montara_Topside | FPSO | Flare (43) | Pipework | 0100-VA-43L9002-AS20-00 | 11 | FPSO 2015 | Pipe Wall Thickness | 5126 |  | 42069.29 | 42069.63 | [36 empty] | 3.575 | CML-11 | CML: type TBC | 0 | 44494 | 43658 | 2015-03-06 07:00 | 2.5 | 0 | A3: Inside Quadrant |  | 3.38 | 2.5 | 2.72875 | 3.5 | 9 O'Clock | 25 | 3.38 | 0100-VA-43L9002-AS20-00 | 40S | 12 O'Clock | 3 O'Clock | 6 O'Clock | 9 O'Clock | 1 |  | 3.7 | 3.6 | 3.5 | 3.5 |  |  |  | 4 | RADIAL
VA02 | Montara_Topside | FPSO | Flare (43) | Pipework | 0100-VA-43L9002-AS20-00 | 12 | FPSO 2015 | Pipe Wall Thickness | 5127 |  | 42069.29 | 42069.63 | [36 empty] | 3.875 | CML-12 | CML: type TBC | 0 | 44494 | 43658 | 2015-03-06 07:00 | 2.5 | 0 | A3: Inside Quadrant |  | 3.38 | 2.5 | 2.72875 | 3.8 | 9 O'Clock | 25 | 3.38 | 0100-VA-43L9002-AS20-00 | 40S | 12 O'Clock | 3 O'Clock | 6 O'Clock | 9 O'Clock | 1.3 |  | 4 | 3.9 | 3.8 | 3.8 |  |  |  | 4 | RADIAL
VA02 | Montara_Topside | FPSO | Flare (43) | Pipework | 0100-VA-43L9002-AS20-00 | 13 | FPSO 2015 | Pipe Wall Thickness | 5128 |  | 42069.29 | 42069.63 | [36 empty] | 3.725 | CML-13 | CML: type TBC | 0 | 44494 | 43658 | 2015-03-06 07:00 | 2.5 | 0 | A4: Left Quadrant |  | 3.38 | 2.5 | 2.72875 | 3.6 | 9 O'Clock | 25 | 3.38 | 0100-VA-43L9002-AS20-00 | 40S | 12 O'Clock | 3 O'Clock | 6 O'Clock | 9 O'Clock | 1.1 |  | 3.8 | 3.8 | 3.7 | 3.6 |  |  |  | 4 | RADIAL
VA02 | Montara_Topside | FPSO | Flare (43) | Pipework | 0100-VA-43L9002-AS20-00 | 14 | FPSO 2015 | Pipe Wall Thickness | 5129 |  | 42069.29 | 42069.625 | [36 empty] | 3.8 | CML-14 | CML: type TBC | 0 | 44494 | 43658 | 2015-03-06 07:00 | 2.5 | 0 | A1: Outside Quadrant |  | 3.38 | 2.5 | 2.72875 | 3.8 | 9 O'Clock | 25 | 3.38 | 0100-VA-43L9002-AS20-00 | 40S | 12 O'Clock | 3 O'Clock | 6 O'Clock | 9 O'Clock | 1.3 |  | 3.8 | 3.8 | 3.8 | 3.8 |  |  |  | 4 | RADIAL
WF03 | Montara_Topside | FPSO | Fire Water (71) | Pipework | 0100-WF-71L9005-AK11-00 | 1 | FPSO 2015 | Pipe Wall Thickness | 22533 | Rope Access | 42117.29 | 42117.63 | [36 empty] | 3.025 | CML-1 | CML: Reducer | 0.5 |  |  | 2015-04-23 07:00 |  | 0 | A2: Right Quadrant |  |  |  |  | 2.8 | 6 O'Clock | 25 |  | 0100-WF-71L9005-AK11-00 |  | 12 O'Clock | 3 O'Clock | 6 O'Clock | 9 O'Clock |  |  | 3.4 | 2.8 | 2.8 | 3.1 |  |  |  | 4 | RADIAL
WF03 | Montara_Topside | FPSO | Fire Water (71) | Pipework | 0100-WF-71L9005-AK11-00 | 2 | FPSO 2015 | Pipe Wall Thickness | 22534 | Rope Access | 42117.29 | 42117.63 | [36 empty] | 2.7 | CML-2 | CML: Elbow | 0.5 |  |  | 2015-04-23 07:00 |  | 0 | A4: Left Quadrant |  |  |  |  | 2.5 | 9 O'Clock | 25 |  | 0100-WF-71L9005-AK11-00 |  | 12 O'Clock | 3 O'Clock | 6 O'Clock | 9 O'Clock |  |  | 2.8 | 2.6 | 2.9 | 2.5 |  |  |  | 4 | RADIAL
WF03 | Montara_Topside | FPSO | Fire Water (71) | Pipework | 0100-WF-71L9005-AK11-00 | 3 | FPSO 2015 | Pipe Wall Thickness | 22535 | Rope Access | 42117.29 | 42117.63 | [36 empty] | 2.3 | CML-3 | CML: Elbow | 0.5 |  |  | 2015-04-23 07:00 |  | 0 | A1: Outside Quadrant |  |  |  |  | 2.1 | 3 O'Clock | 25 |  | 0100-WF-71L9005-AK11-00 |  | 12 O'Clock | 3 O'Clock | 6 O'Clock | 9 O'Clock |  |  | 2.1 | 2.1 | 2.5 | 2.5 |  |  |  | 4 | RADIAL
WF03 | Montara_Topside | FPSO | Fire Water (71) | Pipework | 0100-WF-71L9005-AK11-00 | 4 | FPSO 2015 | Pipe Wall Thickness | 22536 | Rope Access | 42117.29 | 42117.63 | [36 empty] | 2.275 | CML-4 | CML: Reducing Tee | 0.5 |  |  | 2015-04-23 07:00 |  | 0 | A1: Outside Quadrant |  |  |  |  | 2 | 12 O'Clock | 25 |  | 0100-WF-71L9005-AK11-00 |  | 12 O'Clock | 3 O'Clock | 6 O'Clock | 9 O'Clock |  |  | 2 | 2.8 | 2.2 | 2.1 |  |  |  | 4 | RADIAL
WF03 | Montara_Topside | FPSO | Fire Water (71) | Pipework | 0100-WF-71L9005-AK11-00 | 5 | FPSO 2015 | Pipe Wall Thickness | 22537 | Rope Access | 42117.29 | 42117.63 | [36 empty] | 2.925 | CML-5 | CML: Reducing Tee | 0.5 |  |  | 2015-04-23 07:00 |  | 0 | A4: Left Quadrant |  |  |  |  | 2.8 | 9 O'Clock | 25 |  | 0100-WF-71L9005-AK11-00 |  | 12 O'Clock | 3 O'Clock | 6 O'Clock | 9 O'Clock |  |  | 3.1 | 2.9 | 2.9 | 2.8 |  |  |  | 4 | RADIAL
WF03 | Montara_Topside | FPSO | Fire Water (71) | Pipework | 0100-WF-71L9005-AK11-00 | 6 | FPSO 2015 | Pipe Wall Thickness | 22538 | Rope Access | 42117.29 | 42117.63 | [36 empty] | 3.65 | CML-6 | CML: Equal Tee | 0.5 |  |  | 2015-04-23 07:00 |  | 0 | A1: Outside Quadrant |  |  |  |  | 3.3 | 12 O'Clock | 25 |  | 0100-WF-71L9005-AK11-00 |  | 12 O'Clock | 3 O'Clock | 6 O'Clock | 9 O'Clock |  |  | 3.3 | 3.8 | 4.1 | 3.4 |  |  |  | 4 | RADIAL
WF03 | Montara_Topside | FPSO | Fire Water (71) | Pipework | 0100-WF-71L9005-AK11-00 | 7 | FPSO 2015 | Pipe Wall Thickness | 22539 | Rope Access | 42117.29 | 42117.63 | [36 empty] | 2.8 | CML-7 | CML: Reducing Tee | 0.5 |  |  | 2015-04-23 07:00 |  | 0 | A4: Left Quadrant |  |  |  |  | 2.4 | 9 O'Clock | 25 |  | 0100-WF-71L9005-AK11-00 |  | 12 O'Clock | 3 O'Clock | 6 O'Clock | 9 O'Clock |  |  | 2.9 | 3 | 2.9 | 2.4 |  |  |  | 4 | RADIAL
WF03 | Montara_Topside | FPSO | Fire Water (71) | Pipework | 0100-WF-71L9005-AK11-00 | 8 | FPSO 2015 | Pipe Wall Thickness | 22540 | Rope Access | 42117.29 | 42117.63 | [36 empty] | 3.025 | CML-8 | CML: Elbow | 0.5 |  |  | 2015-04-23 07:00 |  | 0 | A1: Outside Quadrant |  |  |  |  | 2.2 | 12 O'Clock | 25 |  | 0100-WF-71L9005-AK11-00 |  | 12 O'Clock | 3 O'Clock | 6 O'Clock | 9 O'Clock |  |  | 2.2 | 3.3 | 3.4 | 3.2 |  |  |  | 4 | RADIAL
WF03 | Montara_Topside | FPSO | Fire Water (71) | Pipework | 0100-WF-71L9005-AK11-00 | 9 | FPSO 2015 | Pipe Wall Thickness | 22541 | Rope Access | 42117.29 | 42117.63 | [36 empty] | 2.675 | CML-9 | CML: Elbow | 0.5 |  |  | 2015-04-23 07:00 |  | 0 | A2: Right Quadrant |  |  |  |  | 2.3 | 3 O'Clock | 25 |  | 0100-WF-71L9005-AK11-00 |  | 12 O'Clock | 3 O'Clock | 6 O'Clock | 9 O'Clock |  |  | 2.9 | 2.3 | 2.7 | 2.8 |  |  |  | 4 | RADIAL
WF03 | Montara_Topside | FPSO | Fire Water (71) | Pipework | 0100-WF-71L9005-AK11-00 | 10 | FPSO 2015 | Pipe Wall Thickness | 22542 | Rope Access | 42117.29 | 42117.63 | [36 empty] | 2.525 | CML-10 | CML: Elbow | 0.5 |  |  | 2015-04-23 07:00 |  | 0 | A4: Left Quadrant |  |  |  |  | 2.3 | 9 O'Clock | 25 |  | 0100-WF-71L9005-AK11-00 |  | 12 O'Clock | 3 O'Clock | 6 O'Clock | 9 O'Clock |  |  | 2.5 | 2.8 | 2.5 | 2.3 |  |  |  | 4 | RADIAL
WF03 | Montara_Topside | FPSO | Fire Water (71) | Pipework | 0100-WF-71L9005-AK11-00 | 11 | FPSO 2015 | Pipe Wall Thickness | 22543 | Rope Access | 42117.29 | 42117.63 | [36 empty] | 2.4 | CML-11 | CML: Elbow | 0.5 |  |  | 2015-04-23 07:00 |  | 0 | A2: Right Quadrant |  |  |  |  | 2.2 | 3 O'Clock | 25 |  | 0100-WF-71L9005-AK11-00 |  | 12 O'Clock | 3 O'Clock | 6 O'Clock | 9 O'Clock |  |  | 2.5 | 2.2 | 2.5 | 2.4 |  |  |  | 4 | RADIAL
WF03 | Montara_Topside | FPSO | Fire Water (71) | Pipework | 0100-WF-71L9005-AK11-00 | 12 | FPSO 2015 | Pipe Wall Thickness | 22544 | Rope Access | 42117.29 | 42117.63 | [36 empty] | 2.4 | CML-12 | CML: Elbow | 0.5 |  |  | 2015-04-23 07:00 |  | 0 | A3: Inside Quadrant |  |  |  |  | 2.2 | 6 O'Clock | 25 |  | 0100-WF-71L9005-AK11-00 |  | 12 O'Clock | 3 O'Clock | 6 O'Clock | 9 O'Clock |  |  | 2.6 | 2.4 | 2.2 | 2.4 |  |  |  | 4 | RADIAL
WF03 | Montara_Topside | FPSO | Fire Water (71) | Pipework | 0100-WF-71L9005-AK11-00 | 13 | FPSO 2015 | Pipe Wall Thickness | 22545 | Rope Access | 42117.29 | 42117.63 | [36 empty] | 2.975 | CML-13 | CML: Reducing Tee | 0.5 |  |  | 2015-04-23 07:00 |  | 0 | A2: Right Quadrant |  |  |  |  | 2.8 | 3 O'Clock | 25 |  | 0100-WF-71L9005-AK11-00 |  | 12 O'Clock | 3 O'Clock | 6 O'Clock | 9 O'Clock |  |  | 3 | 2.8 | 3 | 3.1 |  |  |  | 4 | RADIAL
WD03 | Montara_Topside | FPSO | Potable Water (53) | Pipework | 0100-WZ-53L9001-AS20-00 | 1 | FPSO 2015 | Pipe Wall Thickness | 5105 |  | 42069.29 | 42069.63 | [36 empty] | 5.5 | CML-1 | CML: type TBC | 0 | 44494 | 43658 | 2015-03-06 07:00 | 2.5 | 0 | A4: Left Quadrant |  | 3.38 | 2.5 | 2.72875 | 4.8 | 9 O'Clock | 25 | 3.38 | 0100-WZ-53L9001-AS20-00 | 40S | 12 O'Clock | 3 O'Clock | 6 O'Clock | 9 O'Clock | 2.3 |  | 6.2 | 5.8 | 5.2 | 4.8 |  |  |  | 4 | RADIAL
WD03 | Montara_Topside | FPSO | Potable Water (53) | Pipework | 0100-WZ-53L9001-AS20-00 | 2 | FPSO 2015 | Pipe Wall Thickness | 5106 |  | 42069.29 | 42069.63 | [35 empty] | Low alarm breach | 3.1 | CML-2 | CML: type TBC | 0 | 43107 | 42632 | 2015-03-06 07:00 | 2.5 | 0.17573 | A1: Outside Quadrant |  | 3.38 | 2.5 | 2.72875 | 3 | 12 O'Clock | 25 | 3.38 | 0100-WZ-53L9001-AS20-00 | 40S | 12 O'Clock | 3 O'Clock | 6 O'Clock | 9 O'Clock | 0.5 |  | 3 | 3.2 | 3.1 | 3.1 |  |  |  | 4 | RADIAL
WD03 | Montara_Topside | FPSO | Potable Water (53) | Pipework | 0100-WZ-53L9001-AS20-00 | 3 | FPSO 2015 | Pipe Wall Thickness | 5107 |  | 42069.29 | 42069.63 | [35 empty] | Low alarm breach | 3.1 | CML-3 | CML: type TBC | 0 | 43107 | 42632 | 2015-03-06 07:00 | 2.5 | 0.17573 | A1: Outside Quadrant |  | 3.38 | 2.5 | 2.72875 | 3 | 12 O'Clock | 25 | 3.38 | 0100-WZ-53L9001-AS20-00 | 40S | 12 O'Clock | 3 O'Clock | 6 O'Clock | 9 O'Clock | 0.5 |  | 3 | 3.1 | 3.2 | 3.1 |  |  |  | 4 | RADIAL
WD03 | Montara_Topside | FPSO | Potable Water (53) | Pipework | 0100-WZ-53L9001-AS20-00 | 4 | FPSO 2015 | Pipe Wall Thickness | 5108 |  | 42069.29 | 42069.63 | [35 empty] | Low alarm breach | 3.575 | CML-4 | CML: type TBC | 0 | 45138 | 44135 | 2015-03-06 07:00 | 2.5 | 0.08324 | A2: Right Quadrant |  | 3.38 | 2.5 | 2.72875 | 3.2 | 3 O'Clock | 25 | 3.38 | 0100-WZ-53L9001-AS20-00 | 40S | 12 O'Clock | 3 O'Clock | 6 O'Clock | 9 O'Clock | 0.7 |  | 3.6 | 3.2 | 3.8 | 3.7 |  |  |  | 4 | RADIAL
WD03 | Montara_Topside | FPSO | Potable Water (53) | Pipework | 0100-WZ-53L9001-AS20-00 | 5 | FPSO 2015 | Pipe Wall Thickness | 5109 |  | 42069.29 | 42069.63 | [35 empty] | Low alarm breach | 3.7 | CML-5 | CML: type TBC | 0 | 49962 | 47705 | 2015-03-06 07:00 | 2.5 | 0.037 | A1: Outside Quadrant |  | 3.38 | 2.5 | 2.72875 | 3.3 | 12 O'Clock | 25 | 3.38 | 0100-WZ-53L9001-AS20-00 | 40S | 12 O'Clock | 3 O'Clock | 6 O'Clock | 9 O'Clock | 0.8 |  | 3.3 | 4.2 | 3.7 | 3.6 |  |  |  | 4 | RADIAL
WD03 | Montara_Topside | FPSO | Potable Water (53) | Pipework | 0100-WZ-53L9001-AS20-00 | 6 | FPSO 2015 | Pipe Wall Thickness | 5110 |  | 42069.29 | 42069.63 | [35 empty] | Low alarm breach | 3.375 | CML-6 | CML: type TBC | 0 | 43760 | 43115 | 2015-03-06 07:00 | 2.5 | 0.12948 | A2: Right Quadrant |  | 3.38 | 2.5 | 2.72875 | 3.1 | 9 O'Clock | 25 | 3.38 | 0100-WZ-53L9001-AS20-00 | 40S | 12 O'Clock | 3 O'Clock | 6 O'Clock | 9 O'Clock | 0.6 |  | 3.6 | 3.1 | 3.7 | 3.1 |  |  |  | 4 | RADIAL
WD03 | Montara_Topside | FPSO | Potable Water (53) | Pipework | 0100-WZ-53L9001-AS20-00 | 7 | FPSO 2015 | Pipe Wall Thickness | 5111 |  | 42069.29 | 42069.63 | [35 empty] | Low alarm breach | 3 | CML-7 | CML: type TBC | 0 | 42727 | 42350 | 2015-03-06 07:00 | 2.5 | 0.22197 | A4: Left Quadrant |  | 3.38 | 2.5 | 2.72875 | 2.9 | 9 O'Clock | 25 | 3.38 | 0100-WZ-53L9001-AS20-00 | 40S | 12 O'Clock | 3 O'Clock | 6 O'Clock | 9 O'Clock | 0.4 |  | 3 | 3.1 | 3 | 2.9 |  |  |  | 4 | RADIAL
WD03 | Montara_Topside | FPSO | Potable Water (53) | Pipework | 0100-WZ-53L9001-AS20-00 | 8 | FPSO 2015 | Pipe Wall Thickness | 5112 |  | 42069.29 | 42069.63 | [35 empty] | Low alarm breach | 3.425 | CML-8 | CML: type TBC | 0 | 42727 | 42350 | 2015-03-06 07:00 | 2.5 | 0.22197 | A1: Outside Quadrant |  | 3.38 | 2.5 | 2.72875 | 2.9 | 12 O'Clock | 25 | 3.38 | 0100-WZ-53L9001-AS20-00 | 40S | 12 O'Clock | 3 O'Clock | 6 O'Clock | 9 O'Clock | 0.4 |  | 2.9 | 3.5 | 3.6 | 3.7 |  |  |  | 4 | RADIAL
WD03 | Montara_Topside | FPSO | Potable Water (53) | Pipework | 0100-WZ-53L9001-AS20-00 | 9 | FPSO 2015 | Pipe Wall Thickness | 5113 |  | 42069.29 | 42069.63 | [35 empty] | Medium alarm breach | 3.025 | CML-9 | CML: type TBC | 0 | 42069 | 41864 | 2015-03-06 07:00 | 2.5 | 0.40695 | A2: Right Quadrant |  | 3.38 | 2.5 | 2.72875 | 2.5 | 3 O'Clock | 25 | 3.38 | 0100-WZ-53L9001-AS20-00 | 40S | 12 O'Clock | 3 O'Clock | 6 O'Clock | 9 O'Clock | 0 |  | 3.1 | 2.5 | 3.5 | 3 |  |  |  | 4 | RADIAL
WD03 | Montara_Topside | FPSO | Potable Water (53) | Pipework | 0100-WZ-53L9002-AS20-00 | 1 | FPSO 2015 | Pipe Wall Thickness | 5114 |  | 42069.29 | 42069.63 | [35 empty] | Low alarm breach | 3.15 | CML-1 | CML: type TBC | 0 | 43760 | 43115 | 2015-03-06 07:00 | 2.5 | 0.12948 | A1: Outside Quadrant |  | 3.38 | 2.5 | 2.72875 | 3.1 | 9 O'Clock | 25 | 3.38 | 0100-WZ-53L9002-AS20-00 | 40S | 12 O'Clock | 3 O'Clock | 6 O'Clock | 9 O'Clock | 0.6 |  | 3.1 | 3.2 | 3.2 | 3.1 |  |  |  | 4 | RADIAL
WD03 | Montara_Topside | FPSO | Potable Water (53) | Pipework | 0100-WZ-53L9002-AS20-00 | 2 | FPSO 2015 | Pipe Wall Thickness | 5115 |  | 42069.29 | 42069.63 | [35 empty] | Low alarm breach | 3.125 | CML-2 | CML: type TBC | 0 | 43760 | 43115 | 2015-03-06 07:00 | 2.5 | 0.12948 | A2: Right Quadrant |  | 3.38 | 2.5 | 2.72875 | 3.1 | 9 O'Clock | 25 | 3.38 | 0100-WZ-53L9002-AS20-00 | 40S | 12 O'Clock | 3 O'Clock | 6 O'Clock | 9 O'Clock | 0.6 |  | 3.2 | 3.1 | 3.1 | 3.1 |  |  |  | 4 | RADIAL
DC01 | Montara_Topside | FPSO | Closed Drain (57) | Pipework | 0200-DC-57L9006-AC21-00 | 1 | FPSO 2015 | Pipe Wall Thickness | 5041 |  | 42068.29 | 42068.58 | Check Corrosion Rate of 1.778mm/ yr | [34 empty] | Low alarm breach | 5.075 | CML-1 | CML: type TBC | 3 | 42560 | 42340 | 2015-03-05 07:00 | 2.5 | 1.77802 | A4: Left Quadrant |  | 5.74 | 2.5 | 3.57375 | 4.9 | 9 O'Clock | 50 | 8.74 | 0200-DC-57L9006-AC21-00 | 160 | 12 O'Clock | 3 O'Clock | 6 O'Clock | 9 O'Clock | 2.4 |  | 5.2 | 5.1 | 5.1 | 4.9 |  |  |  | 4 | RADIAL
DC01 | Montara_Topside | FPSO | Closed Drain (57) | Pipework | 0200-DC-57L9006-AC21-00 | 2 | FPSO 2015 | Pipe Wall Thickness | 5042 |  | 42068.29 | 42068.58 | Check Corrosion Rate of 1.547mm/ yr | [34 empty] | Low alarm breach | 5.6 | CML-2 | CML: type TBC | 3 | 42752 | 42499 | 2015-03-05 07:00 | 2.5 | 1.54651 | A4: Left Quadrant |  | 5.74 | 2.5 | 3.57375 | 5.4 | 9 O'Clock | 50 | 8.74 | 0200-DC-57L9006-AC21-00 | 160 | 12 O'Clock | 3 O'Clock | 6 O'Clock | 9 O'Clock | 2.9 |  | 5.7 | 5.6 | 5.7 | 5.4 |  |  |  | 4 | RADIAL
DC01 | Montara_Topside | FPSO | Closed Drain (57) | Pipework | 0200-DC-57L9006-AC21-00 | 3 | FPSO 2015 | Pipe Wall Thickness | 5043 |  | 42068.29 | 42068.58 | Check Corrosion Rate of 1.778mm/ yr | [34 empty] | Low alarm breach | 5.075 | CML-3 | CML: type TBC | 3 | 42560 | 42340 | 2015-03-05 07:00 | 2.5 | 1.77802 | A4: Left Quadrant |  | 5.74 | 2.5 | 3.57375 | 4.9 | 9 O'Clock | 50 | 8.74 | 0200-DC-57L9006-AC21-00 | 160 | 12 O'Clock | 3 O'Clock | 6 O'Clock | 9 O'Clock | 2.4 |  | 5.2 | 5.1 | 5.1 | 4.9 |  |  |  | 4 | RADIAL
DC01 | Montara_Topside | FPSO | Closed Drain (57) | Pipework | 0200-DC-57L9006-AC21-00 | 4 | FPSO 2015 | Pipe Wall Thickness | 5044 |  | 42068.29 | 42068.58 | Check Corrosion Rate of 1.685mm/ yr | [34 empty] | Low alarm breach | 5.175 | CML-4 | CML: type TBC | 3 | 42631 | 42398 | 2015-03-05 07:00 | 2.5 | 1.68542 | A2: Right Quadrant |  | 5.74 | 2.5 | 3.57375 | 5.1 | 9 O'Clock | 50 | 8.74 | 0200-DC-57L9006-AC21-00 | 160 | 12 O'Clock | 3 O'Clock | 6 O'Clock | 9 O'Clock | 2.6 |  | 5.3 | 5.1 | 5.2 | 5.1 |  |  |  | 4 | RADIAL
DC01 | Montara_Topside | FPSO | Closed Drain (57) | Pipework | 0200-DC-57L9006-AC21-00 | 5 | FPSO 2015 | Pipe Wall Thickness | 5045 |  | 42068.29 | 42068.58 | Check Corrosion Rate of 1.732mm/ yr | [34 empty] | Low alarm breach | 5.05 | CML-5 | CML: type TBC | 3 | 42595 | 42368 | 2015-03-05 07:00 | 2.5 | 1.73172 | A1: Outside Quadrant |  | 5.74 | 2.5 | 3.57375 | 5 | 6 O'Clock | 50 | 8.74 | 0200-DC-57L9006-AC21-00 | 160 | 12 O'Clock | 3 O'Clock | 6 O'Clock | 9 O'Clock | 2.5 |  | 5 | 5.1 | 5 | 5.1 |  |  |  | 4 | RADIAL
DC01 | Montara_Topside | FPSO | Closed Drain (57) | Pipework | 0200-DC-57L9006-AC21-00 | 6 | FPSO 2015 | Pipe Wall Thickness | 5046 |  | 42068.29 | 42068.58 | Check Corrosion Rate of 1.824mm/ yr | [34 empty] | Low alarm breach | 4.925 | CML-6 | CML: type TBC | 3 | 42528 | 42313 | 2015-03-05 07:00 | 2.5 | 1.82432 | A1: Outside Quadrant |  | 5.74 | 2.5 | 3.57375 | 4.8 | 12 O'Clock | 50 | 8.74 | 0200-DC-57L9006-AC21-00 | 160 | 12 O'Clock | 3 O'Clock | 6 O'Clock | 9 O'Clock | 2.3 |  | 4.8 | 5.1 | 4.9 | 4.9 |  |  |  | 4 | RADIAL
DC01 | Montara_Topside | FPSO | Closed Drain (57) | Pipework | 0200-DC-57L9006-AC21-00 | 7 | FPSO 2015 | Pipe Wall Thickness | 5047 |  | 42068.29 | 42068.58 | Check Corrosion Rate of 1.824mm/ yr | [34 empty] | Low alarm breach | 5.175 | CML-7 | CML: type TBC | 3 | 42528 | 42313 | 2015-03-05 07:00 | 2.5 | 1.82432 | A1: Outside Quadrant |  | 5.74 | 2.5 | 3.57375 | 4.8 | 12 O'Clock | 50 | 8.74 | 0200-DC-57L9006-AC21-00 | 160 | 12 O'Clock | 3 O'Clock | 6 O'Clock | 9 O'Clock | 2.3 |  | 4.8 | 4.9 | 5.1 | 5.9 |  |  |  | 4 | RADIAL
DC01 | Montara_Topside | FPSO | Closed Drain (57) | Pipework | 0200-DC-57L9006-AC21-00 | 8 | FPSO 2015 | Pipe Wall Thickness | 5048 |  | 42068.29 | 42068.58 | Check Corrosion Rate of 1.732mm/ yr | [34 empty] | Low alarm breach | 5.3 | CML-8 | CML: type TBC | 3 | 42595 | 42368 | 2015-03-05 07:00 | 2.5 | 1.73172 | A1: Outside Quadrant |  | 5.74 | 2.5 | 3.57375 | 5 | 12 O'Clock | 50 | 8.74 | 0200-DC-57L9006-AC21-00 | 160 | 12 O'Clock | 3 O'Clock | 6 O'Clock | 9 O'Clock | 2.5 |  | 5 | 5.7 | 5.3 | 5.2 |  |  |  | 4 | RADIAL
DC01 | Montara_Topside | FPSO | Closed Drain (57) | Pipework | 0200-DC-57L9006-AC21-00 | 9 | FPSO 2015 | Pipe Wall Thickness | 5049 |  | 42068.29 | 42068.58 | Check Corrosion Rate of 1.778mm/ yr | [34 empty] | Low alarm breach | 5.2 | CML-9 | CML: type TBC | 3 | 42560 | 42340 | 2015-03-05 07:00 | 2.5 | 1.77802 | A1: Outside Quadrant |  | 5.74 | 2.5 | 3.57375 | 4.9 | 12 O'Clock | 50 | 8.74 | 0200-DC-57L9006-AC21-00 | 160 | 12 O'Clock | 3 O'Clock | 6 O'Clock | 9 O'Clock | 2.4 |  | 4.9 | 5.3 | 5.6 | 5 |  |  |  | 4 | RADIAL
DC01 | Montara_Topside | FPSO | Closed Drain (57) | Pipework | 0200-DC-57L9006-AC21-00 | 10 | FPSO 2015 | Pipe Wall Thickness | 5050 |  | 42068.29 | 42068.58 | Check Corrosion Rate of 1.778mm/ yr | [34 empty] | Low alarm breach | 5.05 | CML-10 | CML: type TBC | 3 | 42560 | 42340 | 2015-03-05 07:00 | 2.5 | 1.77802 | A1: Outside Quadrant |  | 5.74 | 2.5 | 3.57375 | 4.9 | 9 O'Clock | 50 | 8.74 | 0200-DC-57L9006-AC21-00 | 160 | 12 O'Clock | 3 O'Clock | 6 O'Clock | 9 O'Clock | 2.4 |  | 4.9 | 5 | 5.4 | 4.9 |  |  |  | 4 | RADIAL
DC01 | Montara_Topside | FPSO | Closed Drain (57) | Pipework | 0200-DC-57L9006-AC21-00 | 11 | FPSO 2015 | Pipe Wall Thickness | 5051 |  | 42068.29 | 42068.58 | Check Corrosion Rate of 1.13mm/ yr | [35 empty] | 7.275 | CML-11 | CML: type TBC | 3 | 43295 | 42949 | 2015-03-05 07:00 | 2.5 | 1.12978 | A3: Inside Quadrant |  | 5.74 | 2.5 | 3.57375 | 6.3 | 6 O'Clock | 50 | 8.74 | 0200-DC-57L9006-AC21-00 | 160 | 12 O'Clock | 3 O'Clock | 6 O'Clock | 9 O'Clock | 3.8 |  | 7.4 | 7.5 | 6.3 | 7.9 |  |  |  | 4 | RADIAL
DC01 | Montara_Topside | FPSO | Closed Drain (57) | Pipework | 0200-DC-57L9006-AC21-00 | 12 | FPSO 2015 | Pipe Wall Thickness | 5052 |  | 42068.29 | 42068.58 | Check Corrosion Rate of 1.361mm/ yr | [35 empty] | 5.9 | CML-12 | CML: type TBC | 3 | 42953 | 42665 | 2015-03-05 07:00 | 2.5 | 1.3613 | A1: Outside Quadrant |  | 5.74 | 2.5 | 3.57375 | 5.8 | 6 O'Clock | 50 | 8.74 | 0200-DC-57L9006-AC21-00 | 160 | 12 O'Clock | 3 O'Clock | 6 O'Clock | 9 O'Clock | 3.3 |  | 5.8 | 6.1 | 5.8 | 5.9 |  |  |  | 4 | RADIAL
DC01 | Montara_Topside | FPSO | Closed Drain (57) | Pipework | 0200-DC-57L9006-AC21-00 | 13 | FPSO 2015 | Pipe Wall Thickness | 5053 |  | 42068.29 | 42068.58 | Check Corrosion Rate of 1.778mm/ yr | [34 empty] | Low alarm breach | 5.175 | CML-13 | CML: type TBC | 3 | 42560 | 42340 | 2015-03-05 07:00 | 2.5 | 1.77802 | A2: Right Quadrant |  | 5.74 | 2.5 | 3.57375 | 4.9 | 3 O'Clock | 50 | 8.74 | 0200-DC-57L9006-AC21-00 | 160 | 12 O'Clock | 3 O'Clock | 6 O'Clock | 9 O'Clock | 2.4 |  | 5.7 | 4.9 | 5.1 | 5 |  |  |  | 4 | RADIAL
DC01 | Montara_Topside | FPSO | Closed Drain (57) | Pipework | 0200-DC-57L9006-AC21-00 | 14 | FPSO 2015 | Pipe Wall Thickness | 5054 |  | 42068.29 | 42068.58 | Check Corrosion Rate of 1.824mm/ yr | [34 empty] | Low alarm breach | 5.45 | CML-14 | CML: type TBC | 3 | 42528 | 42313 | 2015-03-05 07:00 | 2.5 | 1.82432 | A1: Outside Quadrant |  | 5.74 | 2.5 | 3.57375 | 4.8 | 12 O'Clock | 50 | 8.74 | 0200-DC-57L9006-AC21-00 | 160 | 12 O'Clock | 3 O'Clock | 6 O'Clock | 9 O'Clock | 2.3 |  | 4.8 | 5.7 | 6 | 5.3 |  |  |  | 4 | RADIAL
DC01 | Montara_Topside | FPSO | Closed Drain (57) | Pipework | 0200-DC-57L9006-AC21-00 | 15 | FPSO 2015 | Pipe Wall Thickness | 5055 |  | 42068.29 | 42068.58 | Check Corrosion Rate of 2.195mm/ yr | [34 empty] | Low alarm breach | 4.35 | CML-15 | CML: type TBC | 3 | 42317 | 42139 | 2015-03-05 07:00 | 2.5 | 2.19475 | A3: Inside Quadrant |  | 5.74 | 2.5 | 3.57375 | 4 | 6 O'Clock | 50 | 8.74 | 0200-DC-57L9006-AC21-00 | 160 | 12 O'Clock | 3 O'Clock | 6 O'Clock | 9 O'Clock | 1.5 |  | 4.4 | 4.3 | 4 | 4.7 |  |  |  | 4 | RADIAL
DC01 | Montara_Topside | FPSO | Open Drain (56) | Pipework | 0200-DH-56L9003-AC21M-00 | 1 | FPSO 2015 | Pipe Wall Thickness | 5086 |  | 42069.29 | 42069.63 | [36 empty] | 8.3 | CML-1 | CML: type TBC | 3 | 50400 | 48831 | 2015-03-06 07:00 | 2.5 | 0.24972 | A2: Right Quadrant |  | 5.74 | 2.5 | 3.57375 | 8.2 | 3 O'Clock | 50 | 8.74 | 0200-DH-56L9003-AC21M-00 | 160 | 12 O'Clock | 3 O'Clock | 6 O'Clock | 9 O'Clock | 5.7 |  | 8.3 | 8.2 | 8.4 | 8.3 |  |  |  | 4 | RADIAL
DC01 | Montara_Topside | FPSO | Open Drain (56) | Pipework | 0200-DH-56L9003-AC21M-00 | 2 | FPSO 2015 | Pipe Wall Thickness | 5087 |  | 42069.29 | 42069.63 | [36 empty] | 8.925 | CML-2 | CML: type TBC | 3 | 50400 | 48831 | 2015-03-06 07:00 | 2.5 | 0.24972 | A1: Outside Quadrant |  | 5.74 | 2.5 | 3.57375 | 8.2 | 12 O'Clock | 50 | 8.74 | 0200-DH-56L9003-AC21M-00 | 160 | 12 O'Clock | 3 O'Clock | 6 O'Clock | 9 O'Clock | 5.7 |  | 8.2 | 8.8 | 8.7 | 10 |  |  |  | 4 | RADIAL
DC01 | Montara_Topside | FPSO | Open Drain (56) | Pipework | 0200-DH-56L9003-AC21M-00 | 3 | FPSO 2015 | Pipe Wall Thickness | 5088 |  | 42069.29 | 42069.63 | [36 empty] | 8.475 | CML-3 | CML: type TBC | 3 | 46519 | 45617 | 2015-03-06 07:00 | 2.5 | 0.43469 | A1: Outside Quadrant |  | 5.74 | 2.5 | 3.57375 | 7.8 | 12 O'Clock | 50 | 8.74 | 0200-DH-56L9003-AC21M-00 | 160 | 12 O'Clock | 3 O'Clock | 6 O'Clock | 9 O'Clock | 5.3 |  | 7.8 | 8.7 | 8.7 | 8.7 |  |  |  | 4 | RADIAL
DC01 | Montara_Topside | FPSO | Open Drain (56) | Pipework | 0200-DH-56L9003-AC21M-00 | 4 | FPSO 2015 | Pipe Wall Thickness | 5089 |  | 42069.29 | 42069.63 | [36 empty] | 7.975 | CML-4 | CML: type TBC | 3 | 44955 | 44323 | 2015-03-06 07:00 | 2.5 | 0.61967 | A3: Inside Quadrant |  | 5.74 | 2.5 | 3.57375 | 7.4 | 6 O'Clock | 50 | 8.74 | 0200-DH-56L9003-AC21M-00 | 160 | 12 O'Clock | 3 O'Clock | 6 O'Clock | 9 O'Clock | 4.9 |  | 8.1 | 8.4 | 7.4 | 8 |  |  |  | 4 | RADIAL
DC01 | Montara_Topside | FPSO | Open Drain (56) | Pipework | 0200-DH-56L9003-AC21M-00 | 5 | FPSO 2015 | Pipe Wall Thickness | 5090 |  | 42069.29 | 42069.63 | [36 empty] | 8.275 | CML-5 | CML: type TBC | 3 | 48975 | 47651 | 2015-03-06 07:00 | 2.5 | 0.29596 | A1: Outside Quadrant |  | 5.74 | 2.5 | 3.57375 | 8.1 | 6 O'Clock | 50 | 8.74 | 0200-DH-56L9003-AC21M-00 | 160 | 12 O'Clock | 3 O'Clock | 6 O'Clock | 9 O'Clock | 5.6 |  | 8.1 | 8.5 | 8.1 | 8.4 |  |  |  | 4 | RADIAL
DC01 | Montara_Topside | FPSO | Open Drain (56) | Pipework | 0200-DH-56L9003-AC21M-00 | 6 | FPSO 2015 | Pipe Wall Thickness | 5091 |  | 42069.29 | 42069.63 | [36 empty] | 8.875 | CML-6 | CML: type TBC | 3 | 46519 | 45617 | 2015-03-06 07:00 | 2.5 | 0.43469 | A2: Right Quadrant |  | 5.74 | 2.5 | 3.57375 | 7.8 | 3 O'Clock | 50 | 8.74 | 0200-DH-56L9003-AC21M-00 | 160 | 12 O'Clock | 3 O'Clock | 6 O'Clock | 9 O'Clock | 5.3 |  | 8.8 | 7.8 | 8.7 | 10.2 |  |  |  | 4 | RADIAL
DC01 | Montara_Topside | FPSO | Open Drain (56) | Pipework | 0200-DH-56L9003-AC21M-00 | 7 | FPSO 2015 | Pipe Wall Thickness | 5092 |  | 42069.29 | 42069.63 | [36 empty] | 8.425 | CML-7 | CML: type TBC | 3 | 47143 | 46134 | 2015-03-06 07:00 | 2.5 | 0.38845 | A2: Right Quadrant |  | 5.74 | 2.5 | 3.57375 | 7.9 | 3 O'Clock | 50 | 8.74 | 0200-DH-56L9003-AC21M-00 | 160 | 12 O'Clock | 3 O'Clock | 6 O'Clock | 9 O'Clock | 5.4 |  | 8.4 | 7.9 | 8.6 | 8.8 |  |  |  | 4 | RADIAL
DC01 | Montara_Topside | FPSO | Open Drain (56) | Pipework | 0200-DH-56L9003-AC21M-00 | 8 | FPSO 2015 | Pipe Wall Thickness | 5093 |  | 42069.29 | 42069.63 | [36 empty] | 9 | CML-8 | CML: type TBC | 3 | 76459 | 70406 | 2015-03-06 07:00 | 2.5 | 0.06474 | A2: Right Quadrant |  | 5.74 | 2.5 | 3.57375 | 8.6 | 3 O'Clock | 50 | 8.74 | 0200-DH-56L9003-AC21M-00 | 160 | 12 O'Clock | 3 O'Clock | 6 O'Clock | 9 O'Clock | 6.1 |  | 8.9 | 8.6 | 8.8 | 9.7 |  |  |  | 4 | RADIAL
DC01 | Montara_Topside | FPSO | Open Drain (56) | Pipework | 0200-DH-56L9003-AC21M-00 | 9 | FPSO 2015 | Pipe Wall Thickness | 5094 |  | 42069.29 | 42069.63 | [36 empty] | 8.125 | CML-9 | CML: type TBC | 3 | 46519 | 45617 | 2015-03-06 07:00 | 2.5 | 0.43469 | A1: Outside Quadrant |  | 5.74 | 2.5 | 3.57375 | 7.8 | 12 O'Clock | 50 | 8.74 | 0200-DH-56L9003-AC21M-00 | 160 | 12 O'Clock | 3 O'Clock | 6 O'Clock | 9 O'Clock | 5.3 |  | 7.8 | 8 | 8 | 8.7 |  |  |  | 4 | RADIAL
DC01 | Montara_Topside | FPSO | Open Drain (56) | Pipework | 0200-DH-56L9003-AC21M-00 | 10 | FPSO 2015 | Pipe Wall Thickness | 5095 |  | 42069.29 | 42069.63 | [36 empty] | 8.75 | CML-10 | CML: type TBC | 3 | 55765 | 53273 | 2015-03-06 07:00 | 2.5 | 0.15723 | A1: Outside Quadrant |  | 5.74 | 2.5 | 3.57375 | 8.4 | 12 O'Clock | 50 | 8.74 | 0200-DH-56L9003-AC21M-00 | 160 | 12 O'Clock | 3 O'Clock | 6 O'Clock | 9 O'Clock | 5.9 |  | 8.4 | 8.7 | 8.9 | 9 |  |  |  | 4 | RADIAL
DC01 | Montara_Topside | FPSO | Open Drain (56) | Pipework | 0200-DH-56L9003-AC21M-00 | 11 | FPSO 2015 | Pipe Wall Thickness | 5096 |  | 42069.29 | 42069.63 | [36 empty] | 10.925 | CML-11 | CML: type TBC | 3 | 64070 | 60148 | 2015-03-06 07:00 | 2.5 | 0 | A3: Inside Quadrant |  | 5.74 | 2.5 | 3.57375 | 9.5 | 6 O'Clock | 50 | 8.74 | 0200-DH-56L9003-AC21M-00 | 160 | 12 O'Clock | 3 O'Clock | 6 O'Clock | 9 O'Clock | 7 |  | 11.8 | 11 | 9.5 | 11.4 |  |  |  | 4 | RADIAL
DC01 | Montara_Topside | FPSO | Open Drain (56) | Pipework | 0200-DH-56L9003-AC21M-00 | 12 | FPSO 2015 | Pipe Wall Thickness | 5097 |  | 42069.29 | 42069.63 | [36 empty] | 8.5 | CML-12 | CML: type TBC | 3 | 47935 | 46790 | 2015-03-06 07:00 | 2.5 | 0.34221 | A4: Left Quadrant |  | 5.74 | 2.5 | 3.57375 | 8 | 9 O'Clock | 50 | 8.74 | 0200-DH-56L9003-AC21M-00 | 160 | 12 O'Clock | 3 O'Clock | 6 O'Clock | 9 O'Clock | 5.5 |  | 8.8 | 8.7 | 8.5 | 8 |  |  |  | 4 | RADIAL
DC01 | Montara_Topside | FPSO | Open Drain (56) | Pipework | 0200-DH-56L9003-AC21M-00 | 13 | FPSO 2015 | Pipe Wall Thickness | 5098 |  | 42069.29 | 42069.63 | [36 empty] | 7.8 | CML-13 | CML: type TBC | 3 | 45600 | 44856 | 2015-03-06 07:00 | 2.5 | 0.52718 | A1: Outside Quadrant |  | 5.74 | 2.5 | 3.57375 | 7.6 | 12 O'Clock | 50 | 8.74 | 0200-DH-56L9003-AC21M-00 | 160 | 12 O'Clock | 3 O'Clock | 6 O'Clock | 9 O'Clock | 5.1 |  | 7.6 | 8.1 | 7.7 | 7.8 |  |  |  | 4 | RADIAL
DC01 | Montara_Topside | FPSO | Open Drain (56) | Pipework | 0200-DH-56L9003-AC21M-00 | 14 | FPSO 2015 | Pipe Wall Thickness | 5099 |  | 42069.29 | 42069.63 | [36 empty] | 8.875 | CML-14 | CML: type TBC | 3 | 45600 | 44856 | 2015-03-06 07:00 | 2.5 | 0.52718 | A4: Left Quadrant |  | 5.74 | 2.5 | 3.57375 | 7.6 | 9 O'Clock | 50 | 8.74 | 0200-DH-56L9003-AC21M-00 | 160 | 12 O'Clock | 3 O'Clock | 6 O'Clock | 9 O'Clock | 5.1 |  | 10 | 8.9 | 9 | 7.6 |  |  |  | 4 | RADIAL
DN01 | Montara_Topside | FPSO | Open Drain (56) | Pipework | 0200-DN-56L9004-AC21M-00 | 1 | FPSO 2015 | Pipe Wall Thickness | 5068 |  | 42069.29 | 42069.63 | [36 empty] | 8.95 | CML-1 | CML: type TBC | 3 | 52473 | 50547 | 2015-03-06 07:00 | 2.5 | 0.20347 | A1: Outside Quadrant |  | 5.74 | 2.5 | 3.57375 | 8.3 | 12 O'Clock | 50 | 8.74 | 0200-DN-56L9004-AC21M-00 | 160 | 12 O'Clock | 3 O'Clock | 6 O'Clock | 9 O'Clock | 5.8 |  | 8.3 | 8.8 | 9.5 | 9.2 |  |  |  | 4 | RADIAL
DN01 | Montara_Topside | FPSO | Open Drain (56) | Pipework | 0200-DN-56L9004-AC21M-00 | 2 | FPSO 2015 | Pipe Wall Thickness | 5069 |  | 42069.29 | 42069.63 | [36 empty] | 12.35 | CML-2 | CML: type TBC | 3 | 64070 | 60148 | 2015-03-06 07:00 | 2.5 | 0 | A1: Outside Quadrant |  | 5.74 | 2.5 | 3.57375 | 12 | 6 O'Clock | 50 | 8.74 | 0200-DN-56L9004-AC21M-00 | 160 | 12 O'Clock | 3 O'Clock | 6 O'Clock | 9 O'Clock | 9.5 |  | 12 | 12 | 12 | 13.4 |  |  |  | 4 | RADIAL
WD03 | Montara_Topside | FPSO | Potable Water (53) | Pipework | 0200-WZ-53L9000-AS20-00 | 1 | FPSO 2015 | Pipe Wall Thickness | 5100 |  | 42069.29 | 42069.63 | [35 empty] | Low alarm breach | 2.625 | CML-1 | CML: type TBC | 0 | 42069 | 42180 | 2015-03-06 07:00 | 2.5 | 0.12486 | A1: Outside Quadrant |  | 2.77 | 2.5 | 2.461875 | 2.5 | 12 O'Clock | 50 | 2.77 | 0200-WZ-53L9000-AS20-00 | 10S | 12 O'Clock | 3 O'Clock | 6 O'Clock | 9 O'Clock | 0 |  | 2.5 | 2.6 | 2.8 | 2.6 |  |  |  | 4 | RADIAL
WD03 | Montara_Topside | FPSO | Potable Water (53) | Pipework | 0200-WZ-53L9000-AS20-00 | 2 | FPSO 2015 | Pipe Wall Thickness | 5101 |  | 42069.29 | 42069.63 | [35 empty] | High alarm breach | 2.625 | CML-2 | CML: type TBC | 0 | 41733 | 41797 | 2015-03-06 07:00 | 2.5 | 0.21735 | A3: Inside Quadrant |  | 2.77 | 2.5 | 2.461875 | 2.3 | 6 O'Clock | 50 | 2.77 | 0200-WZ-53L9000-AS20-00 | 10S | 12 O'Clock | 3 O'Clock | 6 O'Clock | 9 O'Clock | -0.2 |  | 3.2 | 2.4 | 2.3 | 2.6 |  |  |  | 4 | RADIAL
WD03 | Montara_Topside | FPSO | Potable Water (53) | Pipework | 0200-WZ-53L9000-AS20-00 | 3 | FPSO 2015 | Pipe Wall Thickness | 5102 |  | 42069.29 | 42069.63 | [35 empty] | High alarm breach | 2.6 | CML-3 | CML: type TBC | 0 | 41855 | 41937 | 2015-03-06 07:00 | 2.5 | 0.1711 | A1: Outside Quadrant |  | 2.77 | 2.5 | 2.461875 | 2.4 | 12 O'Clock | 50 | 2.77 | 0200-WZ-53L9000-AS20-00 | 10S | 12 O'Clock | 3 O'Clock | 6 O'Clock | 9 O'Clock | -0.1 |  | 2.4 | 2.5 | 2.8 | 2.7 |  |  |  | 4 | RADIAL
WD03 | Montara_Topside | FPSO | Potable Water (53) | Pipework | 0200-WZ-53L9000-AS20-00 | 4 | FPSO 2015 | Pipe Wall Thickness | 5103 |  | 42069.29 | 42069.63 | [35 empty] | Low alarm breach | 2.725 | CML-4 | CML: type TBC | 0 | 42533 | 42710 | 2015-03-06 07:00 | 2.5 | 0.07861 | A2: Right Quadrant |  | 2.77 | 2.5 | 2.461875 | 2.6 | 9 O'Clock | 50 | 2.77 | 0200-WZ-53L9000-AS20-00 | 10S | 12 O'Clock | 3 O'Clock | 6 O'Clock | 9 O'Clock | 0.1 |  | 2.7 | 2.6 | 3 | 2.6 |  |  |  | 4 | RADIAL
WD03 | Montara_Topside | FPSO | Potable Water (53) | Pipework | 0200-WZ-53L9000-AS20-00 | 5 | FPSO 2015 | Pipe Wall Thickness | 5104 |  | 42069.29 | 42069.63 | [35 empty] | High alarm breach | 2.7 | CML-5 | CML: type TBC | 0 | 41653 | 41706 | 2015-03-06 07:00 | 2.5 | 0.26359 | A2: Right Quadrant |  | 2.77 | 2.5 | 2.461875 | 2.2 | 3 O'Clock | 50 | 2.77 | 0200-WZ-53L9000-AS20-00 | 10S | 12 O'Clock | 3 O'Clock | 6 O'Clock | 9 O'Clock | -0.3 |  | 2.9 | 2.2 | 2.9 | 2.8 |  |  |  | 4 | RADIAL
WF03 | Montara_Topside | FPSO | Fire Water (71) | Pipework | 0300-WF-71L9002-AK11-00 | 1 | FPSO 2015 | Pipe Wall Thickness | 22570 | Rope Access | 42120.29 | 42120.63 | [35 empty] | High alarm breach | 2.575 | CML - 1 | CML: Elbow | 0.5 | 39453 | 41736 | 2015-04-26 07:00 | 2.5 | 0 | A3: Inside Quadrant |  | 1.5 | 2.5 | 1.875 | 2.3 | 6 O'Clock | 80 | 2 | 0300-WF-71L9002-AK11-00 |  | 12 O'Clock | 3 O'Clock | 6 O'Clock | 9 O'Clock | -0.2 |  | 2.9 | 2.5 | 2.3 | 2.6 |  |  |  | 4 | RADIAL
WF03 | Montara_Topside | FPSO | Fire Water (71) | Pipework | 0300-WF-71L9002-AK11-00 | 2 | FPSO 2015 | Pipe Wall Thickness | 22571 | Rope Access | 42120.29 | 42120.63 | [36 empty] | 4.1 | CML - 2 | CML: Equal Tee | 0.5 | 39453 | 41736 | 2015-04-26 07:00 | 2.5 | 0 | A1: Outside Quadrant |  | 1.5 | 2.5 | 1.875 | 3.7 | 12 O'Clock | 80 | 2 | 0300-WF-71L9002-AK11-00 |  | 12 O'Clock | 3 O'Clock | 6 O'Clock | 9 O'Clock | 1.2 |  | 3.7 | 4.3 | 4.2 | 4.2 |  |  |  | 4 | RADIAL
WF03 | Montara_Topside | FPSO | Fire Water (71) | Pipework | 0300-WF-71L9002-AK11-00 | 3 | FPSO 2015 | Pipe Wall Thickness | 22572 | Rope Access | 42120.29 | 42120.63 | [35 empty] | High alarm breach | 2.4 | CML - 3 | CML: Reducing Tee | 0.5 | 39453 | 41736 | 2015-04-26 07:00 | 2.5 | 0 | A1: Outside Quadrant |  | 1.5 | 2.5 | 1.875 | 2.4 | 9 O'Clock | 80 | 2 | 0300-WF-71L9002-AK11-00 |  | 12 O'Clock | 3 O'Clock | 6 O'Clock | 9 O'Clock | -0.1 |  | 2.4 | 2.4 | 2.4 | 2.4 |  |  |  | 4 | RADIAL
WF03 | Montara_Topside | FPSO | Fire Water (71) | Pipework | 0300-WF-71L9002-AK11-00 | 4 | FPSO 2015 | Pipe Wall Thickness | 22573 | Rope Access | 42120.29 | 42120.63 | [36 empty] | 2.625 | CML - 4 | CML: Elbow | 0.5 | 39453 | 41736 | 2015-04-26 07:00 | 2.5 | 0 | A1: Outside Quadrant |  | 1.5 | 2.5 | 1.875 | 2.6 | 9 O'Clock | 80 | 2 | 0300-WF-71L9002-AK11-00 |  | 12 O'Clock | 3 O'Clock | 6 O'Clock | 9 O'Clock | 0.1 |  | 2.6 | 2.7 | 2.6 | 2.6 |  |  |  | 4 | RADIAL
WF03 | Montara_Topside | FPSO | Fire Water (71) | Pipework | 0300-WF-71L9002-AK11-00 | 5 | FPSO 2015 | Pipe Wall Thickness | 22574 | Rope Access | 42120.29 | 42120.63 | [35 empty] | High alarm breach | 2.625 | CML - 5 | CML: Elbow | 0.5 | 39453 | 41736 | 2015-04-26 07:00 | 2.5 | 0 | A2: Right Quadrant |  | 1.5 | 2.5 | 1.875 | 2.3 | 3 O'Clock | 80 | 2 | 0300-WF-71L9002-AK11-00 |  | 12 O'Clock | 3 O'Clock | 6 O'Clock | 9 O'Clock | -0.2 |  | 2.5 | 2.3 | 3 | 2.7 |  |  |  | 4 | RADIAL
WF03 | Montara_Topside | FPSO | Fire Water (71) | Pipework | 0300-WF-71L9002-AK11-00 | 6 | FPSO 2015 | Pipe Wall Thickness | 22575 | Rope Access | 42120.29 | 42120.63 | [35 empty] | High alarm breach | 2.35 | CML - 6 | CML: Reducing Tee | 0.5 | 39453 | 41736 | 2015-04-26 07:00 | 2.5 | 0 | A1: Outside Quadrant |  | 1.5 | 2.5 | 1.875 | 2.3 | 9 O'Clock | 80 | 2 | 0300-WF-71L9002-AK11-00 |  | 12 O'Clock | 3 O'Clock | 6 O'Clock | 9 O'Clock | -0.2 |  | 2.3 | 2.4 | 2.4 | 2.3 |  |  |  | 4 | RADIAL
WF03 | Montara_Topside | FPSO | Fire Water (71) | Pipework | 0300-WF-71L9002-AK11-00 | 7 | FPSO 2015 | Pipe Wall Thickness | 22576 | Rope Access | 42120.29 | 42120.63 | [35 empty] | High alarm breach | 2.4 | CML - 7 | CML: Elbow | 0.5 | 39453 | 41736 | 2015-04-26 07:00 | 2.5 | 0 | A3: Inside Quadrant |  | 1.5 | 2.5 | 1.875 | 2.2 | 6 O'Clock | 80 | 2 | 0300-WF-71L9002-AK11-00 |  | 12 O'Clock | 3 O'Clock | 6 O'Clock | 9 O'Clock | -0.3 |  | 2.4 | 2.4 | 2.2 | 2.6 |  |  |  | 4 | RADIAL
WF03 | Montara_Topside | FPSO | Fire Water (71) | Pipework | 0300-WF-71L9002-AK11-00 | 8 | FPSO 2015 | Pipe Wall Thickness | 22577 | Rope Access | 42120.29 | 42120.63 | [35 empty] | High alarm breach | 2.35 | CML - 8 | CML: Reducing Tee | 0.5 | 39453 | 41736 | 2015-04-26 07:00 | 2.5 | 0 | A1: Outside Quadrant |  | 1.5 | 2.5 | 1.875 | 2.3 | 9 O'Clock | 80 | 2 | 0300-WF-71L9002-AK11-00 |  | 12 O'Clock | 3 O'Clock | 6 O'Clock | 9 O'Clock | -0.2 |  | 2.3 | 2.4 | 2.4 | 2.3 |  |  |  | 4 | RADIAL
WF03 | Montara_Topside | FPSO | Fire Water (71) | Pipework | 0300-WF-71L9002-AK11-00 | 9 | FPSO 2015 | Pipe Wall Thickness | 22578 | Rope Access | 42120.29 | 42120.63 | [35 empty] | High alarm breach | 2.25 | CML - 9 | CML: Elbow | 0.5 | 39453 | 41736 | 2015-04-26 07:00 | 2.5 | 0 | A2: Right Quadrant |  | 1.5 | 2.5 | 1.875 | 2.1 | 3 O'Clock | 80 | 2 | 0300-WF-71L9002-AK11-00 |  | 12 O'Clock | 3 O'Clock | 6 O'Clock | 9 O'Clock | -0.4 |  | 2.3 | 2.1 | 2.4 | 2.2 |  |  |  | 4 | RADIAL
WF03 | Montara_Topside | FPSO | Fire Water (71) | Pipework | 0300-WF-71L9002-AK11-00 | 10 | FPSO 2015 | Pipe Wall Thickness | 22579 | Rope Access | 42120.29 | 42120.63 | [35 empty] | High alarm breach | 2.375 | CML - 10 | CML: Reducing Tee | 0.5 | 39453 | 41736 | 2015-04-26 07:00 | 2.5 | 0 | A1: Outside Quadrant |  | 1.5 | 2.5 | 1.875 | 2.3 | 12 O'Clock | 80 | 2 | 0300-WF-71L9002-AK11-00 |  | 12 O'Clock | 3 O'Clock | 6 O'Clock | 9 O'Clock | -0.2 |  | 2.3 | 2.4 | 2.4 | 2.4 |  |  |  | 4 | RADIAL
WF03 | Montara_Topside | FPSO | Fire Water (71) | Pipework | 0300-WF-71L9002-AK11-00 | 11 | FPSO 2015 | Pipe Wall Thickness | 22580 | Rope Access | 42120.29 | 42120.63 | [35 empty] | High alarm breach | 2.375 | CML - 11 | CML: Elbow | 0.5 | 39453 | 41736 | 2015-04-26 07:00 | 2.5 | 0 | A4: Left Quadrant |  | 1.5 | 2.5 | 1.875 | 2.2 | 9 O'Clock | 80 | 2 | 0300-WF-71L9002-AK11-00 |  | 12 O'Clock | 3 O'Clock | 6 O'Clock | 9 O'Clock | -0.3 |  | 2.6 | 2.3 | 2.4 | 2.2 |  |  |  | 4 | RADIAL
WF03 | Montara_Topside | FPSO | Fire Water (71) | Pipework | 0300-WF-71L9002-AK11-00 | 12 | FPSO 2015 | Pipe Wall Thickness | 22581 | Rope Access | 42120.29 | 42120.63 | [35 empty] | High alarm breach | 2.45 | CML - 12 | CML: Elbow | 0.5 | 39453 | 41736 | 2015-04-26 07:00 | 2.5 | 0 | A1: Outside Quadrant |  | 1.5 | 2.5 | 1.875 | 2.3 | 12 O'Clock | 80 | 2 | 0300-WF-71L9002-AK11-00 |  | 12 O'Clock | 3 O'Clock | 6 O'Clock | 9 O'Clock | -0.2 |  | 2.3 | 2.5 | 2.5 | 2.5 |  |  |  | 4 | RADIAL
WF03 | Montara_Topside | FPSO | Fire Water (71) | Pipework | 0300-WF-71L9002-AK11-00 | 13 | FPSO 2015 | Pipe Wall Thickness | 22582 | Rope Access | 42120.29 | 42120.63 | [35 empty] | High alarm breach | 2.4 | CML - 13 | CML: Elbow | 0.5 | 39453 | 41736 | 2015-04-26 07:00 | 2.5 | 0 | A4: Left Quadrant |  | 1.5 | 2.5 | 1.875 | 2.2 | 9 O'Clock | 80 | 2 | 0300-WF-71L9002-AK11-00 |  | 12 O'Clock | 3 O'Clock | 6 O'Clock | 9 O'Clock | -0.3 |  | 2.6 | 2.3 | 2.5 | 2.2 |  |  |  | 4 | RADIAL
WF03 | Montara_Topside | FPSO | Fire Water (71) | Pipework | 0300-WF-71L9002-AK11-00 | 14 | FPSO 2015 | Pipe Wall Thickness | 22583 | Rope Access | 42120.29 | 42120.63 | [35 empty] | High alarm breach | 2.425 | CML - 14 | CML: Elbow | 0.5 | 39453 | 41736 | 2015-04-26 07:00 | 2.5 | 0 | A3: Inside Quadrant |  | 1.5 | 2.5 | 1.875 | 2.1 | 6 O'Clock | 80 | 2 | 0300-WF-71L9002-AK11-00 |  | 12 O'Clock | 3 O'Clock | 6 O'Clock | 9 O'Clock | -0.4 |  | 2.5 | 2.7 | 2.1 | 2.4 |  |  |  | 4 | RADIAL
WF03 | Montara_Topside | FPSO | Fire Water (71) | Pipework | 0300-WF-71L9002-AK11-00 | 15 | FPSO 2015 | Pipe Wall Thickness | 22584 | Rope Access | 42120.29 | 42120.63 | [35 empty] | High alarm breach | 2.525 | CML - 15 | CML: Elbow | 0.5 | 39453 | 41736 | 2015-04-26 07:00 | 2.5 | 0 | A2: Right Quadrant |  | 1.5 | 2.5 | 1.875 | 2.3 | 3 O'Clock | 80 | 2 | 0300-WF-71L9002-AK11-00 |  | 12 O'Clock | 3 O'Clock | 6 O'Clock | 9 O'Clock | -0.2 |  | 2.5 | 2.3 | 2.6 | 2.7 |  |  |  | 4 | RADIAL
WF03 | Montara_Topside | FPSO | Fire Water (71) | Pipework | 0300-WF-71L9002-AK11-00 | 16 | FPSO 2015 | Pipe Wall Thickness | 22585 | Rope Access | 42120.29 | 42120.63 | [35 empty] | High alarm breach | 2.325 | CML - 16 | CML: Reducing Tee | 0.5 | 39453 | 41736 | 2015-04-26 07:00 | 2.5 | 0 | A1: Outside Quadrant |  | 1.5 | 2.5 | 1.875 | 2.3 | 9 O'Clock | 80 | 2 | 0300-WF-71L9002-AK11-00 |  | 12 O'Clock | 3 O'Clock | 6 O'Clock | 9 O'Clock | -0.2 |  | 2.3 | 2.3 | 2.4 | 2.3 |  |  |  | 4 | RADIAL
WF03 | Montara_Topside | FPSO | Fire Water (71) | Pipework | 0300-WF-71L9002-AK11-00 | 17 | FPSO 2015 | Pipe Wall Thickness | 22586 | Rope Access | 42120.29 | 42120.63 | [35 empty] | High alarm breach | 2.525 | CML - 17 | CML: Elbow | 0.5 | 39453 | 41736 | 2015-04-26 07:00 | 2.5 | 0 | A4: Left Quadrant |  | 1.5 | 2.5 | 1.875 | 2.3 | 9 O'Clock | 80 | 2 | 0300-WF-71L9002-AK11-00 |  | 12 O'Clock | 3 O'Clock | 6 O'Clock | 9 O'Clock | -0.2 |  | 2.6 | 2.6 | 2.6 | 2.3 |  |  |  | 4 | RADIAL
WF03 | Montara_Topside | FPSO | Fire Water (71) | Pipework | 0300-WF-71L9002-AK11-00 | 18 | FPSO 2015 | Pipe Wall Thickness | 22587 | Rope Access | 42120.29 | 42120.63 | [35 empty] | High alarm breach | 2.4 | CML - 18 | CML: Reducing Tee | 0.5 | 39453 | 41736 | 2015-04-26 07:00 | 2.5 | 0 | A1: Outside Quadrant |  | 1.5 | 2.5 | 1.875 | 2.4 | 9 O'Clock | 80 | 2 | 0300-WF-71L9002-AK11-00 |  | 12 O'Clock | 3 O'Clock | 6 O'Clock | 9 O'Clock | -0.1 |  | 2.4 | 2.4 | 2.4 | 2.4 |  |  |  | 4 | RADIAL
WF03 | Montara_Topside | FPSO | Fire Water (71) | Pipework | 0300-WF-71L9002-AK11-00 | 19 | FPSO 2015 | Pipe Wall Thickness | 22588 | Rope Access | 42120.29 | 42120.63 | [35 empty] | High alarm breach | 2.425 | CML - 19 | CML: Elbow | 0.5 | 39453 | 41736 | 2015-04-26 07:00 | 2.5 | 0 | A1: Outside Quadrant |  | 1.5 | 2.5 | 1.875 | 2.3 | 9 O'Clock | 80 | 2 | 0300-WF-71L9002-AK11-00 |  | 12 O'Clock | 3 O'Clock | 6 O'Clock | 9 O'Clock | -0.2 |  | 2.3 | 2.6 | 2.5 | 2.3 |  |  |  | 4 | RADIAL
WF03 | Montara_Topside | FPSO | Fire Water (71) | Pipework | 0300-WF-71L9002-AK11-00 | 20 | FPSO 2015 | Pipe Wall Thickness | 22589 | Rope Access | 42120.29 | 42120.63 | [35 empty] | High alarm breach | 2.575 | CML - 20 | CML: Elbow | 0.5 | 39453 | 41736 | 2015-04-26 07:00 | 2.5 | 0 | A2: Right Quadrant |  | 1.5 | 2.5 | 1.875 | 2.4 | 3 O'Clock | 80 | 2 | 0300-WF-71L9002-AK11-00 |  | 12 O'Clock | 3 O'Clock | 6 O'Clock | 9 O'Clock | -0.1 |  | 2.6 | 2.4 | 2.5 | 2.8 |  |  |  | 4 | RADIAL
WF03 | Montara_Topside | FPSO | Fire Water (71) | Pipework | 0300-WF-71L9002-AK11-00 | 21 | FPSO 2015 | Pipe Wall Thickness | 22590 | Rope Access | 42120.29 | 42120.63 | [35 empty] | High alarm breach | 2.375 | CML - 21 | CML: Reducing Tee | 0.5 | 39453 | 41736 | 2015-04-26 07:00 | 2.5 | 0 | A3: Inside Quadrant |  | 1.5 | 2.5 | 1.875 | 2.3 | 6 O'Clock | 80 | 2 | 0300-WF-71L9002-AK11-00 |  | 12 O'Clock | 3 O'Clock | 6 O'Clock | 9 O'Clock | -0.2 |  | 2.4 | 2.4 | 2.3 | 2.4 |  |  |  | 4 | RADIAL
WF03 | Montara_Topside | FPSO | Fire Water (71) | Pipework | 0300-WF-71L9002-AK11-00 | 22 | FPSO 2015 | Pipe Wall Thickness | 22591 | Rope Access | 42120.29 | 42120.63 | [36 empty] | 2.575 | CML - 22 | CML: Elbow | 0.5 | 39453 | 41736 | 2015-04-26 07:00 | 2.5 | 0 | A2: Right Quadrant |  | 1.5 | 2.5 | 1.875 | 2.5 | 3 O'Clock | 80 | 2 | 0300-WF-71L9002-AK11-00 |  | 12 O'Clock | 3 O'Clock | 6 O'Clock | 9 O'Clock | 0 |  | 2.6 | 2.5 | 2.6 | 2.6 |  |  |  | 4 | RADIAL
WF03 | Montara_Topside | FPSO | Fire Water (71) | Pipework | 0300-WF-71L9002-AK11-00 | 23 | FPSO 2015 | Pipe Wall Thickness | 22592 | Rope Access | 42120.29 | 42120.63 | [35 empty] | High alarm breach | 2.4 | CML - 23 | CML: Reducing Tee | 0.5 | 39453 | 41736 | 2015-04-26 07:00 | 2.5 | 0 | A2: Right Quadrant |  | 1.5 | 2.5 | 1.875 | 2.3 | 6 O'Clock | 80 | 2 | 0300-WF-71L9002-AK11-00 |  | 12 O'Clock | 3 O'Clock | 6 O'Clock | 9 O'Clock | -0.2 |  | 2.4 | 2.3 | 2.3 | 2.6 |  |  |  | 4 | RADIAL
WF03 | Montara_Topside | FPSO | Fire Water (71) | Pipework | 0300-WF-71L9002-AK11-00 | 24 | FPSO 2015 | Pipe Wall Thickness | 22593 | Rope Access | 42120.29 | 42120.63 | [36 empty] | 2.575 | CML - 24 | CML: Elbow | 0.5 | 39453 | 41736 | 2015-04-26 07:00 | 2.5 | 0 | A1: Outside Quadrant |  | 1.5 | 2.5 | 1.875 | 2.5 | 9 O'Clock | 80 | 2 | 0300-WF-71L9002-AK11-00 |  | 12 O'Clock | 3 O'Clock | 6 O'Clock | 9 O'Clock | 0 |  | 2.5 | 2.8 | 2.5 | 2.5 |  |  |  | 4 | RADIAL
WF03 | Montara_Topside | FPSO | Fire Water (71) | Pipework | 0300-WF-71L9002-AK11-00 | 25 | FPSO 2015 | Pipe Wall Thickness | 22594 | Rope Access | 42120.29 | 42120.63 | [35 empty] | High alarm breach | 2.5 | CML - 25 | CML: Reducing Tee | 0.5 | 39453 | 41736 | 2015-04-26 07:00 | 2.5 | 0 | A2: Right Quadrant |  | 1.5 | 2.5 | 1.875 | 2.4 | 3 O'Clock | 80 | 2 | 0300-WF-71L9002-AK11-00 |  | 12 O'Clock | 3 O'Clock | 6 O'Clock | 9 O'Clock | -0.1 |  | 2.5 | 2.4 | 2.5 | 2.6 |  |  |  | 4 | RADIAL
WF03 | Montara_Topside | FPSO | Fire Water (71) | Pipework | 0300-WF-71L9002-AK11-00 | 26 | FPSO 2015 | Pipe Wall Thickness | 22595 | Rope Access | 42120.29 | 42120.63 | [35 empty] | High alarm breach | 2.425 | CML - 26 | CML: Elbow | 0.5 | 39453 | 41736 | 2015-04-26 07:00 | 2.5 | 0 | A3: Inside Quadrant |  | 1.5 | 2.5 | 1.875 | 2.3 | 6 O'Clock | 80 | 2 | 0300-WF-71L9002-AK11-00 |  | 12 O'Clock | 3 O'Clock | 6 O'Clock | 9 O'Clock | -0.2 |  | 2.4 | 2.5 | 2.3 | 2.5 |  |  |  | 4 | RADIAL
WF03 | Montara_Topside | FPSO | Fire Water (71) | Pipework | 0300-WF-71L9002-AK11-00 | 27 | FPSO 2015 | Pipe Wall Thickness | 22596 | Rope Access | 42120.29 | 42120.63 | [35 empty] | High alarm breach | 2.375 | CML - 27 | CML: Reducing Tee | 0.5 | 39453 | 41736 | 2015-04-26 07:00 | 2.5 | 0 | A3: Inside Quadrant |  | 1.5 | 2.5 | 1.875 | 2.3 | 6 O'Clock | 80 | 2 | 0300-WF-71L9002-AK11-00 |  | 12 O'Clock | 3 O'Clock | 6 O'Clock | 9 O'Clock | -0.2 |  | 2.4 | 2.4 | 2.3 | 2.4 |  |  |  | 4 | RADIAL
WF03 | Montara_Topside | FPSO | Fire Water (71) | Pipework | 0300-WF-71L9002-AK11-00 | 28 | FPSO 2015 | Pipe Wall Thickness | 22597 | Rope Access | 42120.29 | 42120.63 | [35 empty] | High alarm breach | 2.55 | CML - 28 | CML: Elbow | 0.5 | 39453 | 41736 | 2015-04-26 07:00 | 2.5 | 0 | A1: Outside Quadrant |  | 1.5 | 2.5 | 1.875 | 2.4 | 6 O'Clock | 80 | 2 | 0300-WF-71L9002-AK11-00 |  | 12 O'Clock | 3 O'Clock | 6 O'Clock | 9 O'Clock | -0.1 |  | 2.4 | 2.7 | 2.4 | 2.7 |  |  |  | 4 | RADIAL
WF03 | Montara_Topside | FPSO | Fire Water (71) | Pipework | 0300-WF-71L9002-AK11-00 | 29 | FPSO 2015 | Pipe Wall Thickness | 22598 | Rope Access | 42120.29 | 42120.63 | [35 empty] | High alarm breach | 2.4 | CML - 29 | CML: Reducing Tee | 0.5 | 39453 | 41736 | 2015-04-26 07:00 | 2.5 | 0 | A1: Outside Quadrant |  | 1.5 | 2.5 | 1.875 | 2.4 | 9 O'Clock | 80 | 2 | 0300-WF-71L9002-AK11-00 |  | 12 O'Clock | 3 O'Clock | 6 O'Clock | 9 O'Clock | -0.1 |  | 2.4 | 2.4 | 2.4 | 2.4 |  |  |  | 4 | RADIAL
WF03 | Montara_Topside | FPSO | Fire Water (71) | Pipework | 0300-WF-71L9002-AK11-00 | 30 | FPSO 2015 | Pipe Wall Thickness | 22599 | Rope Access | 42120.29 | 42120.63 | [35 empty] | High alarm breach | 2.475 | CML - 30 | CML: Elbow | 0.5 | 39453 | 41736 | 2015-04-26 07:00 | 2.5 | 0 | A2: Right Quadrant |  | 1.5 | 2.5 | 1.875 | 2.4 | 9 O'Clock | 80 | 2 | 0300-WF-71L9002-AK11-00 |  | 12 O'Clock | 3 O'Clock | 6 O'Clock | 9 O'Clock | -0.1 |  | 2.5 | 2.4 | 2.6 | 2.4 |  |  |  | 4 | RADIAL
WF03 | Montara_Topside | FPSO | Fire Water (71) | Pipework | 0300-WF-71L9002-AK11-00 | 31 | FPSO 2015 | Pipe Wall Thickness | 22600 | Rope Access | 42120.29 | 42120.63 | [35 empty] | High alarm breach | 2.45 | CML - 31 | CML: Elbow | 0.5 | 39453 | 41736 | 2015-04-26 07:00 | 2.5 | 0 | A2: Right Quadrant |  | 1.5 | 2.5 | 1.875 | 2.2 | 3 O'Clock | 80 | 2 | 0300-WF-71L9002-AK11-00 |  | 12 O'Clock | 3 O'Clock | 6 O'Clock | 9 O'Clock | -0.3 |  | 2.5 | 2.2 | 2.5 | 2.6 |  |  |  | 4 | RADIAL
WF03 | Montara_Topside | FPSO | Fire Water (71) | Pipework | 0300-WF-71L9002-AK11-00 | 32 | FPSO 2015 | Pipe Wall Thickness | 22601 | Rope Access | 42120.29 | 42120.63 | [36 empty] | 2.7 | CML - 32 | CML: Elbow | 0.5 | 39453 | 41736 | 2015-04-26 07:00 | 2.5 | 0 | A1: Outside Quadrant |  | 1.5 | 2.5 | 1.875 | 2.5 | 12 O'Clock | 80 | 2 | 0300-WF-71L9002-AK11-00 |  | 12 O'Clock | 3 O'Clock | 6 O'Clock | 9 O'Clock | 0 |  | 2.5 | 2.7 | 2.7 | 2.9 |  |  |  | 4 | RADIAL
WF03 | Montara_Topside | FPSO | Fire Water (71) | Pipework | 0300-WF-71L9002-AK11-00 | 33 | FPSO 2015 | Pipe Wall Thickness | 22602 | Rope Access | 42120.29 | 42120.63 | [35 empty] | High alarm breach | 2.35 | CML - 33 | CML: Reducing Tee | 0.5 | 39453 | 41736 | 2015-04-26 07:00 | 2.5 | 0 | A1: Outside Quadrant |  | 1.5 | 2.5 | 1.875 | 2.3 | 6 O'Clock | 80 | 2 | 0300-WF-71L9002-AK11-00 |  | 12 O'Clock | 3 O'Clock | 6 O'Clock | 9 O'Clock | -0.2 |  | 2.3 | 2.4 | 2.3 | 2.4 |  |  |  | 4 | RADIAL
WF03 | Montara_Topside | FPSO | Fire Water (71) | Pipework | 0300-WF-71L9002-AK11-00 | 34 | FPSO 2015 | Pipe Wall Thickness | 22603 | Rope Access | 42120.29 | 42120.63 | [35 empty] | High alarm breach | 2.425 | CML - 34 | CML: Elbow | 0.5 | 39453 | 41736 | 2015-04-26 07:00 | 2.5 | 0 | A4: Left Quadrant |  | 1.5 | 2.5 | 1.875 | 2.1 | 9 O'Clock | 80 | 2 | 0300-WF-71L9002-AK11-00 |  | 12 O'Clock | 3 O'Clock | 6 O'Clock | 9 O'Clock | -0.4 |  | 2.3 | 2.8 | 2.5 | 2.1 |  |  |  | 4 | RADIAL
WF03 | Montara_Topside | FPSO | Fire Water (71) | Pipework | 0300-WF-71L9002-AK11-00 | 35 | FPSO 2015 | Pipe Wall Thickness | 22604 | Rope Access | 42120.29 | 42120.63 | [35 empty] | High alarm breach | 2.525 | CML - 35 | CML: Elbow | 0.5 | 39453 | 41736 | 2015-04-26 07:00 | 2.5 | 0 | A2: Right Quadrant |  | 1.5 | 2.5 | 1.875 | 2.4 | 3 O'Clock | 80 | 2 | 0300-WF-71L9002-AK11-00 |  | 12 O'Clock | 3 O'Clock | 6 O'Clock | 9 O'Clock | -0.1 |  | 2.5 | 2.4 | 2.5 | 2.7 |  |  |  | 4 | RADIAL
WF03 | Montara_Topside | FPSO | Fire Water (71) | Pipework | 0300-WF-71L9002-AK11-00 | 36 | FPSO 2015 | Pipe Wall Thickness | 22605 | Rope Access | 42120.29 | 42120.63 | [35 empty] | High alarm breach | 2.35 | CML - 36 | CML: Elbow | 0.5 | 39453 | 41736 | 2015-04-26 07:00 | 2.5 | 0 | A1: Outside Quadrant |  | 1.5 | 2.5 | 1.875 | 2.3 | 3 O'Clock | 80 | 2 | 0300-WF-71L9002-AK11-00 |  | 12 O'Clock | 3 O'Clock | 6 O'Clock | 9 O'Clock | -0.2 |  | 2.3 | 2.3 | 2.4 | 2.4 |  |  |  | 4 | RADIAL
WF03 | Montara_Topside | FPSO | Fire Water (71) | Pipework | 0300-WF-71L9002-AK11-00 | 37 | FPSO 2015 | Pipe Wall Thickness | 22606 | Rope Access | 42120.29 | 42120.63 | [35 empty] | High alarm breach | 2.375 | CML - 37 | CML: Reducing Tee | 0.5 | 39453 | 41736 | 2015-04-26 07:00 | 2.5 | 0 | A1: Outside Quadrant |  | 1.5 | 2.5 | 1.875 | 2.3 | 12 O'Clock | 80 | 2 | 0300-WF-71L9002-AK11-00 |  | 12 O'Clock | 3 O'Clock | 6 O'Clock | 9 O'Clock | -0.2 |  | 2.3 | 2.4 | 2.4 | 2.4 |  |  |  | 4 | RADIAL
WF03 | Montara_Topside | FPSO | Fire Water (71) | Pipework | 0300-WF-71L9002-AK11-00 | 38 | FPSO 2015 | Pipe Wall Thickness | 22607 | Rope Access | 42120.29 | 42120.63 | [36 empty] | 2.625 | CML - 38 | CML: Elbow | 0.5 | 39453 | 41736 | 2015-04-26 07:00 | 2.5 | 0 | A2: Right Quadrant |  | 1.5 | 2.5 | 1.875 | 2.5 | 3 O'Clock | 80 | 2 | 0300-WF-71L9002-AK11-00 |  | 12 O'Clock | 3 O'Clock | 6 O'Clock | 9 O'Clock | 0 |  | 2.7 | 2.5 | 2.7 | 2.6 |  |  |  | 4 | RADIAL
WF03 | Montara_Topside | FPSO | Fire Water (71) | Pipework | 0300-WF-71L9002-AK11-00 | 39 | FPSO 2015 | Pipe Wall Thickness | 22608 | Rope Access | 42120.29 | 42120.63 | [35 empty] | High alarm breach | 2.4 | CML - 39 | CML: Reducing Tee | 0.5 | 39453 | 41736 | 2015-04-26 07:00 | 2.5 | 0 | A2: Right Quadrant |  | 1.5 | 2.5 | 1.875 | 2.3 | 3 O'Clock | 80 | 2 | 0300-WF-71L9002-AK11-00 |  | 12 O'Clock | 3 O'Clock | 6 O'Clock | 9 O'Clock | -0.2 |  | 2.4 | 2.3 | 2.4 | 2.5 |  |  |  | 4 | RADIAL
WF03 | Montara_Topside | FPSO | Fire Water (71) | Pipework | 0300-WF-71L9002-AK11-00 | 40 | FPSO 2015 | Pipe Wall Thickness | 22609 | Rope Access | 42120.29 | 42120.63 | [35 empty] | High alarm breach | 2.425 | CML - 40 | CML: Reducing Tee | 0.5 | 39453 | 41736 | 2015-04-26 07:00 | 2.5 | 0 | A1: Outside Quadrant |  | 1.5 | 2.5 | 1.875 | 2.4 | 9 O'Clock | 80 | 2 | 0300-WF-71L9002-AK11-00 |  | 12 O'Clock | 3 O'Clock | 6 O'Clock | 9 O'Clock | -0.1 |  | 2.4 | 2.4 | 2.5 | 2.4 |  |  |  | 4 | RADIAL
WF03 | Montara_Topside | FPSO | Fire Water (71) | Pipework | 0300-WF-71L9003-AK11-00 | 1 | FPSO 2015 | Pipe Wall Thickness | 22610 | Rope Access | 42120.29 | 42120.63 | [36 empty] | 3.65 | CML - 1 | CML: Equal Tee | 0.5 | 39453 | 41736 | 2015-04-26 07:00 | 2.5 | 0 | A3: Inside Quadrant |  | 1.5 | 2.5 | 1.875 | 3.3 | 6 O'Clock | 80 | 2 | 0300-WF-71L9003-AK11-00 |  | 12 O'Clock | 3 O'Clock | 6 O'Clock | 9 O'Clock | 0.8 |  | 3.4 | 4.2 | 3.3 | 3.7 |  |  |  | 4 | RADIAL
WF03 | Montara_Topside | FPSO | Fire Water (71) | Pipework | 0300-WF-71L9003-AK11-00 | 2 | FPSO 2015 | Pipe Wall Thickness | 22611 | Rope Access | 42120.29 | 42120.63 | [36 empty] | 3.2 | CML - 2 | CML: Reducer | 0.5 | 39453 | 41736 | 2015-04-26 07:00 | 2.5 | 0 | A2: Right Quadrant |  | 1.5 | 2.5 | 1.875 | 3 | 3 O'Clock | 80 | 2 | 0300-WF-71L9003-AK11-00 |  | 12 O'Clock | 3 O'Clock | 6 O'Clock | 9 O'Clock | 0.5 |  | 3.1 | 3 | 3.3 | 3.4 |  |  |  | 4 | RADIAL
WF03 | Montara_Topside | FPSO | Fire Water (71) | Pipework | 0300-WF-71L9003-AK11-00 | 3 | FPSO 2015 | Pipe Wall Thickness | 22612 | Rope Access | 42120.29 | 42120.63 | [35 empty] | High alarm breach | 2.375 | CML - 3 | CML: Reducing Tee | 0.5 | 39453 | 41736 | 2015-04-26 07:00 | 2.5 | 0 | A4: Left Quadrant |  | 1.5 | 2.5 | 1.875 | 2.3 | 9 O'Clock | 80 | 2 | 0300-WF-71L9003-AK11-00 |  | 12 O'Clock | 3 O'Clock | 6 O'Clock | 9 O'Clock | -0.2 |  | 2.4 | 2.4 | 2.4 | 2.3 |  |  |  | 4 | RADIAL
WF03 | Montara_Topside | FPSO | Fire Water (71) | Pipework | 0300-WF-71L9003-AK11-00 | 4 | FPSO 2015 | Pipe Wall Thickness | 22613 | Rope Access | 42120.29 | 42120.63 | [35 empty] | High alarm breach | 2.425 | CML - 4 | CML: Elbow | 0.5 | 39453 | 41736 | 2015-04-26 07:00 | 2.5 | 0 | A2: Right Quadrant |  | 1.5 | 2.5 | 1.875 | 2.3 | 3 O'Clock | 80 | 2 | 0300-WF-71L9003-AK11-00 |  | 12 O'Clock | 3 O'Clock | 6 O'Clock | 9 O'Clock | -0.2 |  | 2.4 | 2.3 | 2.4 | 2.6 |  |  |  | 4 | RADIAL
WF03 | Montara_Topside | FPSO | Fire Water (71) | Pipework | 0300-WF-71L9003-AK11-00 | 5 | FPSO 2015 | Pipe Wall Thickness | 22614 | Rope Access | 42120.29 | 42120.63 | [35 empty] | High alarm breach | 2.375 | CML - 5 | CML: Reducing Tee | 0.5 | 39453 | 41736 | 2015-04-26 07:00 | 2.5 | 0 | A4: Left Quadrant |  | 1.5 | 2.5 | 1.875 | 2.3 | 9 O'Clock | 80 | 2 | 0300-WF-71L9003-AK11-00 |  | 12 O'Clock | 3 O'Clock | 6 O'Clock | 9 O'Clock | -0.2 |  | 2.4 | 2.4 | 2.4 | 2.3 |  |  |  | 4 | RADIAL
WF03 | Montara_Topside | FPSO | Fire Water (71) | Pipework | 0300-WF-71L9003-AK11-00 | 6 | FPSO 2015 | Pipe Wall Thickness | 22615 | Rope Access | 42120.29 | 42120.63 | [35 empty] | High alarm breach | 2.375 | CML - 6 | CML: Elbow | 0.5 | 39453 | 41736 | 2015-04-26 07:00 | 2.5 | 0 | A2: Right Quadrant |  | 1.5 | 2.5 | 1.875 | 2.2 | 3 O'Clock | 80 | 2 | 0300-WF-71L9003-AK11-00 |  | 12 O'Clock | 3 O'Clock | 6 O'Clock | 9 O'Clock | -0.3 |  | 2.3 | 2.2 | 2.5 | 2.5 |  |  |  | 4 | RADIAL
WF03 | Montara_Topside | FPSO | Fire Water (71) | Pipework | 0300-WF-71L9003-AK11-00 | 7 | FPSO 2015 | Pipe Wall Thickness | 22616 | Rope Access | 42120.29 | 42120.63 | [35 empty] | High alarm breach | 2.35 | CML - 7 | CML: Reducing Tee | 0.5 | 39453 | 41736 | 2015-04-26 07:00 | 2.5 | 0 | A1: Outside Quadrant |  | 1.5 | 2.5 | 1.875 | 2.3 | 3 O'Clock | 80 | 2 | 0300-WF-71L9003-AK11-00 |  | 12 O'Clock | 3 O'Clock | 6 O'Clock | 9 O'Clock | -0.2 |  | 2.3 | 2.3 | 2.4 | 2.4 |  |  |  | 4 | RADIAL
WF03 | Montara_Topside | FPSO | Fire Water (71) | Pipework | 0300-WF-71L9003-AK11-00 | 8 | FPSO 2015 | Pipe Wall Thickness | 22617 | Rope Access | 42120.29 | 42120.63 | [36 empty] | 2.6 | CML - 8 | CML: Elbow | 0.5 | 39453 | 41736 | 2015-04-26 07:00 | 2.5 | 0 | A2: Right Quadrant |  | 1.5 | 2.5 | 1.875 | 2.5 | 3 O'Clock | 80 | 2 | 0300-WF-71L9003-AK11-00 |  | 12 O'Clock | 3 O'Clock | 6 O'Clock | 9 O'Clock | 0 |  | 2.7 | 2.5 | 2.6 | 2.6 |  |  |  | 4 | RADIAL
WF03 | Montara_Topside | FPSO | Fire Water (71) | Pipework | 0300-WF-71L9003-AK11-00 | 9 | FPSO 2015 | Pipe Wall Thickness | 22618 | Rope Access | 42120.29 | 42120.63 | [35 empty] | High alarm breach | 2.4 | CML - 9 | CML: Reducing Tee | 0.5 | 39453 | 41736 | 2015-04-26 07:00 | 2.5 | 0 | A2: Right Quadrant |  | 1.5 | 2.5 | 1.875 | 2.3 | 3 O'Clock | 80 | 2 | 0300-WF-71L9003-AK11-00 |  | 12 O'Clock | 3 O'Clock | 6 O'Clock | 9 O'Clock | -0.2 |  | 2.4 | 2.3 | 2.4 | 2.5 |  |  |  | 4 | RADIAL
WF03 | Montara_Topside | FPSO | Fire Water (71) | Pipework | 0300-WF-71L9003-AK11-00 | 10 | FPSO 2015 | Pipe Wall Thickness | 22619 | Rope Access | 42120.29 | 42120.63 | [35 empty] | High alarm breach | 2.575 | CML - 10 | CML: Elbow | 0.5 | 39453 | 41736 | 2015-04-26 07:00 | 2.5 | 0 | A4: Left Quadrant |  | 1.5 | 2.5 | 1.875 | 2.4 | 9 O'Clock | 80 | 2 | 0300-WF-71L9003-AK11-00 |  | 12 O'Clock | 3 O'Clock | 6 O'Clock | 9 O'Clock | -0.1 |  | 2.6 | 2.7 | 2.6 | 2.4 |  |  |  | 4 | RADIAL
WF03 | Montara_Topside | FPSO | Fire Water (71) | Pipework | 0300-WF-71L9003-AK11-00 | 11 | FPSO 2015 | Pipe Wall Thickness | 22620 | Rope Access | 42120.29 | 42120.63 | [35 empty] | High alarm breach | 2.375 | CML - 11 | CML: Reducing Tee | 0.5 | 39453 | 41736 | 2015-04-26 07:00 | 2.5 | 0 | A1: Outside Quadrant |  | 1.5 | 2.5 | 1.875 | 2.3 | 3 O'Clock | 80 | 2 | 0300-WF-71L9003-AK11-00 |  | 12 O'Clock | 3 O'Clock | 6 O'Clock | 9 O'Clock | -0.2 |  | 2.3 | 2.3 | 2.5 | 2.4 |  |  |  | 4 | RADIAL
WF03 | Montara_Topside | FPSO | Fire Water (71) | Pipework | 0300-WF-71L9003-AK11-00 | 12 | FPSO 2015 | Pipe Wall Thickness | 22621 | Rope Access | 42120.29 | 42120.63 | [36 empty] | 2.9 | CML - 12 | CML: Elbow | 0.5 | 39453 | 41736 | 2015-04-26 07:00 | 2.5 | 0 | A2: Right Quadrant |  | 1.5 | 2.5 | 1.875 | 2.5 | 3 O'Clock | 80 | 2 | 0300-WF-71L9003-AK11-00 |  | 12 O'Clock | 3 O'Clock | 6 O'Clock | 9 O'Clock | 0 |  | 2.8 | 2.5 | 3.1 | 3.2 |  |  |  | 4 | RADIAL
WF03 | Montara_Topside | FPSO | Fire Water (71) | Pipework | 0300-WF-71L9003-AK11-00 | 13 | FPSO 2015 | Pipe Wall Thickness | 22622 | Rope Access | 42120.29 | 42120.63 | [35 empty] | High alarm breach | 2.775 | CML - 13 | CML: Elbow | 0.5 | 39453 | 41736 | 2015-04-26 07:00 | 2.5 | 0 | A4: Left Quadrant |  | 1.5 | 2.5 | 1.875 | 2.3 | 9 O'Clock | 80 | 2 | 0300-WF-71L9003-AK11-00 |  | 12 O'Clock | 3 O'Clock | 6 O'Clock | 9 O'Clock | -0.2 |  | 3.1 | 3.3 | 2.4 | 2.3 |  |  |  | 4 | RADIAL
WF03 | Montara_Topside | FPSO | Fire Water (71) | Pipework | 0300-WF-71L9003-AK11-00 | 14 | FPSO 2015 | Pipe Wall Thickness | 22623 | Rope Access | 42120.29 | 42120.63 | [35 empty] | High alarm breach | 2.55 | CML - 14 | CML: Elbow | 0.5 | 39453 | 41736 | 2015-04-26 07:00 | 2.5 | 0 | A2: Right Quadrant |  | 1.5 | 2.5 | 1.875 | 2.3 | 3 O'Clock | 80 | 2 | 0300-WF-71L9003-AK11-00 |  | 12 O'Clock | 3 O'Clock | 6 O'Clock | 9 O'Clock | -0.2 |  | 2.5 | 2.3 | 2.6 | 2.8 |  |  |  | 4 | RADIAL
WF03 | Montara_Topside | FPSO | Fire Water (71) | Pipework | 0300-WF-71L9003-AK11-00 | 15 | FPSO 2015 | Pipe Wall Thickness | 22624 | Rope Access | 42120.29 | 42120.63 | [35 empty] | High alarm breach | 2.3 | CML - 15 | CML: Elbow | 0.5 | 39453 | 41736 | 2015-04-26 07:00 | 2.5 | 0 | A3: Inside Quadrant |  | 1.5 | 2.5 | 1.875 | 2 | 6 O'Clock | 80 | 2 | 0300-WF-71L9003-AK11-00 |  | 12 O'Clock | 3 O'Clock | 6 O'Clock | 9 O'Clock | -0.5 |  | 2.5 | 2.3 | 2 | 2.4 |  |  |  | 4 | RADIAL
WF03 | Montara_Topside | FPSO | Fire Water (71) | Pipework | 0300-WF-71L9003-AK11-00 | 16 | FPSO 2015 | Pipe Wall Thickness | 22625 | Rope Access | 42120.29 | 42120.63 | [35 empty] | High alarm breach | 2.6 | CML - 16 | CML: Elbow | 0.5 | 39453 | 41736 | 2015-04-26 07:00 | 2.5 | 0 | A2: Right Quadrant |  | 1.5 | 2.5 | 1.875 | 2.4 | 3 O'Clock | 80 | 2 | 0300-WF-71L9003-AK11-00 |  | 12 O'Clock | 3 O'Clock | 6 O'Clock | 9 O'Clock | -0.1 |  | 2.6 | 2.4 | 2.6 | 2.8 |  |  |  | 4 | RADIAL
WF03 | Montara_Topside | FPSO | Fire Water (71) | Pipework | 0300-WF-71L9003-AK11-00 | 17 | FPSO 2015 | Pipe Wall Thickness | 22626 | Rope Access | 42120.29 | 42120.63 | [35 empty] | High alarm breach | 2.45 | CML - 17 | CML: Elbow | 0.5 | 39453 | 41736 | 2015-04-26 07:00 | 2.5 | 0 | A4: Left Quadrant |  | 1.5 | 2.5 | 1.875 | 2.2 | 9 O'Clock | 80 | 2 | 0300-WF-71L9003-AK11-00 |  | 12 O'Clock | 3 O'Clock | 6 O'Clock | 9 O'Clock | -0.3 |  | 2.4 | 2.8 | 2.4 | 2.2 |  |  |  | 4 | RADIAL
WF03 | Montara_Topside | FPSO | Fire Water (71) | Pipework | 0300-WF-71L9003-AK11-00 | 18 | FPSO 2015 | Pipe Wall Thickness | 22627 | Rope Access | 42120.29 | 42120.63 | [35 empty] | High alarm breach | 2.375 | CML - 18 | CML: Reducing Tee | 0.5 | 39453 | 41736 | 2015-04-26 07:00 | 2.5 | 0 | A3: Inside Quadrant |  | 1.5 | 2.5 | 1.875 | 2.3 | 6 O'Clock | 80 | 2 | 0300-WF-71L9003-AK11-00 |  | 12 O'Clock | 3 O'Clock | 6 O'Clock | 9 O'Clock | -0.2 |  | 2.4 | 2.4 | 2.3 | 2.4 |  |  |  | 4 | RADIAL
WF03 | Montara_Topside | FPSO | Fire Water (71) | Pipework | 0300-WF-71L9003-AK11-00 | 19 | FPSO 2015 | Pipe Wall Thickness | 22628 | Rope Access | 42120.29 | 42120.63 | [35 empty] | High alarm breach | 2.575 | CML - 19 | CML: Elbow | 0.5 | 39453 | 41736 | 2015-04-26 07:00 | 2.5 | 0 | A2: Right Quadrant |  | 1.5 | 2.5 | 1.875 | 2.3 | 3 O'Clock | 80 | 2 | 0300-WF-71L9003-AK11-00 |  | 12 O'Clock | 3 O'Clock | 6 O'Clock | 9 O'Clock | -0.2 |  | 2.7 | 2.3 | 2.7 | 2.6 |  |  |  | 4 | RADIAL
WF03 | Montara_Topside | FPSO | Fire Water (71) | Pipework | 0300-WF-71L9003-AK11-00 | 20 | FPSO 2015 | Pipe Wall Thickness | 22629 | Rope Access | 42120.29 | 42120.63 | [35 empty] | High alarm breach | 2.4 | CML - 20 | CML: Elbow | 0.5 | 39453 | 41736 | 2015-04-26 07:00 | 2.5 | 0 | A2: Right Quadrant |  | 1.5 | 2.5 | 1.875 | 2.3 | 9 O'Clock | 80 | 2 | 0300-WF-71L9003-AK11-00 |  | 12 O'Clock | 3 O'Clock | 6 O'Clock | 9 O'Clock | -0.2 |  | 2.4 | 2.3 | 2.6 | 2.3 |  |  |  | 4 | RADIAL
WF03 | Montara_Topside | FPSO | Fire Water (71) | Pipework | 0300-WF-71L9003-AK11-00 | 21 | FPSO 2015 | Pipe Wall Thickness | 22630 | Rope Access | 42120.29 | 42120.63 | [35 empty] | High alarm breach | 2.375 | CML - 21 | CML: Reducing Tee | 0.5 | 39453 | 41736 | 2015-04-26 07:00 | 2.5 | 0 | A3: Inside Quadrant |  | 1.5 | 2.5 | 1.875 | 2.3 | 6 O'Clock | 80 | 2 | 0300-WF-71L9003-AK11-00 |  | 12 O'Clock | 3 O'Clock | 6 O'Clock | 9 O'Clock | -0.2 |  | 2.4 | 2.4 | 2.3 | 2.4 |  |  |  | 4 | RADIAL
WF03 | Montara_Topside | FPSO | Fire Water (71) | Pipework | 0300-WF-71L9003-AK11-00 | 22 | FPSO 2015 | Pipe Wall Thickness | 22631 | Rope Access | 42120.29 | 42120.63 | [35 empty] | High alarm breach | 2.4 | CML - 22 | CML: Elbow | 0.5 | 39453 | 41736 | 2015-04-26 07:00 | 2.5 | 0 | A1: Outside Quadrant |  | 1.5 | 2.5 | 1.875 | 2.2 | 12 O'Clock | 80 | 2 | 0300-WF-71L9003-AK11-00 |  | 12 O'Clock | 3 O'Clock | 6 O'Clock | 9 O'Clock | -0.3 |  | 2.2 | 2.3 | 2.4 | 2.7 |  |  |  | 4 | RADIAL
WF03 | Montara_Topside | FPSO | Fire Water (71) | Pipework | 0300-WF-71L9003-AK11-00 | 23 | FPSO 2015 | Pipe Wall Thickness | 22632 | Rope Access | 42120.29 | 42120.63 | [35 empty] | High alarm breach | 2.4 | CML - 23 | CML: Reducing Tee | 0.5 | 39453 | 41736 | 2015-04-26 07:00 | 2.5 | 0 | A1: Outside Quadrant |  | 1.5 | 2.5 | 1.875 | 2.4 | 9 O'Clock | 80 | 2 | 0300-WF-71L9003-AK11-00 |  | 12 O'Clock | 3 O'Clock | 6 O'Clock | 9 O'Clock | -0.1 |  | 2.4 | 2.4 | 2.4 | 2.4 |  |  |  | 4 | RADIAL
WF03 | Montara_Topside | FPSO | Fire Water (71) | Pipework | 0300-WF-71L9003-AK11-00 | 24 | FPSO 2015 | Pipe Wall Thickness | 22633 | Rope Access | 42120.29 | 42120.63 | [36 empty] | 2.6 | CML - 24 | CML: Elbow | 0.5 | 39453 | 41736 | 2015-04-26 07:00 | 2.5 | 0 | A1: Outside Quadrant |  | 1.5 | 2.5 | 1.875 | 2.6 | 9 O'Clock | 80 | 2 | 0300-WF-71L9003-AK11-00 |  | 12 O'Clock | 3 O'Clock | 6 O'Clock | 9 O'Clock | 0.1 |  | 2.6 | 2.6 | 2.6 | 2.6 |  |  |  | 4 | RADIAL
WF03 | Montara_Topside | FPSO | Fire Water (71) | Pipework | 0300-WF-71L9003-AK11-00 | 25 | FPSO 2015 | Pipe Wall Thickness | 22634 | Rope Access | 42120.29 | 42120.63 | [35 empty] | High alarm breach | 2.525 | CML - 25 | CML: Elbow | 0.5 | 39453 | 41736 | 2015-04-26 07:00 | 2.5 | 0 | A3: Inside Quadrant |  | 1.5 | 2.5 | 1.875 | 2.3 | 6 O'Clock | 80 | 2 | 0300-WF-71L9003-AK11-00 |  | 12 O'Clock | 3 O'Clock | 6 O'Clock | 9 O'Clock | -0.2 |  | 2.5 | 2.4 | 2.3 | 2.9 |  |  |  | 4 | RADIAL
WF03 | Montara_Topside | FPSO | Fire Water (71) | Pipework | 0300-WF-71L9003-AK11-00 | 26 | FPSO 2015 | Pipe Wall Thickness | 22635 | Rope Access | 42120.29 | 42120.63 | [35 empty] | High alarm breach | 2.4 | CML - 26 | CML: Reducing Tee | 0.5 | 39453 | 41736 | 2015-04-26 07:00 | 2.5 | 0 | A1: Outside Quadrant |  | 1.5 | 2.5 | 1.875 | 2.4 | 9 O'Clock | 80 | 2 | 0300-WF-71L9003-AK11-00 |  | 12 O'Clock | 3 O'Clock | 6 O'Clock | 9 O'Clock | -0.1 |  | 2.4 | 2.4 | 2.4 | 2.4 |  |  |  | 4 | RADIAL
WF03 | Montara_Topside | FPSO | Fire Water (71) | Pipework | 0300-WF-71L9003-AK11-00 | 27 | FPSO 2015 | Pipe Wall Thickness | 22636 | Rope Access | 42120.29 | 42120.63 | [35 empty] | High alarm breach | 2.35 | CML - 27 | CML: Elbow | 0.5 | 39453 | 41736 | 2015-04-26 07:00 | 2.5 | 0 | A2: Right Quadrant |  | 1.5 | 2.5 | 1.875 | 2.1 | 3 O'Clock | 80 | 2 | 0300-WF-71L9003-AK11-00 |  | 12 O'Clock | 3 O'Clock | 6 O'Clock | 9 O'Clock | -0.4 |  | 2.3 | 2.1 | 2.2 | 2.8 |  |  |  | 4 | RADIAL
WF03 | Montara_Topside | FPSO | Fire Water (71) | Pipework | 0300-WF-71L9003-AK11-00 | 28 | FPSO 2015 | Pipe Wall Thickness | 22637 | Rope Access | 42120.29 | 42120.63 | [35 empty] | High alarm breach | 2.4 | CML - 28 | CML: Reducing Tee | 0.5 | 39453 | 41736 | 2015-04-26 07:00 | 2.5 | 0 | A1: Outside Quadrant |  | 1.5 | 2.5 | 1.875 | 2.4 | 9 O'Clock | 80 | 2 | 0300-WF-71L9003-AK11-00 |  | 12 O'Clock | 3 O'Clock | 6 O'Clock | 9 O'Clock | -0.1 |  | 2.4 | 2.4 | 2.4 | 2.4 |  |  |  | 4 | RADIAL
WF03 | Montara_Topside | FPSO | Fire Water (71) | Pipework | 0300-WF-71L9003-AK11-00 | 29 | FPSO 2015 | Pipe Wall Thickness | 22638 | Rope Access | 42120.29 | 42120.63 | [35 empty] | High alarm breach | 2.5 | CML - 29 | CML: Elbow | 0.5 | 39453 | 41736 | 2015-04-26 07:00 | 2.5 | 0 | A2: Right Quadrant |  | 1.5 | 2.5 | 1.875 | 2.3 | 3 O'Clock | 80 | 2 | 0300-WF-71L9003-AK11-00 |  | 12 O'Clock | 3 O'Clock | 6 O'Clock | 9 O'Clock | -0.2 |  | 2.5 | 2.3 | 2.6 | 2.6 |  |  |  | 4 | RADIAL
WF03 | Montara_Topside | FPSO | Fire Water (71) | Pipework | 0300-WF-71L9003-AK11-00 | 30 | FPSO 2015 | Pipe Wall Thickness | 22639 | Rope Access | 42120.29 | 42120.63 | [35 empty] | High alarm breach | 2.525 | CML - 30 | CML: Elbow | 0.5 | 39453 | 41736 | 2015-04-26 07:00 | 2.5 | 0 | A4: Left Quadrant |  | 1.5 | 2.5 | 1.875 | 2.3 | 9 O'Clock | 80 | 2 | 0300-WF-71L9003-AK11-00 |  | 12 O'Clock | 3 O'Clock | 6 O'Clock | 9 O'Clock | -0.2 |  | 2.5 | 2.7 | 2.6 | 2.3 |  |  |  | 4 | RADIAL
WF03 | Montara_Topside | FPSO | Fire Water (71) | Pipework | 0300-WF-71L9003-AK11-00 | 31 | FPSO 2015 | Pipe Wall Thickness | 22640 | Rope Access | 42120.29 | 42120.63 | [35 empty] | High alarm breach | 2.5 | CML - 31 | CML: Elbow | 0.5 | 39453 | 41736 | 2015-04-26 07:00 | 2.5 | 0 | A2: Right Quadrant |  | 1.5 | 2.5 | 1.875 | 2.3 | 3 O'Clock | 80 | 2 | 0300-WF-71L9003-AK11-00 |  | 12 O'Clock | 3 O'Clock | 6 O'Clock | 9 O'Clock | -0.2 |  | 2.5 | 2.3 | 2.5 | 2.7 |  |  |  | 4 | RADIAL
WF03 | Montara_Topside | FPSO | Fire Water (71) | Pipework | 0300-WF-71L9003-AK11-00 | 32 | FPSO 2015 | Pipe Wall Thickness | 22641 | Rope Access | 42120.29 | 42120.63 | [35 empty] | High alarm breach | 2.55 | CML - 32 | CML: Elbow | 0.5 | 39453 | 41736 | 2015-04-26 07:00 | 2.5 | 0 | A2: Right Quadrant |  | 1.5 | 2.5 | 1.875 | 2.4 | 3 O'Clock | 80 | 2 | 0300-WF-71L9003-AK11-00 |  | 12 O'Clock | 3 O'Clock | 6 O'Clock | 9 O'Clock | -0.1 |  | 2.5 | 2.4 | 2.6 | 2.7 |  |  |  | 4 | RADIAL
WF03 | Montara_Topside | FPSO | Fire Water (71) | Pipework | 0300-WF-71L9003-AK11-00 | 33 | FPSO 2015 | Pipe Wall Thickness | 22642 | Rope Access | 42120.29 | 42120.63 | [36 empty] | 2.575 | CML - 33 | CML: Elbow | 0.5 | 39453 | 41736 | 2015-04-26 07:00 | 2.5 | 0 | A1: Outside Quadrant |  | 1.5 | 2.5 | 1.875 | 2.5 | 6 O'Clock | 80 | 2 | 0300-WF-71L9003-AK11-00 |  | 12 O'Clock | 3 O'Clock | 6 O'Clock | 9 O'Clock | 0 |  | 2.5 | 2.6 | 2.5 | 2.7 |  |  |  | 4 | RADIAL
WF03 | Montara_Topside | FPSO | Fire Water (71) | Pipework | 0300-WF-71L9003-AK11-00 | 34 | FPSO 2015 | Pipe Wall Thickness | 22643 | Rope Access | 42120.29 | 42120.63 | [35 empty] | High alarm breach | 2.375 | CML - 34 | CML: Elbow | 0.5 | 39453 | 41736 | 2015-04-26 07:00 | 2.5 | 0 | A1: Outside Quadrant |  | 1.5 | 2.5 | 1.875 | 2.3 | 3 O'Clock | 80 | 2 | 0300-WF-71L9003-AK11-00 |  | 12 O'Clock | 3 O'Clock | 6 O'Clock | 9 O'Clock | -0.2 |  | 2.3 | 2.3 | 2.5 | 2.4 |  |  |  | 4 | RADIAL
WF03 | Montara_Topside | FPSO | Fire Water (71) | Pipework | 0300-WF-71L9003-AK11-00 | 35 | FPSO 2015 | Pipe Wall Thickness | 22644 | Rope Access | 42120.29 | 42120.63 | [35 empty] | High alarm breach | 2.45 | CML - 35 | CML: Reducing Tee | 0.5 | 39453 | 41736 | 2015-04-26 07:00 | 2.5 | 0 | A1: Outside Quadrant |  | 1.5 | 2.5 | 1.875 | 2.4 | 6 O'Clock | 80 | 2 | 0300-WF-71L9003-AK11-00 |  | 12 O'Clock | 3 O'Clock | 6 O'Clock | 9 O'Clock | -0.1 |  | 2.4 | 2.4 | 2.4 | 2.6 |  |  |  | 4 | RADIAL
WF03 | Montara_Topside | FPSO | Fire Water (71) | Pipework | 0300-WF-71L9003-AK11-00 | 36 | FPSO 2015 | Pipe Wall Thickness | 22645 | Rope Access | 42120.29 | 42120.63 | [36 empty] | 2.6 | CML - 36 | CML: Elbow | 0.5 | 39453 | 41736 | 2015-04-26 07:00 | 2.5 | 0 | A3: Inside Quadrant |  | 1.5 | 2.5 | 1.875 | 2.5 | 6 O'Clock | 80 | 2 | 0300-WF-71L9003-AK11-00 |  | 12 O'Clock | 3 O'Clock | 6 O'Clock | 9 O'Clock | 0 |  | 2.7 | 2.6 | 2.5 | 2.6 |  |  |  | 4 | RADIAL
WF03 | Montara_Topside | FPSO | Fire Water (71) | Pipework | 0300-WF-71L9003-AK11-00 | 37 | FPSO 2015 | Pipe Wall Thickness | 22646 | Rope Access | 42120.29 | 42120.63 | [36 empty] | 3.225 | CML - 37 | CML: Reducer | 0.5 | 39453 | 41736 | 2015-04-26 07:00 | 2.5 | 0 | A2: Right Quadrant |  | 1.5 | 2.5 | 1.875 | 3.2 | 9 O'Clock | 80 | 2 | 0300-WF-71L9003-AK11-00 |  | 12 O'Clock | 3 O'Clock | 6 O'Clock | 9 O'Clock | 0.7 |  | 3.3 | 3.2 | 3.2 | 3.2 |  |  |  | 4 | RADIAL
WF03 | Montara_Topside | FPSO | Fire Water (71) | Pipework | 0300-WF-71L9004-AK11-00 | 1 | FPSO 2015 | Pipe Wall Thickness | 22554 | Rope Access / Physical damage to Nozzle | 42118.29 | 42118.63 | Pi | [34 empty] | High alarm breach | 1.6 | CML-1 | CML: Reducing Tee | 0.5 | 40581 | 41454 | 2015-04-24 07:00 | 2.5 | 0.26125 | A3: Inside Quadrant |  | 1.5 | 2.5 | 1.875 | 1.4 | 6 O'Clock | 80 | 2 | 0300-WF-71L9004-AK11-00 |  | 12 O'Clock | 3 O'Clock | 6 O'Clock | 9 O'Clock | -1.1 |  | 1.8 | 1.7 | 1.4 | 1.5 |  |  |  | 4 | RADIAL
WF03 | Montara_Topside | FPSO | Fire Water (71) | Pipework | 0300-WF-71L9004-AK11-00 | 2 | FPSO 2015 | Pipe Wall Thickness | 22555 | Rope Access | 42118.29 | 42118.63 | [36 empty] | 3.725 | CML-2 | CML: Reducer | 0.5 | 39453 | 41736 | 2015-04-24 07:00 | 2.5 | 0 | A2: Right Quadrant |  | 1.5 | 2.5 | 1.875 | 3.5 | 3 O'Clock | 80 | 2 | 0300-WF-71L9004-AK11-00 |  | 12 O'Clock | 3 O'Clock | 6 O'Clock | 9 O'Clock | 1 |  | 3.8 | 3.5 | 3.8 | 3.8 |  |  |  | 4 | RADIAL
WF03 | Montara_Topside | FPSO | Fire Water (71) | Pipework | 0300-WF-71L9004-AK11-00 | 3 | FPSO 2015 | Pipe Wall Thickness | 22556 | Rope Access | 42118.29 | 42118.63 | [35 empty] | High alarm breach | 2.325 | CML-3 | CML: Reducing Tee | 0.5 | 39453 | 41736 | 2015-04-24 07:00 | 2.5 | 0 | A2: Right Quadrant |  | 1.5 | 2.5 | 1.875 | 2.3 | 9 O'Clock | 80 | 2 | 0300-WF-71L9004-AK11-00 |  | 12 O'Clock | 3 O'Clock | 6 O'Clock | 9 O'Clock | -0.2 |  | 2.4 | 2.3 | 2.3 | 2.3 |  |  |  | 4 | RADIAL
WF03 | Montara_Topside | FPSO | Fire Water (71) | Pipework | 0300-WF-71L9004-AK11-00 | 4 | FPSO 2015 | Pipe Wall Thickness | 22557 | Rope Access | 42118.29 | 42118.63 | [36 empty] | 3.225 | CML-4 | CML: Equal Tee | 0.5 | 39453 | 41736 | 2015-04-24 07:00 | 2.5 | 0 | A1: Outside Quadrant |  | 1.5 | 2.5 | 1.875 | 3.1 | 6 O'Clock | 80 | 2 | 0300-WF-71L9004-AK11-00 |  | 12 O'Clock | 3 O'Clock | 6 O'Clock | 9 O'Clock | 0.6 |  | 3.1 | 3.5 | 3.1 | 3.2 |  |  |  | 4 | RADIAL
WF03 | Montara_Topside | FPSO | Fire Water (71) | Pipework | 0300-WF-71L9004-AK11-00 | 5 | FPSO 2015 | Pipe Wall Thickness | 22558 | Rope Access | 42118.29 | 42118.63 | [35 empty] | High alarm breach | 2.525 | CML-5 | CML: Elbow | 0.5 | 39453 | 41736 | 2015-04-24 07:00 | 2.5 | 0 | A2: Right Quadrant |  | 1.5 | 2.5 | 1.875 | 2.3 | 3 O'Clock | 80 | 2 | 0300-WF-71L9004-AK11-00 |  | 12 O'Clock | 3 O'Clock | 6 O'Clock | 9 O'Clock | -0.2 |  | 2.6 | 2.3 | 2.4 | 2.8 |  |  |  | 4 | RADIAL
WF03 | Montara_Topside | FPSO | Fire Water (71) | Pipework | 0300-WF-71L9004-AK11-00 | 6 | FPSO 2015 | Pipe Wall Thickness | 22559 | Rope Access | 42118.29 | 42118.63 | [35 empty] | High alarm breach | 2.575 | CML-6 | CML: Elbow | 0.5 | 39453 | 41736 | 2015-04-24 07:00 | 2.5 | 0 | A2: Right Quadrant |  | 1.5 | 2.5 | 1.875 | 2.3 | 3 O'Clock | 80 | 2 | 0300-WF-71L9004-AK11-00 |  | 12 O'Clock | 3 O'Clock | 6 O'Clock | 9 O'Clock | -0.2 |  | 2.6 | 2.3 | 2.7 | 2.7 |  |  |  | 4 | RADIAL
WF03 | Montara_Topside | FPSO | Fire Water (71) | Pipework | 0300-WF-71L9004-AK11-00 | 7 | FPSO 2015 | Pipe Wall Thickness | 22560 | Rope Access | 42118.29 | 42118.63 | [35 empty] | High alarm breach | 2.8 | CML-7 | CML: Elbow | 0.5 | 39453 | 41736 | 2015-04-24 07:00 | 2.5 | 0 | A2: Right Quadrant |  | 1.5 | 2.5 | 1.875 | 2.4 | 3 O'Clock | 80 | 2 | 0300-WF-71L9004-AK11-00 |  | 12 O'Clock | 3 O'Clock | 6 O'Clock | 9 O'Clock | -0.1 |  | 3.2 | 2.4 | 2.7 | 2.9 |  |  |  | 4 | RADIAL
WF03 | Montara_Topside | FPSO | Fire Water (71) | Pipework | 0300-WF-71L9004-AK11-00 | 8 | FPSO 2015 | Pipe Wall Thickness | 22561 | Rope Access | 42118.29 | 42118.63 | [35 empty] | High alarm breach | 2.55 | CML-8 | CML: Elbow | 0.5 | 39453 | 41736 | 2015-04-24 07:00 | 2.5 | 0 | A2: Right Quadrant |  | 1.5 | 2.5 | 1.875 | 2.3 | 3 O'Clock | 80 | 2 | 0300-WF-71L9004-AK11-00 |  | 12 O'Clock | 3 O'Clock | 6 O'Clock | 9 O'Clock | -0.2 |  | 2.5 | 2.3 | 2.6 | 2.8 |  |  |  | 4 | RADIAL
WF03 | Montara_Topside | FPSO | Fire Water (71) | Pipework | 0300-WF-71L9004-AK11-00 | 9 | FPSO 2015 | Pipe Wall Thickness | 22562 | Rope Access | 42118.29 | 42118.63 | [36 empty] | 2.725 | CML-9 | CML: Elbow | 0.5 | 39453 | 41736 | 2015-04-24 07:00 | 2.5 | 0 | A3: Inside Quadrant |  | 1.5 | 2.5 | 1.875 | 2.6 | 6 O'Clock | 80 | 2 | 0300-WF-71L9004-AK11-00 |  | 12 O'Clock | 3 O'Clock | 6 O'Clock | 9 O'Clock | 0.1 |  | 2.7 | 2.7 | 2.6 | 2.9 |  |  |  | 4 | RADIAL
WF03 | Montara_Topside | FPSO | Fire Water (71) | Pipework | 0300-WF-71L9004-AK11-00 | 10 | FPSO 2015 | Pipe Wall Thickness | 22563 | Rope Access | 42118.29 | 42118.63 | [35 empty] | High alarm breach | 2.475 | CML-10 | CML: Reducing Tee | 0.5 | 39453 | 41736 | 2015-04-24 07:00 | 2.5 | 0 | A1: Outside Quadrant |  | 1.5 | 2.5 | 1.875 | 2.4 | 6 O'Clock | 80 | 2 | 0300-WF-71L9004-AK11-00 |  | 12 O'Clock | 3 O'Clock | 6 O'Clock | 9 O'Clock | -0.1 |  | 2.4 | 2.5 | 2.4 | 2.6 |  |  |  | 4 | RADIAL
WF03 | Montara_Topside | FPSO | Fire Water (71) | Pipework | 0300-WF-71L9004-AK11-00 | 11 | FPSO 2015 | Pipe Wall Thickness | 22564 | Rope Access | 42118.29 | 42118.63 | [36 empty] | 3.5 | CML-11 | CML: Reducer | 0.5 | 39453 | 41736 | 2015-04-24 07:00 | 2.5 | 0 | A4: Left Quadrant |  | 1.5 | 2.5 | 1.875 | 3.3 | 9 O'Clock | 80 | 2 | 0300-WF-71L9004-AK11-00 |  | 12 O'Clock | 3 O'Clock | 6 O'Clock | 9 O'Clock | 0.8 |  | 3.7 | 3.6 | 3.4 | 3.3 |  |  |  | 4 | RADIAL
WF03 | Montara_Topside | FPSO | Fire Water (71) | Pipework | 0300-WF-71L9004-AK11-00 | 12 | FPSO 2015 | Pipe Wall Thickness | 22565 | Rope Access | 42118.29 | 42118.63 | [35 empty] | High alarm breach | 1.45 | CML-12 | CML: Reducing Tee | 0.5 | 40581 | 41454 | 2015-04-24 07:00 | 2.5 | 0.26125 | A1: Outside Quadrant |  | 1.5 | 2.5 | 1.875 | 1.4 | 9 O'Clock | 80 | 2 | 0300-WF-71L9004-AK11-00 |  | 12 O'Clock | 3 O'Clock | 6 O'Clock | 9 O'Clock | -1.1 |  | 1.4 | 1.5 | 1.5 | 1.4 |  |  |  | 4 | RADIAL
WF03 | Montara_Topside | FPSO | Fire Water (71) | Pipework | 0400-WF-71L9001-AK11-00 | 1 | FPSO 2015 | Pipe Wall Thickness | 22566 | Rope Access | 42118.29 | 42118.63 | [36 empty] | 2.85 | CML-1 | CML: Elbow | 0.5 | 41280 | 42763 | 2015-04-24 07:00 | 2.5 | 0 | A3: Inside Quadrant |  | 2 | 2.5 | 2.09375 | 2.7 | 6 O'Clock | 100 | 2.5 | 0400-WF-71L9001-AK11-00 |  | 12 O'Clock | 3 O'Clock | 6 O'Clock | 9 O'Clock | 0.2 |  | 3.1 | 2.8 | 2.7 | 2.8 |  |  |  | 4 | RADIAL
WF03 | Montara_Topside | FPSO | Fire Water (71) | Pipework | 0400-WF-71L9001-AK11-00 | 2 | FPSO 2015 | Pipe Wall Thickness | 22567 | Rope Access | 42118.29 | 42118.63 | [36 empty] | 3 | CML-2 | CML: Elbow | 0.5 | 41280 | 42763 | 2015-04-24 07:00 | 2.5 | 0 | A1: Outside Quadrant |  | 2 | 2.5 | 2.09375 | 2.7 | 12 O'Clock | 100 | 2.5 | 0400-WF-71L9001-AK11-00 |  | 12 O'Clock | 3 O'Clock | 6 O'Clock | 9 O'Clock | 0.2 |  | 2.7 | 2.8 | 3.4 | 3.1 |  |  |  | 4 | RADIAL
WF03 | Montara_Topside | FPSO | Fire Water (71) | Pipework | 0400-WF-71L9001-AK11-00 | 3 | FPSO 2015 | Pipe Wall Thickness | 22568 | Rope Access | 42118.29 | 42118.63 | [36 empty] | 3.25 | CML-3 | CML: Equal Tee | 0.5 | 41280 | 42763 | 2015-04-24 07:00 | 2.5 | 0 | A2: Right Quadrant |  | 2 | 2.5 | 2.09375 | 3.2 | 9 O'Clock | 100 | 2.5 | 0400-WF-71L9001-AK11-00 |  | 12 O'Clock | 3 O'Clock | 6 O'Clock | 9 O'Clock | 0.7 |  | 3.4 | 3.2 | 3.2 | 3.2 |  |  |  | 4 | RADIAL
WF03 | Montara_Topside | FPSO | Fire Water (71) | Pipework | 0400-WF-71L9001-AK11-00 | 4 | FPSO 2015 | Pipe Wall Thickness | 22569 | Rope Access | 42118.29 | 42118.63 | [36 empty] | 5.2 | CML-4 | CML: Reducer | 0.5 | 41280 | 42763 | 2015-04-24 07:00 | 2.5 | 0 | A1: Outside Quadrant |  | 2 | 2.5 | 2.09375 | 5.1 | 12 O'Clock | 100 | 2.5 | 0400-WF-71L9001-AK11-00 |  | 12 O'Clock | 3 O'Clock | 6 O'Clock | 9 O'Clock | 2.6 |  | 5.1 | 5.3 | 5.2 | 5.2 |  |  |  | 4 | RADIAL
#N/A | Montara_Topside | FPSO | Open Drain (56) | Pipework | 0600-DN-56L9000-AC21M-00 | 1 | FPSO 2015 | Pipe Wall Thickness | 5031 |  | 42068.29 | 42068.58 | [36 empty] | 10.775 | CML-1 | CML: type TBC | 3 | 59325 | 54959 | 2015-03-05 07:00 | 2.5 | 0.17132 | A1: Outside Quadrant |  | 7.97 | 2.5 | 4.549375 | 10.6 | 12 O'Clock | 150 | 10.97 | 0600-DN-56L9000-AC21M-00 | 80 | 12 O'Clock | 3 O'Clock | 6 O'Clock | 9 O'Clock | 8.1 |  | 10.6 | 10.8 | 10.8 | 10.9 |  |  |  | 4 | RADIAL
#N/A | Montara_Topside | FPSO | Open Drain (56) | Pipework | 0600-DN-56L9000-AC21M-00 | 2 | FPSO 2015 | Pipe Wall Thickness | 5032 |  | 42068.29 | 42068.58 | [36 empty] | 10.6 | CML-2 | CML: type TBC | 3 | 48954 | 47097 | 2015-03-05 07:00 | 2.5 | 0.40283 | A1: Outside Quadrant |  | 7.97 | 2.5 | 4.549375 | 10.1 | 12 O'Clock | 150 | 10.97 | 0600-DN-56L9000-AC21M-00 | 80 | 12 O'Clock | 3 O'Clock | 6 O'Clock | 9 O'Clock | 7.6 |  | 10.1 | 10.6 | 11.3 | 10.4 |  |  |  | 4 | RADIAL
#N/A | Montara_Topside | FPSO | Open Drain (56) | Pipework | 0600-DN-56L9000-AC21M-00 | 3 | FPSO 2015 | Pipe Wall Thickness | 5033 |  | 42068.29 | 42068.58 | [36 empty] | 10.775 | CML-3 | CML: type TBC | 3 | 59325 | 54959 | 2015-03-05 07:00 | 2.5 | 0.17132 | A1: Outside Quadrant |  | 7.97 | 2.5 | 4.549375 | 10.6 | 12 O'Clock | 150 | 10.97 | 0600-DN-56L9000-AC21M-00 | 80 | 12 O'Clock | 3 O'Clock | 6 O'Clock | 9 O'Clock | 8.1 |  | 10.6 | 10.8 | 10.8 | 10.9 |  |  |  | 4 | RADIAL
#N/A | Montara_Topside | FPSO | Open Drain (56) | Pipework | 0600-DN-56L9000-AC21M-00 | 4 | FPSO 2015 | Pipe Wall Thickness | 5034 |  | 42068.29 | 42068.58 | [36 empty] | 10.675 | CML-4 | CML: type TBC | 3 | 51245 | 48834 | 2015-03-05 07:00 | 2.5 | 0.31023 | A3: Inside Quadrant |  | 7.97 | 2.5 | 4.549375 | 10.3 | 6 O'Clock | 150 | 10.97 | 0600-DN-56L9000-AC21M-00 | 80 | 12 O'Clock | 3 O'Clock | 6 O'Clock | 9 O'Clock | 7.8 |  | 10.8 | 10.9 | 10.3 | 10.7 |  |  |  | 4 | RADIAL
#N/A | Montara_Topside | FPSO | Open Drain (56) | Pipework | 0600-DN-56L9000-AC21M-00 | 5 | FPSO 2015 | Pipe Wall Thickness | 5035 |  | 42068.29 | 42068.58 | [36 empty] | 10.675 | CML-5 | CML: type TBC | 3 | 55486 | 52048 | 2015-03-05 07:00 | 2.5 | 0.21762 | A3: Inside Quadrant |  | 7.97 | 2.5 | 4.549375 | 10.5 | 6 O'Clock | 150 | 10.97 | 0600-DN-56L9000-AC21M-00 | 80 | 12 O'Clock | 3 O'Clock | 6 O'Clock | 9 O'Clock | 8 |  | 10.6 | 10.8 | 10.5 | 10.8 |  |  |  | 4 | RADIAL
#N/A | Montara_Topside | FPSO | Open Drain (56) | Pipework | 0600-DN-56L9000-AC21M-00 | 6 | FPSO 2015 | Pipe Wall Thickness | 5036 |  | 42068.29 | 42068.58 | [36 empty] | 11.2 | CML-6 | CML: type TBC | 3 | 80555 | 71052 | 2015-03-05 07:00 | 2.5 | 0.07871 | A1: Outside Quadrant |  | 7.97 | 2.5 | 4.549375 | 10.8 | 12 O'Clock | 150 | 10.97 | 0600-DN-56L9000-AC21M-00 | 80 | 12 O'Clock | 3 O'Clock | 6 O'Clock | 9 O'Clock | 8.3 |  | 10.8 | 11.1 | 11.7 | 11.2 |  |  |  | 4 | RADIAL
#N/A | Montara_Topside | FPSO | Open Drain (56) | Pipework | 0600-DN-56L9000-AC21M-00 | 7 | FPSO 2015 | Pipe Wall Thickness | 5037 |  | 42068.29 | 42068.58 | [36 empty] | 10.75 | CML-7 | CML: type TBC | 3 | 55486 | 52048 | 2015-03-05 07:00 | 2.5 | 0.21762 | A2: Right Quadrant |  | 7.97 | 2.5 | 4.549375 | 10.5 | 3 O'Clock | 150 | 10.97 | 0600-DN-56L9000-AC21M-00 | 80 | 12 O'Clock | 3 O'Clock | 6 O'Clock | 9 O'Clock | 8 |  | 10.6 | 10.5 | 10.6 | 11.3 |  |  |  | 4 | RADIAL
#N/A | Montara_Topside | FPSO | Open Drain (56) | Pipework | 0600-DN-56L9000-AC21M-00 | 8 | FPSO 2015 | Pipe Wall Thickness | 5038 |  | 42068.29 | 42068.58 | [36 empty] | 10.3 | CML-8 | CML: type TBC | 3 | 48163 | 46497 | 2015-03-05 07:00 | 2.5 | 0.44914 | A1: Outside Quadrant |  | 7.97 | 2.5 | 4.549375 | 10 | 12 O'Clock | 150 | 10.97 | 0600-DN-56L9000-AC21M-00 | 80 | 12 O'Clock | 3 O'Clock | 6 O'Clock | 9 O'Clock | 7.5 |  | 10 | 10.8 | 10.1 | 10.3 |  |  |  | 4 | RADIAL
#N/A | Montara_Topside | FPSO | Open Drain (56) | Pipework | 0600-DN-56L9000-AC21M-00 | 9 | FPSO 2015 | Pipe Wall Thickness | 5039 |  | 42068.29 | 42068.58 | [36 empty] | 10.475 | CML-9 | CML: type TBC | 3 | 48163 | 46497 | 2015-03-05 07:00 | 2.5 | 0.44914 | A4: Left Quadrant |  | 7.97 | 2.5 | 4.549375 | 10 | 9 O'Clock | 150 | 10.97 | 0600-DN-56L9000-AC21M-00 | 80 | 12 O'Clock | 3 O'Clock | 6 O'Clock | 9 O'Clock | 7.5 |  | 10.8 | 10.9 | 10.2 | 10 |  |  |  | 4 | RADIAL
#N/A | Montara_Topside | FPSO | Open Drain (56) | Pipework | 0600-DN-56L9000-AC21M-00 | 10 | FPSO 2015 | Pipe Wall Thickness | 5040 |  | 42068.29 | 42068.58 | [35 empty] | Low alarm breach | 8.675 | CML-10 | CML: type TBC | 3 | 43386 | 42876 | 2015-03-05 07:00 | 2.5 | 1.46779 | A1: Outside Quadrant |  | 7.97 | 2.5 | 4.549375 | 7.8 | 12 O'Clock | 150 | 10.97 | 0600-DN-56L9000-AC21M-00 | 80 | 12 O'Clock | 3 O'Clock | 6 O'Clock | 9 O'Clock | 5.3 |  | 7.8 | 8.4 | 9.2 | 9.3 |  |  |  | 4 | RADIAL
PG07 | Montara_Topside | FPSO | Gas Compression (23) | Pipework | 0600-PG-23L9008-GD20-P-50 | 1 | FPSO 2014 | Pipe Wall Thickness | 6468 | Protective mesh removed/Rope Access | 41842.31 | 41842.58 | [35 empty] | Low alarm breach | 21.55 | CML-1 | CML: Elbow | 0 | 46835 | 44674 | 2014-07-22 07:30 | 9.6 | 0.81138 | A4: Left Quadrant |  | 21.95 | 9.6 | 14.403125 | 20.7 | 9 O'Clock | 150 | 21.95 | 0600-PG-23L9008-GD20-P-50 | XXS | 12 O'Clock | 3 O'Clock | 6 O'Clock | 9 O'Clock | 11.1 |  | 23.3 | 21.1 | 21.1 | 20.7 |  |  |  | 4 | RADIAL
PG07 | Montara_Topside | FPSO | Gas Compression (23) | Pipework | 0600-PG-23L9008-GD20-P-50 | 2 | FPSO 2014 | Pipe Wall Thickness | 6469 | Protective mesh removed/Rope Access | 41842.31 | 41842.58 | [35 empty] | Low alarm breach | 21.8 | CML-2 | CML: Reducer | 0 | 49450 | 46272 | 2014-07-22 07:30 | 9.6 | 0.55174 | A4: Left Quadrant |  | 21.95 | 9.6 | 14.403125 | 21.1 | 9 O'Clock | 150 | 21.95 | 0600-PG-23L9008-GD20-P-50 | XXS | 12 O'Clock | 3 O'Clock | 6 O'Clock | 9 O'Clock | 11.5 |  | 21.2 | 21.6 | 23.3 | 21.1 |  |  |  | 4 | RADIAL
PG07 | Montara_Topside | FPSO | Gas Compression (23) | Pipework | 0600-PG-23L9008-GD20-P-50 | 3 | FPSO 2014 | Pipe Wall Thickness | 6470 | Protective mesh removed/Rope Access | 41842.31 | 41842.58 | [35 empty] | Low alarm breach | 21.15 | CML-3 | CML: Elbow | 0 | 44841 | 43456 | 2014-07-22 07:30 | 9.6 | 1.26576 | A4: Left Quadrant |  | 21.95 | 9.6 | 14.403125 | 20 | 9 O'Clock | 150 | 21.95 | 0600-PG-23L9008-GD20-P-50 | XXS | 12 O'Clock | 3 O'Clock | 6 O'Clock | 9 O'Clock | 10.4 |  | 21.5 | 21.1 | 22 | 20 |  |  |  | 4 | RADIAL
PG07 | Montara_Topside | FPSO | Gas Compression (23) | Pipework | 0600-PG-23L9008-GD20-P-50 | 4 | FPSO 2014 | Pipe Wall Thickness | 6471 | Protective mesh removed/Rope Access | 41842.31 | 41842.58 | [36 empty] | 22.325 | CML-4 | CML: Equal Tee | 0 | 86385 | 68843 | 2014-07-22 07:30 | 9.6 | 0 | A1: Outside Quadrant |  | 21.95 | 9.6 | 14.403125 | 22 | 9 O'Clock | 150 | 21.95 | 0600-PG-23L9008-GD20-P-50 | XXS | 12 O'Clock | 3 O'Clock | 6 O'Clock | 9 O'Clock | 12.4 |  | 22 | 22.7 | 22.6 | 22 |  |  |  | 4 | RADIAL
PG07 | Montara_Topside | FPSO | Gas Compression (23) | Pipework | 0600-PG-23L9008-GD20-P-50 | 5 | FPSO 2014 | Pipe Wall Thickness | 6472 | Protective mesh removed/Rope Access | 41842.31 | 41842.58 | [35 empty] | Low alarm breach | 21.1 | CML-5 | CML: Equal Tee | 0 | 49450 | 46272 | 2014-07-22 07:30 | 9.6 | 0.55174 | A1: Outside Quadrant |  | 21.95 | 9.6 | 14.403125 | 21.1 | 9 O'Clock | 150 | 21.95 | 0600-PG-23L9008-GD20-P-50 | XXS | 12 O'Clock | 3 O'Clock | 6 O'Clock | 9 O'Clock | 11.5 |  | 21.1 | 21.1 | 21.1 | 21.1 |  |  |  | 4 | RADIAL
PG10 | Montara_Topside | FPSO | Gas Compression (23) | Pipework | 0600-PG-23L9009-GD20-P-50 | 1 | FPSO 2014 | Pipe Wall Thickness | 6497 | Protective mesh removed/Rope Access | 41843.31 | 41843.63 | [35 empty] | Low alarm breach | 21.175 | CML-1 | CML: Elbow | 0 | 49464 | 46281 | 2014-07-23 07:30 | 9.6 | 0.55076 | A4: Left Quadrant |  | 21.95 | 9.6 | 14.403125 | 21.1 | 9 O'Clock | 150 | 21.95 | 0600-PG-23L9009-GD20-P-50 | XXS | 12 O'Clock | 3 O'Clock | 6 O'Clock | 9 O'Clock | 11.5 |  | 21.2 | 21.2 | 21.2 | 21.1 |  |  |  | 4 | RADIAL
PG10 | Montara_Topside | FPSO | Gas Compression (23) | Pipework | 0600-PG-23L9009-GD20-P-50 | 2 | FPSO 2014 | Pipe Wall Thickness | 6498 | Protective mesh removed/Rope Access | 41843.31 | 41843.63 | [35 empty] | Low alarm breach | 21.1 | CML-2 | CML: Elbow | 0 | 49464 | 46281 | 2014-07-23 07:30 | 9.6 | 0.55076 | A1: Outside Quadrant |  | 21.95 | 9.6 | 14.403125 | 21.1 | 9 O'Clock | 150 | 21.95 | 0600-PG-23L9009-GD20-P-50 | XXS | 12 O'Clock | 3 O'Clock | 6 O'Clock | 9 O'Clock | 11.5 |  | 21.1 | 21.1 | 21.1 | 21.1 |  |  |  | 4 | RADIAL
PG10 | Montara_Topside | FPSO | Gas Compression (23) | Pipework | 0600-PG-23L9009-GD20-P-50 | 3 | FPSO 2014 | Pipe Wall Thickness | 6499 | Protective mesh removed/Rope Access | 41843.31 | 41843.63 | Low alarm WT breach | [34 empty] | Low alarm breach | 20.75 | CML-3 | CML: Elbow | 0 | 46077 | 44211 | 2014-07-23 07:30 | 9.6 | 0.93953 | A1: Outside Quadrant |  | 21.95 | 9.6 | 14.403125 | 20.5 | 9 O'Clock | 150 | 21.95 | 0600-PG-23L9009-GD20-P-50 | XXS | 12 O'Clock | 3 O'Clock | 6 O'Clock | 9 O'Clock | 10.9 |  | 20.5 | 21 | 21 | 20.5 |  |  |  | 4 | RADIAL
PG10 | Montara_Topside | FPSO | Gas Compression (23) | Pipework | 0600-PG-23L9009-GD20-P-50 | 4 | FPSO 2014 | Pipe Wall Thickness | 6500 | Protective mesh removed/Rope Access | 41843.31 | 41843.63 | [35 empty] | Low alarm breach | 21.3 | CML-4 | CML: Elbow | 0 | 48603 | 45754 | 2014-07-23 07:30 | 9.6 | 0.61556 | A3: Inside Quadrant |  | 21.95 | 9.6 | 14.403125 | 21 | 6 O'Clock | 150 | 21.95 | 0600-PG-23L9009-GD20-P-50 | XXS | 12 O'Clock | 3 O'Clock | 6 O'Clock | 9 O'Clock | 11.4 |  | 22 | 21.1 | 21 | 21.1 |  |  |  | 4 | RADIAL
PG10 | Montara_Topside | FPSO | Gas Compression (23) | Pipework | 0600-PG-23L9009-GD20-P-50 | 5 | FPSO 2014 | Pipe Wall Thickness | 6501 | Protective mesh removed/Rope Access | 41843.31 | 41843.63 | [35 empty] | Low alarm breach | 21.325 | CML-5 | CML: Elbow | 0 | 49464 | 46281 | 2014-07-23 07:30 | 9.6 | 0.55076 | A2: Right Quadrant |  | 21.95 | 9.6 | 14.403125 | 21.1 | 9 O'Clock | 150 | 21.95 | 0600-PG-23L9009-GD20-P-50 | XXS | 12 O'Clock | 3 O'Clock | 6 O'Clock | 9 O'Clock | 11.5 |  | 22 | 21.1 | 21.1 | 21.1 |  |  |  | 4 | RADIAL
PG10 | Montara_Topside | FPSO | Gas Compression (23) | Pipework | 0600-PG-23L9009-GD20-P-50 | 6 | FPSO 2014 | Pipe Wall Thickness | 6502 | Protective mesh removed/Rope Access | 41843.31 | 41843.63 | [35 empty] | Low alarm breach | 21.2 | CML-6 | CML: Pipe Length | 0 | 49464 | 46281 | 2014-07-23 07:30 | 9.6 | 0.55076 | A1: Outside Quadrant |  | 21.95 | 9.6 | 14.403125 | 21.1 | 6 O'Clock | 150 | 21.95 | 0600-PG-23L9009-GD20-P-50 | XXS | 12 O'Clock | 3 O'Clock | 6 O'Clock | 9 O'Clock | 11.5 |  | 21.1 | 21.3 | 21.1 | 21.3 |  |  |  | 4 | RADIAL
PG10 | Montara_Topside | FPSO | Gas Compression (23) | Pipework | 0600-PG-23L9009-GD20-P-50 | 7 | FPSO 2014 | Pipe Wall Thickness | 6503 | Protective mesh removed/Rope Access | 41843.31 | 41843.63 | [35 empty] | Low alarm breach | 21.2 | CML-7 | CML: Elbow | 0 | 49464 | 46281 | 2014-07-23 07:30 | 9.6 | 0.55076 | A1: Outside Quadrant |  | 21.95 | 9.6 | 14.403125 | 21.1 | 9 O'Clock | 150 | 21.95 | 0600-PG-23L9009-GD20-P-50 | XXS | 12 O'Clock | 3 O'Clock | 6 O'Clock | 9 O'Clock | 11.5 |  | 21.1 | 21.3 | 21.3 | 21.1 |  |  |  | 4 | RADIAL
PG10 | Montara_Topside | FPSO | Gas Compression (23) | Pipework | 0600-PG-23L9009-GD20-P-50 | 8 | FPSO 2014 | Pipe Wall Thickness | 6504 | Protective mesh removed/Rope Access | 41843.31 | 41843.63 | [35 empty] | Low alarm breach | 20.975 | CML-8 | CML: Elbow | 0 | 46433 | 44429 | 2014-07-23 07:30 | 9.6 | 0.87474 | A4: Left Quadrant |  | 21.95 | 9.6 | 14.403125 | 20.6 | 9 O'Clock | 150 | 21.95 | 0600-PG-23L9009-GD20-P-50 | XXS | 12 O'Clock | 3 O'Clock | 6 O'Clock | 9 O'Clock | 11 |  | 21.1 | 21.1 | 21.1 | 20.6 |  |  |  | 4 | RADIAL
PG10 | Montara_Topside | FPSO | Gas Compression (23) | Pipework | 0600-PG-23L9009-GD20-P-50 | 9 | FPSO 2014 | Pipe Wall Thickness | 6505 | Protective mesh removed/Rope Access | 41843.31 | 41843.63 | [35 empty] | Low alarm breach | 21.1 | CML-9 | CML: Elbow | 0 | 49464 | 46281 | 2014-07-23 07:30 | 9.6 | 0.55076 | A1: Outside Quadrant |  | 21.95 | 9.6 | 14.403125 | 21.1 | 9 O'Clock | 150 | 21.95 | 0600-PG-23L9009-GD20-P-50 | XXS | 12 O'Clock | 3 O'Clock | 6 O'Clock | 9 O'Clock | 11.5 |  | 21.1 | 21.1 | 21.1 | 21.1 |  |  |  | 4 | RADIAL
PG10 | Montara_Topside | FPSO | Gas Compression (23) | Pipework | 0600-PG-23L9009-GD20-P-50 | 10 | FPSO 2014 | Pipe Wall Thickness | 6506 | Protective mesh removed/Rope Access | 41843.31 | 41843.63 | [35 empty] | Low alarm breach | 21.1 | CML-10 | CML: Elbow | 0 | 49464 | 46281 | 2014-07-23 07:30 | 9.6 | 0.55076 | A1: Outside Quadrant |  | 21.95 | 9.6 | 14.403125 | 21.1 | 9 O'Clock | 150 | 21.95 | 0600-PG-23L9009-GD20-P-50 | XXS | 12 O'Clock | 3 O'Clock | 6 O'Clock | 9 O'Clock | 11.5 |  | 21.1 | 21.1 | 21.1 | 21.1 |  |  |  | 4 | RADIAL
WF03 | Montara_Topside | FPSO | Fire Water (71) | Pipework | 0600-WF-71L9000-AK11-00 | 1 | FPSO 2015 | Pipe Wall Thickness | 22546 | Rope Access | 42117.29 | 42117.63 | [35 empty] | Low alarm breach | 3.55 | CML-1 | CML: Elbow | 0.5 | 42117 | 42189 | 2015-04-23 07:00 | 2.7 | 0.34874 | A1: Outside Quadrant |  | 3 | 2.7 | 2.63125 | 2.7 | 12 O'Clock | 150 | 3.5 | 0600-WF-71L9000-AK11-00 |  | 12 O'Clock | 3 O'Clock | 6 O'Clock | 9 O'Clock | 0 |  | 2.7 | 3.6 | 4.4 | 3.5 |  |  |  | 4 | RADIAL
WF03 | Montara_Topside | FPSO | Fire Water (71) | Pipework | 0600-WF-71L9000-AK11-00 | 2 | FPSO 2015 | Pipe Wall Thickness | 22547 | Rope Access | 42117.29 | 42117.63 | [36 empty] | 4.675 | CML-2 | CML: Reducing Tee | 0.5 | 44201 | 44452 | 2015-04-23 07:00 | 2.7 | 0 | A1: Outside Quadrant |  | 3 | 2.7 | 2.63125 | 4.6 | 3 O'Clock | 150 | 3.5 | 0600-WF-71L9000-AK11-00 |  | 12 O'Clock | 3 O'Clock | 6 O'Clock | 9 O'Clock | 1.9 |  | 4.6 | 4.6 | 4.7 | 4.8 |  |  |  | 4 | RADIAL
WF03 | Montara_Topside | FPSO | Fire Water (71) | Pipework | 0600-WF-71L9000-AK11-00 | 3 | FPSO 2015 | Pipe Wall Thickness | 22548 | Rope Access | 42117.29 | 42117.63 | [36 empty] | 3.45 | CML-3 | CML: Pipe Length | 0.5 | 44629 | 44916 | 2015-04-23 07:00 | 2.7 | 0.08719 | A1: Outside Quadrant |  | 3 | 2.7 | 2.63125 | 3.3 | 12 O'Clock | 150 | 3.5 | 0600-WF-71L9000-AK11-00 |  | 12 O'Clock | 3 O'Clock | 6 O'Clock | 9 O'Clock | 0.6 |  | 3.3 | 3.6 | 3.5 | 3.4 |  |  |  | 4 | RADIAL
WF03 | Montara_Topside | FPSO | Fire Water (71) | Pipework | 0600-WF-71L9000-AK11-00 | 4 | FPSO 2015 | Pipe Wall Thickness | 22549 | Rope Access | 42117.29 | 42117.63 | [36 empty] | 3.625 | CML-4 | CML: Pipe Length | 0.5 | 47978 | 48553 | 2015-04-23 07:00 | 2.7 | 0.04359 | A3: Inside Quadrant |  | 3 | 2.7 | 2.63125 | 3.4 | 6 O'Clock | 150 | 3.5 | 0600-WF-71L9000-AK11-00 |  | 12 O'Clock | 3 O'Clock | 6 O'Clock | 9 O'Clock | 0.7 |  | 3.7 | 3.6 | 3.4 | 3.8 |  |  |  | 4 | RADIAL
WF03 | Montara_Topside | FPSO | Fire Water (71) | Pipework | 0600-WF-71L9000-AK11-00 | 5 | FPSO 2015 | Pipe Wall Thickness | 22550 | Rope Access | 42117.29 | 42117.63 | [36 empty] | 3.525 | CML-5 | CML: Pipe Length | 0.5 | 44629 | 44916 | 2015-04-23 07:00 | 2.7 | 0.08719 | A3: Inside Quadrant |  | 3 | 2.7 | 2.63125 | 3.3 | 6 O'Clock | 150 | 3.5 | 0600-WF-71L9000-AK11-00 |  | 12 O'Clock | 3 O'Clock | 6 O'Clock | 9 O'Clock | 0.6 |  | 3.9 | 3.5 | 3.3 | 3.4 |  |  |  | 4 | RADIAL
WF03 | Montara_Topside | FPSO | Fire Water (71) | Pipework | 0600-WF-71L9000-AK11-00 | 6 | FPSO 2015 | Pipe Wall Thickness | 22551 | Rope Access | 42117.29 | 42117.63 | [36 empty] | 3.5 | CML-6 | CML: Pipe Length | 0.5 | 47978 | 48553 | 2015-04-23 07:00 | 2.7 | 0.04359 | A1: Outside Quadrant |  | 3 | 2.7 | 2.63125 | 3.4 | 9 O'Clock | 150 | 3.5 | 0600-WF-71L9000-AK11-00 |  | 12 O'Clock | 3 O'Clock | 6 O'Clock | 9 O'Clock | 0.7 |  | 3.4 | 3.8 | 3.4 | 3.4 |  |  |  | 4 | RADIAL
WF03 | Montara_Topside | FPSO | Fire Water (71) | Pipework | 0600-WF-71L9000-AK11-00 | 7 | FPSO 2015 | Pipe Wall Thickness | 22552 | Rope Access | 42117.29 | 42117.63 | [36 empty] | 4.875 | CML-7 | CML: Reducing Tee | 0.5 | 44201 | 44452 | 2015-04-23 07:00 | 2.7 | 0 | A2: Right Quadrant |  | 3 | 2.7 | 2.63125 | 4.8 | 3 O'Clock | 150 | 3.5 | 0600-WF-71L9000-AK11-00 |  | 12 O'Clock | 3 O'Clock | 6 O'Clock | 9 O'Clock | 2.1 |  | 4.9 | 4.8 | 4.9 | 4.9 |  |  |  | 4 | RADIAL
#N/A | Montara_Topside | FPSO | Separation (20) | Pipework | 1000-PL-13L9000-DD20-P-50 | 1 | FPSO 2014 | Pipe Wall Thickness | 6447 | Protective mesh removed/Rope Access | 41842.31 | 41842.58 | [36 empty] | 11.525 | CML-1 | CML: Elbow | 0 | 59797 | 52654 | 2014-07-22 07:30 | 4.2 | 0 | A4: Left Quadrant |  | 9.27 | 4.2 | 6.155625 | 11 | 9 O'Clock | 250 | 9.27 | 1000-PL-13L9000-DD20-P-50 | 40S | 12 O'Clock | 3 O'Clock | 6 O'Clock | 9 O'Clock | 6.8 |  | 12.2 | 11.1 | 11.8 | 11 |  |  |  | 4 | RADIAL
#N/A | Montara_Topside | FPSO | Separation (20) | Pipework | 1000-PL-13L9000-DD20-P-50 | 2 | FPSO 2014 | Pipe Wall Thickness | 6448 | Protective mesh removed/Rope Access | 41842.31 | 41842.58 | [36 empty] | 11.275 | CML-2 | CML: Elbow | 0 | 59797 | 52654 | 2014-07-22 07:30 | 4.2 | 0 | A3: Inside Quadrant |  | 9.27 | 4.2 | 6.155625 | 10.9 | 9 O'Clock | 250 | 9.27 | 1000-PL-13L9000-DD20-P-50 | 40S | 12 O'Clock | 3 O'Clock | 6 O'Clock | 9 O'Clock | 6.7 |  | 11.7 | 11.6 | 10.9 | 10.9 |  |  |  | 4 | RADIAL
#N/A | Montara_Topside | FPSO | Separation (20) | Pipework | 1000-PL-13L9001-BD20X-P-50 | 1 | FPSO 2014 | Pipe Wall Thickness | 6449 | Protective mesh removed/Rope Access | 41842.31 | 41842.58 | [36 empty] | 11.5 | CML-1 | CML: Fitting | 0 |  |  | 2014-07-22 07:30 |  | 0 | A1: Outside Quadrant |  | 9.27 |  |  | 11.5 | 9 O'Clock | 250 | 9.27 | 1000-PL-13L9001-BD20X-P-50 | 40S | 12 O'Clock | 3 O'Clock | 6 O'Clock | 9 O'Clock |  |  | 11.5 | 11.5 | 11.5 | 11.5 |  |  |  | 4 | RADIAL
#N/A | Montara_Topside | FPSO | Separation (20) | Pipework | 1000-PL-13L9001-BD20X-P-50 | 2 | FPSO 2014 | Pipe Wall Thickness | 6450 | Protective mesh removed/Rope Access | 41842.31 | 41842.58 | [36 empty] | 11.6 | CML-2 | CML: Equal Tee | 0 |  |  | 2014-07-22 07:30 |  | 0 | A1: Outside Quadrant |  | 9.27 |  |  | 11.6 | 9 O'Clock | 250 | 9.27 | 1000-PL-13L9001-BD20X-P-50 | 40S | 12 O'Clock | 3 O'Clock | 6 O'Clock | 9 O'Clock |  |  | 11.6 | 11.6 | 11.6 | 11.6 |  |  |  | 4 | RADIAL
#N/A | Montara_Topside | FPSO | Separation (20) | Pipework | 1000-PL-13L9001-BD20X-P-50 | 3 | FPSO 2014 | Pipe Wall Thickness | 6451 | Protective mesh removed/Rope Access | 41842.31 | 41842.58 | [36 empty] | 11.675 | CML-3 | CML: Fitting | 0 |  |  | 2014-07-22 07:30 |  | 0 | A1: Outside Quadrant |  | 9.27 |  |  | 11.5 | 12 O'Clock | 250 | 9.27 | 1000-PL-13L9001-BD20X-P-50 | 40S | 12 O'Clock | 3 O'Clock | 6 O'Clock | 9 O'Clock |  |  | 11.5 | 11.6 | 11.9 | 11.7 |  |  |  | 4 | RADIAL
#N/A | Montara_Topside | FPSO | Separation (20) | Pipework | 1000-PL-13L9001-BD20X-P-50 | 4 | FPSO 2014 | Pipe Wall Thickness | 6452 | Protective mesh removed/Rope Access | 41842.31 | 41842.58 | [36 empty] | 10.275 | CML-4 | CML: Elbow | 0 |  |  | 2014-07-22 07:30 |  | 0 | A1: Outside Quadrant |  | 9.27 |  |  | 10.2 | 12 O'Clock | 250 | 9.27 | 1000-PL-13L9001-BD20X-P-50 | 40S | 12 O'Clock | 3 O'Clock | 6 O'Clock | 9 O'Clock |  |  | 10.2 | 10.3 | 10.3 | 10.3 |  |  |  | 4 | RADIAL
#N/A | Montara_Topside | FPSO | Separation (20) | Pipework | 1000-PL-13L9001-BD20X-P-50 | 5 | FPSO 2014 | Pipe Wall Thickness | 6453 | Protective mesh removed/Rope Access | 41842.31 | 41842.58 | [36 empty] | 11.675 | CML-5 | CML: Elbow | 0 |  |  | 2014-07-22 07:30 |  | 0 | A1: Outside Quadrant |  | 9.27 |  |  | 11.6 | 12 O'Clock | 250 | 9.27 | 1000-PL-13L9001-BD20X-P-50 | 40S | 12 O'Clock | 3 O'Clock | 6 O'Clock | 9 O'Clock |  |  | 11.6 | 11.7 | 11.7 | 11.7 |  |  |  | 4 | RADIAL
#N/A | Montara_Topside | FPSO | Separation (20) | Pipework | 1000-PL-13L9001-BD20X-P-50 | 6 | FPSO 2014 | Pipe Wall Thickness | 6454 | Protective mesh removed/Rope Access | 41842.31 | 41842.58 | [36 empty] | 11.4 | CML-6 | CML: Elbow | 0 |  |  | 2014-07-22 07:30 |  | 0 | A4: Left Quadrant |  | 9.27 |  |  | 11.2 | 9 O'Clock | 250 | 9.27 | 1000-PL-13L9001-BD20X-P-50 | 40S | 12 O'Clock | 3 O'Clock | 6 O'Clock | 9 O'Clock |  |  | 11.4 | 11.4 | 11.6 | 11.2 |  |  |  | 4 | RADIAL
#N/A | Montara_Topside | FPSO | Separation (20) | Pipework | 1000-PL-13L9002-DD20-P-50 | 1 | FPSO 2014 | Pipe Wall Thickness | 6455 | Protective mesh removed/Rope Access | 41842.31 | 41842.58 | [36 empty] | 11.025 | CML-1 | CML: Elbow | 0 | 59797 | 52654 | 2014-07-22 07:30 | 4.2 | 0 | A2: Right Quadrant |  | 9.27 | 4.2 | 6.155625 | 10.6 | 3 O'Clock | 250 | 9.27 | 1000-PL-13L9002-DD20-P-50 | 40S | 12 O'Clock | 3 O'Clock | 6 O'Clock | 9 O'Clock | 6.4 |  | 10.9 | 10.6 | 11.2 | 11.4 |  |  |  | 4 | RADIAL
#N/A | Montara_Topside | FPSO | Separation (20) | Pipework | 1000-PL-13L9002-DD20-P-50 | 2 | FPSO 2014 | Pipe Wall Thickness | 6456 | Protective mesh removed/Rope Access | 41842.31 | 41842.58 | [36 empty] | 11.35 | CML-2 | CML: Elbow | 0 | 59797 | 52654 | 2014-07-22 07:30 | 4.2 | 0 | A4: Left Quadrant |  | 9.27 | 4.2 | 6.155625 | 11 | 9 O'Clock | 250 | 9.27 | 1000-PL-13L9002-DD20-P-50 | 40S | 12 O'Clock | 3 O'Clock | 6 O'Clock | 9 O'Clock | 6.8 |  | 11.2 | 11.6 | 11.6 | 11 |  |  |  | 4 | RADIAL
#N/A | Montara_Topside | FPSO | Separation (20) | Pipework | 1000-PL-13L9003-BD20X-P-50 | 1 | FPSO 2014 | Pipe Wall Thickness | 6457 | Protective mesh removed/Rope Access | 41842.31 | 41842.58 | [36 empty] | 11.025 | CML-1 | CML: Fitting | 0 |  |  | 2014-07-22 07:30 |  | 0 | A3: Inside Quadrant |  | 9.27 |  |  | 10.6 | 6 O'Clock | 250 | 9.27 | 1000-PL-13L9003-BD20X-P-50 | 40S | 12 O'Clock | 3 O'Clock | 6 O'Clock | 9 O'Clock |  |  | 11.5 | 10.7 | 10.6 | 11.3 |  |  |  | 4 | RADIAL
#N/A | Montara_Topside | FPSO | Separation (20) | Pipework | 1000-PL-13L9003-BD20X-P-50 | 2 | FPSO 2014 | Pipe Wall Thickness | 6458 | Protective mesh removed/Rope Access | 41842.31 | 41842.58 | [36 empty] | 11.3 | CML-2 | CML: Equal Tee | 0 |  |  | 2014-07-22 07:30 |  | 0 | A1: Outside Quadrant |  | 9.27 |  |  | 11.3 | 9 O'Clock | 250 | 9.27 | 1000-PL-13L9003-BD20X-P-50 | 40S | 12 O'Clock | 3 O'Clock | 6 O'Clock | 9 O'Clock |  |  | 11.3 | 11.3 | 11.3 | 11.3 |  |  |  | 4 | RADIAL
#N/A | Montara_Topside | FPSO | Separation (20) | Pipework | 1000-PL-13L9003-BD20X-P-50 | 3 | FPSO 2014 | Pipe Wall Thickness | 6459 | Protective mesh removed/Rope Access | 41842.31 | 41842.58 | [36 empty] | 11.3 | CML-3 | CML: Fitting | 0 |  |  | 2014-07-22 07:30 |  | 0 | A1: Outside Quadrant |  | 9.27 |  |  | 11.3 | 9 O'Clock | 250 | 9.27 | 1000-PL-13L9003-BD20X-P-50 | 40S | 12 O'Clock | 3 O'Clock | 6 O'Clock | 9 O'Clock |  |  | 11.3 | 11.3 | 11.3 | 11.3 |  |  |  | 4 | RADIAL
#N/A | Montara_Topside | FPSO | Separation (20) | Pipework | 1000-PL-13L9003-BD20X-P-50 | 4 | FPSO 2014 | Pipe Wall Thickness | 6460 | Protective mesh removed/Rope Access | 41842.31 | 41842.58 | [36 empty] | 11.2 | CML-4 | CML: Elbow | 0 |  |  | 2014-07-22 07:30 |  | 0 | A3: Inside Quadrant |  | 9.27 |  |  | 10.9 | 6 O'Clock | 250 | 9.27 | 1000-PL-13L9003-BD20X-P-50 | 40S | 12 O'Clock | 3 O'Clock | 6 O'Clock | 9 O'Clock |  |  | 11.3 | 11.3 | 10.9 | 11.3 |  |  |  | 4 | RADIAL
#N/A | Montara_Topside | FPSO | Separation (20) | Pipework | 1000-PL-13L9003-BD20X-P-50 | 5 | FPSO 2014 | Pipe Wall Thickness | 6461 | Protective mesh removed/Rope Access | 41842.31 | 41842.58 | [36 empty] | 11.6 | CML-5 | CML: Elbow | 0 |  |  | 2014-07-22 07:30 |  | 0 | A1: Outside Quadrant |  | 9.27 |  |  | 11.3 | 12 O'Clock | 250 | 9.27 | 1000-PL-13L9003-BD20X-P-50 | 40S | 12 O'Clock | 3 O'Clock | 6 O'Clock | 9 O'Clock |  |  | 11.3 | 12 | 11.4 | 11.7 |  |  |  | 4 | RADIAL
#N/A | Montara_Topside | FPSO | Separation (20) | Pipework | 1000-PL-13L9003-BD20X-P-50 | 6 | FPSO 2014 | Pipe Wall Thickness | 6462 | Protective mesh removed/Rope Access | 41842.31 | 41842.58 | [36 empty] | 11.575 | CML-6 | CML: Elbow | 0 |  |  | 2014-07-22 07:30 |  | 0 | A2: Right Quadrant |  | 9.27 |  |  | 11.4 | 3 O'Clock | 250 | 9.27 | 1000-PL-13L9003-BD20X-P-50 | 40S | 12 O'Clock | 3 O'Clock | 6 O'Clock | 9 O'Clock |  |  | 11.5 | 11.4 | 11.9 | 11.5 |  |  |  | 4 | RADIAL
PF04 | Montara_Topside | FPSO | Separation (20) | Pipework | 1000-PL-13L9006-BD20X-P-50 | 1 | FPSO 2014 | Pipe Wall Thickness | 6463 | Protective mesh removed/Rope Access | 41842.31 | 41842.58 | [36 empty] | 11.325 | CML-1 | CML: Elbow | 0 |  |  | 2014-07-22 07:30 |  | 0 | A2: Right Quadrant |  | 9.27 |  |  | 11 | 3 O'Clock | 250 | 9.27 | 1000-PL-13L9006-BD20X-P-50 | 40S | 12 O'Clock | 3 O'Clock | 6 O'Clock | 9 O'Clock |  |  | 11.2 | 11 | 11.5 | 11.6 |  |  |  | 4 | RADIAL
PF04 | Montara_Topside | FPSO | Separation (20) | Pipework | 1000-PL-13L9006-BD20X-P-50 | 2 | FPSO 2014 | Pipe Wall Thickness | 6464 | Protective mesh removed/Rope Access | 41842.31 | 41842.58 | [36 empty] | 11.775 | CML-2 | CML: Elbow | 0 |  |  | 2014-07-22 07:30 |  | 0 | A2: Right Quadrant |  | 9.27 |  |  | 11.3 | 3 O'Clock | 250 | 9.27 | 1000-PL-13L9006-BD20X-P-50 | 40S | 12 O'Clock | 3 O'Clock | 6 O'Clock | 9 O'Clock |  |  | 11.9 | 11.3 | 12 | 11.9 |  |  |  | 4 | RADIAL
PF04 | Montara_Topside | FPSO | Separation (20) | Pipework | 1000-PL-13L9006-BD20X-P-50 | 3 | FPSO 2014 | Pipe Wall Thickness | 6465 | Protective mesh removed/Rope Access | 41842.31 | 41842.58 | [36 empty] | 11.45 | CML-3 | CML: Elbow | 0 |  |  | 2014-07-22 07:30 |  | 0 | A4: Left Quadrant |  | 9.27 |  |  | 11 | 9 O'Clock | 250 | 9.27 | 1000-PL-13L9006-BD20X-P-50 | 40S | 12 O'Clock | 3 O'Clock | 6 O'Clock | 9 O'Clock |  |  | 11.4 | 11.8 | 11.6 | 11 |  |  |  | 4 | RADIAL
PF04 | Montara_Topside | FPSO | Separation (20) | Pipework | 1000-PL-13L9006-BD20X-P-50 | 4 | FPSO 2014 | Pipe Wall Thickness | 6466 | Protective mesh removed/Rope Access | 41842.31 | 41842.58 | [36 empty] | 11.45 | CML-4 | CML: Elbow | 0 |  |  | 2014-07-22 07:30 |  | 0 | A4: Left Quadrant |  | 9.27 |  |  | 10.9 | 9 O'Clock | 250 | 9.27 | 1000-PL-13L9006-BD20X-P-50 | 40S | 12 O'Clock | 3 O'Clock | 6 O'Clock | 9 O'Clock |  |  | 11.1 | 11.8 | 12 | 10.9 |  |  |  | 4 | RADIAL
PF04 | Montara_Topside | FPSO | Separation (20) | Pipework | 1000-PL-13L9006-BD20X-P-50 | 5 | FPSO 2014 | Pipe Wall Thickness | 6467 | Protective mesh removed/Rope Access | 41842.31 | 41842.58 | [36 empty] | 11.525 | CML-5 | CML: Elbow | 0 |  |  | 2014-07-22 07:30 |  | 0 | A3: Inside Quadrant |  | 9.27 |  |  | 11.4 | 6 O'Clock | 250 | 9.27 | 1000-PL-13L9006-BD20X-P-50 | 40S | 12 O'Clock | 3 O'Clock | 6 O'Clock | 9 O'Clock |  |  | 11.5 | 11.6 | 11.4 | 11.6 |  |  |  | 4 | RADIAL
DC01 | Montara_Topside | FPSO | Closed Drain (57) | Pipework | 100-DC-57036-01C02 | 1 | FPSO 2014 | Pipe Wall Thickness | 1407 | Rope access | 41736.29 | 41736.5 | [36 empty] | 11.33333 | CML-1 | CML: type TBC | 3 | 54282 | 54706 | 2014-04-07 07:00 | 2.5 | 0 | A3: Inside Quadrant |  | 3.02 | 2.5 | 2.38375 | 10.9 | 6 O'Clock | 100 | 6.02 | 100-DC-57036-01C02 | 40 | 12 O'Clock | 3 O'Clock | 6 O'Clock | 9 O'Clock | 8.4 |  |  | 11.1 | 10.9 | 12 |  |  |  | 3 | RADIAL
DC01 | Montara_Topside | FPSO | Closed Drain (57) | Pipework | 100-DC-57036-01C02 | 2 | FPSO 2014 | Pipe Wall Thickness | 1408 | Rope access | 41736.29 | 41736.5 | [36 empty] | 11.8 | CML-2 | CML: type TBC | 3 | 54282 | 54706 | 2014-04-07 07:00 | 2.5 | 0 | A2: Right Quadrant |  | 3.02 | 2.5 | 2.38375 | 10.7 | 3 O'Clock | 100 | 6.02 | 100-DC-57036-01C02 | 40 | 12 O'Clock | 3 O'Clock | 6 O'Clock | 9 O'Clock | 8.2 |  |  | 10.7 | 11.7 | 13 |  |  |  | 3 | RADIAL
DC01 | Montara_Topside | FPSO | Closed Drain (57) | Pipework | 100-DC-57036-01C02 | 3 | FPSO 2014 | Pipe Wall Thickness | 1409 | Rope access | 41736.29 | 41736.5 | [36 empty] | 6.2 | CML-3 | CML: type TBC | 3 | 96037 | 97840 | 2014-04-07 07:00 | 2.5 | 0.02353 | A1: Outside Quadrant |  | 3.02 | 2.5 | 2.38375 | 6 | 12 O'Clock | 100 | 6.02 | 100-DC-57036-01C02 | 40 | 12 O'Clock | 3 O'Clock | 6 O'Clock | 9 O'Clock | 3.5 |  | 6 | 6.1 | 6.2 | 6.5 |  |  |  | 4 | RADIAL
DC01 | Montara_Topside | FPSO | Closed Drain (57) | Pipework | 100-DC-57036-01C02 | 4 | FPSO 2014 | Pipe Wall Thickness | 1410 | Rope access | 41736.29 | 41736.5 | [36 empty] | 11.46667 | CML-4 | CML: type TBC | 3 | 54282 | 54706 | 2014-04-07 07:00 | 2.5 | 0 | A2: Right Quadrant |  | 3.02 | 2.5 | 2.38375 | 11 | 3 O'Clock | 100 | 6.02 | 100-DC-57036-01C02 | 40 | 12 O'Clock | 3 O'Clock | 6 O'Clock | 9 O'Clock | 8.5 |  |  | 11 | 12.3 | 11.1 |  |  |  | 3 | RADIAL
DC01 | Montara_Topside | FPSO | Closed Drain (57) | Pipework | 100-DC-57036-01C02 | 5 | FPSO 2014 | Pipe Wall Thickness | 1411 | Rope access | 41736.29 | 41736.5 | Check Corrosion Rate of 1.082mm/ yr | [35 empty] | 5.25 | CML-5 | CML: type TBC | 3 | 42613 | 42652 | 2014-04-07 07:00 | 2.5 | 1.08221 | A2: Right Quadrant |  | 3.02 | 2.5 | 2.38375 | 5.1 | 3 O'Clock | 100 | 6.02 | 100-DC-57036-01C02 | 40 | 12 O'Clock | 3 O'Clock | 6 O'Clock | 9 O'Clock | 2.6 |  | 5.3 | 5.1 | 5.3 | 5.3 |  |  |  | 4 | RADIAL
DC01 | Montara_Topside | FPSO | Closed Drain (57) | Pipework | 100-DC-57036-01C02 | 6 | FPSO 2014 | Pipe Wall Thickness | 1412 | Rope access | 41736.29 | 41736.5 | Check Corrosion Rate of 0.729mm/ yr | [35 empty] | 6.1 | CML-6 | CML: type TBC | 3 | 43187 | 43245 | 2014-04-07 07:00 | 2.5 | 0.72931 | A1: Outside Quadrant |  | 3.02 | 2.5 | 2.38375 | 5.4 | 12 O'Clock | 100 | 6.02 | 100-DC-57036-01C02 | 40 | 12 O'Clock | 3 O'Clock | 6 O'Clock | 9 O'Clock | 2.9 |  | 5.4 | 6.1 | 6.9 | 6 |  |  |  | 4 | RADIAL
DC01 | Montara_Topside | FPSO | Closed Drain (57) | Pipework | 100-DC-57036-01C02 | 7 | FPSO 2014 | Pipe Wall Thickness | 1413 | Rope access | 41736.29 | 41736.5 | [36 empty] | 7.1 | CML-7 | CML: type TBC | 3 | 54282 | 54706 | 2014-04-07 07:00 | 2.5 | 0 | A1: Outside Quadrant |  | 3.02 | 2.5 | 2.38375 | 6.8 | 12 O'Clock | 100 | 6.02 | 100-DC-57036-01C02 | 40 | 12 O'Clock | 3 O'Clock | 6 O'Clock | 9 O'Clock | 4.3 |  | 6.8 | 7.1 | 7.2 | 7.3 |  |  |  | 4 | RADIAL
DC01 | Montara_Topside | FPSO | Closed Drain (57) | Pipework | 100-DC-57036-01C02 | 8 | FPSO 2014 | Pipe Wall Thickness | 1414 | Rope access | 41736.29 | 41736.5 | Check Corrosion Rate of 0.612mm/ yr | [35 empty] | 5.675 | CML-8 | CML: type TBC | 3 | 43526 | 43595 | 2014-04-07 07:00 | 2.5 | 0.61168 | A1: Outside Quadrant |  | 3.02 | 2.5 | 2.38375 | 5.5 | 12 O'Clock | 100 | 6.02 | 100-DC-57036-01C02 | 40 | 12 O'Clock | 3 O'Clock | 6 O'Clock | 9 O'Clock | 3 |  | 5.5 | 5.6 | 5.7 | 5.9 |  |  |  | 4 | RADIAL
DC01 | Montara_Topside | FPSO | Closed Drain (57) | Pipework | 100-DC-57036-01C02 | 9 | FPSO 2014 | Pipe Wall Thickness | 1415 | Rope access | 41736.29 | 41736.5 | [36 empty] | 6.45 | CML-9 | CML: type TBC | 3 | 54282 | 54706 | 2014-04-07 07:00 | 2.5 | 0 | A2: Right Quadrant |  | 3.02 | 2.5 | 2.38375 | 6.2 | 6 O'Clock | 100 | 6.02 | 100-DC-57036-01C02 | 40 | 12 O'Clock | 3 O'Clock | 6 O'Clock | 9 O'Clock | 3.7 |  | 6.4 | 6.2 | 6.2 | 7 |  |  |  | 4 | RADIAL
DC01 | Montara_Topside | FPSO | Closed Drain (57) | Pipework | 100-DC-57036-01C02 | 10 | FPSO 2014 | Pipe Wall Thickness | 1416 | Rope access | 41736.29 | 41736.5 | Check Corrosion Rate of 0.965mm/ yr | [35 empty] | 5.975 | CML-10 | CML: type TBC | 3 | 42757 | 42801 | 2014-04-07 07:00 | 2.5 | 0.96458 | A2: Right Quadrant |  | 3.02 | 2.5 | 2.38375 | 5.2 | 3 O'Clock | 100 | 6.02 | 100-DC-57036-01C02 | 40 | 12 O'Clock | 3 O'Clock | 6 O'Clock | 9 O'Clock | 2.7 |  | 5.6 | 5.2 | 5.5 | 7.6 |  |  |  | 4 | RADIAL
DC01 | Montara_Topside | FPSO | Closed Drain (57) | Pipework | 100-DC-57036-01C02 | 11 | FPSO 2014 | Pipe Wall Thickness | 1417 | Rope access | 41736.29 | 41736.5 | Check Corrosion Rate of 1.317mm/ yr | [35 empty] | 5.275 | CML-11 | CML: type TBC | 3 | 42401 | 42433 | 2014-04-07 07:00 | 2.5 | 1.31747 | A1: Outside Quadrant |  | 3.02 | 2.5 | 2.38375 | 4.9 | 12 O'Clock | 100 | 6.02 | 100-DC-57036-01C02 | 40 | 12 O'Clock | 3 O'Clock | 6 O'Clock | 9 O'Clock | 2.4 |  | 4.9 | 5 | 5.6 | 5.6 |  |  |  | 4 | RADIAL
DC01 | Montara_Topside | FPSO | Closed Drain (57) | Pipework | 100-DC-57036-01C02 | 12 | FPSO 2014 | Pipe Wall Thickness | 1418 | Rope access | 41736.29 | 41736.5 | Check Corrosion Rate of 1.2mm/ yr | [35 empty] | 5.5 | CML-12 | CML: type TBC | 3 | 42496 | 42532 | 2014-04-07 07:00 | 2.5 | 1.19984 | A4: Left Quadrant |  | 3.02 | 2.5 | 2.38375 | 5 | 9 O'Clock | 100 | 6.02 | 100-DC-57036-01C02 | 40 | 12 O'Clock | 3 O'Clock | 6 O'Clock | 9 O'Clock | 2.5 |  | 5.7 | 5.9 | 5.4 | 5 |  |  |  | 4 | RADIAL
DC01 | Montara_Topside | FPSO | Closed Drain (57) | Pipework | 100-DC-57036-01C02 | 13 | FPSO 2014 | Pipe Wall Thickness | 1419 | Rope access | 41736.29 | 41736.5 | [36 empty] | 12.43333 | CML-13 | CML: type TBC | 3 | 54282 | 54706 | 2014-04-07 07:00 | 2.5 | 0 | A3: Inside Quadrant |  | 3.02 | 2.5 | 2.38375 | 12.1 | 6 O'Clock | 100 | 6.02 | 100-DC-57036-01C02 | 40 | 12 O'Clock | 3 O'Clock | 6 O'Clock | 9 O'Clock | 9.6 |  |  | 12.8 | 12.1 | 12.4 |  |  |  | 3 | RADIAL
DC01 | Montara_Topside | FPSO | Closed Drain (57) | Pipework | 100-DC-57036-01C02 | 14 | FPSO 2014 | Pipe Wall Thickness | 1420 | Rope access | 41736.29 | 41736.5 | [36 empty] | 9.9 | CML-14 | CML: type TBC | 3 | 54282 | 54706 | 2014-04-07 07:00 | 2.5 | 0 | A2: Right Quadrant |  | 3.02 | 2.5 | 2.38375 | 8.9 | 3 O'Clock | 100 | 6.02 | 100-DC-57036-01C02 | 40 | 12 O'Clock | 3 O'Clock | 6 O'Clock | 9 O'Clock | 6.4 |  |  | 8.9 | 10 | 10.8 |  |  |  | 3 | RADIAL
DC01 | Montara_Topside | FPSO | Closed Drain (57) | Pipework | 100-DC-57036-01C02 | 15 | FPSO 2014 | Pipe Wall Thickness | 1421 | Rope access | 41736.29 | 41736.5 | Check Corrosion Rate of 0.376mm/ yr | [35 empty] | 5.925 | CML-15 | CML: type TBC | 3 | 44839 | 44951 | 2014-04-07 07:00 | 2.5 | 0.37642 | A1: Outside Quadrant |  | 3.02 | 2.5 | 2.38375 | 5.7 | 12 O'Clock | 100 | 6.02 | 100-DC-57036-01C02 | 40 | 12 O'Clock | 3 O'Clock | 6 O'Clock | 9 O'Clock | 3.2 |  | 5.7 | 5.8 | 6.1 | 6.1 |  |  |  | 4 | RADIAL
DC01 | Montara_Topside | FPSO | Closed Drain (57) | Pipework | 100-DC-57036-01C02 | 16 | FPSO 2014 | Pipe Wall Thickness | 1422 | Rope access | 41736.29 | 41736.5 | [36 empty] | 11.96667 | CML-16 | CML: type TBC | 3 | 54282 | 54706 | 2014-04-07 07:00 | 2.5 | 0 | A4: Left Quadrant |  | 3.02 | 2.5 | 2.38375 | 10.8 | 9 O'Clock | 100 | 6.02 | 100-DC-57036-01C02 | 40 | 12 O'Clock | 3 O'Clock | 6 O'Clock | 9 O'Clock | 8.3 |  |  | 12.1 | 13 | 10.8 |  |  |  | 3 | RADIAL
DC01 | Montara_Topside | FPSO | Closed Drain (57) | Pipework | 100-DC-57036-01C02 | 17 | FPSO 2014 | Pipe Wall Thickness | 1423 | Rope access | 41736.29 | 41736.5 | Check Corrosion Rate of 0.612mm/ yr | [35 empty] | 5.625 | CML-17 | CML: type TBC | 3 | 43526 | 43595 | 2014-04-07 07:00 | 2.5 | 0.61168 | A4: Left Quadrant |  | 3.02 | 2.5 | 2.38375 | 5.5 | 9 O'Clock | 100 | 6.02 | 100-DC-57036-01C02 | 40 | 12 O'Clock | 3 O'Clock | 6 O'Clock | 9 O'Clock | 3 |  | 5.6 | 5.6 | 5.8 | 5.5 |  |  |  | 4 | RADIAL
DC01 | Montara_Topside | FPSO | Closed Drain (57) | Pipework | 100-DC-57036-01C02 | 18 | FPSO 2014 | Pipe Wall Thickness | 1424 | Rope access | 41736.29 | 41736.5 | Check Corrosion Rate of 0.965mm/ yr | [35 empty] | 5.35 | CML-18 | CML: type TBC | 3 | 42757 | 42801 | 2014-04-07 07:00 | 2.5 | 0.96458 | A4: Left Quadrant |  | 3.02 | 2.5 | 2.38375 | 5.2 | 9 O'Clock | 100 | 6.02 | 100-DC-57036-01C02 | 40 | 12 O'Clock | 3 O'Clock | 6 O'Clock | 9 O'Clock | 2.7 |  | 5.3 | 5.3 | 5.6 | 5.2 |  |  |  | 4 | RADIAL
DC01 | Montara_Topside | FPSO | Closed Drain (57) | Pipework | 100-DC-57036-01C02 | 19 | FPSO 2014 | Pipe Wall Thickness | 1425 | Rope access | 41736.29 | 41736.5 | Check Corrosion Rate of 0.494mm/ yr | [35 empty] | 5.775 | CML-19 | CML: type TBC | 3 | 44026 | 44112 | 2014-04-07 07:00 | 2.5 | 0.49405 | A4: Left Quadrant |  | 3.02 | 2.5 | 2.38375 | 5.6 | 9 O'Clock | 100 | 6.02 | 100-DC-57036-01C02 | 40 | 12 O'Clock | 3 O'Clock | 6 O'Clock | 9 O'Clock | 3.1 |  | 5.8 | 5.9 | 5.8 | 5.6 |  |  |  | 4 | RADIAL
DC01 | Montara_Topside | FPSO | Closed Drain (57) | Pipework | 100-DC-57036-01C02 | 20 | FPSO 2014 | Pipe Wall Thickness | 1426 | Rope access | 41736.29 | 41736.5 | [36 empty] | 11.93333 | CML-20 | CML: type TBC | 3 | 54282 | 54706 | 2014-04-07 07:00 | 2.5 | 0 | A2: Right Quadrant |  | 3.02 | 2.5 | 2.38375 | 11.6 | 3 O'Clock | 100 | 6.02 | 100-DC-57036-01C02 | 40 | 12 O'Clock | 3 O'Clock | 6 O'Clock | 9 O'Clock | 9.1 |  |  | 11.6 | 11.9 | 12.3 |  |  |  | 3 | RADIAL
DC01 | Montara_Topside | FPSO | Closed Drain (57) | Pipework | 100-DC-57036-01C02 | 21 | FPSO 2014 | Pipe Wall Thickness | 1427 | Rope access | 41736.29 | 41736.5 | [36 empty] | 6.6 | CML-21 | CML: type TBC | 3 | 50527 | 50828 | 2014-04-07 07:00 | 2.5 | 0.14116 | A1: Outside Quadrant |  | 3.02 | 2.5 | 2.38375 | 5.9 | 3 O'Clock | 100 | 6.02 | 100-DC-57036-01C02 | 40 | 12 O'Clock | 3 O'Clock | 6 O'Clock | 9 O'Clock | 3.4 |  | 5.9 | 5.9 | 7.4 | 7.2 |  |  |  | 4 | RADIAL
DC01 | Montara_Topside | FPSO | Closed Drain (57) | Pipework | 100-DC-57036-01C02 | 22 | FPSO 2014 | Pipe Wall Thickness | 1428 | Rope access | 41736.29 | 41736.5 | Check Corrosion Rate of 0.376mm/ yr | [35 empty] | 5.775 | CML-22 | CML: type TBC | 3 | 44839 | 44951 | 2014-04-07 07:00 | 2.5 | 0.37642 | A4: Left Quadrant |  | 3.02 | 2.5 | 2.38375 | 5.7 | 9 O'Clock | 100 | 6.02 | 100-DC-57036-01C02 | 40 | 12 O'Clock | 3 O'Clock | 6 O'Clock | 9 O'Clock | 3.2 |  | 5.8 | 5.8 | 5.8 | 5.7 |  |  |  | 4 | RADIAL
DC01 | Montara_Topside | FPSO | Closed Drain (57) | Pipework | 100-DC-57036-01C02 | 23 | FPSO 2014 | Pipe Wall Thickness | 1429 | Rope access | 41736.29 | 41736.5 | Check Corrosion Rate of 0.729mm/ yr | [35 empty] | 6.775 | CML-23 | CML: type TBC | 3 | 43187 | 43245 | 2014-04-07 07:00 | 2.5 | 0.72931 | A1: Outside Quadrant |  | 3.02 | 2.5 | 2.38375 | 5.4 | 12 O'Clock | 100 | 6.02 | 100-DC-57036-01C02 | 40 | 12 O'Clock | 3 O'Clock | 6 O'Clock | 9 O'Clock | 2.9 |  | 5.4 | 6.9 | 7.4 | 7.4 |  |  |  | 4 | RADIAL
DC01 | Montara_Topside | FPSO | Closed Drain (57) | Pipework | 100-DC-57036-01C02 | 24 | FPSO 2014 | Pipe Wall Thickness | 1430 | Rope access | 41736.29 | 41736.5 | [36 empty] | 12.53333 | CML-24 | CML: type TBC | 3 | 54282 | 54706 | 2014-04-07 07:00 | 2.5 | 0 | A4: Left Quadrant |  | 3.02 | 2.5 | 2.38375 | 12.4 | 9 O'Clock | 100 | 6.02 | 100-DC-57036-01C02 | 40 | 12 O'Clock | 3 O'Clock | 6 O'Clock | 9 O'Clock | 9.9 |  |  | 12.5 | 12.7 | 12.4 |  |  |  | 3 | RADIAL
DC01 | Montara_Topside | FPSO | Closed Drain (57) | Pipework | 100-DC-57036-01C02 | 25 | FPSO 2014 | Pipe Wall Thickness | 1431 | Rope access | 41736.29 | 41736.5 | [36 empty] | 12.2 | CML-25 | CML: type TBC | 3 | 54282 | 54706 | 2014-04-07 07:00 | 2.5 | 0 | A3: Inside Quadrant |  | 3.02 | 2.5 | 2.38375 | 11.9 | 6 O'Clock | 100 | 6.02 | 100-DC-57036-01C02 | 40 | 12 O'Clock | 3 O'Clock | 6 O'Clock | 9 O'Clock | 9.4 |  |  | 12.6 | 11.9 | 12.1 |  |  |  | 3 | RADIAL
DC01 | Montara_Topside | FPSO | Closed Drain (57) | Pipework | 100-DC-57036-01C02 | 26 | FPSO 2014 | Pipe Wall Thickness | 1432 | Rope access | 41736.29 | 41736.5 | Check Corrosion Rate of 1.2mm/ yr | [35 empty] | 5.6 | CML-26 | CML: type TBC | 3 | 42496 | 42532 | 2014-04-07 07:00 | 2.5 | 1.19984 | A4: Left Quadrant |  | 3.02 | 2.5 | 2.38375 | 5 | 9 O'Clock | 100 | 6.02 | 100-DC-57036-01C02 | 40 | 12 O'Clock | 3 O'Clock | 6 O'Clock | 9 O'Clock | 2.5 |  | 6.1 | 6 | 5.3 | 5 |  |  |  | 4 | RADIAL
DC01 | Montara_Topside | FPSO | Closed Drain (57) | Pipework | 100-DC-57036-01C02 | 27 | FPSO 2014 | Pipe Wall Thickness | 1433 | Rope access | 41736.29 | 41736.5 | Check Corrosion Rate of 0.494mm/ yr | [35 empty] | 6.15 | CML-27 | CML: type TBC | 3 | 44026 | 44112 | 2014-04-07 07:00 | 2.5 | 0.49405 | A1: Outside Quadrant |  | 3.02 | 2.5 | 2.38375 | 5.6 | 12 O'Clock | 100 | 6.02 | 100-DC-57036-01C02 | 40 | 12 O'Clock | 3 O'Clock | 6 O'Clock | 9 O'Clock | 3.1 |  | 5.6 | 6.7 | 5.8 | 6.5 |  |  |  | 4 | RADIAL
DC01 | Montara_Topside | FPSO | Closed Drain (57) | Pipework | 100-DC-57036-01C02 | 28 | FPSO 2014 | Pipe Wall Thickness | 1434 | Rope access | 41736.29 | 41736.5 | [36 empty] | 9.433333 | CML-28 | CML: type TBC | 3 | 54282 | 54706 | 2014-04-07 07:00 | 2.5 | 0 | A3: Inside Quadrant |  | 3.02 | 2.5 | 2.38375 | 8.8 | 6 O'Clock | 100 | 6.02 | 100-DC-57036-01C02 | 40 | 12 O'Clock | 3 O'Clock | 6 O'Clock | 9 O'Clock | 6.3 |  | 10.6 | 8.9 | 8.8 |  |  |  |  | 3 | RADIAL
DC01 | Montara_Topside | FPSO | Closed Drain (57) | Pipework | 100-DC-57036-01C02 | 29 | FPSO 2014 | Pipe Wall Thickness | 1435 | Rope access | 41736.29 | 41736.5 | [36 empty] | 7.825 | CML-29 | CML: type TBC | 3 | 54282 | 54706 | 2014-04-07 07:00 | 2.5 | 0 | A2: Right Quadrant |  | 3.02 | 2.5 | 2.38375 | 7.6 | 3 O'Clock | 100 | 6.02 | 100-DC-57036-01C02 | 40 | 12 O'Clock | 3 O'Clock | 6 O'Clock | 9 O'Clock | 5.1 |  | 7.9 | 7.6 | 7.9 | 7.9 |  |  |  | 4 | RADIAL
DC01 | Montara_Topside | FPSO | Closed Drain (57) | Pipework | 100-DC-57036-01C02 | 30 | FPSO 2014 | Pipe Wall Thickness | 1436 | Rope access | 41736.29 | 41736.5 | [36 empty] | 12.3 | CML-30 | CML: type TBC | 3 | 54282 | 54706 | 2014-04-07 07:00 | 2.5 | 0 | A2: Right Quadrant |  | 3.02 | 2.5 | 2.38375 | 11.5 | 3 O'Clock | 100 | 6.02 | 100-DC-57036-01C02 | 40 | 12 O'Clock | 3 O'Clock | 6 O'Clock | 9 O'Clock | 9 |  |  | 11.5 | 12.8 | 12.6 |  |  |  | 3 | RADIAL
DC01 | Montara_Topside | FPSO | Closed Drain (57) | Pipework | 100-DC-57036-01C02 | 31 | FPSO 2014 | Pipe Wall Thickness | 1437 | Rope access | 41736.29 | 41736.5 | [36 empty] | 6.2 | CML-31 | CML: type TBC | 3 | 46390 | 46554 | 2014-04-07 07:00 | 2.5 | 0.25879 | A1: Outside Quadrant |  | 3.02 | 2.5 | 2.38375 | 5.8 | 12 O'Clock | 100 | 6.02 | 100-DC-57036-01C02 | 40 | 12 O'Clock | 3 O'Clock | 6 O'Clock | 9 O'Clock | 3.3 |  | 5.8 | 5.9 | 6.3 | 6.8 |  |  |  | 4 | RADIAL
DC01 | Montara_Topside | FPSO | Closed Drain (57) | Pipework | 100-DC-57036-01C02 | 32 | FPSO 2014 | Pipe Wall Thickness | 1438 | Rope access | 41736.29 | 41736.5 | [36 empty] | 6.4 | CML-32 | CML: type TBC | 3 | 54282 | 54706 | 2014-04-07 07:00 | 2.5 | 0 | A3: Inside Quadrant |  | 3.02 | 2.5 | 2.38375 | 6.2 | 6 O'Clock | 100 | 6.02 | 100-DC-57036-01C02 | 40 | 12 O'Clock | 3 O'Clock | 6 O'Clock | 9 O'Clock | 3.7 |  |  | 6.6 | 6.2 | 6.4 |  |  |  | 3 | RADIAL
DC01 | Montara_Topside | FPSO | Closed Drain (57) | Pipework | 100-DC-57036-01C02 | 33 | FPSO 2014 | Pipe Wall Thickness | 1439 | Rope access | 41736.29 | 41736.5 | [36 empty] | 8.375 | CML-33 | CML: type TBC | 3 | 54282 | 54706 | 2014-04-07 07:00 | 2.5 | 0 | A3: Inside Quadrant |  | 3.02 | 2.5 | 2.38375 | 7.5 | 6 O'Clock | 100 | 6.02 | 100-DC-57036-01C02 | 40 | 12 O'Clock | 3 O'Clock | 6 O'Clock | 9 O'Clock | 5 |  | 9.5 | 8.9 | 7.5 | 7.6 |  |  |  | 4 | RADIAL
DC01 | Montara_Topside | FPSO | Closed Drain (57) | Pipework | 100-DC-57036-01C02 | 34 | FPSO 2014 | Pipe Wall Thickness | 1440 | Rope access | 41736.29 | 41736.5 | [36 empty] | 8.4 | CML-34 | CML: type TBC | 3 | 54282 | 54706 | 2014-04-07 07:00 | 2.5 | 0 | A1: Outside Quadrant |  | 3.02 | 2.5 | 2.38375 | 7.1 | 12 O'Clock | 100 | 6.02 | 100-DC-57036-01C02 | 40 | 12 O'Clock | 3 O'Clock | 6 O'Clock | 9 O'Clock | 4.6 |  | 7.1 | 8.9 | 9.2 |  |  |  |  | 3 | RADIAL
DC01 | Montara_Topside | FPSO | Closed Drain (57) | Pipework | 100-DC-57036-01C02 | 35 | FPSO 2014 | Pipe Wall Thickness | 1441 | Rope access | 41736.29 | 41736.5 | [36 empty] | 7.575 | CML-35 | CML: type TBC | 3 | 54282 | 54706 | 2014-04-07 07:00 | 2.5 | 0 | A4: Left Quadrant |  | 3.02 | 2.5 | 2.38375 | 7.1 | 9 O'Clock | 100 | 6.02 | 100-DC-57036-01C02 | 40 | 12 O'Clock | 3 O'Clock | 6 O'Clock | 9 O'Clock | 4.6 |  | 8 | 7.7 | 7.5 | 7.1 |  |  |  | 4 | RADIAL
DC01 | Montara_Topside | FPSO | Closed Drain (57) | Pipework | 100-DC-57036-01C02 | 36 | FPSO 2014 | Pipe Wall Thickness | 1442 | Rope access | 41736.29 | 41736.5 | [36 empty] | 12.16667 | CML-36 | CML: type TBC | 3 | 54282 | 54706 | 2014-04-07 07:00 | 2.5 | 0 | A4: Left Quadrant |  | 3.02 | 2.5 | 2.38375 | 12 | 9 O'Clock | 100 | 6.02 | 100-DC-57036-01C02 | 40 | 12 O'Clock | 3 O'Clock | 6 O'Clock | 9 O'Clock | 9.5 |  |  | 12.3 | 12.2 | 12 |  |  |  | 3 | RADIAL
DC01 | Montara_Topside | FPSO | Closed Drain (57) | Pipework | 100-DC-57036-01C02 | 37 | FPSO 2014 | Pipe Wall Thickness | 1443 | Rope access | 41736.29 | 41736.5 | Check Corrosion Rate of 1.317mm/ yr | [35 empty] | 5.15 | CML-37 | CML: type TBC | 3 | 42401 | 42433 | 2014-04-07 07:00 | 2.5 | 1.31747 | A3: Inside Quadrant |  | 3.02 | 2.5 | 2.38375 | 4.9 | 6 O'Clock | 100 | 6.02 | 100-DC-57036-01C02 | 40 | 12 O'Clock | 3 O'Clock | 6 O'Clock | 9 O'Clock | 2.4 |  | 5 | 5.4 | 4.9 | 5.3 |  |  |  | 4 | RADIAL
DC01 | Montara_Topside | FPSO | Closed Drain (57) | Pipework | 100-DC-57037-01C02 | 1 | FPSO 2014 | Pipe Wall Thickness | 2352 | Rope Access | 41716.54 | 41716.58 | [36 empty] | 6.75 | CML-1 | CML: type TBC | 3 | 54282 | 54706 | 2014-03-18 13:00 | 2.5 | 0 | A4: Left Quadrant |  | 3.02 | 2.5 | 2.38375 | 6.5 | 9 O'Clock | 100 | 6.02 | 100-DC-57037-01C02 | 40 | 12 O'Clock | 3 O'Clock | 6 O'Clock | 9 O'Clock | 4 |  | 6.7 | 6.7 | 7.1 | 6.5 |  |  |  | 4 | RADIAL
DC01 | Montara_Topside | FPSO | Closed Drain (57) | Pipework | 100-DC-57037-01C02 | 2 | FPSO 2014 | Pipe Wall Thickness | 2353 | Rope Access | 41716.54 | 41716.58 | Check Corrosion Rate of 1.03mm/ yr | [35 empty] | 6.025 | CML-2 | CML: type TBC | 3 | 42673 | 42714 | 2014-03-18 13:00 | 2.5 | 1.03014 | A3: Inside Quadrant |  | 3.02 | 2.5 | 2.38375 | 5.2 | 6 O'Clock | 100 | 6.02 | 100-DC-57037-01C02 | 40 | 12 O'Clock | 3 O'Clock | 6 O'Clock | 9 O'Clock | 2.7 |  | 6.4 | 6.7 | 5.2 | 5.8 |  |  |  | 4 | RADIAL
DC01 | Montara_Topside | FPSO | Closed Drain (57) | Pipework | 100-DC-57037-01C02 | 3 | FPSO 2014 | Pipe Wall Thickness | 2354 | Rope Access | 41716.54 | 41716.58 | [36 empty] | 6.5 | CML-3 | CML: type TBC | 3 | 54282 | 54706 | 2014-03-18 13:00 | 2.5 | 0 | A3: Inside Quadrant |  | 3.02 | 2.5 | 2.38375 | 6.2 | 6 O'Clock | 100 | 6.02 | 100-DC-57037-01C02 | 40 | 12 O'Clock | 3 O'Clock | 6 O'Clock | 9 O'Clock | 3.7 |  | 6.6 | 6.6 | 6.2 | 6.6 |  |  |  | 4 | RADIAL
DC01 | Montara_Topside | FPSO | Closed Drain (57) | Pipework | 100-DC-57037-01C02 | 4 | FPSO 2014 | Pipe Wall Thickness | 2355 | Rope Access | 41716.54 | 41716.58 | [36 empty] | 10.475 | CML-4 | CML: type TBC | 3 | 54282 | 54706 | 2014-03-18 13:00 | 2.5 | 0 | A1: Outside Quadrant |  | 3.02 | 2.5 | 2.38375 | 9.8 | 12 O'Clock | 100 | 6.02 | 100-DC-57037-01C02 | 40 | 12 O'Clock | 3 O'Clock | 6 O'Clock | 9 O'Clock | 7.3 |  | 9.8 | 10.5 | 10.6 | 11 |  |  |  | 4 | RADIAL
DC01 | Montara_Topside | FPSO | Closed Drain (57) | Pipework | 100-DC-57037-01C02 | 5 | FPSO 2014 | Pipe Wall Thickness | 2356 | Rope Access | 41716.54 | 41716.58 | [36 empty] | 6.775 | CML-5 | CML: type TBC | 3 | 54282 | 54706 | 2014-03-18 13:00 | 2.5 | 0 | A3: Inside Quadrant |  | 3.02 | 2.5 | 2.38375 | 6.6 | 6 O'Clock | 100 | 6.02 | 100-DC-57037-01C02 | 40 | 12 O'Clock | 3 O'Clock | 6 O'Clock | 9 O'Clock | 4.1 |  | 7 | 6.7 | 6.6 | 6.8 |  |  |  | 4 | RADIAL
DC01 | Montara_Topside | FPSO | Closed Drain (57) | Pipework | 100-DC-57037-01C02 | 6 | FPSO 2014 | Pipe Wall Thickness | 2357 | Rope Access | 41716.54 | 41716.58 | [36 empty] | 10.7 | CML-6 | CML: type TBC | 3 | 54282 | 54706 | 2014-03-18 13:00 | 2.5 | 0 | A1: Outside Quadrant |  | 3.02 | 2.5 | 2.38375 | 9.8 | 12 O'Clock | 100 | 6.02 | 100-DC-57037-01C02 | 40 | 12 O'Clock | 3 O'Clock | 6 O'Clock | 9 O'Clock | 7.3 |  | 9.8 | 10.8 | 10.4 | 11.8 |  |  |  | 4 | RADIAL
DC01 | Montara_Topside | FPSO | Closed Drain (57) | Pipework | 100-DC-57037-01C02 | 7 | FPSO 2014 | Pipe Wall Thickness | 2358 | Rope Access | 41716.54 | 41716.58 | [36 empty] | 6.275 | CML-7 | CML: type TBC | 3 | 49948 | 50230 | 2014-03-18 13:00 | 2.5 | 0.15075 | A1: Outside Quadrant |  | 3.02 | 2.5 | 2.38375 | 5.9 | 12 O'Clock | 100 | 6.02 | 100-DC-57037-01C02 | 40 | 12 O'Clock | 3 O'Clock | 6 O'Clock | 9 O'Clock | 3.4 |  | 5.9 | 6.6 | 6.3 | 6.3 |  |  |  | 4 | RADIAL
DC01 | Montara_Topside | FPSO | Closed Drain (57) | Pipework | 100-DC-57037-01C02 | 8 | FPSO 2014 | Pipe Wall Thickness | 2359 | Rope Access | 41716.54 | 41716.58 | [36 empty] | 6.85 | CML-8 | CML: type TBC | 3 | 54282 | 54706 | 2014-03-18 13:00 | 2.5 | 0 | A4: Left Quadrant |  | 3.02 | 2.5 | 2.38375 | 6.5 | 9 O'Clock | 100 | 6.02 | 100-DC-57037-01C02 | 40 | 12 O'Clock | 3 O'Clock | 6 O'Clock | 9 O'Clock | 4 |  | 7.1 | 7 | 6.8 | 6.5 |  |  |  | 4 | RADIAL
DC01 | Montara_Topside | FPSO | Closed Drain (57) | Pipework | 100-DC-57037-01C02 | 9 | FPSO 2014 | Pipe Wall Thickness | 2360 | Rope Access | 41716.54 | 41716.58 | [36 empty] | 11.05 | CML-9 | CML: type TBC | 3 | 54282 | 54706 | 2014-03-18 13:00 | 2.5 | 0 | A1: Outside Quadrant |  | 3.02 | 2.5 | 2.38375 | 10.4 | 9 O'Clock | 100 | 6.02 | 100-DC-57037-01C02 | 40 | 12 O'Clock | 3 O'Clock | 6 O'Clock | 9 O'Clock | 7.9 |  | 10.4 | 11.7 | 11.7 | 10.4 |  |  |  | 4 | RADIAL
DC01 | Montara_Topside | FPSO | Closed Drain (57) | Pipework | 100-DC-57037-01C02 | 10 | FPSO 2014 | Pipe Wall Thickness | 2361 | Rope Access | 41716.54 | 41716.58 | [36 empty] | 6.55 | CML-10 | CML: type TBC | 3 | 54282 | 54706 | 2014-03-18 13:00 | 2.5 | 0 | A3: Inside Quadrant |  | 3.02 | 2.5 | 2.38375 | 6.2 | 6 O'Clock | 100 | 6.02 | 100-DC-57037-01C02 | 40 | 12 O'Clock | 3 O'Clock | 6 O'Clock | 9 O'Clock | 3.7 |  | 6.5 | 7.1 | 6.2 | 6.4 |  |  |  | 4 | RADIAL
DC01 | Montara_Topside | FPSO | Closed Drain (57) | Pipework | 100-DC-57037-01C02 | 11 | FPSO 2014 | Pipe Wall Thickness | 2362 | Rope Access | 41716.54 | 41716.58 | [36 empty] | 10.575 | CML-11 | CML: type TBC | 3 | 54282 | 54706 | 2014-03-18 13:00 | 2.5 | 0 | A1: Outside Quadrant |  | 3.02 | 2.5 | 2.38375 | 10 | 6 O'Clock | 100 | 6.02 | 100-DC-57037-01C02 | 40 | 12 O'Clock | 3 O'Clock | 6 O'Clock | 9 O'Clock | 7.5 |  | 10 | 11 | 10 | 11.3 |  |  |  | 4 | RADIAL
DC01 | Montara_Topside | FPSO | Closed Drain (57) | Pipework | 100-DC-57037-01C02 | 12 | FPSO 2014 | Pipe Wall Thickness | 2363 | Rope Access | 41716.54 | 41716.58 | [36 empty] | 6.775 | CML-12 | CML: type TBC | 3 | 54282 | 54706 | 2014-03-18 13:00 | 2.5 | 0 | A1: Outside Quadrant |  | 3.02 | 2.5 | 2.38375 | 6.5 | 12 O'Clock | 100 | 6.02 | 100-DC-57037-01C02 | 40 | 12 O'Clock | 3 O'Clock | 6 O'Clock | 9 O'Clock | 4 |  | 6.5 | 7.1 | 6.7 | 6.8 |  |  |  | 4 | RADIAL
DC01 | Montara_Topside | FPSO | Closed Drain (57) | Pipework | 100-DC-57038-01C02 | 1 | FPSO 2014 | Pipe Wall Thickness | 2364 | Rope Access | 41716.58 | 41716.63 | [36 empty] | 6.7 | CML-1 | CML: type TBC | 3 | 54282 | 54706 | 2014-03-18 14:00 | 2.5 | 0 | A2: Right Quadrant |  | 3.02 | 2.5 | 2.38375 | 6.6 | 3 O'Clock | 100 | 6.02 | 100-DC-57038-01C02 | 40 | 12 O'Clock | 3 O'Clock | 6 O'Clock | 9 O'Clock | 4.1 |  | 6.8 | 6.6 | 6.7 | 6.7 |  |  |  | 4 | RADIAL
DC01 | Montara_Topside | FPSO | Closed Drain (57) | Pipework | 100-DC-57038-01C02 | 2 | FPSO 2014 | Pipe Wall Thickness | 2365 | Rope Access | 41716.58 | 41716.63 | Check Corrosion Rate of 0.653mm/ yr | [35 empty] | 5.8 | CML-2 | CML: type TBC | 3 | 43393 | 43457 | 2014-03-18 14:00 | 2.5 | 0.65317 | A1: Outside Quadrant |  | 3.02 | 2.5 | 2.38375 | 5.5 | 12 O'Clock | 100 | 6.02 | 100-DC-57038-01C02 | 40 | 12 O'Clock | 3 O'Clock | 6 O'Clock | 9 O'Clock | 3 |  | 5.5 | 5.8 | 6.3 | 5.6 |  |  |  | 4 | RADIAL
DC01 | Montara_Topside | FPSO | Closed Drain (57) | Pipework | 100-DC-57038-01C02 | 3 | FPSO 2014 | Pipe Wall Thickness | 2366 | Rope Access | 41716.58 | 41716.63 | [36 empty] | 10.325 | CML-3 | CML: type TBC | 3 | 54282 | 54706 | 2014-03-18 14:00 | 2.5 | 0 | A2: Right Quadrant |  | 3.02 | 2.5 | 2.38375 | 10 | 3 O'Clock | 100 | 6.02 | 100-DC-57038-01C02 | 40 | 12 O'Clock | 3 O'Clock | 6 O'Clock | 9 O'Clock | 7.5 |  | 10.4 | 10 | 10.4 | 10.5 |  |  |  | 4 | RADIAL
DC01 | Montara_Topside | FPSO | Closed Drain (57) | Pipework | 100-DC-57038-01C02 | 4 | FPSO 2014 | Pipe Wall Thickness | 2367 | Rope Access | 41716.58 | 41716.63 | [36 empty] | 6.7 | CML-4 | CML: type TBC | 3 | 54282 | 54706 | 2014-03-18 14:00 | 2.5 | 0 | A1: Outside Quadrant |  | 3.02 | 2.5 | 2.38375 | 6.4 | 3 O'Clock | 100 | 6.02 | 100-DC-57038-01C02 | 40 | 12 O'Clock | 3 O'Clock | 6 O'Clock | 9 O'Clock | 3.9 |  | 6.4 | 6.4 | 7 | 7 |  |  |  | 4 | RADIAL
DC01 | Montara_Topside | FPSO | Closed Drain (57) | Pipework | 100-DC-57038-01C02 | 5 | FPSO 2014 | Pipe Wall Thickness | 2368 | Rope Access | 41716.58 | 41716.63 | [36 empty] | 10.2 | CML-5 | CML: type TBC | 3 | 54282 | 54706 | 2014-03-18 14:00 | 2.5 | 0 | A1: Outside Quadrant |  | 3.02 | 2.5 | 2.38375 | 9.7 | 9 O'Clock | 100 | 6.02 | 100-DC-57038-01C02 | 40 | 12 O'Clock | 3 O'Clock | 6 O'Clock | 9 O'Clock | 7.2 |  | 9.7 | 10.7 | 10.7 | 9.7 |  |  |  | 4 | RADIAL
DC01 | Montara_Topside | FPSO | Closed Drain (57) | Pipework | 100-DC-57038-01C02 | 6 | FPSO 2014 | Pipe Wall Thickness | 2369 | Rope Access | 41716.58 | 41716.63 | [36 empty] | 6.425 | CML-6 | CML: type TBC | 3 | 54282 | 54706 | 2014-03-18 14:00 | 2.5 | 0 | A1: Outside Quadrant |  | 3.02 | 2.5 | 2.38375 | 6.4 | 6 O'Clock | 100 | 6.02 | 100-DC-57038-01C02 | 40 | 12 O'Clock | 3 O'Clock | 6 O'Clock | 9 O'Clock | 3.9 |  | 6.4 | 6.4 | 6.4 | 6.5 |  |  |  | 4 | RADIAL
DC01 | Montara_Topside | FPSO | Closed Drain (57) | Pipework | 100-DC-57038-01C02 | 7 | FPSO 2014 | Pipe Wall Thickness | 2370 | Rope Access | 41716.58 | 41716.63 | [36 empty] | 10.65 | CML-7 | CML: type TBC | 3 | 54282 | 54706 | 2014-03-18 14:00 | 2.5 | 0 | A1: Outside Quadrant |  | 3.02 | 2.5 | 2.38375 | 10.1 | 12 O'Clock | 100 | 6.02 | 100-DC-57038-01C02 | 40 | 12 O'Clock | 3 O'Clock | 6 O'Clock | 9 O'Clock | 7.6 |  | 10.1 | 11.2 | 11 | 10.3 |  |  |  | 4 | RADIAL
DC01 | Montara_Topside | FPSO | Closed Drain (57) | Pipework | 100-DC-57038-01C02 | 8 | FPSO 2014 | Pipe Wall Thickness | 2371 | Rope Access | 41716.58 | 41716.63 | [36 empty] | 10.5 | CML-8 | CML: type TBC | 3 | 54282 | 54706 | 2014-03-18 14:00 | 2.5 | 0 | A1: Outside Quadrant |  | 3.02 | 2.5 | 2.38375 | 10 | 12 O'Clock | 100 | 6.02 | 100-DC-57038-01C02 | 40 | 12 O'Clock | 3 O'Clock | 6 O'Clock | 9 O'Clock | 7.5 |  | 10 | 11.4 | 10.3 | 10.3 |  |  |  | 4 | RADIAL
DC01 | Montara_Topside | FPSO | Closed Drain (57) | Pipework | 100-DC-57038-01C02 | 9 | FPSO 2014 | Pipe Wall Thickness | 2372 | Rope Access | 41716.58 | 41716.63 | [36 empty] | 10.475 | CML-9 | CML: type TBC | 3 | 54282 | 54706 | 2014-03-18 14:00 | 2.5 | 0 | A1: Outside Quadrant |  | 3.02 | 2.5 | 2.38375 | 10.1 | 12 O'Clock | 100 | 6.02 | 100-DC-57038-01C02 | 40 | 12 O'Clock | 3 O'Clock | 6 O'Clock | 9 O'Clock | 7.6 |  | 10.1 | 10.9 | 10.5 | 10.4 |  |  |  | 4 | RADIAL
DC01 | Montara_Topside | FPSO | Closed Drain (57) | Pipework | 100-DC-57038-01C02 | 10 | FPSO 2014 | Pipe Wall Thickness | 2373 | Rope Access | 41716.58 | 41716.63 | [36 empty] | 6.375 | CML-10 | CML: type TBC | 3 | 54282 | 54706 | 2014-03-18 14:00 | 2.5 | 0 | A4: Left Quadrant |  | 3.02 | 2.5 | 2.38375 | 6.2 | 9 O'Clock | 100 | 6.02 | 100-DC-57038-01C02 | 40 | 12 O'Clock | 3 O'Clock | 6 O'Clock | 9 O'Clock | 3.7 |  | 6.7 | 6.3 | 6.3 | 6.2 |  |  |  | 4 | RADIAL
DC01 | Montara_Topside | FPSO | Closed Drain (57) | Pipework | 100-DC-57038-01C02 | 11 | FPSO 2014 | Pipe Wall Thickness | 2374 | Rope Access | 41716.58 | 41716.63 | [36 empty] | 11.425 | CML-11 | CML: type TBC | 3 | 54282 | 54706 | 2014-03-18 14:00 | 2.5 | 0 | A1: Outside Quadrant |  | 3.02 | 2.5 | 2.38375 | 10.3 | 12 O'Clock | 100 | 6.02 | 100-DC-57038-01C02 | 40 | 12 O'Clock | 3 O'Clock | 6 O'Clock | 9 O'Clock | 7.8 |  | 10.3 | 11.1 | 11.8 | 12.5 |  |  |  | 4 | RADIAL
DC01 | Montara_Topside | FPSO | Closed Drain (57) | Pipework | 100-DC-57038-01C02 | 12 | FPSO 2014 | Pipe Wall Thickness | 2375 | Rope Access | 41716.58 | 41716.63 | [36 empty] | 6.975 | CML-12 | CML: type TBC | 3 | 54282 | 54706 | 2014-03-18 14:00 | 2.5 | 0 | A1: Outside Quadrant |  | 3.02 | 2.5 | 2.38375 | 6.8 | 3 O'Clock | 100 | 6.02 | 100-DC-57038-01C02 | 40 | 12 O'Clock | 3 O'Clock | 6 O'Clock | 9 O'Clock | 4.3 |  | 6.8 | 6.8 | 7.3 | 7 |  |  |  | 4 | RADIAL
DC01 | Montara_Topside | FPSO | Closed Drain (57) | Pipework | 100-DC-57038-01C02 | 13 | FPSO 2014 | Pipe Wall Thickness | 2376 | Rope Access | 41716.58 | 41716.63 | [36 empty] | 7.3 | CML-13 | CML: type TBC | 3 | 54282 | 54706 | 2014-03-18 14:00 | 2.5 | 0 | A4: Left Quadrant |  | 3.02 | 2.5 | 2.38375 | 6.3 | 9 O'Clock | 100 | 6.02 | 100-DC-57038-01C02 | 40 | 12 O'Clock | 3 O'Clock | 6 O'Clock | 9 O'Clock | 3.8 |  | 7.7 | 7.4 | 7.8 | 6.3 |  |  |  | 4 | RADIAL
DC01 | Montara_Topside | FPSO | Closed Drain (57) | Pipework | 100-DC-57038-01C02 | 14 | FPSO 2014 | Pipe Wall Thickness | 2377 | Rope Access | 41716.58 | 41716.63 | [36 empty] | 6.75 | CML-14 | CML: type TBC | 3 | 54282 | 54706 | 2014-03-18 14:00 | 2.5 | 0 | A4: Left Quadrant |  | 3.02 | 2.5 | 2.38375 | 6.6 | 9 O'Clock | 100 | 6.02 | 100-DC-57038-01C02 | 40 | 12 O'Clock | 3 O'Clock | 6 O'Clock | 9 O'Clock | 4.1 |  | 6.7 | 6.8 | 6.9 | 6.6 |  |  |  | 4 | RADIAL
DC01 | Montara_Topside | FPSO | Closed Drain (57) | Pipework | 100-DC-57038-01C02 | 15 | FPSO 2014 | Pipe Wall Thickness | 2378 | Rope Access | 41716.58 | 41716.63 | [36 empty] | 10.925 | CML-15 | CML: type TBC | 3 | 54282 | 54706 | 2014-03-18 14:00 | 2.5 | 0 | A1: Outside Quadrant |  | 3.02 | 2.5 | 2.38375 | 9.8 | 12 O'Clock | 100 | 6.02 | 100-DC-57038-01C02 | 40 | 12 O'Clock | 3 O'Clock | 6 O'Clock | 9 O'Clock | 7.3 |  | 9.8 | 10.6 | 10.9 | 12.4 |  |  |  | 4 | RADIAL
DC01 | Montara_Topside | FPSO | Closed Drain (57) | Pipework | 100-DC-57038-01C02 | 16 | FPSO 2014 | Pipe Wall Thickness | 2379 | Rope Access | 41716.58 | 41716.63 | [36 empty] | 6.575 | CML-16 | CML: type TBC | 3 | 54282 | 54706 | 2014-03-18 14:00 | 2.5 | 0 | A4: Left Quadrant |  | 3.02 | 2.5 | 2.38375 | 6.1 | 9 O'Clock | 100 | 6.02 | 100-DC-57038-01C02 | 40 | 12 O'Clock | 3 O'Clock | 6 O'Clock | 9 O'Clock | 3.6 |  | 6.7 | 6.7 | 6.8 | 6.1 |  |  |  | 4 | RADIAL
DC01 | Montara_Topside | FPSO | Closed Drain (57) | Pipework | 100-DC-57075-01C02 | 1 | FPSO 2014 | Pipe Wall Thickness | 2420 | Rope Access | 41718.29 | 41718.38 | [36 empty] | 6.05 | CML-1 | CML: type TBC | 3 | 49999 | 50283 | 2014-03-20 07:00 | 2.5 | 0.14985 | A1: Outside Quadrant |  | 3.02 | 2.5 | 2.38375 | 5.9 | 12 O'Clock | 100 | 6.02 | 100-DC-57075-01C02 | 40 | 12 O'Clock | 3 O'Clock | 6 O'Clock | 9 O'Clock | 3.4 |  | 5.9 | 6 | 6.3 | 6 |  |  |  | 4 | RADIAL
DC01 | Montara_Topside | FPSO | Closed Drain (57) | Pipework | 100-DC-57075-01C02 | 2 | FPSO 2014 | Pipe Wall Thickness | 2421 | Rope Access | 41718.29 | 41718.38 | Check Corrosion Rate of 1.149mm/ yr | [35 empty] | 5.475 | CML-2 | CML: type TBC | 3 | 42544 | 42581 | 2014-03-20 07:00 | 2.5 | 1.14885 | A3: Inside Quadrant |  | 3.02 | 2.5 | 2.38375 | 5.1 | 6 O'Clock | 100 | 6.02 | 100-DC-57075-01C02 | 40 | 12 O'Clock | 3 O'Clock | 6 O'Clock | 9 O'Clock | 2.6 |  | 5.6 | 5.9 | 5.1 | 5.3 |  |  |  | 4 | RADIAL
DC01 | Montara_Topside | FPSO | Closed Drain (57) | Pipework | 100-DC-57075-01C02 | 3 | FPSO 2014 | Pipe Wall Thickness | 2422 | Rope Access | 41718.29 | 41718.38 | Check Corrosion Rate of 1.024mm/ yr | [35 empty] | 5.875 | CML-3 | CML: type TBC | 3 | 42680 | 42722 | 2014-03-20 07:00 | 2.5 | 1.02398 | A2: Right Quadrant |  | 3.02 | 2.5 | 2.38375 | 5.2 | 3 O'Clock | 100 | 6.02 | 100-DC-57075-01C02 | 40 | 12 O'Clock | 3 O'Clock | 6 O'Clock | 9 O'Clock | 2.7 |  | 6.3 | 5.2 | 6 | 6 |  |  |  | 4 | RADIAL
DC01 | Montara_Topside | FPSO | Closed Drain (57) | Pipework | 100-DC-57075-01C02 | 4 | FPSO 2014 | Pipe Wall Thickness | 2423 | Rope Access | 41718.29 | 41718.38 | Check Corrosion Rate of 0.774mm/ yr | [35 empty] | 5.925 | CML-4 | CML: type TBC | 3 | 43085 | 43140 | 2014-03-20 07:00 | 2.5 | 0.77423 | A1: Outside Quadrant |  | 3.02 | 2.5 | 2.38375 | 5.4 | 12 O'Clock | 100 | 6.02 | 100-DC-57075-01C02 | 40 | 12 O'Clock | 3 O'Clock | 6 O'Clock | 9 O'Clock | 2.9 |  | 5.4 | 6.3 | 5.9 | 6.1 |  |  |  | 4 | RADIAL
DC01 | Montara_Topside | FPSO | Closed Drain (57) | Pipework | 100-DC-57075-01C02 | 5 | FPSO 2014 | Pipe Wall Thickness | 2424 | Rope Access | 41718.29 | 41718.38 | [36 empty] | 9.45 | CML-5 | CML: type TBC | 3 | 54282 | 54706 | 2014-03-20 07:00 | 2.5 | 0 | A1: Outside Quadrant |  | 3.02 | 2.5 | 2.38375 | 8.6 | 12 O'Clock | 100 | 6.02 | 100-DC-57075-01C02 | 40 | 12 O'Clock | 3 O'Clock | 6 O'Clock | 9 O'Clock | 6.1 |  | 8.6 | 9.5 | 9.5 | 10.2 |  |  |  | 4 | RADIAL
DC01 | Montara_Topside | FPSO | Closed Drain (57) | Pipework | 100-DC-57075-01C02 | 6 | FPSO 2014 | Pipe Wall Thickness | 2425 | Rope Access | 41718.29 | 41718.38 | Check Corrosion Rate of 0.4mm/ yr | [35 empty] | 6.15 | CML-6 | CML: type TBC | 3 | 44641 | 44747 | 2014-03-20 07:00 | 2.5 | 0.3996 | A3: Inside Quadrant |  | 3.02 | 2.5 | 2.38375 | 5.7 | 6 O'Clock | 100 | 6.02 | 100-DC-57075-01C02 | 40 | 12 O'Clock | 3 O'Clock | 6 O'Clock | 9 O'Clock | 3.2 |  | 5.9 | 6.3 | 5.7 | 6.7 |  |  |  | 4 | RADIAL
DC01 | Montara_Topside | FPSO | Closed Drain (57) | Pipework | 100-DC-57075-01C02 | 7 | FPSO 2014 | Pipe Wall Thickness | 2426 | Rope Access | 41718.29 | 41718.38 | Check Corrosion Rate of 0.524mm/ yr | [35 empty] | 5.75 | CML-7 | CML: type TBC | 3 | 43875 | 43956 | 2014-03-20 07:00 | 2.5 | 0.52448 | A3: Inside Quadrant |  | 3.02 | 2.5 | 2.38375 | 5.6 | 6 O'Clock | 100 | 6.02 | 100-DC-57075-01C02 | 40 | 12 O'Clock | 3 O'Clock | 6 O'Clock | 9 O'Clock | 3.1 |  | 5.8 | 5.8 | 5.6 | 5.8 |  |  |  | 4 | RADIAL
DC01 | Montara_Topside | FPSO | Closed Drain (57) | Pipework | 100-DC-57075-01C02 | 8 | FPSO 2014 | Pipe Wall Thickness | 2427 | Rope Access | 41718.29 | 41718.38 | [36 empty] | 9.125 | CML-8 | CML: type TBC | 3 | 54282 | 54706 | 2014-03-20 07:00 | 2.5 | 0 | A1: Outside Quadrant |  | 3.02 | 2.5 | 2.38375 | 8.7 | 12 O'Clock | 100 | 6.02 | 100-DC-57075-01C02 | 40 | 12 O'Clock | 3 O'Clock | 6 O'Clock | 9 O'Clock | 6.2 |  | 8.7 | 9.2 | 9.4 | 9.2 |  |  |  | 4 | RADIAL
DC01 | Montara_Topside | FPSO | Closed Drain (57) | Pipework | 100-DC-57075-01C02 | 9 | FPSO 2014 | Pipe Wall Thickness | 2428 | Rope Access | 41718.29 | 41718.38 | Check Corrosion Rate of 0.4mm/ yr | [35 empty] | 6.1 | CML-9 | CML: type TBC | 3 | 44641 | 44747 | 2014-03-20 07:00 | 2.5 | 0.3996 | A1: Outside Quadrant |  | 3.02 | 2.5 | 2.38375 | 5.7 | 6 O'Clock | 100 | 6.02 | 100-DC-57075-01C02 | 40 | 12 O'Clock | 3 O'Clock | 6 O'Clock | 9 O'Clock | 3.2 |  | 5.7 | 7.2 | 5.7 | 5.8 |  |  |  | 4 | RADIAL
DC01 | Montara_Topside | FPSO | Closed Drain (57) | Pipework | 100-DC-57075-01C02 | 10 | FPSO 2014 | Pipe Wall Thickness | 2429 | Rope Access | 41718.29 | 41718.38 | Check Corrosion Rate of 1.523mm/ yr | [35 empty] | 5.25 | CML-10 | CML: type TBC | 3 | 42269 | 42297 | 2014-03-20 07:00 | 2.5 | 1.52348 | A3: Inside Quadrant |  | 3.02 | 2.5 | 2.38375 | 4.8 | 6 O'Clock | 100 | 6.02 | 100-DC-57075-01C02 | 40 | 12 O'Clock | 3 O'Clock | 6 O'Clock | 9 O'Clock | 2.3 |  | 5 | 6 | 4.8 | 5.2 |  |  |  | 4 | RADIAL
DC01 | Montara_Topside | FPSO | Closed Drain (57) | Pipework | 100-DC-57075-01C02 | 11 | FPSO 2014 | Pipe Wall Thickness | 2430 | Rope Access | 41718.29 | 41718.38 | Check Corrosion Rate of 1.898mm/ yr | [35 empty] | 5.05 | CML-11 | CML: type TBC | 3 | 42102 | 42125 | 2014-03-20 07:00 | 2.5 | 1.8981 | A1: Outside Quadrant |  | 3.02 | 2.5 | 2.38375 | 4.5 | 12 O'Clock | 100 | 6.02 | 100-DC-57075-01C02 | 40 | 12 O'Clock | 3 O'Clock | 6 O'Clock | 9 O'Clock | 2 |  | 4.5 | 5.2 | 5.1 | 5.4 |  |  |  | 4 | RADIAL
DC01 | Montara_Topside | FPSO | Closed Drain (57) | Pipework | 100-DC-57075-01C02 | 12 | FPSO 2014 | Pipe Wall Thickness | 2431 | Rope Access | 41718.29 | 41718.38 | Check Corrosion Rate of 0.4mm/ yr | [35 empty] | 5.725 | CML-12 | CML: type TBC | 3 | 44641 | 44747 | 2014-03-20 07:00 | 2.5 | 0.3996 | A1: Outside Quadrant |  | 3.02 | 2.5 | 2.38375 | 5.7 | 9 O'Clock | 100 | 6.02 | 100-DC-57075-01C02 | 40 | 12 O'Clock | 3 O'Clock | 6 O'Clock | 9 O'Clock | 3.2 |  | 5.7 | 5.8 | 5.7 | 5.7 |  |  |  | 4 | RADIAL
DC01 | Montara_Topside | FPSO | Closed Drain (57) | Pipework | 100-DC-57075-01C02 | 13 | FPSO 2014 | Pipe Wall Thickness | 2432 | Rope Access | 41718.29 | 41718.38 | Check Corrosion Rate of 0.524mm/ yr | [35 empty] | 5.875 | CML-13 | CML: type TBC | 3 | 43875 | 43956 | 2014-03-20 07:00 | 2.5 | 0.52448 | A4: Left Quadrant |  | 3.02 | 2.5 | 2.38375 | 5.6 | 9 O'Clock | 100 | 6.02 | 100-DC-57075-01C02 | 40 | 12 O'Clock | 3 O'Clock | 6 O'Clock | 9 O'Clock | 3.1 |  | 5.7 | 6.5 | 5.7 | 5.6 |  |  |  | 4 | RADIAL
DC01 | Montara_Topside | FPSO | Closed Drain (57) | Pipework | 100-DC-57075-01C02 | 14 | FPSO 2014 | Pipe Wall Thickness | 2433 | Rope Access | 41718.29 | 41718.38 | Check Corrosion Rate of 0.524mm/ yr | [35 empty] | 5.875 | CML-14 | CML: type TBC | 3 | 43875 | 43956 | 2014-03-20 07:00 | 2.5 | 0.52448 | A2: Right Quadrant |  | 3.02 | 2.5 | 2.38375 | 5.6 | 3 O'Clock | 100 | 6.02 | 100-DC-57075-01C02 | 40 | 12 O'Clock | 3 O'Clock | 6 O'Clock | 9 O'Clock | 3.1 |  | 6 | 5.6 | 5.9 | 6 |  |  |  | 4 | RADIAL
DC01 | Montara_Topside | FPSO | Closed Drain (57) | Pipework | 100-DC-57075-01C02 | 15 | FPSO 2014 | Pipe Wall Thickness | 2434 | Rope Access | 41718.29 | 41718.38 | Check Corrosion Rate of 0.649mm/ yr | [35 empty] | 5.725 | CML-15 | CML: type TBC | 3 | 43404 | 43469 | 2014-03-20 07:00 | 2.5 | 0.64935 | A2: Right Quadrant |  | 3.02 | 2.5 | 2.38375 | 5.5 | 6 O'Clock | 100 | 6.02 | 100-DC-57075-01C02 | 40 | 12 O'Clock | 3 O'Clock | 6 O'Clock | 9 O'Clock | 3 |  | 5.7 | 5.5 | 5.5 | 6.2 |  |  |  | 4 | RADIAL
DC01 | Montara_Topside | FPSO | Closed Drain (57) | Pipework | 100-DC-57075-01C02 | 16 | FPSO 2014 | Pipe Wall Thickness | 2435 | Rope Access | 41718.29 | 41718.38 | [36 empty] | 9.7 | CML-16 | CML: type TBC | 3 | 54282 | 54706 | 2014-03-20 07:00 | 2.5 | 0 | A1: Outside Quadrant |  | 3.02 | 2.5 | 2.38375 | 8.6 | 12 O'Clock | 100 | 6.02 | 100-DC-57075-01C02 | 40 | 12 O'Clock | 3 O'Clock | 6 O'Clock | 9 O'Clock | 6.1 |  | 8.6 | 9.6 | 10.2 | 10.4 |  |  |  | 4 | RADIAL
DC01 | Montara_Topside | FPSO | Closed Drain (57) | Pipework | 100-DC-57075-01C02 | 17 | FPSO 2014 | Pipe Wall Thickness | 2436 | Rope Access | 41718.29 | 41718.38 | Check Corrosion Rate of 0.4mm/ yr | [35 empty] | 5.825 | CML-17 | CML: type TBC | 3 | 44641 | 44747 | 2014-03-20 07:00 | 2.5 | 0.3996 | A2: Right Quadrant |  | 3.02 | 2.5 | 2.38375 | 5.7 | 9 O'Clock | 100 | 6.02 | 100-DC-57075-01C02 | 40 | 12 O'Clock | 3 O'Clock | 6 O'Clock | 9 O'Clock | 3.2 |  | 6 | 5.7 | 5.9 | 5.7 |  |  |  | 4 | RADIAL
DC01 | Montara_Topside | FPSO | Closed Drain (57) | Pipework | 100-DC-57075-01C02 | 18 | FPSO 2014 | Pipe Wall Thickness | 2437 | Rope Access | 41718.29 | 41718.38 | [36 empty] | 9.675 | CML-18 | CML: type TBC | 3 | 54282 | 54706 | 2014-03-20 07:00 | 2.5 | 0 | A3: Inside Quadrant |  | 3.02 | 2.5 | 2.38375 | 9.1 | 6 O'Clock | 100 | 6.02 | 100-DC-57075-01C02 | 40 | 12 O'Clock | 3 O'Clock | 6 O'Clock | 9 O'Clock | 6.6 |  | 9.7 | 9.4 | 9.1 | 10.5 |  |  |  | 4 | RADIAL
DC01 | Montara_Topside | FPSO | Closed Drain (57) | Pipework | 100-DC-57075-01C02 | 19 | FPSO 2014 | Pipe Wall Thickness | 2438 | Rope Access | 41718.29 | 41718.38 | Check Corrosion Rate of 0.4mm/ yr | [35 empty] | 5.85 | CML-19 | CML: type TBC | 3 | 44641 | 44747 | 2014-03-20 07:00 | 2.5 | 0.3996 | A1: Outside Quadrant |  | 3.02 | 2.5 | 2.38375 | 5.7 | 9 O'Clock | 100 | 6.02 | 100-DC-57075-01C02 | 40 | 12 O'Clock | 3 O'Clock | 6 O'Clock | 9 O'Clock | 3.2 |  | 5.7 | 5.7 | 6.3 | 5.7 |  |  |  | 4 | RADIAL
DC01 | Montara_Topside | FPSO | Closed Drain (57) | Pipework | 100-DC-57075-01C02 | 20 | FPSO 2014 | Pipe Wall Thickness | 2439 | Rope Access | 41718.29 | 41718.38 | [36 empty] | 10.1 | CML-20 | CML: type TBC | 3 | 54282 | 54706 | 2014-03-20 07:00 | 2.5 | 0 | A1: Outside Quadrant |  | 3.02 | 2.5 | 2.38375 | 9.1 | 12 O'Clock | 100 | 6.02 | 100-DC-57075-01C02 | 40 | 12 O'Clock | 3 O'Clock | 6 O'Clock | 9 O'Clock | 6.6 |  | 9.1 | 9.6 | 10.6 | 11.1 |  |  |  | 4 | RADIAL
DC01 | Montara_Topside | FPSO | Closed Drain (57) | Pipework | 100-DC-57075-01C02 | 21 | FPSO 2014 | Pipe Wall Thickness | 2440 | Rope Access | 41718.29 | 41718.38 | Check Corrosion Rate of 0.524mm/ yr | [35 empty] | 5.775 | CML-21 | CML: type TBC | 3 | 43875 | 43956 | 2014-03-20 07:00 | 2.5 | 0.52448 | A1: Outside Quadrant |  | 3.02 | 2.5 | 2.38375 | 5.6 | 12 O'Clock | 100 | 6.02 | 100-DC-57075-01C02 | 40 | 12 O'Clock | 3 O'Clock | 6 O'Clock | 9 O'Clock | 3.1 |  | 5.6 | 5.7 | 6.1 | 5.7 |  |  |  | 4 | RADIAL
DC01 | Montara_Topside | FPSO | Closed Drain (57) | Pipework | 100-DC-57075-01C02 | 22 | FPSO 2014 | Pipe Wall Thickness | 2441 | Rope Access | 41718.29 | 41718.375 | [36 empty] | 9.875 | CML-22 | CML: type TBC | 3 | 54282 | 54706 | 2014-03-20 07:00 | 2.5 | 0 | A1: Outside Quadrant |  | 3.02 | 2.5 | 2.38375 | 9.3 | 12 O'Clock | 100 | 6.02 | 100-DC-57075-01C02 | 40 | 12 O'Clock | 3 O'Clock | 6 O'Clock | 9 O'Clock | 6.8 |  | 9.3 | 9.6 | 9.5 | 11.1 |  |  |  | 4 | RADIAL
DC01 | Montara_Topside | FPSO | Closed Drain (57) | Pipework | 100-DC-57075-01C02 | 23 | FPSO 2014 | Pipe Wall Thickness | 2442 | Rope Access | 41718.29 | 41718.38 | [36 empty] | 6.45 | CML-23 | CML: type TBC | 3 | 49999 | 50283 | 2014-03-20 07:00 | 2.5 | 0.14985 | A3: Inside Quadrant |  | 3.02 | 2.5 | 2.38375 | 5.9 | 6 O'Clock | 100 | 6.02 | 100-DC-57075-01C02 | 40 | 12 O'Clock | 3 O'Clock | 6 O'Clock | 9 O'Clock | 3.4 |  | 6.7 | 6.6 | 5.9 | 6.6 |  |  |  | 4 | RADIAL
DC02 | Montara_Topside | FPSO | Closed Drain (57) | Pipework | 100-DC-57307-01C03 | 1 | FPSO 2014 | Pipe Wall Thickness | 2309 | Rope Access | 41715.54 | 41715.63 | Check Corrosion Rate of 2.219mm/ yr | [35 empty] | 7.025 | CML-1 | CML: type TBC | 6 | 42422 | 42418 | 2014-03-17 13:00 | 2.5 | 2.21868 | A1: Outside Quadrant |  | 2.56 | 2.5 | 2.53 | 6.8 | 9 O'Clock | 100 | 8.56 | 100-DC-57307-01C03 | 80 | 12 O'Clock | 3 O'Clock | 6 O'Clock | 9 O'Clock | 4.3 |  | 6.8 | 7.1 | 7.4 | 6.8 |  |  |  | 4 | RADIAL
DC02 | Montara_Topside | FPSO | Closed Drain (57) | Pipework | 100-DC-57307-01C03 | 2 | FPSO 2014 | Pipe Wall Thickness | 2310 | Rope Access | 41715.54 | 41715.63 | Check Corrosion Rate of 3.479mm/ yr | [35 empty] | 6.025 | CML-2 | CML: type TBC | 6 | 42061 | 42058 | 2014-03-17 13:00 | 2.5 | 3.47929 | A3: Inside Quadrant |  | 2.56 | 2.5 | 2.53 | 5.8 | 6 O'Clock | 100 | 8.56 | 100-DC-57307-01C03 | 80 | 12 O'Clock | 3 O'Clock | 6 O'Clock | 9 O'Clock | 3.3 |  | 6 | 6.1 | 5.8 | 6.2 |  |  |  | 4 | RADIAL
DC02 | Montara_Topside | FPSO | Closed Drain (57) | Pipework | 100-DC-57307-01C03 | 3 | FPSO 2014 | Pipe Wall Thickness | 2311 | Rope Access | 41715.54 | 41715.63 | [36 empty] | 9.525 | CML-3 | CML: type TBC | 6 | 63558 | 63449 | 2014-03-17 13:00 | 2.5 | 0 | A2: Right Quadrant |  | 2.56 | 2.5 | 2.53 | 9.3 | 3 O'Clock | 100 | 8.56 | 100-DC-57307-01C03 | 80 | 12 O'Clock | 3 O'Clock | 6 O'Clock | 9 O'Clock | 6.8 |  | 9.8 | 9.3 | 9.5 | 9.5 |  |  |  | 4 | RADIAL
DC02 | Montara_Topside | FPSO | Closed Drain (57) | Pipework | 100-DC-57307-01C03 | 4 | FPSO 2014 | Pipe Wall Thickness | 2312 | Rope Access | 41715.54 | 41715.63 | Check Corrosion Rate of 2.471mm/ yr | [35 empty] | 6.975 | CML-4 | CML: type TBC | 6 | 42321 | 42316 | 2014-03-17 13:00 | 2.5 | 2.4708 | A3: Inside Quadrant |  | 2.56 | 2.5 | 2.53 | 6.6 | 6 O'Clock | 100 | 8.56 | 100-DC-57307-01C03 | 80 | 12 O'Clock | 3 O'Clock | 6 O'Clock | 9 O'Clock | 4.1 |  | 7.2 | 7 | 6.6 | 7.1 |  |  |  | 4 | RADIAL
DC02 | Montara_Topside | FPSO | Closed Drain (57) | Pipework | 100-DC-57307-01C03 | 5 | FPSO 2014 | Pipe Wall Thickness | 2313 | Rope Access | 41715.54 | 41715.63 | [36 empty] | 9.125 | CML-5 | CML: type TBC | 6 | 63558 | 63449 | 2014-03-17 13:00 | 2.5 | 0 | A1: Outside Quadrant |  | 2.56 | 2.5 | 2.53 | 9.1 | 6 O'Clock | 100 | 8.56 | 100-DC-57307-01C03 | 80 | 12 O'Clock | 3 O'Clock | 6 O'Clock | 9 O'Clock | 6.6 |  | 9.1 | 9.1 | 9.1 | 9.2 |  |  |  | 4 | RADIAL
DC02 | Montara_Topside | FPSO | Closed Drain (57) | Pipework | 100-DC-57307-01C03 | 6 | FPSO 2014 | Pipe Wall Thickness | 2314 | Rope Access | 41715.54 | 41715.63 | [36 empty] | 9.575 | CML-6 | CML: type TBC | 6 | 63558 | 63449 | 2014-03-17 13:00 | 2.5 | 0 | A1: Outside Quadrant |  | 2.56 | 2.5 | 2.53 | 9.1 | 12 O'Clock | 100 | 8.56 | 100-DC-57307-01C03 | 80 | 12 O'Clock | 3 O'Clock | 6 O'Clock | 9 O'Clock | 6.6 |  | 9.1 | 9.8 | 9.6 | 9.8 |  |  |  | 4 | RADIAL
DC02 | Montara_Topside | FPSO | Closed Drain (57) | Pipework | 100-DC-57307-01C03 | 7 | FPSO 2014 | Pipe Wall Thickness | 2315 | Rope Access | 41715.54 | 41715.63 | Check Corrosion Rate of 2.975mm/ yr | [35 empty] | 6.825 | CML-7 | CML: type TBC | 6 | 42169 | 42165 | 2014-03-17 13:00 | 2.5 | 2.97505 | A3: Inside Quadrant |  | 2.56 | 2.5 | 2.53 | 6.2 | 6 O'Clock | 100 | 8.56 | 100-DC-57307-01C03 | 80 | 12 O'Clock | 3 O'Clock | 6 O'Clock | 9 O'Clock | 3.7 |  | 7.4 | 7 | 6.2 | 6.7 |  |  |  | 4 | RADIAL
DC02 | Montara_Topside | FPSO | Closed Drain (57) | Pipework | 100-DC-57307-01C03 | 8 | FPSO 2014 | Pipe Wall Thickness | 2316 | Rope Access | 41715.54 | 41715.63 | [36 empty] | 9.4 | CML-8 | CML: type TBC | 6 | 63558 | 63449 | 2014-03-17 13:00 | 2.5 | 0 | A1: Outside Quadrant |  | 2.56 | 2.5 | 2.53 | 9.1 | 3 O'Clock | 100 | 8.56 | 100-DC-57307-01C03 | 80 | 12 O'Clock | 3 O'Clock | 6 O'Clock | 9 O'Clock | 6.6 |  | 9.1 | 9.1 | 9.5 | 9.9 |  |  |  | 4 | RADIAL
DC02 | Montara_Topside | FPSO | Closed Drain (57) | Pipework | 100-DC-57307-01C03 | 9 | FPSO 2014 | Pipe Wall Thickness | 2317 | Rope Access | 41715.54 | 41715.63 | Check Corrosion Rate of 2.471mm/ yr | [35 empty] | 6.925 | CML-9 | CML: type TBC | 6 | 42321 | 42316 | 2014-03-17 13:00 | 2.5 | 2.4708 | A3: Inside Quadrant |  | 2.56 | 2.5 | 2.53 | 6.6 | 6 O'Clock | 100 | 8.56 | 100-DC-57307-01C03 | 80 | 12 O'Clock | 3 O'Clock | 6 O'Clock | 9 O'Clock | 4.1 |  | 7.1 | 6.8 | 6.6 | 7.2 |  |  |  | 4 | RADIAL
DC02 | Montara_Topside | FPSO | Closed Drain (57) | Pipework | 100-DC-57307-01C03 | 10 | FPSO 2014 | Pipe Wall Thickness | 2318 | Rope Access | 41715.54 | 41715.63 | [36 empty] | 9.225 | CML-10 | CML: type TBC | 6 | 63558 | 63449 | 2014-03-17 13:00 | 2.5 | 0 | A4: Left Quadrant |  | 2.56 | 2.5 | 2.53 | 9 | 9 O'Clock | 100 | 8.56 | 100-DC-57307-01C03 | 80 | 12 O'Clock | 3 O'Clock | 6 O'Clock | 9 O'Clock | 6.5 |  | 9.3 | 9.4 | 9.2 | 9 |  |  |  | 4 | RADIAL
DC02 | Montara_Topside | FPSO | Closed Drain (57) | Pipework | 100-DC-57307-01C03 | 11 | FPSO 2014 | Pipe Wall Thickness | 2319 | Rope Access | 41715.54 | 41715.63 | Check Corrosion Rate of 2.219mm/ yr | [35 empty] | 6.95 | CML-11 | CML: type TBC | 6 | 42422 | 42418 | 2014-03-17 13:00 | 2.5 | 2.21868 | A1: Outside Quadrant |  | 2.56 | 2.5 | 2.53 | 6.8 | 12 O'Clock | 100 | 8.56 | 100-DC-57307-01C03 | 80 | 12 O'Clock | 3 O'Clock | 6 O'Clock | 9 O'Clock | 4.3 |  | 6.8 | 7 | 7 | 7 |  |  |  | 4 | RADIAL
DC02 | Montara_Topside | FPSO | Closed Drain (57) | Pipework | 100-DC-57307-01C03 | 12 | FPSO 2014 | Pipe Wall Thickness | 2320 | Rope Access | 41715.54 | 41715.63 | Check Corrosion Rate of 2.471mm/ yr | [35 empty] | 6.975 | CML-12 | CML: type TBC | 6 | 42321 | 42316 | 2014-03-17 13:00 | 2.5 | 2.4708 | A4: Left Quadrant |  | 2.56 | 2.5 | 2.53 | 6.6 | 9 O'Clock | 100 | 8.56 | 100-DC-57307-01C03 | 80 | 12 O'Clock | 3 O'Clock | 6 O'Clock | 9 O'Clock | 4.1 |  | 7 | 7 | 7.3 | 6.6 |  |  |  | 4 | RADIAL
DC02 | Montara_Topside | FPSO | Closed Drain (57) | Pipework | 100-DC-57307-01C03 | 13 | FPSO 2014 | Pipe Wall Thickness | 2321 | Rope Access | 41715.54 | 41715.63 | Check Corrosion Rate of 2.219mm/ yr | [35 empty] | 7.95 | CML-13 | CML: type TBC | 6 | 42422 | 42418 | 2014-03-17 13:00 | 2.5 | 2.21868 | A1: Outside Quadrant |  | 2.56 | 2.5 | 2.53 | 6.8 | 6 O'Clock | 100 | 8.56 | 100-DC-57307-01C03 | 80 | 12 O'Clock | 3 O'Clock | 6 O'Clock | 9 O'Clock | 4.3 |  | 6.8 | 7 | 6.8 | 11.2 |  |  |  | 4 | RADIAL
DC02 | Montara_Topside | FPSO | Closed Drain (57) | Pipework | 100-DC-57307-01C03 | 14 | FPSO 2014 | Pipe Wall Thickness | 2322 | Rope Access | 41715.54 | 41715.63 | [36 empty] | 10.4 | CML-14 | CML: type TBC | 6 | 63558 | 63449 | 2014-03-17 13:00 | 2.5 | 0 | A4: Left Quadrant |  | 2.56 | 2.5 | 2.53 | 9.8 | 9 O'Clock | 100 | 8.56 | 100-DC-57307-01C03 | 80 | 12 O'Clock | 3 O'Clock | 6 O'Clock | 9 O'Clock | 7.3 |  |  | 11 | 10.4 | 9.8 |  |  |  | 3 | RADIAL
DC02 | Montara_Topside | FPSO | Closed Drain (57) | Pipework | 100-DC-57307-01C03 | 15 | FPSO 2014 | Pipe Wall Thickness | 2323 | Rope Access | 41715.54 | 41715.63 | Check Corrosion Rate of 2.471mm/ yr | [35 empty] | 6.725 | CML-15 | CML: type TBC | 6 | 42321 | 42316 | 2014-03-17 13:00 | 2.5 | 2.4708 | A3: Inside Quadrant |  | 2.56 | 2.5 | 2.53 | 6.6 | 9 O'Clock | 100 | 8.56 | 100-DC-57307-01C03 | 80 | 12 O'Clock | 3 O'Clock | 6 O'Clock | 9 O'Clock | 4.1 |  | 7 | 6.7 | 6.6 | 6.6 |  |  |  | 4 | RADIAL
DC02 | Montara_Topside | FPSO | Closed Drain (57) | Pipework | 100-DC-57307-01C03 | 16 | FPSO 2014 | Pipe Wall Thickness | 2324 | Rope Access | 41715.54 | 41715.63 | Check Corrosion Rate of 2.975mm/ yr | [35 empty] | 6.35 | CML-16 | CML: type TBC | 6 | 42169 | 42165 | 2014-03-17 13:00 | 2.5 | 2.97505 | A2: Right Quadrant |  | 2.56 | 2.5 | 2.53 | 6.2 | 3 O'Clock | 100 | 8.56 | 100-DC-57307-01C03 | 80 | 12 O'Clock | 3 O'Clock | 6 O'Clock | 9 O'Clock | 3.7 |  | 6.3 | 6.2 | 6.5 | 6.4 |  |  |  | 4 | RADIAL
DC02 | Montara_Topside | FPSO | Closed Drain (57) | Pipework | 100-DC-57307-01C03 | 17 | FPSO 2014 | Pipe Wall Thickness | 2325 | Rope Access | 41715.54 | 41715.63 | Check Corrosion Rate of 3.227mm/ yr | [35 empty] | 6.575 | CML-17 | CML: type TBC | 6 | 42111 | 42108 | 2014-03-17 13:00 | 2.5 | 3.22717 | A2: Right Quadrant |  | 2.56 | 2.5 | 2.53 | 6 | 3 O'Clock | 100 | 8.56 | 100-DC-57307-01C03 | 80 | 12 O'Clock | 3 O'Clock | 6 O'Clock | 9 O'Clock | 3.5 |  | 6.9 | 6 | 6.7 | 6.7 |  |  |  | 4 | RADIAL
DC02 | Montara_Topside | FPSO | Closed Drain (57) | Pipework | 100-DC-57307-01C03 | 18 | FPSO 2014 | Pipe Wall Thickness | 2326 | Rope Access | 41715.54 | 41715.63 | Check Corrosion Rate of 2.093mm/ yr | [35 empty] | 22.675 | CML-18 | CML: type TBC | 6 | 42483 | 42477 | 2014-03-17 13:00 | 2.5 | 2.09262 | A1: Outside Quadrant |  | 2.56 | 2.5 | 2.53 | 6.9 | 6 O'Clock | 100 | 8.56 | 100-DC-57307-01C03 | 80 | 12 O'Clock | 3 O'Clock | 6 O'Clock | 9 O'Clock | 4.4 |  | 6.9 | 6.9 | 6.9 | 70 |  |  |  | 4 | RADIAL
DC02 | Montara_Topside | FPSO | Closed Drain (57) | Pipework | 100-DC-57307-01C03 | 19 | FPSO 2014 | Pipe Wall Thickness | 2327 | Rope Access | 41715.54 | 41715.63 | Check Corrosion Rate of 2.471mm/ yr | [35 empty] | 6.8 | CML-19 | CML: type TBC | 6 | 42321 | 42316 | 2014-03-17 13:00 | 2.5 | 2.4708 | A2: Right Quadrant |  | 2.56 | 2.5 | 2.53 | 6.6 | 3 O'Clock | 100 | 8.56 | 100-DC-57307-01C03 | 80 | 12 O'Clock | 3 O'Clock | 6 O'Clock | 9 O'Clock | 4.1 |  | 6.7 | 6.6 | 6.8 | 7.1 |  |  |  | 4 | RADIAL
DC02 | Montara_Topside | FPSO | Closed Drain (57) | Pipework | 100-DC-57307-01C03 | 20 | FPSO 2014 | Pipe Wall Thickness | 2328 | Rope Access | 41715.54 | 41715.63 | Check Corrosion Rate of 2.723mm/ yr | [35 empty] | 6.85 | CML-20 | CML: type TBC | 6 | 42238 | 42234 | 2014-03-17 13:00 | 2.5 | 2.72292 | A3: Inside Quadrant |  | 2.56 | 2.5 | 2.53 | 6.4 | 6 O'Clock | 100 | 8.56 | 100-DC-57307-01C03 | 80 | 12 O'Clock | 3 O'Clock | 6 O'Clock | 9 O'Clock | 3.9 |  | 7.4 | 7 | 6.4 | 6.6 |  |  |  | 4 | RADIAL
DC02 | Montara_Topside | FPSO | Closed Drain (57) | Pipework | 100-DC-57307-01C03 | 21 | FPSO 2014 | Pipe Wall Thickness | 2329 | Rope Access | 41715.54 | 41715.63 | Check Corrosion Rate of 2.723mm/ yr | [35 empty] | 6.675 | CML-21 | CML: type TBC | 6 | 42238 | 42234 | 2014-03-17 13:00 | 2.5 | 2.72292 | A1: Outside Quadrant |  | 2.56 | 2.5 | 2.53 | 6.4 | 12 O'Clock | 100 | 8.56 | 100-DC-57307-01C03 | 80 | 12 O'Clock | 3 O'Clock | 6 O'Clock | 9 O'Clock | 3.9 |  | 6.4 | 6.6 | 6.8 | 6.9 |  |  |  | 4 | RADIAL
DC02 | Montara_Topside | FPSO | Closed Drain (57) | Pipework | 100-DC-57307-01C03 | 22 | FPSO 2014 | Pipe Wall Thickness | 2330 | Rope Access | 41715.54 | 41715.625 | Check Corrosion Rate of 2.471mm/ yr | [35 empty] | 6.75 | CML-22 | CML: type TBC | 6 | 42321 | 42316 | 2014-03-17 13:00 | 2.5 | 2.4708 | A4: Left Quadrant |  | 2.56 | 2.5 | 2.53 | 6.6 | 9 O'Clock | 100 | 8.56 | 100-DC-57307-01C03 | 80 | 12 O'Clock | 3 O'Clock | 6 O'Clock | 9 O'Clock | 4.1 |  | 6.7 | 7 | 6.7 | 6.6 |  |  |  | 4 | RADIAL
DC02 | Montara_Topside | FPSO | Closed Drain (57) | Pipework | 100-DC-57307-01C03 | 23 | FPSO 2014 | Pipe Wall Thickness | 2331 | Rope Access | 41715.54 | 41715.63 | Check Corrosion Rate of 2.597mm/ yr | [35 empty] | 6.75 | CML-23 | CML: type TBC | 6 | 42277 | 42273 | 2014-03-17 13:00 | 2.5 | 2.59686 | A3: Inside Quadrant |  | 2.56 | 2.5 | 2.53 | 6.5 | 6 O'Clock | 100 | 8.56 | 100-DC-57307-01C03 | 80 | 12 O'Clock | 3 O'Clock | 6 O'Clock | 9 O'Clock | 4 |  | 7 | 6.7 | 6.5 | 6.8 |  |  |  | 4 | RADIAL
DC02 | Montara_Topside | FPSO | Closed Drain (57) | Pipework | 100-DC-57307-01C03 | 24 | FPSO 2014 | Pipe Wall Thickness | 2332 | Rope Access | 41715.54 | 41715.63 | Check Corrosion Rate of 2.597mm/ yr | [35 empty] | 6.9 | CML-24 | CML: type TBC | 6 | 42277 | 42273 | 2014-03-17 13:00 | 2.5 | 2.59686 | A2: Right Quadrant |  | 2.56 | 2.5 | 2.53 | 6.5 | 3 O'Clock | 100 | 8.56 | 100-DC-57307-01C03 | 80 | 12 O'Clock | 3 O'Clock | 6 O'Clock | 9 O'Clock | 4 |  | 7 | 6.5 | 6.8 | 7.3 |  |  |  | 4 | RADIAL
DC02 | Montara_Topside | FPSO | Closed Drain (57) | Pipework | 100-DC-57307-01C03 | 25 | FPSO 2014 | Pipe Wall Thickness | 2333 | Rope Access | 41715.54 | 41715.63 | Check Corrosion Rate of 2.849mm/ yr | [35 empty] | 6.575 | CML-25 | CML: type TBC | 6 | 42202 | 42198 | 2014-03-17 13:00 | 2.5 | 2.84899 | A2: Right Quadrant |  | 2.56 | 2.5 | 2.53 | 6.3 | 3 O'Clock | 100 | 8.56 | 100-DC-57307-01C03 | 80 | 12 O'Clock | 3 O'Clock | 6 O'Clock | 9 O'Clock | 3.8 |  | 6.6 | 6.3 | 6.8 | 6.6 |  |  |  | 4 | RADIAL
DC02 | Montara_Topside | FPSO | Closed Drain (57) | Pipework | 100-DC-57307-01C03 | 26 | FPSO 2014 | Pipe Wall Thickness | 2334 | Rope Access | 41715.54 | 41715.63 | Check Corrosion Rate of 2.471mm/ yr | [35 empty] | 6.8 | CML-26 | CML: type TBC | 6 | 42321 | 42316 | 2014-03-17 13:00 | 2.5 | 2.4708 | A1: Outside Quadrant |  | 2.56 | 2.5 | 2.53 | 6.6 | 12 O'Clock | 100 | 8.56 | 100-DC-57307-01C03 | 80 | 12 O'Clock | 3 O'Clock | 6 O'Clock | 9 O'Clock | 4.1 |  | 6.6 | 6.8 | 6.8 | 7 |  |  |  | 4 | RADIAL
DC02 | Montara_Topside | FPSO | Closed Drain (57) | Pipework | 100-DC-57307-01C03 | 27 | FPSO 2014 | Pipe Wall Thickness | 2335 | Rope Access | 41715.54 | 41715.63 | Check Corrosion Rate of 2.849mm/ yr | [35 empty] | 6.575 | CML-27 | CML: type TBC | 6 | 42202 | 42198 | 2014-03-17 13:00 | 2.5 | 2.84899 | A2: Right Quadrant |  | 2.56 | 2.5 | 2.53 | 6.3 | 3 O'Clock | 100 | 8.56 | 100-DC-57307-01C03 | 80 | 12 O'Clock | 3 O'Clock | 6 O'Clock | 9 O'Clock | 3.8 |  | 6.5 | 6.3 | 7 | 6.5 |  |  |  | 4 | RADIAL
#N/A | Montara_Topside | FPSO | Closed Drain (57) | Pipework | 100-DC-57309-01C03 | 1 | FPSO 2014 | Pipe Wall Thickness | 2336 |  | 41715.29 | 41715.33 | [36 empty] | 11.125 | CML-1 | CML: type TBC | 6 | 63558 | 63449 | 2014-03-17 07:00 | 2.5 | 0 | A4: Left Quadrant |  | 2.56 | 2.5 | 2.53 | 10.9 | 9 O'Clock | 100 | 8.56 | 100-DC-57309-01C03 | 80 | 12 O'Clock | 3 O'Clock | 6 O'Clock | 9 O'Clock | 8.4 |  | 11.2 | 11.4 | 11 | 10.9 |  |  |  | 4 | RADIAL
#N/A | Montara_Topside | FPSO | Closed Drain (57) | Pipework | 100-DC-57309-01C03 | 2 | FPSO 2014 | Pipe Wall Thickness | 2337 |  | 41715.29 | 41715.33 | [36 empty] | 11.675 | CML-2 | CML: type TBC | 6 | 63558 | 63449 | 2014-03-17 07:00 | 2.5 | 0 | A3: Inside Quadrant |  | 2.56 | 2.5 | 2.53 | 11.2 | 6 O'Clock | 100 | 8.56 | 100-DC-57309-01C03 | 80 | 12 O'Clock | 3 O'Clock | 6 O'Clock | 9 O'Clock | 8.7 |  | 11.6 | 12.1 | 11.2 | 11.8 |  |  |  | 4 | RADIAL
#N/A | Montara_Topside | FPSO | Closed Drain (57) | Pipework | 100-DC-57309-01C03 | 3 | FPSO 2014 | Pipe Wall Thickness | 2338 |  | 41715.29 | 41715.33 | [36 empty] | 11.575 | CML-3 | CML: type TBC | 6 | 63558 | 63449 | 2014-03-17 07:00 | 2.5 | 0 | A1: Outside Quadrant |  | 2.56 | 2.5 | 2.53 | 11.5 | 12 O'Clock | 100 | 8.56 | 100-DC-57309-01C03 | 80 | 12 O'Clock | 3 O'Clock | 6 O'Clock | 9 O'Clock | 9 |  | 11.5 | 11.6 | 11.6 | 11.6 |  |  |  | 4 | RADIAL
#N/A | Montara_Topside | FPSO | Closed Drain (57) | Pipework | 100-DC-57309-01C03 | 4 | FPSO 2014 | Pipe Wall Thickness | 2339 |  | 41715.29 | 41715.33 | [36 empty] | 11.3 | CML-4 | CML: type TBC | 6 | 63558 | 63449 | 2014-03-17 07:00 | 2.5 | 0 | A1: Outside Quadrant |  | 2.56 | 2.5 | 2.53 | 11 | 12 O'Clock | 100 | 8.56 | 100-DC-57309-01C03 | 80 | 12 O'Clock | 3 O'Clock | 6 O'Clock | 9 O'Clock | 8.5 |  | 11 | 11.2 | 11.7 | 11.3 |  |  |  | 4 | RADIAL
#N/A | Montara_Topside | FPSO | Closed Drain (57) | Pipework | 100-DC-57309-01C03 | 5 | FPSO 2014 | Pipe Wall Thickness | 2340 |  | 41715.29 | 41715.33 | [36 empty] | 10.4 | CML-5 | CML: type TBC | 6 | 63558 | 63449 | 2014-03-17 07:00 | 2.5 | 0 | A2: Right Quadrant |  | 2.56 | 2.5 | 2.53 | 9.8 | 3 O'Clock | 100 | 8.56 | 100-DC-57309-01C03 | 80 | 12 O'Clock | 3 O'Clock | 6 O'Clock | 9 O'Clock | 7.3 |  | 10.6 | 9.8 | 10.2 | 11 |  |  |  | 4 | RADIAL
#N/A | Montara_Topside | FPSO | Closed Drain (57) | Pipework | 100-DC-57309-01C03 | 6 | FPSO 2014 | Pipe Wall Thickness | 2341 |  | 41715.29 | 41715.33 | [36 empty] | 11.1 | CML-6 | CML: type TBC | 6 | 63558 | 63449 | 2014-03-17 07:00 | 2.5 | 0 | A1: Outside Quadrant |  | 2.56 | 2.5 | 2.53 | 10.8 | 12 O'Clock | 100 | 8.56 | 100-DC-57309-01C03 | 80 | 12 O'Clock | 3 O'Clock | 6 O'Clock | 9 O'Clock | 8.3 |  | 10.8 | 11.1 | 11.2 | 11.3 |  |  |  | 4 | RADIAL
#N/A | Montara_Topside | FPSO | Open Drain (56) | Pipework | 100-DH-56004-01C02 | 1 | FPSO 2014 | Pipe Wall Thickness | 3404 | Rope Access | 41770.29 | 41770.38 | [36 empty] | 5.35 | CML-1 | CML: type TBC | 3 |  |  | 2014-05-11 07:00 | 2.5 | 0 | A3: Inside Quadrant |  |  | 2.5 |  | 5 | 6 O'Clock | 100 |  | 100-DH-56004-01C02 | 40STD | 12 O'Clock | 3 O'Clock | 6 O'Clock | 9 O'Clock | 2.5 |  | 5.5 | 5.6 | 5 | 5.3 |  |  |  | 4 | RADIAL
#N/A | Montara_Topside | FPSO | Open Drain (56) | Pipework | 100-DH-56004-01C02 | 2 | FPSO 2014 | Pipe Wall Thickness | 3405 | Rope Access | 41770.29 | 41770.38 | [36 empty] | 5.75 | CML-2 | CML: type TBC | 3 |  |  | 2014-05-11 07:00 | 2.5 | 0 | A3: Inside Quadrant |  |  | 2.5 |  | 5.5 | 6 O'Clock | 100 |  | 100-DH-56004-01C02 | 40STD | 12 O'Clock | 3 O'Clock | 6 O'Clock | 9 O'Clock | 3 |  | 6 | 5.8 | 5.5 | 5.7 |  |  |  | 4 | RADIAL
#N/A | Montara_Topside | FPSO | Open Drain (56) | Pipework | 100-DH-56004-01C02 | 3 | FPSO 2014 | Pipe Wall Thickness | 3406 | Rope Access | 41770.29 | 41770.38 | [36 empty] | 8.15 | CML-3 | CML: type TBC | 3 |  |  | 2014-05-11 07:00 | 2.5 | 0 | A1: Outside Quadrant |  |  | 2.5 |  | 8.1 | 9 O'Clock | 100 |  | 100-DH-56004-01C02 | 40STD | 12 O'Clock | 3 O'Clock | 6 O'Clock | 9 O'Clock | 5.6 |  | 8.1 | 8.1 | 8.3 | 8.1 |  |  |  | 4 | RADIAL
#N/A | Montara_Topside | FPSO | Open Drain (56) | Pipework | 100-DH-56004-01C02 | 4 | FPSO 2014 | Pipe Wall Thickness | 3407 | Rope Access | 41770.29 | 41770.38 | [36 empty] | 7.925 | CML-4 | CML: type TBC | 3 |  |  | 2014-05-11 07:00 | 2.5 | 0 | A2: Right Quadrant |  |  | 2.5 |  | 7.3 | 3 O'Clock | 100 |  | 100-DH-56004-01C02 | 40STD | 12 O'Clock | 3 O'Clock | 6 O'Clock | 9 O'Clock | 4.8 |  | 8.2 | 7.3 | 8 | 8.2 |  |  |  | 4 | RADIAL
#N/A | Montara_Topside | FPSO | Open Drain (56) | Pipework | 100-DH-56004-01C02 | 5 | FPSO 2014 | Pipe Wall Thickness | 3408 | Rope Access | 41770.29 | 41770.38 | [36 empty] | 7.75 | CML-5 | CML: type TBC | 3 |  |  | 2014-05-11 07:00 | 2.5 | 0 | A4: Left Quadrant |  |  | 2.5 |  | 7 | 9 O'Clock | 100 |  | 100-DH-56004-01C02 | 40STD | 12 O'Clock | 3 O'Clock | 6 O'Clock | 9 O'Clock | 4.5 |  | 8.1 | 7.9 | 8 | 7 |  |  |  | 4 | RADIAL
DH01 | Montara_Topside | FPSO | Open Drain (56) | Pipework | 100-DH-56009-01C02 | 1 | FPSO 2014 | Pipe Wall Thickness | 3424 | Rope Access | 41771.29 | 41771.38 | [36 empty] | 5.55 | CML-1 | CML: type TBC | 3 |  |  | 2014-05-12 07:00 | 2.5 | 0 | A3: Inside Quadrant |  |  | 2.5 |  | 5.4 | 9 O'Clock | 100 |  | 100-DH-56009-01C02 | 40STD | 12 O'Clock | 3 O'Clock | 6 O'Clock | 9 O'Clock | 2.9 |  | 5.7 | 5.7 | 5.4 | 5.4 |  |  |  | 4 | RADIAL
DH01 | Montara_Topside | FPSO | Open Drain (56) | Pipework | 100-DH-56009-01C02 | 2 | FPSO 2014 | Pipe Wall Thickness | 3425 | Rope Access | 41771.29 | 41771.38 | [36 empty] | 5.575 | CML-2 | CML: type TBC | 3 |  |  | 2014-05-12 07:00 | 2.5 | 0 | A3: Inside Quadrant |  |  | 2.5 |  | 5.2 | 6 O'Clock | 100 |  | 100-DH-56009-01C02 | 40STD | 12 O'Clock | 3 O'Clock | 6 O'Clock | 9 O'Clock | 2.7 |  | 5.4 | 5.7 | 5.2 | 6 |  |  |  | 4 | RADIAL
DH01 | Montara_Topside | FPSO | Open Drain (56) | Pipework | 100-DH-56009-01C02 | 3 | FPSO 2014 | Pipe Wall Thickness | 3426 | Rope Access | 41771.29 | 41771.38 | [36 empty] | 7.575 | CML-3 | CML: type TBC | 3 |  |  | 2014-05-12 07:00 | 2.5 | 0 | A1: Outside Quadrant |  |  | 2.5 |  | 7 | 12 O'Clock | 100 |  | 100-DH-56009-01C02 | 40STD | 12 O'Clock | 3 O'Clock | 6 O'Clock | 9 O'Clock | 4.5 |  | 7 | 7.3 | 8.2 | 7.8 |  |  |  | 4 | RADIAL
DH01 | Montara_Topside | FPSO | Open Drain (56) | Pipework | 100-DH-56009-01C02 | 4 | FPSO 2014 | Pipe Wall Thickness | 3427 | Rope Access | 41771.29 | 41771.38 | [36 empty] | 5.1 | CML-4 | CML: type TBC | 3 |  |  | 2014-05-12 07:00 | 2.5 | 0 | A3: Inside Quadrant |  |  | 2.5 |  | 4.7 | 6 O'Clock | 100 |  | 100-DH-56009-01C02 | 40STD | 12 O'Clock | 3 O'Clock | 6 O'Clock | 9 O'Clock | 2.2 |  | 4.9 | 5 | 4.7 | 5.8 |  |  |  | 4 | RADIAL
DH01 | Montara_Topside | FPSO | Open Drain (56) | Pipework | 100-DH-56009-01C02 | 5 | FPSO 2014 | Pipe Wall Thickness | 3428 | Rope Access | 41771.29 | 41771.38 | [36 empty] | 5.2 | CML-5 | CML: type TBC | 3 |  |  | 2014-05-12 07:00 | 2.5 | 0 | A2: Right Quadrant |  |  | 2.5 |  | 5 | 3 O'Clock | 100 |  | 100-DH-56009-01C02 | 40STD | 12 O'Clock | 3 O'Clock | 6 O'Clock | 9 O'Clock | 2.5 |  | 5.5 | 5 | 5.2 | 5.1 |  |  |  | 4 | RADIAL
DH01 | Montara_Topside | FPSO | Open Drain (56) | Pipework | 100-DH-56009-01C02 | 6 | FPSO 2014 | Pipe Wall Thickness | 3429 | Rope Access | 41771.29 | 41771.38 | [36 empty] | 6.475 | CML-6 | CML: type TBC | 3 |  |  | 2014-05-12 07:00 | 2.5 | 0 | A2: Right Quadrant |  |  | 2.5 |  | 6.2 | 3 O'Clock | 100 |  | 100-DH-56009-01C02 | 40STD | 12 O'Clock | 3 O'Clock | 6 O'Clock | 9 O'Clock | 3.7 |  | 6.3 | 6.2 | 7 | 6.4 |  |  |  | 4 | RADIAL
DH01 | Montara_Topside | FPSO | Open Drain (56) | Pipework | 100-DH-56009-01C02 | 7 | FPSO 2014 | Pipe Wall Thickness | 3430 | Rope Access | 41771.29 | 41771.38 | [36 empty] | 5.275 | CML-7 | CML: type TBC | 3 |  |  | 2014-05-12 07:00 | 2.5 | 0 | A3: Inside Quadrant |  |  | 2.5 |  | 4.8 | 6 O'Clock | 100 |  | 100-DH-56009-01C02 | 40STD | 12 O'Clock | 3 O'Clock | 6 O'Clock | 9 O'Clock | 2.3 |  | 6 | 5 | 4.8 | 5.3 |  |  |  | 4 | RADIAL
DH01 | Montara_Topside | FPSO | Open Drain (56) | Pipework | 100-DH-56009-01C02 | 8 | FPSO 2014 | Pipe Wall Thickness | 3431 | Rope Access | 41771.29 | 41771.38 | [36 empty] | 7.975 | CML-8 | CML: type TBC | 3 |  |  | 2014-05-12 07:00 | 2.5 | 0 | A1: Outside Quadrant |  |  | 2.5 |  | 7.7 | 12 O'Clock | 100 |  | 100-DH-56009-01C02 | 40STD | 12 O'Clock | 3 O'Clock | 6 O'Clock | 9 O'Clock | 5.2 |  | 7.7 | 8 | 8.3 | 7.9 |  |  |  | 4 | RADIAL
DH01 | Montara_Topside | FPSO | Open Drain (56) | Pipework | 100-DH-56009-01C02 | 9 | FPSO 2014 | Pipe Wall Thickness | 3432 | Rope Access | 41771.29 | 41771.38 | [36 empty] | 7.925 | CML-9 | CML: type TBC | 3 |  |  | 2014-05-12 07:00 | 2.5 | 0 | A1: Outside Quadrant |  |  | 2.5 |  | 7.1 | 12 O'Clock | 100 |  | 100-DH-56009-01C02 | 40STD | 12 O'Clock | 3 O'Clock | 6 O'Clock | 9 O'Clock | 4.6 |  | 7.1 | 7.9 | 8.4 | 8.3 |  |  |  | 4 | RADIAL
DH01 | Montara_Topside | FPSO | Open Drain (56) | Pipework | 100-DH-56009-01C02 | 10 | FPSO 2014 | Pipe Wall Thickness | 3433 | Rope Access | 41771.29 | 41771.38 | [36 empty] | 5.6 | CML-10 | CML: type TBC | 3 |  |  | 2014-05-12 07:00 | 2.5 | 0 | A3: Inside Quadrant |  |  | 2.5 |  | 5.4 | 6 O'Clock | 100 |  | 100-DH-56009-01C02 | 40STD | 12 O'Clock | 3 O'Clock | 6 O'Clock | 9 O'Clock | 2.9 |  | 5.5 | 5.6 | 5.4 | 5.9 |  |  |  | 4 | RADIAL
DH01 | Montara_Topside | FPSO | Open Drain (56) | Pipework | 100-DH-56009-01C02 | 11 | FPSO 2014 | Pipe Wall Thickness | 3434 | Rope Access | 41771.29 | 41771.38 | [36 empty] | 5.625 | CML-11 | CML: type TBC | 3 |  |  | 2014-05-12 07:00 | 2.5 | 0 | A4: Left Quadrant |  |  | 2.5 |  | 5.4 | 9 O'Clock | 100 |  | 100-DH-56009-01C02 | 40STD | 12 O'Clock | 3 O'Clock | 6 O'Clock | 9 O'Clock | 2.9 |  | 5.7 | 5.9 | 5.5 | 5.4 |  |  |  | 4 | RADIAL
DH01 | Montara_Topside | FPSO | Open Drain (56) | Pipework | 100-DH-56009-01C02 | 12 | FPSO 2014 | Pipe Wall Thickness | 3435 | Rope Access | 41771.29 | 41771.38 | [36 empty] | 6.05 | CML-12 | CML: type TBC | 3 |  |  | 2014-05-12 07:00 | 2.5 | 0 | A1: Outside Quadrant |  |  | 2.5 |  | 5.6 | 12 O'Clock | 100 |  | 100-DH-56009-01C02 | 40STD | 12 O'Clock | 3 O'Clock | 6 O'Clock | 9 O'Clock | 3.1 |  | 5.6 | 6 | 6.8 | 5.8 |  |  |  | 4 | RADIAL
DH01 | Montara_Topside | FPSO | Open Drain (56) | Pipework | 100-DH-56009-01C02 | 13 | FPSO 2014 | Pipe Wall Thickness | 3436 | Rope Access | 41771.29 | 41771.38 | [36 empty] | 5.275 | CML-13 | CML: type TBC | 3 |  |  | 2014-05-12 07:00 | 2.5 | 0 | A3: Inside Quadrant |  |  | 2.5 |  | 5 | 6 O'Clock | 100 |  | 100-DH-56009-01C02 | 40STD | 12 O'Clock | 3 O'Clock | 6 O'Clock | 9 O'Clock | 2.5 |  | 5.1 | 5.5 | 5 | 5.5 |  |  |  | 4 | RADIAL
DH01 | Montara_Topside | FPSO | Open Drain (56) | Pipework | 100-DH-56009-01C02 | 14 | FPSO 2014 | Pipe Wall Thickness | 3437 | Rope Access | 41771.29 | 41771.38 | [36 empty] | 6.325 | CML-14 | CML: type TBC | 3 |  |  | 2014-05-12 07:00 | 2.5 | 0 | A1: Outside Quadrant |  |  | 2.5 |  | 6 | 12 O'Clock | 100 |  | 100-DH-56009-01C02 | 40STD | 12 O'Clock | 3 O'Clock | 6 O'Clock | 9 O'Clock | 3.5 |  | 6 | 6.1 | 7 | 6.2 |  |  |  | 4 | RADIAL
DH01 | Montara_Topside | FPSO | Open Drain (56) | Pipework | 100-DH-56009-01C02 | 15 | FPSO 2014 | Pipe Wall Thickness | 3438 | Rope Access | 41771.29 | 41771.38 | [36 empty] | 7.15 | CML-15 | CML: type TBC | 3 |  |  | 2014-05-12 07:00 | 2.5 | 0 | A1: Outside Quadrant |  |  | 2.5 |  | 6 | 12 O'Clock | 100 |  | 100-DH-56009-01C02 | 40STD | 12 O'Clock | 3 O'Clock | 6 O'Clock | 9 O'Clock | 3.5 |  | 6 | 6.5 | 8.5 | 7.6 |  |  |  | 4 | RADIAL
DH01 | Montara_Topside | FPSO | Open Drain (56) | Pipework | 100-DH-56009-01C02 | 16 | FPSO 2014 | Pipe Wall Thickness | 3439 | Rope Access | 41771.29 | 41771.38 | [36 empty] | 5 | CML-16 | CML: type TBC | 3 |  |  | 2014-05-12 07:00 | 2.5 | 0 | A1: Outside Quadrant |  |  | 2.5 |  | 4.8 | 12 O'Clock | 100 |  | 100-DH-56009-01C02 | 40STD | 12 O'Clock | 3 O'Clock | 6 O'Clock | 9 O'Clock | 2.3 |  | 4.8 | 5.1 | 5 | 5.1 |  |  |  | 4 | RADIAL
DH01 | Montara_Topside | FPSO | Open Drain (56) | Pipework | 100-DH-56009-01C02 | 17 | FPSO 2014 | Pipe Wall Thickness | 3440 | Rope Access | 41771.29 | 41771.38 | [36 empty] | 7.25 | CML-17 | CML: type TBC | 3 |  |  | 2014-05-12 07:00 | 2.5 | 0 | A4: Left Quadrant |  |  | 2.5 |  | 6.6 | 9 O'Clock | 100 |  | 100-DH-56009-01C02 | 40STD | 12 O'Clock | 3 O'Clock | 6 O'Clock | 9 O'Clock | 4.1 |  | 8.1 | 7.5 | 6.8 | 6.6 |  |  |  | 4 | RADIAL
DH01 | Montara_Topside | FPSO | Open Drain (56) | Pipework | 100-DH-56009-01C02 | 18 | FPSO 2014 | Pipe Wall Thickness | 3441 | Rope Access | 41771.29 | 41771.375 | [36 empty] | 5.3 | CML-18 | CML: type TBC | 3 |  |  | 2014-05-12 07:00 | 2.5 | 0 | A1: Outside Quadrant |  |  | 2.5 |  | 5 | 9 O'Clock | 100 |  | 100-DH-56009-01C02 | 40STD | 12 O'Clock | 3 O'Clock | 6 O'Clock | 9 O'Clock | 2.5 |  | 5 | 5.2 | 6 | 5 |  |  |  | 4 | RADIAL
DH01 | Montara_Topside | FPSO | Open Drain (56) | Pipework | 100-DH-56009-01C02 | 19 | FPSO 2014 | Pipe Wall Thickness | 3442 | Rope Access | 41771.29 | 41771.38 | [36 empty] | 5.275 | CML-19 | CML: type TBC | 3 |  |  | 2014-05-12 07:00 | 2.5 | 0 | A3: Inside Quadrant |  |  | 2.5 |  | 4.7 | 6 O'Clock | 100 |  | 100-DH-56009-01C02 | 40STD | 12 O'Clock | 3 O'Clock | 6 O'Clock | 9 O'Clock | 2.2 |  | 5.2 | 5.5 | 4.7 | 5.7 |  |  |  | 4 | RADIAL
DH01 | Montara_Topside | FPSO | Open Drain (56) | Pipework | 100-DH-56082-01C02 | 1 | FPSO 2014 | Pipe Wall Thickness | 3369 | Rope Access | 41769.4 | 41769.5 | [36 empty] | 4.75 | CML-1 | CML: type TBC | 3 | 42172 | 42196 | 2014-05-10 09:30 | 2.5 | 1.72192 | A4: Left Quadrant |  | 3.02 | 2.5 | 2.38375 | 4.4 | 9 O'Clock | 100 | 6.02 | 100-DH-56082-01C02 | 40 | 12 O'Clock | 3 O'Clock | 6 O'Clock | 9 O'Clock | 1.9 |  | 5.1 | 4.9 | 4.6 | 4.4 |  |  |  | 4 | RADIAL
DH01 | Montara_Topside | FPSO | Open Drain (56) | Pipework | 100-DH-56082-01C02 | 2 | FPSO 2014 | Pipe Wall Thickness | 3370 | Rope Access | 41769.4 | 41769.5 | [36 empty] | 7.6 | CML-2 | CML: type TBC | 3 | 54282 | 54706 | 2014-05-10 09:30 | 2.5 | 0 | A3: Inside Quadrant |  | 3.02 | 2.5 | 2.38375 | 7.4 | 6 O'Clock | 100 | 6.02 | 100-DH-56082-01C02 | 40 | 12 O'Clock | 3 O'Clock | 6 O'Clock | 9 O'Clock | 4.9 |  | 7.6 | 7.6 | 7.4 | 7.8 |  |  |  | 4 | RADIAL
DH01 | Montara_Topside | FPSO | Open Drain (56) | Pipework | 100-DH-56082-01C02 | 3 | FPSO 2014 | Pipe Wall Thickness | 3371 | Rope Access | 41769.4 | 41769.5 | [36 empty] | 6.55 | CML-3 | CML: type TBC | 3 | 43375 | 43439 | 2014-05-10 09:30 | 2.5 | 0.65901 | A2: Right Quadrant |  | 3.02 | 2.5 | 2.38375 | 5.4 | 3 O'Clock | 100 | 6.02 | 100-DH-56082-01C02 | 40 | 12 O'Clock | 3 O'Clock | 6 O'Clock | 9 O'Clock | 2.9 |  | 7.3 | 5.4 | 6.7 | 6.8 |  |  |  | 4 | RADIAL
DH01 | Montara_Topside | FPSO | Open Drain (56) | Pipework | 100-DH-56082-01C02 | 4 | FPSO 2014 | Pipe Wall Thickness | 3372 | Rope Access | 41769.4 | 41769.5 | [36 empty] | 6.475 | CML-4 | CML: type TBC | 3 | 54282 | 54706 | 2014-05-10 09:30 | 2.5 | 0 | A1: Outside Quadrant |  | 3.02 | 2.5 | 2.38375 | 6.2 | 12 O'Clock | 100 | 6.02 | 100-DH-56082-01C02 | 40 | 12 O'Clock | 3 O'Clock | 6 O'Clock | 9 O'Clock | 3.7 |  | 6.2 | 6.5 | 6.6 | 6.6 |  |  |  | 4 | RADIAL
DH01 | Montara_Topside | FPSO | Open Drain (56) | Pipework | 100-DH-56082-01C02 | 5 | FPSO 2014 | Pipe Wall Thickness | 3373 | Rope Access | 41769.4 | 41769.5 | [36 empty] | 6.8 | CML-5 | CML: type TBC | 3 | 54282 | 54706 | 2014-05-10 09:30 | 2.5 | 0 | A1: Outside Quadrant |  | 3.02 | 2.5 | 2.38375 | 6.3 | 12 O'Clock | 100 | 6.02 | 100-DH-56082-01C02 | 40 | 12 O'Clock | 3 O'Clock | 6 O'Clock | 9 O'Clock | 3.8 |  | 6.3 | 7.1 | 7 | 6.8 |  |  |  | 4 | RADIAL
DH01 | Montara_Topside | FPSO | Open Drain (56) | Pipework | 100-DH-56082-01C02 | 6 | FPSO 2014 | Pipe Wall Thickness | 3374 | Rope Access | 41769.4 | 41769.5 | [36 empty] | 6.025 | CML-6 | CML: type TBC | 3 | 43104 | 43160 | 2014-05-10 09:30 | 2.5 | 0.7653 | A1: Outside Quadrant |  | 3.02 | 2.5 | 2.38375 | 5.3 | 12 O'Clock | 100 | 6.02 | 100-DH-56082-01C02 | 40 | 12 O'Clock | 3 O'Clock | 6 O'Clock | 9 O'Clock | 2.8 |  | 5.3 | 6.8 | 5.7 | 6.3 |  |  |  | 4 | RADIAL
DH01 | Montara_Topside | FPSO | Open Drain (56) | Pipework | 100-DH-56082-01C02 | 7 | FPSO 2014 | Pipe Wall Thickness | 3375 | Rope Access | 41769.4 | 41769.5 | [36 empty] | 5.6 | CML-7 | CML: type TBC | 3 | 42611 | 42650 | 2014-05-10 09:30 | 2.5 | 1.08417 | A1: Outside Quadrant |  | 3.02 | 2.5 | 2.38375 | 5 | 12 O'Clock | 100 | 6.02 | 100-DH-56082-01C02 | 40 | 12 O'Clock | 3 O'Clock | 6 O'Clock | 9 O'Clock | 2.5 |  | 5 | 6.1 | 5.9 | 5.4 |  |  |  | 4 | RADIAL
DH01 | Montara_Topside | FPSO | Open Drain (56) | Pipework | 100-DH-56082-01C02 | 8 | FPSO 2014 | Pipe Wall Thickness | 3376 | Rope Access | 41769.4 | 41769.5 | [36 empty] | 7.55 | CML-8 | CML: type TBC | 3 | 54282 | 54706 | 2014-05-10 09:30 | 2.5 | 0 | A1: Outside Quadrant |  | 3.02 | 2.5 | 2.38375 | 7.3 | 12 O'Clock | 100 | 6.02 | 100-DH-56082-01C02 | 40 | 12 O'Clock | 3 O'Clock | 6 O'Clock | 9 O'Clock | 4.8 |  | 7.3 | 7.6 | 7.9 | 7.4 |  |  |  | 4 | RADIAL
DH01 | Montara_Topside | FPSO | Open Drain (56) | Pipework | 100-DH-56082-01C02 | 9 | FPSO 2014 | Pipe Wall Thickness | 3377 | Rope Access | 41769.4 | 41769.5 | [36 empty] | 5.475 | CML-9 | CML: type TBC | 3 | 42416 | 42449 | 2014-05-10 09:30 | 2.5 | 1.29675 | A3: Inside Quadrant |  | 3.02 | 2.5 | 2.38375 | 4.8 | 6 O'Clock | 100 | 6.02 | 100-DH-56082-01C02 | 40 | 12 O'Clock | 3 O'Clock | 6 O'Clock | 9 O'Clock | 2.3 |  | 6.1 | 5.9 | 4.8 | 5.1 |  |  |  | 4 | RADIAL
DH01 | Montara_Topside | FPSO | Open Drain (56) | Pipework | 100-DH-56082-01C02 | 10 | FPSO 2014 | Pipe Wall Thickness | 3378 | Rope Access | 41769.4 | 41769.5 | [36 empty] | 6.35 | CML-10 | CML: type TBC | 3 | 45203 | 45328 | 2014-05-10 09:30 | 2.5 | 0.34013 | A1: Outside Quadrant |  | 3.02 | 2.5 | 2.38375 | 5.7 | 12 O'Clock | 100 | 6.02 | 100-DH-56082-01C02 | 40 | 12 O'Clock | 3 O'Clock | 6 O'Clock | 9 O'Clock | 3.2 |  | 5.7 | 6.8 | 6.4 | 6.5 |  |  |  | 4 | RADIAL
DH01 | Montara_Topside | FPSO | Open Drain (56) | Pipework | 100-DH-56082-01C02 | 11 | FPSO 2014 | Pipe Wall Thickness | 3379 | Rope Access | 41769.4 | 41769.5 | [36 empty] | 5.775 | CML-11 | CML: type TBC | 3 | 43750 | 43827 | 2014-05-10 09:30 | 2.5 | 0.55271 | A3: Inside Quadrant |  | 3.02 | 2.5 | 2.38375 | 5.5 | 6 O'Clock | 100 | 6.02 | 100-DH-56082-01C02 | 40 | 12 O'Clock | 3 O'Clock | 6 O'Clock | 9 O'Clock | 3 |  | 6.3 | 5.7 | 5.5 | 5.6 |  |  |  | 4 | RADIAL
DH01 | Montara_Topside | FPSO | Open Drain (56) | Pipework | 100-DH-56082-01C02 | 12 | FPSO 2014 | Pipe Wall Thickness | 3380 | Rope Access | 41769.4 | 41769.5 | [36 empty] | 6.475 | CML-12 | CML: type TBC | 3 | 54282 | 54706 | 2014-05-10 09:30 | 2.5 | 0 | A1: Outside Quadrant |  | 3.02 | 2.5 | 2.38375 | 6.2 | 12 O'Clock | 100 | 6.02 | 100-DH-56082-01C02 | 40 | 12 O'Clock | 3 O'Clock | 6 O'Clock | 9 O'Clock | 3.7 |  | 6.2 | 6.3 | 6.7 | 6.7 |  |  |  | 4 | RADIAL
DH01 | Montara_Topside | FPSO | Open Drain (56) | Pipework | 100-DH-56082-01C02 | 13 | FPSO 2014 | Pipe Wall Thickness | 3381 | Rope Access | 41769.4 | 41769.5 | [36 empty] | 4.725 | CML-13 | CML: type TBC | 3 | 42221 | 42247 | 2014-05-10 09:30 | 2.5 | 1.61563 | A3: Inside Quadrant |  | 3.02 | 2.5 | 2.38375 | 4.5 | 6 O'Clock | 100 | 6.02 | 100-DH-56082-01C02 | 40 | 12 O'Clock | 3 O'Clock | 6 O'Clock | 9 O'Clock | 2 |  | 4.7 | 4.9 | 4.5 | 4.8 |  |  |  | 4 | RADIAL
DH01 | Montara_Topside | FPSO | Open Drain (56) | Pipework | 100-DH-56082-01C02 | 14 | FPSO 2014 | Pipe Wall Thickness | 3382 | Rope Access | 41769.4 | 41769.5 | [36 empty] | 4.65 | CML-14 | CML: type TBC | 3 | 42221 | 42247 | 2014-05-10 09:30 | 2.5 | 1.61563 | A2: Right Quadrant |  | 3.02 | 2.5 | 2.38375 | 4.5 | 9 O'Clock | 100 | 6.02 | 100-DH-56082-01C02 | 40 | 12 O'Clock | 3 O'Clock | 6 O'Clock | 9 O'Clock | 2 |  | 4.9 | 4.5 | 4.7 | 4.5 |  |  |  | 4 | RADIAL
DH01 | Montara_Topside | FPSO | Open Drain (56) | Pipework | 100-DH-56082-01C02 | 15 | FPSO 2014 | Pipe Wall Thickness | 3383 | Rope Access | 41769.4 | 41769.5 | [36 empty] | 7.85 | CML-15 | CML: type TBC | 3 | 54282 | 54706 | 2014-05-10 09:30 | 2.5 | 0 | A2: Right Quadrant |  | 3.02 | 2.5 | 2.38375 | 7.2 | 3 O'Clock | 100 | 6.02 | 100-DH-56082-01C02 | 40 | 12 O'Clock | 3 O'Clock | 6 O'Clock | 9 O'Clock | 4.7 |  | 7.4 | 7.2 | 8.6 | 8.2 |  |  |  | 4 | RADIAL
DH01 | Montara_Topside | FPSO | Open Drain (56) | Pipework | 100-DH-56082-01C02 | 16 | FPSO 2014 | Pipe Wall Thickness | 3384 | Rope Access | 41769.4 | 41769.5 | [36 empty] | 5.625 | CML-16 | CML: type TBC | 3 | 44303 | 44399 | 2014-05-10 09:30 | 2.5 | 0.44642 | A1: Outside Quadrant |  | 3.02 | 2.5 | 2.38375 | 5.6 | 9 O'Clock | 100 | 6.02 | 100-DH-56082-01C02 | 40 | 12 O'Clock | 3 O'Clock | 6 O'Clock | 9 O'Clock | 3.1 |  | 5.6 | 5.6 | 5.7 | 5.6 |  |  |  | 4 | RADIAL
DH01 | Montara_Topside | FPSO | Open Drain (56) | Pipework | 100-DH-56082-01C02 | 17 | FPSO 2014 | Pipe Wall Thickness | 3385 | Rope Access | 41769.4 | 41769.5 | [36 empty] | 6.5 | CML-17 | CML: type TBC | 3 | 54282 | 54706 | 2014-05-10 09:30 | 2.5 | 0 | A1: Outside Quadrant |  | 3.02 | 2.5 | 2.38375 | 6.2 | 12 O'Clock | 100 | 6.02 | 100-DH-56082-01C02 | 40 | 12 O'Clock | 3 O'Clock | 6 O'Clock | 9 O'Clock | 3.7 |  | 6.2 | 6.5 | 6.5 | 6.8 |  |  |  | 4 | RADIAL
DH01 | Montara_Topside | FPSO | Open Drain (56) | Pipework | 100-DH-56082-01C02 | 18 | FPSO 2014 | Pipe Wall Thickness | 3386 | Rope Access | 41769.4 | 41769.5 | [36 empty] | 6.075 | CML-18 | CML: type TBC | 3 | 46920 | 47101 | 2014-05-10 09:30 | 2.5 | 0.23384 | A2: Right Quadrant |  | 3.02 | 2.5 | 2.38375 | 5.8 | 3 O'Clock | 100 | 6.02 | 100-DH-56082-01C02 | 40 | 12 O'Clock | 3 O'Clock | 6 O'Clock | 9 O'Clock | 3.3 |  | 6 | 5.8 | 6 | 6.5 |  |  |  | 4 | RADIAL
DH01 | Montara_Topside | FPSO | Open Drain (56) | Pipework | 100-DH-56082-01C02 | 19 | FPSO 2014 | Pipe Wall Thickness | 3387 | Rope Access | 41769.4 | 41769.5 | [36 empty] | 5.5 | CML-19 | CML: type TBC | 3 | 42739 | 42783 | 2014-05-10 09:30 | 2.5 | 0.97788 | A1: Outside Quadrant |  | 3.02 | 2.5 | 2.38375 | 5.1 | 12 O'Clock | 100 | 6.02 | 100-DH-56082-01C02 | 40 | 12 O'Clock | 3 O'Clock | 6 O'Clock | 9 O'Clock | 2.6 |  | 5.1 | 5.5 | 5.8 | 5.6 |  |  |  | 4 | RADIAL
DH01 | Montara_Topside | FPSO | Open Drain (56) | Pipework | 100-DH-56082-01C02 | 20 | FPSO 2014 | Pipe Wall Thickness | 3388 | Rope Access | 41769.4 | 41769.5 | [36 empty] | 6.325 | CML-20 | CML: type TBC | 3 | 51498 | 51831 | 2014-05-10 09:30 | 2.5 | 0.12755 | A4: Left Quadrant |  | 3.02 | 2.5 | 2.38375 | 5.9 | 9 O'Clock | 100 | 6.02 | 100-DH-56082-01C02 | 40 | 12 O'Clock | 3 O'Clock | 6 O'Clock | 9 O'Clock | 3.4 |  | 6.7 | 6.5 | 6.2 | 5.9 |  |  |  | 4 | RADIAL
DH01 | Montara_Topside | FPSO | Open Drain (56) | Pipework | 100-DH-56082-01C02 | 21 | FPSO 2014 | Pipe Wall Thickness | 3389 | Rope Access | 41769.4 | 41769.5 | [36 empty] | 5.7 | CML-21 | CML: type TBC | 3 | 42611 | 42650 | 2014-05-10 09:30 | 2.5 | 1.08417 | A3: Inside Quadrant |  | 3.02 | 2.5 | 2.38375 | 5 | 6 O'Clock | 100 | 6.02 | 100-DH-56082-01C02 | 40 | 12 O'Clock | 3 O'Clock | 6 O'Clock | 9 O'Clock | 2.5 |  | 6.2 | 5.7 | 5 | 5.9 |  |  |  | 4 | RADIAL
DH01 | Montara_Topside | FPSO | Open Drain (56) | Pipework | 100-DH-56082-01C02 | 22 | FPSO 2014 | Pipe Wall Thickness | 3390 | Rope Access | 41769.4 | 41769.5 | [36 empty] | 8.4 | CML-22 | CML: type TBC | 3 | 54282 | 54706 | 2014-05-10 09:30 | 2.5 | 0 | A4: Left Quadrant |  | 3.02 | 2.5 | 2.38375 | 7.3 | 9 O'Clock | 100 | 6.02 | 100-DH-56082-01C02 | 40 | 12 O'Clock | 3 O'Clock | 6 O'Clock | 9 O'Clock | 4.8 |  | 8.7 | 8.9 | 8.7 | 7.3 |  |  |  | 4 | RADIAL
DH01 | Montara_Topside | FPSO | Open Drain (56) | Pipework | 100-DH-56082-01C02 | 23 | FPSO 2014 | Pipe Wall Thickness | 3391 | Rope Access | 41769.4 | 41769.5 | [36 empty] | 6.425 | CML-23 | CML: type TBC | 3 | 51498 | 51831 | 2014-05-10 09:30 | 2.5 | 0.12755 | A3: Inside Quadrant |  | 3.02 | 2.5 | 2.38375 | 5.9 | 6 O'Clock | 100 | 6.02 | 100-DH-56082-01C02 | 40 | 12 O'Clock | 3 O'Clock | 6 O'Clock | 9 O'Clock | 3.4 |  | 6.6 | 6.6 | 5.9 | 6.6 |  |  |  | 4 | RADIAL
DH01 | Montara_Topside | FPSO | Open Drain (56) | Pipework | 100-DH-56082-01C02 | 24 | FPSO 2014 | Pipe Wall Thickness | 3392 | Rope Access | 41769.4 | 41769.5 | [36 empty] | 6.4 | CML-24 | CML: type TBC | 3 | 45203 | 45328 | 2014-05-10 09:30 | 2.5 | 0.34013 | A4: Left Quadrant |  | 3.02 | 2.5 | 2.38375 | 5.7 | 9 O'Clock | 100 | 6.02 | 100-DH-56082-01C02 | 40 | 12 O'Clock | 3 O'Clock | 6 O'Clock | 9 O'Clock | 3.2 |  | 6.9 | 6.5 | 6.5 | 5.7 |  |  |  | 4 | RADIAL
DH01 | Montara_Topside | FPSO | Open Drain (56) | Pipework | 100-DH-56082-01C02 | 25 | FPSO 2014 | Pipe Wall Thickness | 3393 | Rope Access | 41769.4 | 41769.5 | [36 empty] | 8.125 | CML-25 | CML: type TBC | 3 | 54282 | 54706 | 2014-05-10 09:30 | 2.5 | 0 | A2: Right Quadrant |  | 3.02 | 2.5 | 2.38375 | 7.7 | 3 O'Clock | 100 | 6.02 | 100-DH-56082-01C02 | 40 | 12 O'Clock | 3 O'Clock | 6 O'Clock | 9 O'Clock | 5.2 |  | 7.8 | 7.7 | 8.8 | 8.2 |  |  |  | 4 | RADIAL
DH01 | Montara_Topside | FPSO | Open Drain (56) | Pipework | 100-DH-56082-01C02 | 26 | FPSO 2014 | Pipe Wall Thickness | 3394 | Rope Access | 41769.4 | 41769.5 | [36 empty] | 8.225 | CML-26 | CML: type TBC | 3 | 54282 | 54706 | 2014-05-10 09:30 | 2.5 | 0 | A3: Inside Quadrant |  | 3.02 | 2.5 | 2.38375 | 7.9 | 6 O'Clock | 100 | 6.02 | 100-DH-56082-01C02 | 40 | 12 O'Clock | 3 O'Clock | 6 O'Clock | 9 O'Clock | 5.4 |  | 8.1 | 8.1 | 7.9 | 8.8 |  |  |  | 4 | RADIAL
DH01 | Montara_Topside | FPSO | Open Drain (56) | Pipework | 100-DH-56082-01C02 | 27 | FPSO 2014 | Pipe Wall Thickness | 3395 | Rope Access | 41769.4 | 41769.5 | [36 empty] | 10.175 | CML-27 | CML: type TBC | 3 | 54282 | 54706 | 2014-05-10 09:30 | 2.5 | 0 | A1: Outside Quadrant |  | 3.02 | 2.5 | 2.38375 | 9.2 | 12 O'Clock | 100 | 6.02 | 100-DH-56082-01C02 | 40 | 12 O'Clock | 3 O'Clock | 6 O'Clock | 9 O'Clock | 6.7 |  | 9.2 | 10.3 | 10.4 | 10.8 |  |  |  | 4 | RADIAL
DH01 | Montara_Topside | FPSO | Open Drain (56) | Pipework | 100-DH-56083-01C02 | 1 | FPSO 2015 | Pipe Wall Thickness | 22526 |  | 42114.29 | 42114.63 | [36 empty] | 5.875 | CML-1 | CML: Elbow | 3 | 52438 | 52802 | 2015-04-20 07:00 | 2.5 | 0.11667 | A2: Right Quadrant |  | 3.02 | 2.5 | 2.38375 | 5.8 | 3 O'Clock | 100 | 6.02 | 100-DH-56083-01C02 | 40 | 12 O'Clock | 3 O'Clock | 6 O'Clock | 9 O'Clock | 3.3 |  | 5.9 | 5.8 | 5.9 | 5.9 |  |  |  | 4 | RADIAL
DH01 | Montara_Topside | FPSO | Open Drain (56) | Pipework | 100-DH-56083-01C02 | 2 | FPSO 2015 | Pipe Wall Thickness | 22527 |  | 42114.29 | 42114.63 | [36 empty] | 5.825 | CML-2 | CML: Pipe Length | 3 | 52438 | 52802 | 2015-04-20 07:00 | 2.5 | 0.11667 | A1: Outside Quadrant |  | 3.02 | 2.5 | 2.38375 | 5.8 | 9 O'Clock | 100 | 6.02 | 100-DH-56083-01C02 | 40 | 12 O'Clock | 3 O'Clock | 6 O'Clock | 9 O'Clock | 3.3 |  | 5.8 | 5.8 | 5.9 | 5.8 |  |  |  | 4 | RADIAL
DH01 | Montara_Topside | FPSO | Open Drain (56) | Pipework | 100-DH-56083-01C02 | 3 | FPSO 2015 | Pipe Wall Thickness | 22528 |  | 42114.29 | 42114.63 | [36 empty] | 5.825 | CML-3 | CML: Pipe Length | 3 | 47194 | 47385 | 2015-04-20 07:00 | 2.5 | 0.22273 | A4: Left Quadrant |  | 3.02 | 2.5 | 2.38375 | 5.6 | 9 O'Clock | 100 | 6.02 | 100-DH-56083-01C02 | 40 | 12 O'Clock | 3 O'Clock | 6 O'Clock | 9 O'Clock | 3.1 |  | 5.8 | 6 | 5.9 | 5.6 |  |  |  | 4 | RADIAL
DH01 | Montara_Topside | FPSO | Open Drain (56) | Pipework | 100-DH-56083-01C02 | 4 | FPSO 2015 | Pipe Wall Thickness | 22529 |  | 42114.29 | 42114.63 | [36 empty] | 5.875 | CML-4 | CML: Pipe Length | 3 | 48997 | 49247 | 2015-04-20 07:00 | 2.5 | 0.1697 | A4: Left Quadrant |  | 3.02 | 2.5 | 2.38375 | 5.7 | 9 O'Clock | 100 | 6.02 | 100-DH-56083-01C02 | 40 | 12 O'Clock | 3 O'Clock | 6 O'Clock | 9 O'Clock | 3.2 |  | 5.9 | 6 | 5.9 | 5.7 |  |  |  | 4 | RADIAL
DH01 | Montara_Topside | FPSO | Open Drain (56) | Pipework | 100-DH-56083-01C02 | 5 | FPSO 2015 | Pipe Wall Thickness | 22530 |  | 42114.29 | 42114.63 | [36 empty] | 5.85 | CML-5 | CML: Pipe Length | 3 | 52438 | 52802 | 2015-04-20 07:00 | 2.5 | 0.11667 | A1: Outside Quadrant |  | 3.02 | 2.5 | 2.38375 | 5.8 | 9 O'Clock | 100 | 6.02 | 100-DH-56083-01C02 | 40 | 12 O'Clock | 3 O'Clock | 6 O'Clock | 9 O'Clock | 3.3 |  | 5.8 | 5.8 | 6 | 5.8 |  |  |  | 4 | RADIAL
DH01 | Montara_Topside | FPSO | Open Drain (56) | Pipework | 100-DH-56083-01C02 | 6 | FPSO 2015 | Pipe Wall Thickness | 22531 |  | 42114.29 | 42114.63 | [36 empty] | 5.775 | CML-6 | CML: Pipe Length | 3 | 48997 | 49247 | 2015-04-20 07:00 | 2.5 | 0.1697 | A1: Outside Quadrant |  | 3.02 | 2.5 | 2.38375 | 5.7 | 12 O'Clock | 100 | 6.02 | 100-DH-56083-01C02 | 40 | 12 O'Clock | 3 O'Clock | 6 O'Clock | 9 O'Clock | 3.2 |  | 5.7 | 5.8 | 5.8 | 5.8 |  |  |  | 4 | RADIAL
DH01 | Montara_Topside | FPSO | Open Drain (56) | Pipework | 100-DH-56083-01C02 | 7 | FPSO 2015 | Pipe Wall Thickness | 22532 |  | 42114.29 | 42114.63 | [36 empty] | 5.875 | CML-7 | CML: Pipe Length | 3 | 52438 | 52802 | 2015-04-20 07:00 | 2.5 | 0.11667 | A2: Right Quadrant |  | 3.02 | 2.5 | 2.38375 | 5.8 | 6 O'Clock | 100 | 6.02 | 100-DH-56083-01C02 | 40 | 12 O'Clock | 3 O'Clock | 6 O'Clock | 9 O'Clock | 3.3 |  | 6 | 5.8 | 5.8 | 5.9 |  |  |  | 4 | RADIAL
DH01 | Montara_Topside | FPSO | Open Drain (56) | Pipework | 100-DH-56084-01C02 | 1 | FPSO 2014 | Pipe Wall Thickness | 3343 | Rope Access | 41767.54 | 41767.58 | [36 empty] | 8.125 | CML-1 | CML: type TBC | 3 | 54282 | 54706 | 2014-05-08 13:00 | 2.5 | 0 | A2: Right Quadrant |  | 3.02 | 2.5 | 2.38375 | 7.9 | 3 O'Clock | 100 | 6.02 | 100-DH-56084-01C02 | 40 | 12 O'Clock | 3 O'Clock | 6 O'Clock | 9 O'Clock | 5.4 |  | 8.1 | 7.9 | 8.5 | 8 |  |  |  | 4 | RADIAL
DH01 | Montara_Topside | FPSO | Open Drain (56) | Pipework | 100-DH-56084-01C02 | 2 | FPSO 2014 | Pipe Wall Thickness | 3344 | Rope Access | 41767.54 | 41767.58 | [36 empty] | 5.725 | CML-2 | CML: type TBC | 3 | 43365 | 43429 | 2014-05-08 13:00 | 2.5 | 0.66258 | A2: Right Quadrant |  | 3.02 | 2.5 | 2.38375 | 5.4 | 3 O'Clock | 100 | 6.02 | 100-DH-56084-01C02 | 40 | 12 O'Clock | 3 O'Clock | 6 O'Clock | 9 O'Clock | 2.9 |  | 5.9 | 5.4 | 6 | 5.6 |  |  |  | 4 | RADIAL
DH01 | Montara_Topside | FPSO | Open Drain (56) | Pipework | 100-DH-56084-01C02 | 3 | FPSO 2014 | Pipe Wall Thickness | 3345 | Rope Access | 41767.54 | 41767.58 | [36 empty] | 9.125 | CML-3 | CML: type TBC | 3 | 54282 | 54706 | 2014-05-08 13:00 | 2.5 | 0 | A1: Outside Quadrant |  | 3.02 | 2.5 | 2.38375 | 8 | 12 O'Clock | 100 | 6.02 | 100-DH-56084-01C02 | 40 | 12 O'Clock | 3 O'Clock | 6 O'Clock | 9 O'Clock | 5.5 |  | 8 | 9.1 | 9.6 | 9.8 |  |  |  | 4 | RADIAL
DH01 | Montara_Topside | FPSO | Open Drain (56) | Pipework | 100-DH-56084-01C02 | 4 | FPSO 2014 | Pipe Wall Thickness | 3346 | Rope Access | 41767.54 | 41767.58 | [36 empty] | 5.7 | CML-4 | CML: type TBC | 3 | 43095 | 43150 | 2014-05-08 13:00 | 2.5 | 0.76945 | A3: Inside Quadrant |  | 3.02 | 2.5 | 2.38375 | 5.3 | 6 O'Clock | 100 | 6.02 | 100-DH-56084-01C02 | 40 | 12 O'Clock | 3 O'Clock | 6 O'Clock | 9 O'Clock | 2.8 |  | 5.6 | 5.9 | 5.3 | 6 |  |  |  | 4 | RADIAL
DH01 | Montara_Topside | FPSO | Open Drain (56) | Pipework | 100-DH-56084-01C02 | 5 | FPSO 2014 | Pipe Wall Thickness | 3347 | Rope Access | 41767.54 | 41767.58 | [36 empty] | 8.45 | CML-5 | CML: type TBC | 3 | 54282 | 54706 | 2014-05-08 13:00 | 2.5 | 0 | A1: Outside Quadrant |  | 3.02 | 2.5 | 2.38375 | 8.1 | 12 O'Clock | 100 | 6.02 | 100-DH-56084-01C02 | 40 | 12 O'Clock | 3 O'Clock | 6 O'Clock | 9 O'Clock | 5.6 |  | 8.1 | 8.3 | 8.5 | 8.9 |  |  |  | 4 | RADIAL
DH01 | Montara_Topside | FPSO | Open Drain (56) | Pipework | 100-DH-56084-01C02 | 6 | FPSO 2014 | Pipe Wall Thickness | 3348 | Rope Access | 41767.54 | 41767.58 | [36 empty] | 7.525 | CML-6 | CML: type TBC | 3 | 54282 | 54706 | 2014-05-08 13:00 | 2.5 | 0 | A2: Right Quadrant |  | 3.02 | 2.5 | 2.38375 | 7.3 | 9 O'Clock | 100 | 6.02 | 100-DH-56084-01C02 | 40 | 12 O'Clock | 3 O'Clock | 6 O'Clock | 9 O'Clock | 4.8 |  | 7.8 | 7.3 | 7.7 | 7.3 |  |  |  | 4 | RADIAL
DH01 | Montara_Topside | FPSO | Open Drain (56) | Pipework | 100-DH-56084-01C02 | 7 | FPSO 2014 | Pipe Wall Thickness | 3349 | Rope Access | 41767.54 | 41767.58 | [36 empty] | 7.45 | CML-7 | CML: type TBC | 3 | 54282 | 54706 | 2014-05-08 13:00 | 2.5 | 0 | A4: Left Quadrant |  | 3.02 | 2.5 | 2.38375 | 6.7 | 9 O'Clock | 100 | 6.02 | 100-DH-56084-01C02 | 40 | 12 O'Clock | 3 O'Clock | 6 O'Clock | 9 O'Clock | 4.2 |  | 7.5 | 7.9 | 7.7 | 6.7 |  |  |  | 4 | RADIAL
DH01 | Montara_Topside | FPSO | Open Drain (56) | Pipework | 100-DH-56084-01C02 | 8 | FPSO 2014 | Pipe Wall Thickness | 3350 | Rope Access | 41767.54 | 41767.58 | [36 empty] | 4.925 | CML-8 | CML: type TBC | 3 | 42272 | 42300 | 2014-05-08 13:00 | 2.5 | 1.51753 | A3: Inside Quadrant |  | 3.02 | 2.5 | 2.38375 | 4.6 | 6 O'Clock | 100 | 6.02 | 100-DH-56084-01C02 | 40 | 12 O'Clock | 3 O'Clock | 6 O'Clock | 9 O'Clock | 2.1 |  | 5.3 | 4.8 | 4.6 | 5 |  |  |  | 4 | RADIAL
#N/A | Montara_Topside | FPSO | Open Drain (56) | Pipework | 100-DH-56085-01C02 | 1 | FPSO 2014 | Pipe Wall Thickness | 3332 | Rope Access | 41767.4 | 41767.46 | [36 empty] | 6.55 | CML-1 | CML: type TBC | 3 | 54282 | 54706 | 2014-05-08 09:30 | 2.5 | 0 | A3: Inside Quadrant |  | 3.02 | 2.5 | 2.38375 | 6.1 | 9 O'Clock | 100 | 6.02 | 100-DH-56085-01C02 | 40 | 12 O'Clock | 3 O'Clock | 6 O'Clock | 9 O'Clock | 3.6 |  | 7.2 | 6.8 | 6.1 | 6.1 |  |  |  | 4 | RADIAL
#N/A | Montara_Topside | FPSO | Open Drain (56) | Pipework | 100-DH-56085-01C02 | 2 | FPSO 2014 | Pipe Wall Thickness | 3333 | Rope Access | 41767.4 | 41767.46 | [36 empty] | 7.65 | CML-2 | CML: type TBC | 3 | 54282 | 54706 | 2014-05-08 09:30 | 2.5 | 0 | A1: Outside Quadrant |  | 3.02 | 2.5 | 2.38375 | 7.4 | 12 O'Clock | 100 | 6.02 | 100-DH-56085-01C02 | 40 | 12 O'Clock | 3 O'Clock | 6 O'Clock | 9 O'Clock | 4.9 |  | 7.4 | 7.9 | 7.5 | 7.8 |  |  |  | 4 | RADIAL
#N/A | Montara_Topside | FPSO | Open Drain (56) | Pipework | 100-DH-56085-01C02 | 3 | FPSO 2014 | Pipe Wall Thickness | 3334 | Rope Access | 41767.4 | 41767.46 | [36 empty] | 5.475 | CML-3 | CML: type TBC | 3 | 43364 | 43428 | 2014-05-08 09:30 | 2.5 | 0.66287 | A1: Outside Quadrant |  | 3.02 | 2.5 | 2.38375 | 5.4 | 6 O'Clock | 100 | 6.02 | 100-DH-56085-01C02 | 40 | 12 O'Clock | 3 O'Clock | 6 O'Clock | 9 O'Clock | 2.9 |  | 5.4 | 5.6 | 5.4 | 5.5 |  |  |  | 4 | RADIAL
#N/A | Montara_Topside | FPSO | Open Drain (56) | Pipework | 100-DH-56085-01C02 | 4 | FPSO 2014 | Pipe Wall Thickness | 3335 | Rope Access | 41767.4 | 41767.46 | [36 empty] | 7.825 | CML-4 | CML: type TBC | 3 | 54282 | 54706 | 2014-05-08 09:30 | 2.5 | 0 | A1: Outside Quadrant |  | 3.02 | 2.5 | 2.38375 | 6.8 | 12 O'Clock | 100 | 6.02 | 100-DH-56085-01C02 | 40 | 12 O'Clock | 3 O'Clock | 6 O'Clock | 9 O'Clock | 4.3 |  | 6.8 | 7.4 | 8.3 | 8.8 |  |  |  | 4 | RADIAL
#N/A | Montara_Topside | FPSO | Open Drain (56) | Pipework | 100-DH-56085-01C02 | 5 | FPSO 2014 | Pipe Wall Thickness | 3336 | Rope Access | 41767.4 | 41767.46 | [36 empty] | 7.75 | CML-5 | CML: type TBC | 3 | 54282 | 54706 | 2014-05-08 09:30 | 2.5 | 0 | A1: Outside Quadrant |  | 3.02 | 2.5 | 2.38375 | 7.6 | 9 O'Clock | 100 | 6.02 | 100-DH-56085-01C02 | 40 | 12 O'Clock | 3 O'Clock | 6 O'Clock | 9 O'Clock | 5.1 |  | 7.6 | 7.9 | 7.9 | 7.6 |  |  |  | 4 | RADIAL
#N/A | Montara_Topside | FPSO | Open Drain (56) | Pipework | 100-DH-56085-01C02 | 6 | FPSO 2014 | Pipe Wall Thickness | 3337 | Rope Access | 41767.4 | 41767.46 | [36 empty] | 5.625 | CML-6 | CML: type TBC | 3 | 42732 | 42775 | 2014-05-08 09:30 | 2.5 | 0.98361 | A1: Outside Quadrant |  | 3.02 | 2.5 | 2.38375 | 5.1 | 12 O'Clock | 100 | 6.02 | 100-DH-56085-01C02 | 40 | 12 O'Clock | 3 O'Clock | 6 O'Clock | 9 O'Clock | 2.6 |  | 5.1 | 6 | 5.6 | 5.8 |  |  |  | 4 | RADIAL
#N/A | Montara_Topside | FPSO | Open Drain (56) | Pipework | 100-DH-56085-01C02 | 7 | FPSO 2014 | Pipe Wall Thickness | 3338 | Rope Access | 41767.4 | 41767.46 | [36 empty] | 7.65 | CML-7 | CML: type TBC | 3 | 54282 | 54706 | 2014-05-08 09:30 | 2.5 | 0 | A1: Outside Quadrant |  | 3.02 | 2.5 | 2.38375 | 6.6 | 12 O'Clock | 100 | 6.02 | 100-DH-56085-01C02 | 40 | 12 O'Clock | 3 O'Clock | 6 O'Clock | 9 O'Clock | 4.1 |  | 6.6 | 8.1 | 8.2 | 7.7 |  |  |  | 4 | RADIAL
DH01 | Montara_Topside | FPSO | Open Drain (56) | Pipework | 100-DH-56086-01C02 | 1 | FPSO 2014 | Pipe Wall Thickness | 20960 | Rope Access | 41775.54 | 41775.67 | [36 empty] | 8.675 | CML-1 | CML: type TBC | 3 | 54282 | 54706 | 2014-05-16 13:00 | 2.5 | 0 | A1: Outside Quadrant |  | 3.02 | 2.5 | 2.38375 | 8.1 | 12 O'Clock | 100 | 6.02 | 100-DH-56086-01C02 | 40 | 12 O'Clock | 3 O'Clock | 6 O'Clock | 9 O'Clock | 5.6 |  | 8.1 | 8.6 | 9.2 | 8.8 |  |  |  | 4 | RADIAL
DH01 | Montara_Topside | FPSO | Open Drain (56) | Pipework | 100-DH-56086-01C02 | 2 | FPSO 2014 | Pipe Wall Thickness | 20961 | Rope Access | 41775.54 | 41775.67 | [36 empty] | 6.325 | CML-2 | CML: type TBC | 3 | 47018 | 47203 | 2014-05-16 13:00 | 2.5 | 0.22973 | A4: Left Quadrant |  | 3.02 | 2.5 | 2.38375 | 5.8 | 9 O'Clock | 100 | 6.02 | 100-DH-56086-01C02 | 40 | 12 O'Clock | 3 O'Clock | 6 O'Clock | 9 O'Clock | 3.3 |  | 6.2 | 6.9 | 6.4 | 5.8 |  |  |  | 4 | RADIAL
DH01 | Montara_Topside | FPSO | Open Drain (56) | Pipework | 100-DH-56086-01C02 | 3 | FPSO 2014 | Pipe Wall Thickness | 20962 | Rope Access | 41775.54 | 41775.67 | [36 empty] | 7.625 | CML-3 | CML: type TBC | 3 | 54282 | 54706 | 2014-05-16 13:00 | 2.5 | 0 | A4: Left Quadrant |  | 3.02 | 2.5 | 2.38375 | 7.2 | 9 O'Clock | 100 | 6.02 | 100-DH-56086-01C02 | 40 | 12 O'Clock | 3 O'Clock | 6 O'Clock | 9 O'Clock | 4.7 |  | 7.8 | 8 | 7.5 | 7.2 |  |  |  | 4 | RADIAL
DH01 | Montara_Topside | FPSO | Open Drain (56) | Pipework | 100-DH-56086-01C02 | 4 | FPSO 2014 | Pipe Wall Thickness | 20963 | Rope Access | 41775.54 | 41775.67 | [36 empty] | 6.475 | CML-4 | CML: type TBC | 3 | 51679 | 52017 | 2014-05-16 13:00 | 2.5 | 0.12531 | A4: Left Quadrant |  | 3.02 | 2.5 | 2.38375 | 5.9 | 9 O'Clock | 100 | 6.02 | 100-DH-56086-01C02 | 40 | 12 O'Clock | 3 O'Clock | 6 O'Clock | 9 O'Clock | 3.4 |  | 6.8 | 6.5 | 6.7 | 5.9 |  |  |  | 4 | RADIAL
DH01 | Montara_Topside | FPSO | Open Drain (56) | Pipework | 100-DH-56086-01C02 | 5 | FPSO 2014 | Pipe Wall Thickness | 20964 | Rope Access | 41775.54 | 41775.67 | [36 empty] | 5.05 | CML-5 | CML: type TBC | 3 | 42434 | 42467 | 2014-05-16 13:00 | 2.5 | 1.27395 | A4: Left Quadrant |  | 3.02 | 2.5 | 2.38375 | 4.8 | 9 O'Clock | 100 | 6.02 | 100-DH-56086-01C02 | 40 | 12 O'Clock | 3 O'Clock | 6 O'Clock | 9 O'Clock | 2.3 |  | 5 | 5.4 | 5 | 4.8 |  |  |  | 4 | RADIAL
DH01 | Montara_Topside | FPSO | Open Drain (56) | Pipework | 100-DH-56086-01C02 | 6 | FPSO 2014 | Pipe Wall Thickness | 20965 | Rope Access | 41775.54 | 41775.67 | [36 empty] | 8.325 | CML-6 | CML: type TBC | 3 | 54282 | 54706 | 2014-05-16 13:00 | 2.5 | 0 | A1: Outside Quadrant |  | 3.02 | 2.5 | 2.38375 | 7.2 | 12 O'Clock | 100 | 6.02 | 100-DH-56086-01C02 | 40 | 12 O'Clock | 3 O'Clock | 6 O'Clock | 9 O'Clock | 4.7 |  | 7.2 | 8.9 | 8.8 | 8.4 |  |  |  | 4 | RADIAL
DH01 | Montara_Topside | FPSO | Open Drain (56) | Pipework | 100-DH-56086-01C02 | 7 | FPSO 2014 | Pipe Wall Thickness | 20966 | Rope Access | 41775.54 | 41775.67 | [36 empty] | 8.875 | CML-7 | CML: type TBC | 3 | 54282 | 54706 | 2014-05-16 13:00 | 2.5 | 0 | A1: Outside Quadrant |  | 3.02 | 2.5 | 2.38375 | 8.5 | 12 O'Clock | 100 | 6.02 | 100-DH-56086-01C02 | 40 | 12 O'Clock | 3 O'Clock | 6 O'Clock | 9 O'Clock | 6 |  | 8.5 | 8.6 | 8.8 | 9.6 |  |  |  | 4 | RADIAL
DH01 | Montara_Topside | FPSO | Open Drain (56) | Pipework | 100-DH-56086-01C02 | 8 | FPSO 2014 | Pipe Wall Thickness | 20967 | Rope Access | 41775.54 | 41775.67 | [36 empty] | 6.875 | CML-8 | CML: type TBC | 3 | 54282 | 54706 | 2014-05-16 13:00 | 2.5 | 0 | A4: Left Quadrant |  | 3.02 | 2.5 | 2.38375 | 6.4 | 9 O'Clock | 100 | 6.02 | 100-DH-56086-01C02 | 40 | 12 O'Clock | 3 O'Clock | 6 O'Clock | 9 O'Clock | 3.9 |  | 6.8 | 7 | 7.3 | 6.4 |  |  |  | 4 | RADIAL
DH01 | Montara_Topside | FPSO | Open Drain (56) | Pipework | 100-DH-56086-01C02 | 9 | FPSO 2014 | Pipe Wall Thickness | 20968 | Rope Access | 41775.54 | 41775.67 | [36 empty] | 7.675 | CML-9 | CML: type TBC | 3 | 54282 | 54706 | 2014-05-16 13:00 | 2.5 | 0 | A1: Outside Quadrant |  | 3.02 | 2.5 | 2.38375 | 7.1 | 12 O'Clock | 100 | 6.02 | 100-DH-56086-01C02 | 40 | 12 O'Clock | 3 O'Clock | 6 O'Clock | 9 O'Clock | 4.6 |  | 7.1 | 7.5 | 7.8 | 8.3 |  |  |  | 4 | RADIAL
DH01 | Montara_Topside | FPSO | Open Drain (56) | Pipework | 100-DH-56086-01C02 | 10 | FPSO 2014 | Pipe Wall Thickness | 20969 | Rope Access | 41775.54 | 41775.67 | [36 empty] | 7.8 | CML-10 | CML: type TBC | 3 | 54282 | 54706 | 2014-05-16 13:00 | 2.5 | 0 | A2: Right Quadrant |  | 3.02 | 2.5 | 2.38375 | 7.2 | 3 O'Clock | 100 | 6.02 | 100-DH-56086-01C02 | 40 | 12 O'Clock | 3 O'Clock | 6 O'Clock | 9 O'Clock | 4.7 |  | 8 | 7.2 | 7.8 | 8.2 |  |  |  | 4 | RADIAL
DH01 | Montara_Topside | FPSO | Open Drain (56) | Pipework | 100-DH-56086-01C02 | 11 | FPSO 2014 | Pipe Wall Thickness | 20970 | Rope Access | 41775.54 | 41775.67 | [36 empty] | 5.175 | CML-11 | CML: type TBC | 3 | 42632 | 42672 | 2014-05-16 13:00 | 2.5 | 1.06511 | A1: Outside Quadrant |  | 3.02 | 2.5 | 2.38375 | 5 | 12 O'Clock | 100 | 6.02 | 100-DH-56086-01C02 | 40 | 12 O'Clock | 3 O'Clock | 6 O'Clock | 9 O'Clock | 2.5 |  | 5 | 5.2 | 5.3 | 5.2 |  |  |  | 4 | RADIAL
DH01 | Montara_Topside | FPSO | Open Drain (56) | Pipework | 100-DH-56086-01C02 | 12 | FPSO 2014 | Pipe Wall Thickness | 20971 | Rope Access | 41775.54 | 41775.67 | [36 empty] | 5.525 | CML-12 | CML: type TBC | 3 | 42292 | 42321 | 2014-05-16 13:00 | 2.5 | 1.4828 | A2: Right Quadrant |  | 3.02 | 2.5 | 2.38375 | 4.6 | 3 O'Clock | 100 | 6.02 | 100-DH-56086-01C02 | 40 | 12 O'Clock | 3 O'Clock | 6 O'Clock | 9 O'Clock | 2.1 |  | 5.7 | 4.6 | 5.6 | 6.2 |  |  |  | 4 | RADIAL
DH01 | Montara_Topside | FPSO | Open Drain (56) | Pipework | 100-DH-56086-01C02 | 13 | FPSO 2014 | Pipe Wall Thickness | 20972 | Rope Access | 41775.54 | 41775.67 | [36 empty] | 5.075 | CML-13 | CML: type TBC | 3 | 42632 | 42672 | 2014-05-16 13:00 | 2.5 | 1.06511 | A1: Outside Quadrant |  | 3.02 | 2.5 | 2.38375 | 5 | 9 O'Clock | 100 | 6.02 | 100-DH-56086-01C02 | 40 | 12 O'Clock | 3 O'Clock | 6 O'Clock | 9 O'Clock | 2.5 |  | 5 | 5.1 | 5.2 | 5 |  |  |  | 4 | RADIAL
DH01 | Montara_Topside | FPSO | Open Drain (56) | Pipework | 100-DH-56086-01C02 | 14 | FPSO 2014 | Pipe Wall Thickness | 20973 | Rope Access | 41775.54 | 41775.67 | [36 empty] | 7.325 | CML-14 | CML: type TBC | 3 | 54282 | 54706 | 2014-05-16 13:00 | 2.5 | 0 | A4: Left Quadrant |  | 3.02 | 2.5 | 2.38375 | 6.9 | 9 O'Clock | 100 | 6.02 | 100-DH-56086-01C02 | 40 | 12 O'Clock | 3 O'Clock | 6 O'Clock | 9 O'Clock | 4.4 |  | 7.7 | 7.2 | 7.5 | 6.9 |  |  |  | 4 | RADIAL
DH01 | Montara_Topside | FPSO | Open Drain (56) | Pipework | 100-DH-56086-01C02 | 15 | FPSO 2014 | Pipe Wall Thickness | 20974 | Rope Access | 41775.54 | 41775.67 | [36 empty] | 5.075 | CML-15 | CML: type TBC | 3 | 42235 | 42262 | 2014-05-16 13:00 | 2.5 | 1.58722 | A1: Outside Quadrant |  | 3.02 | 2.5 | 2.38375 | 4.5 | 12 O'Clock | 100 | 6.02 | 100-DH-56086-01C02 | 40 | 12 O'Clock | 3 O'Clock | 6 O'Clock | 9 O'Clock | 2 |  | 4.5 | 4.6 | 5.4 | 5.8 |  |  |  | 4 | RADIAL
DH01 | Montara_Topside | FPSO | Open Drain (56) | Pipework | 100-DH-56086-01C02 | 16 | FPSO 2014 | Pipe Wall Thickness | 20975 | Rope Access | 41775.54 | 41775.67 | [36 empty] | 5.325 | CML-16 | CML: type TBC | 3 | 42763 | 42807 | 2014-05-16 13:00 | 2.5 | 0.96069 | A1: Outside Quadrant |  | 3.02 | 2.5 | 2.38375 | 5.1 | 12 O'Clock | 100 | 6.02 | 100-DH-56086-01C02 | 40 | 12 O'Clock | 3 O'Clock | 6 O'Clock | 9 O'Clock | 2.6 |  | 5.1 | 5.4 | 5.5 | 5.3 |  |  |  | 4 | RADIAL
DH01 | Montara_Topside | FPSO | Open Drain (56) | Pipework | 100-DH-56086-01C02 | 17 | FPSO 2014 | Pipe Wall Thickness | 20976 | Rope Access | 41775.54 | 41775.67 | [36 empty] | 5.475 | CML-17 | CML: type TBC | 3 | 42763 | 42807 | 2014-05-16 13:00 | 2.5 | 0.96069 | A1: Outside Quadrant |  | 3.02 | 2.5 | 2.38375 | 5.1 | 12 O'Clock | 100 | 6.02 | 100-DH-56086-01C02 | 40 | 12 O'Clock | 3 O'Clock | 6 O'Clock | 9 O'Clock | 2.6 |  | 5.1 | 5.3 | 6.2 | 5.3 |  |  |  | 4 | RADIAL
DH01 | Montara_Topside | FPSO | Open Drain (56) | Pipework | 100-DH-56086-01C02 | 18 | FPSO 2014 | Pipe Wall Thickness | 20977 | Rope Access | 41775.54 | 41775.67 | [36 empty] | 7.375 | CML-18 | CML: type TBC | 3 | 54282 | 54706 | 2014-05-16 13:00 | 2.5 | 0 | A1: Outside Quadrant |  | 3.02 | 2.5 | 2.38375 | 6.7 | 12 O'Clock | 100 | 6.02 | 100-DH-56086-01C02 | 40 | 12 O'Clock | 3 O'Clock | 6 O'Clock | 9 O'Clock | 4.2 |  | 6.7 | 8 | 7.8 | 7 |  |  |  | 4 | RADIAL
DH01 | Montara_Topside | FPSO | Open Drain (56) | Pipework | 100-DH-56086-01C02 | 19 | FPSO 2014 | Pipe Wall Thickness | 20978 | Rope Access | 41775.54 | 41775.67 | [36 empty] | 5.95 | CML-19 | CML: type TBC | 3 | 43134 | 43191 | 2014-05-16 13:00 | 2.5 | 0.75184 | A4: Left Quadrant |  | 3.02 | 2.5 | 2.38375 | 5.3 | 9 O'Clock | 100 | 6.02 | 100-DH-56086-01C02 | 40 | 12 O'Clock | 3 O'Clock | 6 O'Clock | 9 O'Clock | 2.8 |  | 5.6 | 5.9 | 7 | 5.3 |  |  |  | 4 | RADIAL
DH01 | Montara_Topside | FPSO | Open Drain (56) | Pipework | 100-DH-56086-01C02 | 20 | FPSO 2014 | Pipe Wall Thickness | 20979 | Rope Access | 41775.54 | 41775.67 | [36 empty] | 7.05 | CML-20 | CML: type TBC | 3 | 54282 | 54706 | 2014-05-16 13:00 | 2.5 | 0 | A4: Left Quadrant |  | 3.02 | 2.5 | 2.38375 | 6.6 | 9 O'Clock | 100 | 6.02 | 100-DH-56086-01C02 | 40 | 12 O'Clock | 3 O'Clock | 6 O'Clock | 9 O'Clock | 4.1 |  | 7.3 | 7.5 | 6.8 | 6.6 |  |  |  | 4 | RADIAL
DH01 | Montara_Topside | FPSO | Open Drain (56) | Pipework | 100-DH-56086-01C02 | 21 | FPSO 2014 | Pipe Wall Thickness | 20980 | Rope Access | 41775.54 | 41775.67 | [36 empty] | 6.225 | CML-21 | CML: type TBC | 3 | 51679 | 52017 | 2014-05-16 13:00 | 2.5 | 0.12531 | A3: Inside Quadrant |  | 3.02 | 2.5 | 2.38375 | 5.9 | 9 O'Clock | 100 | 6.02 | 100-DH-56086-01C02 | 40 | 12 O'Clock | 3 O'Clock | 6 O'Clock | 9 O'Clock | 3.4 |  | 6.3 | 6.8 | 5.9 | 5.9 |  |  |  | 4 | RADIAL
DH01 | Montara_Topside | FPSO | Open Drain (56) | Pipework | 100-DH-56086-01C02 | 22 | FPSO 2014 | Pipe Wall Thickness | 20981 | Rope Access | 41775.54 | 41775.67 | [36 empty] | 5.775 | CML-22 | CML: type TBC | 3 | 43134 | 43191 | 2014-05-16 13:00 | 2.5 | 0.75184 | A4: Left Quadrant |  | 3.02 | 2.5 | 2.38375 | 5.3 | 9 O'Clock | 100 | 6.02 | 100-DH-56086-01C02 | 40 | 12 O'Clock | 3 O'Clock | 6 O'Clock | 9 O'Clock | 2.8 |  | 5.9 | 5.8 | 6.1 | 5.3 |  |  |  | 4 | RADIAL
DH01 | Montara_Topside | FPSO | Open Drain (56) | Pipework | 100-DH-56087-01C02 | 1 | FPSO 2015 | Pipe Wall Thickness | 8031 | Line is FFS. Current RBI frequency is 48m. Action: Inspect in 60m (Jan. 2020). RBI to be updated | 42024.6 | 42024.63 |  |  | Administrator | 42255.69 | [32 empty] | 10.15 | CML-1 | CML: Reducing Tee | 3 | 54282 | 54706 | 2015-01-20 14:30 | 2.5 | 0 | A4: Left Quadrant |  | 3.02 | 2.5 | 2.38375 | 9.3 | 9 O'Clock | 100 | 6.02 | 100-DH-56087-01C02 | 40 | 12 O'Clock | 3 O'Clock | 6 O'Clock | 9 O'Clock | 6.8 |  | 11.1 | 10.8 | 9.4 | 9.3 |  |  |  | 4 | RADIAL
DH01 | Montara_Topside | FPSO | Open Drain (56) | Pipework | 100-DH-56087-01C02 | 2 | FPSO 2015 | Pipe Wall Thickness | 8032 | Line is FFS. Current RBI frequency is 48m. Action: Inspect in 60m (Jan. 2020). RBI to be updated | 42024.6 | 42024.63 |  |  | Administrator | 42255.69 | [32 empty] | 7.275 | CML-2 | CML: Reducing Tee | 3 | 54282 | 54706 | 2015-01-20 14:30 | 2.5 | 0 | A1: Outside Quadrant |  | 3.02 | 2.5 | 2.38375 | 6.2 | 12 O'Clock | 100 | 6.02 | 100-DH-56087-01C02 | 40 | 12 O'Clock | 3 O'Clock | 6 O'Clock | 9 O'Clock | 3.7 |  | 6.2 | 8 | 8.1 | 6.8 |  |  |  | 4 | RADIAL
DH01 | Montara_Topside | FPSO | Open Drain (56) | Pipework | 100-DH-56087-01C02 | 3 | FPSO 2015 | Pipe Wall Thickness | 8033 | Line is FFS. Current RBI frequency is 48m. Action: Inspect in 60m (Jan. 2020). RBI to be updated | 42024.6 | 42024.63 |  |  | Administrator | 42255.69 | [32 empty] | 8.1 | CML-3 | CML: Reducing Tee | 3 | 54282 | 54706 | 2015-01-20 14:30 | 2.5 | 0 | A2: Right Quadrant |  | 3.02 | 2.5 | 2.38375 | 7.9 | 6 O'Clock | 100 | 6.02 | 100-DH-56087-01C02 | 40 | 12 O'Clock | 3 O'Clock | 6 O'Clock | 9 O'Clock | 5.4 |  | 8.2 | 7.9 | 7.9 | 8.4 |  |  |  | 4 | RADIAL
DH01 | Montara_Topside | FPSO | Open Drain (56) | Pipework | 100-DH-56087-01C02 | 4 | FPSO 2015 | Pipe Wall Thickness | 8034 | Line is FFS. Current RBI frequency is 48m. Action: Inspect in 60m (Jan. 2020). RBI to be updated | 42024.6 | 42024.63 |  |  | Administrator | 42255.69 | [32 empty] | 7.35 | CML-4 | CML: Reducing Tee | 3 | 54282 | 54706 | 2015-01-20 14:30 | 2.5 | 0 | A1: Outside Quadrant |  | 3.02 | 2.5 | 2.38375 | 7.2 | 12 O'Clock | 100 | 6.02 | 100-DH-56087-01C02 | 40 | 12 O'Clock | 3 O'Clock | 6 O'Clock | 9 O'Clock | 4.7 |  | 7.2 | 7.5 | 7.3 | 7.4 |  |  |  | 4 | RADIAL
DH01 | Montara_Topside | FPSO | Open Drain (56) | Pipework | 100-DH-56087-01C02 | 5 | FPSO 2015 | Pipe Wall Thickness | 8035 | Line is FFS. Current RBI frequency is 48m. Action: Inspect in 60m (Jan. 2020). RBI to be updated | 42024.6 | 42024.63 |  |  | Administrator | 42255.69 | [32 empty] | 6.025 | CML-5 | CML: Pipe Length | 3 | 51003 | 51319 | 2015-01-20 14:30 | 2.5 | 0.13415 | A1: Outside Quadrant |  | 3.02 | 2.5 | 2.38375 | 5.8 | 12 O'Clock | 100 | 6.02 | 100-DH-56087-01C02 | 40 | 12 O'Clock | 3 O'Clock | 6 O'Clock | 9 O'Clock | 3.3 |  | 5.8 | 6.2 | 6.2 | 5.9 |  |  |  | 4 | RADIAL
DH01 | Montara_Topside | FPSO | Open Drain (56) | Pipework | 100-DH-56087-01C02 | 6 | FPSO 2015 | Pipe Wall Thickness | 8036 | Line is FFS. Current RBI frequency is 48m. Action: Inspect in 60m (Jan. 2020). RBI to be updated | 42024.6 | 42024.63 |  |  | Administrator | 42255.69 | [32 empty] | 7.925 | CML-6 | CML: Reducing Tee | 3 | 54282 | 54706 | 2015-01-20 14:30 | 2.5 | 0 | A2: Right Quadrant |  | 3.02 | 2.5 | 2.38375 | 7.5 | 9 O'Clock | 100 | 6.02 | 100-DH-56087-01C02 | 40 | 12 O'Clock | 3 O'Clock | 6 O'Clock | 9 O'Clock | 5 |  | 8.6 | 7.5 | 8.1 | 7.5 |  |  |  | 4 | RADIAL
DH01 | Montara_Topside | FPSO | Open Drain (56) | Pipework | 100-DH-56087-01C02 | 7 | FPSO 2015 | Pipe Wall Thickness | 8037 | Line is FFS. Current RBI frequency is 48m. Action: Inspect in 60m (Jan. 2020). RBI to be updated | 42024.6 | 42024.63 |  |  | Administrator | 42255.68875 | [32 empty] | 10.425 | CML-7 | CML: Pipe Length | 3 | 54282 | 54706 | 2015-01-20 14:30 | 2.5 | 0 | A4: Left Quadrant |  | 3.02 | 2.5 | 2.38375 | 9.2 | 9 O'Clock | 100 | 6.02 | 100-DH-56087-01C02 | 40 | 12 O'Clock | 3 O'Clock | 6 O'Clock | 9 O'Clock | 6.7 |  | 10.3 | 11.6 | 10.6 | 9.2 |  |  |  | 4 | RADIAL
DH01 | Montara_Topside | FPSO | Open Drain (56) | Pipework | 100-DH-56087-01C02 | 8 | FPSO 2015 | Pipe Wall Thickness | 8038 | Line is FFS. Current RBI frequency is 48m. Action: Inspect in 60m (Jan. 2020). RBI to be updated | 42024.6 | 42024.63 |  |  | Administrator | 42255.69 | [32 empty] | 10.55 | CML-8 | CML: type TBC | 3 | 54282 | 54706 | 2015-01-20 14:30 | 2.5 | 0 | A3: Inside Quadrant |  | 3.02 | 2.5 | 2.38375 | 10.3 | 6 O'Clock | 100 | 6.02 | 100-DH-56087-01C02 | 40 | 12 O'Clock | 3 O'Clock | 6 O'Clock | 9 O'Clock | 7.8 |  | 10.4 | 11.1 | 10.3 | 10.4 |  |  |  | 4 | RADIAL
DH01 | Montara_Topside | FPSO | Open Drain (56) | Pipework | 100-DH-56087-01C02 | 9 | FPSO 2015 | Pipe Wall Thickness | 8039 | Line is FFS. Current RBI frequency is 48m. Action: Inspect in 60m (Jan. 2020). RBI to be updated | 42024.6 | 42024.63 |  |  | Administrator | 42255.69 | [32 empty] | 7.025 | CML-9 | CML: type TBC | 3 | 54282 | 54706 | 2015-01-20 14:30 | 2.5 | 0 | A2: Right Quadrant |  | 3.02 | 2.5 | 2.38375 | 6.3 | 3 O'Clock | 100 | 6.02 | 100-DH-56087-01C02 | 40 | 12 O'Clock | 3 O'Clock | 6 O'Clock | 9 O'Clock | 3.8 |  | 7.8 | 6.3 | 7.1 | 6.9 |  |  |  | 4 | RADIAL
DH01 | Montara_Topside | FPSO | Open Drain (56) | Pipework | 100-DH-56087-01C02 | 10 | FPSO 2015 | Pipe Wall Thickness | 8040 | Line is FFS. Current RBI frequency is 48m. Action: Inspect in 60m (Jan. 2020). RBI to be updated Line is FFS. Current RBI frequency is 48m. Action: Inspect in 60m (Jan. 2020). RBI to be updated | 42024.6 | 42024.625 |  |  | Administrator | 42255.69 | [32 empty] | 6.85 | CML-10 | CML: type TBC | 3 | 54282 | 54706 | 2015-01-20 14:30 | 2.5 | 0 | A2: Right Quadrant |  | 3.02 | 2.5 | 2.38375 | 6.3 | 3 O'Clock | 100 | 6.02 | 100-DH-56087-01C02 | 40 | 12 O'Clock | 3 O'Clock | 6 O'Clock | 9 O'Clock | 3.8 |  | 6.9 | 6.3 | 7.2 | 7 |  |  |  | 4 | RADIAL
DH01 | Montara_Topside | FPSO | Open Drain (56) | Pipework | 100-DH-56088-01C02 | 1 | FPSO 2014 | Pipe Wall Thickness | 5194 | Rope Access | 41779.29 | 41779.38 | [36 empty] | 10.325 | CML-1 | CML: Reducing Tee | 3 | 54282 | 54706 | 2014-05-20 07:00 | 2.5 | 0 | A4: Left Quadrant |  | 3.02 | 2.5 | 2.38375 | 8.9 | 9 O'Clock | 100 | 6.02 | 100-DH-56088-01C02 | 40 | 12 O'Clock | 3 O'Clock | 6 O'Clock | 9 O'Clock | 6.4 |  | 10.7 | 10.8 | 10.9 | 8.9 |  |  |  | 4 | RADIAL
DH01 | Montara_Topside | FPSO | Open Drain (56) | Pipework | 100-DH-56088-01C02 | 2 | FPSO 2014 | Pipe Wall Thickness | 5195 | Rope Access | 41779.29 | 41779.38 | [36 empty] | 10.05 | CML-2 | CML: Reducing Tee | 3 | 54282 | 54706 | 2014-05-20 07:00 | 2.5 | 0 | A4: Left Quadrant |  | 3.02 | 2.5 | 2.38375 | 9.2 | 9 O'Clock | 100 | 6.02 | 100-DH-56088-01C02 | 40 | 12 O'Clock | 3 O'Clock | 6 O'Clock | 9 O'Clock | 6.7 |  | 10.7 | 10.5 | 9.8 | 9.2 |  |  |  | 4 | RADIAL
DH01 | Montara_Topside | FPSO | Open Drain (56) | Pipework | 100-DH-56088-01C02 | 3 | FPSO 2014 | Pipe Wall Thickness | 5196 | Rope Access | 41779.29 | 41779.38 | [36 empty] | 10.3 | CML-3 | CML: Reducing Tee | 3 | 54282 | 54706 | 2014-05-20 07:00 | 2.5 | 0 | A4: Left Quadrant |  | 3.02 | 2.5 | 2.38375 | 9.8 | 9 O'Clock | 100 | 6.02 | 100-DH-56088-01C02 | 40 | 12 O'Clock | 3 O'Clock | 6 O'Clock | 9 O'Clock | 7.3 |  | 10.3 | 10.6 | 10.5 | 9.8 |  |  |  | 4 | RADIAL
DH01 | Montara_Topside | FPSO | Open Drain (56) | Pipework | 100-DH-56088-01C02 | 4 | FPSO 2014 | Pipe Wall Thickness | 5197 | Rope Access | 41779.29 | 41779.38 | [36 empty] | 5.65 | CML-4 | CML: Elbow | 3 | 43153 | 43210 | 2014-05-20 07:00 | 2.5 | 0.74386 | A1: Outside Quadrant |  | 3.02 | 2.5 | 2.38375 | 5.3 | 12 O'Clock | 100 | 6.02 | 100-DH-56088-01C02 | 40 | 12 O'Clock | 3 O'Clock | 6 O'Clock | 9 O'Clock | 2.8 |  | 5.3 | 6.4 | 5.4 | 5.5 |  |  |  | 4 | RADIAL
DH01 | Montara_Topside | FPSO | Open Drain (56) | Pipework | 100-DH-56088-01C02 | 5 | FPSO 2014 | Pipe Wall Thickness | 5198 | Rope Access | 41779.29 | 41779.38 | [36 empty] | 7.675 | CML-5 | CML: Equal Tee | 3 | 54282 | 54706 | 2014-05-20 07:00 | 2.5 | 0 | A1: Outside Quadrant |  | 3.02 | 2.5 | 2.38375 | 6.2 | 12 O'Clock | 100 | 6.02 | 100-DH-56088-01C02 | 40 | 12 O'Clock | 3 O'Clock | 6 O'Clock | 9 O'Clock | 3.7 |  | 6.2 | 8.2 | 8.8 | 7.5 |  |  |  | 4 | RADIAL
DH01 | Montara_Topside | FPSO | Open Drain (56) | Pipework | 100-DH-56088-01C02 | 6 | FPSO 2014 | Pipe Wall Thickness | 5199 | Rope Access | 41779.29 | 41779.38 | [36 empty] | 7.1 | CML-6 | CML: Reducing Tee | 3 | 54282 | 54706 | 2014-05-20 07:00 | 2.5 | 0 | A4: Left Quadrant |  | 3.02 | 2.5 | 2.38375 | 6.6 | 9 O'Clock | 100 | 6.02 | 100-DH-56088-01C02 | 40 | 12 O'Clock | 3 O'Clock | 6 O'Clock | 9 O'Clock | 4.1 |  | 7.4 | 7.2 | 7.2 | 6.6 |  |  |  | 4 | RADIAL
DH01 | Montara_Topside | FPSO | Open Drain (56) | Pipework | 100-DH-56088-01C02 | 7 | FPSO 2014 | Pipe Wall Thickness | 5200 | Rope Access | 41779.29 | 41779.38 | [36 empty] | 7.475 | CML-7 | CML: Reducing Tee | 3 | 54282 | 54706 | 2014-05-20 07:00 | 2.5 | 0 | A3: Inside Quadrant |  | 3.02 | 2.5 | 2.38375 | 6.7 | 6 O'Clock | 100 | 6.02 | 100-DH-56088-01C02 | 40 | 12 O'Clock | 3 O'Clock | 6 O'Clock | 9 O'Clock | 4.2 |  | 7.7 | 8.1 | 6.7 | 7.4 |  |  |  | 4 | RADIAL
DH01 | Montara_Topside | FPSO | Open Drain (56) | Pipework | 100-DH-56088-01C02 | 8 | FPSO 2014 | Pipe Wall Thickness | 5201 | Rope Access | 41779.29 | 41779.38 | [36 empty] | 6.775 | CML-8 | CML: Reducing Tee | 3 | 103605 | 105658 | 2014-05-20 07:00 | 2.5 | 0.02066 | A3: Inside Quadrant |  | 3.02 | 2.5 | 2.38375 | 6 | 6 O'Clock | 100 | 6.02 | 100-DH-56088-01C02 | 40 | 12 O'Clock | 3 O'Clock | 6 O'Clock | 9 O'Clock | 3.5 |  | 7 | 6.8 | 6 | 7.3 |  |  |  | 4 | RADIAL
DH01 | Montara_Topside | FPSO | Open Drain (56) | Pipework | 100-DH-56088-01C02 | 9 | FPSO 2014 | Pipe Wall Thickness | 5202 | Rope Access | 41779.29 | 41779.38 | [36 empty] | 6.325 | CML-9 | CML: Reducing Tee | 3 | 47078 | 47265 | 2014-05-20 07:00 | 2.5 | 0.22729 | A2: Right Quadrant |  | 3.02 | 2.5 | 2.38375 | 5.8 | 3 O'Clock | 100 | 6.02 | 100-DH-56088-01C02 | 40 | 12 O'Clock | 3 O'Clock | 6 O'Clock | 9 O'Clock | 3.3 |  | 7 | 5.8 | 5.9 | 6.6 |  |  |  | 4 | RADIAL
DH01 | Montara_Topside | FPSO | Open Drain (56) | Pipework | 100-DH-56088-01C02 | 10 | FPSO 2014 | Pipe Wall Thickness | 5203 | Rope Access | 41779.29 | 41779.38 | [35 empty] | Low alarm breach | 6.725 | CML-10 | CML: Equal Tee | 3 | 41779 | 41790 | 2014-05-20 07:00 | 2.5 | 3.63666 | A2: Right Quadrant |  | 3.02 | 2.5 | 2.38375 | 2.5 | 3 O'Clock | 100 | 6.02 | 100-DH-56088-01C02 | 40 | 12 O'Clock | 3 O'Clock | 6 O'Clock | 9 O'Clock | 0 |  | 8 | 2.5 | 8.3 | 8.1 |  |  |  | 4 | RADIAL
DH01 | Montara_Topside | FPSO | Open Drain (56) | Pipework | 100-DH-56088-01C02 | 11 | FPSO 2014 | Pipe Wall Thickness | 5204 | Rope Access | 41779.29 | 41779.38 | [36 empty] | 10.65 | CML-11 | CML: Equal Tee | 3 | 54282 | 54706 | 2014-05-20 07:00 | 2.5 | 0 | A2: Right Quadrant |  | 3.02 | 2.5 | 2.38375 | 10.6 | 9 O'Clock | 100 | 6.02 | 100-DH-56088-01C02 | 40 | 12 O'Clock | 3 O'Clock | 6 O'Clock | 9 O'Clock | 8.1 |  | 10.7 | 10.6 | 10.7 | 10.6 |  |  |  | 4 | RADIAL
DH01 | Montara_Topside | FPSO | Open Drain (56) | Pipework | 100-DH-56088-01C02 | 12 | FPSO 2014 | Pipe Wall Thickness | 5205 | Rope Access | 41779.29 | 41779.38 | [36 empty] | 7.55 | CML-12 | CML: Reducing Tee | 3 | 103605 | 105658 | 2014-05-20 07:00 | 2.5 | 0.02066 | A2: Right Quadrant |  | 3.02 | 2.5 | 2.38375 | 6 | 3 O'Clock | 100 | 6.02 | 100-DH-56088-01C02 | 40 | 12 O'Clock | 3 O'Clock | 6 O'Clock | 9 O'Clock | 3.5 |  | 7 | 6 | 9.7 | 7.5 |  |  |  | 4 | RADIAL
DH01 | Montara_Topside | FPSO | Open Drain (56) | Pipework | 100-DH-56088-01C02 | 13 | FPSO 2014 | Pipe Wall Thickness | 5206 | Rope Access | 41779.29 | 41779.38 | [36 empty] | 6.4 | CML-13 | CML: Reducing Tee | 3 | 51789 | 52131 | 2014-05-20 07:00 | 2.5 | 0.12398 | A3: Inside Quadrant |  | 3.02 | 2.5 | 2.38375 | 5.9 | 9 O'Clock | 100 | 6.02 | 100-DH-56088-01C02 | 40 | 12 O'Clock | 3 O'Clock | 6 O'Clock | 9 O'Clock | 3.4 |  | 6.3 | 7.5 | 5.9 | 5.9 |  |  |  | 4 | RADIAL
DH01 | Montara_Topside | FPSO | Open Drain (56) | Pipework | 100-DH-56088-01C02 | 14 | FPSO 2014 | Pipe Wall Thickness | 5207 | Rope Access | 41779.29 | 41779.38 | [36 empty] | 10.175 | CML-14 | CML: Reducing Tee | 3 | 54282 | 54706 | 2014-05-20 07:00 | 2.5 | 0 | A4: Left Quadrant |  | 3.02 | 2.5 | 2.38375 | 9.2 | 9 O'Clock | 100 | 6.02 | 100-DH-56088-01C02 | 40 | 12 O'Clock | 3 O'Clock | 6 O'Clock | 9 O'Clock | 6.7 |  | 10.3 | 10.7 | 10.5 | 9.2 |  |  |  | 4 | RADIAL
DH01 | Montara_Topside | FPSO | Open Drain (56) | Pipework | 100-DH-56088-01C02 | 15 | FPSO 2014 | Pipe Wall Thickness | 5208 | Rope Access | 41779.29 | 41779.38 | [36 empty] | 8.325 | CML-15 | CML: Equal Tee | 3 | 54282 | 54706 | 2014-05-20 07:00 | 2.5 | 0 | A4: Left Quadrant |  | 3.02 | 2.5 | 2.38375 | 7.9 | 9 O'Clock | 100 | 6.02 | 100-DH-56088-01C02 | 40 | 12 O'Clock | 3 O'Clock | 6 O'Clock | 9 O'Clock | 5.4 |  | 8.2 | 8.8 | 8.4 | 7.9 |  |  |  | 4 | RADIAL
DH01 | Montara_Topside | FPSO | Open Drain (56) | Pipework | 100-DH-56088-01C02 | 16 | FPSO 2014 | Pipe Wall Thickness | 5209 | Rope Access | 41779.29 | 41779.38 | [36 empty] | 9.275 | CML-16 | CML: Reducing Tee | 3 | 54282 | 54706 | 2014-05-20 07:00 | 2.5 | 0 | A2: Right Quadrant |  | 3.02 | 2.5 | 2.38375 | 7.7 | 3 O'Clock | 100 | 6.02 | 100-DH-56088-01C02 | 40 | 12 O'Clock | 3 O'Clock | 6 O'Clock | 9 O'Clock | 5.2 |  | 10.2 | 7.7 | 9.4 | 9.8 |  |  |  | 4 | RADIAL
DH01 | Montara_Topside | FPSO | Open Drain (56) | Pipework | 100-DH-56088-01C02 | 17 | FPSO 2014 | Pipe Wall Thickness | 5210 | Rope Access | 41779.29 | 41779.375 | [36 empty] | 9.925 | CML-17 | CML: Reducing Tee | 3 | 54282 | 54706 | 2014-05-20 07:00 | 2.5 | 0 | A2: Right Quadrant |  | 3.02 | 2.5 | 2.38375 | 7.7 | 3 O'Clock | 100 | 6.02 | 100-DH-56088-01C02 | 40 | 12 O'Clock | 3 O'Clock | 6 O'Clock | 9 O'Clock | 5.2 |  | 10.4 | 7.7 | 10.8 | 10.8 |  |  |  | 4 | RADIAL
#N/A | Montara_Topside | FPSO | Open Drain (56) | Pipework | 100-DH-56089-01C02 | 1 | FPSO 2015 | Pipe Wall Thickness | 8060 |  | 42026.31 | 42026.63 | [36 empty] | 10.175 | CML-1 | CML: type TBC | 3 |  |  | 2015-01-22 07:30 | 2.5 | 0 | A3: Inside Quadrant |  |  | 2.5 |  | 9.4 | 6 O'Clock | 100 |  | 100-DH-56089-01C02 | 40STD | 12 O'Clock | 3 O'Clock | 6 O'Clock | 9 O'Clock | 6.9 |  | 10.3 | 10.4 | 9.4 | 10.6 |  |  |  | 4 | RADIAL
DH01 | Montara_Topside | FPSO | Open Drain (56) | Pipework | 100-DH-56561-01C02 | 1 | FPSO 2015 | Pipe Wall Thickness | 7933 |  | 42021.54 | 42021.63 | [36 empty] | 10.275 | CML-1 | CML: Reducing Tee | 3 | 54282 | 54706 | 2015-01-17 13:00 | 2.5 | 0 | A3: Inside Quadrant |  | 3.02 | 2.5 | 2.38375 | 10 | 6 O'Clock | 100 | 6.02 | 100-DH-56561-01C02 | 40 | 12 O'Clock | 3 O'Clock | 6 O'Clock | 9 O'Clock | 7.5 |  | 10.5 | 10.5 | 10 | 10.1 |  |  |  | 4 | RADIAL
DH01 | Montara_Topside | FPSO | Open Drain (56) | Pipework | 100-DH-56561-01C02 | 2 | FPSO 2015 | Pipe Wall Thickness | 7934 |  | 42021.54 | 42021.63 | [36 empty] | 10.125 | CML-2 | CML: Reducing Tee | 3 | 54282 | 54706 | 2015-01-17 13:00 | 2.5 | 0 | A1: Outside Quadrant |  | 3.02 | 2.5 | 2.38375 | 9.7 | 12 O'Clock | 100 | 6.02 | 100-DH-56561-01C02 | 40 | 12 O'Clock | 3 O'Clock | 6 O'Clock | 9 O'Clock | 7.2 |  | 9.7 | 10.6 | 10.2 | 10 |  |  |  | 4 | RADIAL
DH01 | Montara_Topside | FPSO | Open Drain (56) | Pipework | 100-DH-56561-01C02 | 3 | FPSO 2015 | Pipe Wall Thickness | 7935 |  | 42021.54 | 42021.63 | [36 empty] | 10.4 | CML-3 | CML: Reducing Tee | 3 | 54282 | 54706 | 2015-01-17 13:00 | 2.5 | 0 | A1: Outside Quadrant |  | 3.02 | 2.5 | 2.38375 | 9.7 | 12 O'Clock | 100 | 6.02 | 100-DH-56561-01C02 | 40 | 12 O'Clock | 3 O'Clock | 6 O'Clock | 9 O'Clock | 7.2 |  | 9.7 | 11.1 | 10.7 | 10.1 |  |  |  | 4 | RADIAL
DH01 | Montara_Topside | FPSO | Open Drain (56) | Pipework | 100-DH-56561-01C02 | 4 | FPSO 2015 | Pipe Wall Thickness | 7936 |  | 42021.54 | 42021.63 | [36 empty] | 5.4 | CML-4 | CML: Elbow | 3 | 43481 | 43549 | 2015-01-17 13:00 | 2.5 | 0.62515 | A1: Outside Quadrant |  | 3.02 | 2.5 | 2.38375 | 5 | 12 O'Clock | 100 | 6.02 | 100-DH-56561-01C02 | 40 | 12 O'Clock | 3 O'Clock | 6 O'Clock | 9 O'Clock | 2.5 |  | 5 | 5.5 | 5.4 | 5.7 |  |  |  | 4 | RADIAL
DH01 | Montara_Topside | FPSO | Open Drain (56) | Pipework | 100-DH-56561-01C02 | 5 | FPSO 2015 | Pipe Wall Thickness | 7937 |  | 42021.54 | 42021.63 | [36 empty] | 7.8 | CML-5 | CML: Equal Tee | 3 | 54282 | 54706 | 2015-01-17 13:00 | 2.5 | 0 | A1: Outside Quadrant |  | 3.02 | 2.5 | 2.38375 | 7 | 12 O'Clock | 100 | 6.02 | 100-DH-56561-01C02 | 40 | 12 O'Clock | 3 O'Clock | 6 O'Clock | 9 O'Clock | 4.5 |  | 7 | 7.5 | 7.7 | 9 |  |  |  | 4 | RADIAL
DH01 | Montara_Topside | FPSO | Open Drain (56) | Pipework | 100-DH-56561-01C02 | 6 | FPSO 2015 | Pipe Wall Thickness | 7938 |  | 42021.54 | 42021.63 | [36 empty] | 9.7 | CML-6 | CML: Reducing Tee | 3 | 54282 | 54706 | 2015-01-17 13:00 | 2.5 | 0 | A1: Outside Quadrant |  | 3.02 | 2.5 | 2.38375 | 9 | 12 O'Clock | 100 | 6.02 | 100-DH-56561-01C02 | 40 | 12 O'Clock | 3 O'Clock | 6 O'Clock | 9 O'Clock | 6.5 |  | 9 | 9.4 | 10 | 10.4 |  |  |  | 4 | RADIAL
DH01 | Montara_Topside | FPSO | Open Drain (56) | Pipework | 100-DH-56561-01C02 | 7 | FPSO 2015 | Pipe Wall Thickness | 7939 |  | 42021.54 | 42021.63 | [36 empty] | 7.025 | CML-7 | CML: Equal Tee | 3 | 54282 | 54706 | 2015-01-17 13:00 | 2.5 | 0 | A2: Right Quadrant |  | 3.02 | 2.5 | 2.38375 | 6.8 | 3 O'Clock | 100 | 6.02 | 100-DH-56561-01C02 | 40 | 12 O'Clock | 3 O'Clock | 6 O'Clock | 9 O'Clock | 4.3 |  | 7.2 | 6.8 | 7 | 7.1 |  |  |  | 4 | RADIAL
DH01 | Montara_Topside | FPSO | Open Drain (56) | Pipework | 100-DH-56561-01C02 | 8 | FPSO 2015 | Pipe Wall Thickness | 7940 |  | 42021.54 | 42021.63 | [37 empty] | CML-8 | CML: Elbow | 3 | 54282 | 54706 | 2015-01-17 13:00 | 2.5 | 0 |  |  | 3.02 | 2.5 | 2.38375 |  | 9 O'Clock | 100 | 6.02 | 100-DH-56561-01C02 | 40 | 12 O'Clock | 3 O'Clock | 6 O'Clock | 9 O'Clock | [9 empty] | 0
DH01 | Montara_Topside | FPSO | Open Drain (56) | Pipework | 100-DH-56561-01C02 | 9 | FPSO 2015 | Pipe Wall Thickness | 7941 |  | 42021.54 | 42021.63 | [36 empty] | 5.3 | CML-9 | CML: Elbow | 3 | 43481 | 43549 | 2015-01-17 13:00 | 2.5 | 0.62515 | A4: Left Quadrant |  | 3.02 | 2.5 | 2.38375 | 5 | 9 O'Clock | 100 | 6.02 | 100-DH-56561-01C02 | 40 | 12 O'Clock | 3 O'Clock | 6 O'Clock | 9 O'Clock | 2.5 |  | 5.3 | 5.4 | 5.5 | 5 |  |  |  | 4 | RADIAL
DH01 | Montara_Topside | FPSO | Open Drain (56) | Pipework | 100-DH-56561-01C02 | 10 | FPSO 2015 | Pipe Wall Thickness | 7942 |  | 42021.54 | 42021.63 | [36 empty] | 10.325 | CML-10 | CML: Reducing Tee | 3 | 54282 | 54706 | 2015-01-17 13:00 | 2.5 | 0 | A1: Outside Quadrant |  | 3.02 | 2.5 | 2.38375 | 9.5 | 12 O'Clock | 100 | 6.02 | 100-DH-56561-01C02 | 40 | 12 O'Clock | 3 O'Clock | 6 O'Clock | 9 O'Clock | 7 |  | 9.5 | 10.7 | 10.6 | 10.5 |  |  |  | 4 | RADIAL
DH01 | Montara_Topside | FPSO | Open Drain (56) | Pipework | 100-DH-56561-01C02 | 11 | FPSO 2015 | Pipe Wall Thickness | 7943 |  | 42021.54 | 42021.63 | [36 empty] | 10.125 | CML-11 | CML: Reducing Tee | 3 | 54282 | 54706 | 2015-01-17 13:00 | 2.5 | 0 | A1: Outside Quadrant |  | 3.02 | 2.5 | 2.38375 | 9 | 12 O'Clock | 100 | 6.02 | 100-DH-56561-01C02 | 40 | 12 O'Clock | 3 O'Clock | 6 O'Clock | 9 O'Clock | 6.5 |  | 9 | 10.4 | 10.8 | 10.3 |  |  |  | 4 | RADIAL
DH01 | Montara_Topside | FPSO | Open Drain (56) | Pipework | 100-DH-56561-01C02 | 12 | FPSO 2015 | Pipe Wall Thickness | 7944 |  | 42021.54 | 42021.63 | [36 empty] | 5.125 | CML-12 | CML: Elbow | 3 | 43144 | 43201 | 2015-01-17 13:00 | 2.5 | 0.74772 | A4: Left Quadrant |  | 3.02 | 2.5 | 2.38375 | 4.8 | 9 O'Clock | 100 | 6.02 | 100-DH-56561-01C02 | 40 | 12 O'Clock | 3 O'Clock | 6 O'Clock | 9 O'Clock | 2.3 |  | 5.3 | 5.3 | 5.1 | 4.8 |  |  |  | 4 | RADIAL
DH01 | Montara_Topside | FPSO | Open Drain (56) | Pipework | 100-DH-56561-01C02 | 13 | FPSO 2015 | Pipe Wall Thickness | 7945 |  | 42021.54 | 42021.63 | [36 empty] | 5.55 | CML-13 | CML: Pipe Length | 3 | 44337 | 44433 | 2015-01-17 13:00 | 2.5 | 0.44128 | A1: Outside Quadrant |  | 3.02 | 2.5 | 2.38375 | 5.3 | 12 O'Clock | 100 | 6.02 | 100-DH-56561-01C02 | 40 | 12 O'Clock | 3 O'Clock | 6 O'Clock | 9 O'Clock | 2.8 |  | 5.3 | 5.4 | 6 | 5.5 |  |  |  | 4 | RADIAL
DH01 | Montara_Topside | FPSO | Open Drain (56) | Pipework | 100-DH-56561-01C02 | 14 | FPSO 2015 | Pipe Wall Thickness | 7946 |  | 42021.54 | 42021.625 | [36 empty] | 5.8 | CML-14 | CML: Pipe Length | 3 | 45457 | 45590 | 2015-01-17 13:00 | 2.5 | 0.3187 | A4: Left Quadrant |  | 3.02 | 2.5 | 2.38375 | 5.5 | 9 O'Clock | 100 | 6.02 | 100-DH-56561-01C02 | 40 | 12 O'Clock | 3 O'Clock | 6 O'Clock | 9 O'Clock | 3 |  | 5.9 | 6.2 | 5.6 | 5.5 |  |  |  | 4 | RADIAL
PG08 | Montara_Topside | FPSO | Fuel Gas (45) | Pipework | 100-FG-45001-09C02 | 1 | FPSO 2013 | Pipe Wall Thickness | 10416 | Deck Level | 41591 | 41591 | [36 empty] | 13.025 | CML-1 | CML: type TBC | 3 | 64910 | 58646 | 2013-11-13 | 4.7 | 0 | A4: Left Quadrant |  | 8.13 | 4.7 | 6.415 | 12.4 | 9 O'Clock | 100 | 11.13 | 100-FG-45001-09C02 | 120 | 12 O'Clock | 3 O'Clock | 6 O'Clock | 9 O'Clock | 7.7 |  | 13.3 | 13.2 | 13.2 | 12.4 |  |  |  | 4 | RADIAL
PG08 | Montara_Topside | FPSO | Fuel Gas (45) | Pipework | 100-FG-45001-09C02 | 1 | FPSO 2015 | Pipe Wall Thickness | 23306 | Re-check on line | 42196.29 | 42196.42 | [36 empty] | 14.475 | CML-1 | CML: type TBC | 3 | 64910 | 58646 | 2015-07-11 07:00 | 4.7 | 0 | A4: Left Quadrant |  | 8.13 | 4.7 | 6.415 | 14.1 | 9 O'Clock | 100 | 11.13 | 100-FG-45001-09C02 | 120 | 12 O'Clock | 3 O'Clock | 6 O'Clock | 9 O'Clock | 9.4 | -1.025126 | 14.6 | 14.8 | 14.4 | 14.1 |  |  |  | 4 | RADIAL
PG08 | Montara_Topside | FPSO | Fuel Gas (45) | Pipework | 100-FG-45001-09C02 | 2 | FPSO 2013 | Pipe Wall Thickness | 10417 | Deck Level | 41591 | 41591 | [36 empty] | 17.65 | CML-2 | CML: type TBC | 3 | 64910 | 58646 | 2013-11-13 | 4.7 | 0 | A2: Right Quadrant |  | 8.13 | 4.7 | 6.415 | 17.3 | 3 O'Clock | 100 | 11.13 | 100-FG-45001-09C02 | 120 | 12 O'Clock | 3 O'Clock | 6 O'Clock | 9 O'Clock | 12.6 |  | 17.7 | 17.3 | 17.8 | 17.8 |  |  |  | 4 | RADIAL
PG08 | Montara_Topside | FPSO | Fuel Gas (45) | Pipework | 100-FG-45001-09C02 | 2 | FPSO 2015 | Pipe Wall Thickness | 23307 | Re-check on line | 42196.29 | 42196.42 | [36 empty] | 19.8 | CML-2 | CML: type TBC | 3 | 64910 | 58646 | 2015-07-11 07:00 | 4.7 | 0 | A4: Left Quadrant |  | 8.13 | 4.7 | 6.415 | 19.4 | 9 O'Clock | 100 | 11.13 | 100-FG-45001-09C02 | 120 | 12 O'Clock | 3 O'Clock | 6 O'Clock | 9 O'Clock | 14.7 | -1.266332 | 20.1 | 19.5 | 20.2 | 19.4 |  |  |  | 4 | RADIAL
PG08 | Montara_Topside | FPSO | Fuel Gas (45) | Pipework | 100-FG-45001-09C02 | 3 | FPSO 2013 | Pipe Wall Thickness | 10418 | Deck Level | 41591 | 41591 | [36 empty] | 10.05 | CML-3 | CML: type TBC | 3 | 42223 | 42010 | 2013-11-13 | 4.7 | 2.94212 | A4: Left Quadrant |  | 8.13 | 4.7 | 6.415 | 9.8 | 9 O'Clock | 100 | 11.13 | 100-FG-45001-09C02 | 120 | 12 O'Clock | 3 O'Clock | 6 O'Clock | 9 O'Clock | 5.1 |  | 10 | 10.1 | 10.3 | 9.8 |  |  |  | 4 | RADIAL
PG08 | Montara_Topside | FPSO | Fuel Gas (45) | Pipework | 100-FG-45001-09C02 | 3 | FPSO 2015 | Pipe Wall Thickness | 23308 | Re-check on line | 42196.29 | 42196.42 | [36 empty] | 11 | CML-3 | CML: type TBC | 3 | 50771 | 48278 | 2015-07-11 07:00 | 4.7 | 0.25114 | A2: Right Quadrant |  | 8.13 | 4.7 | 6.415 | 10.6 | 3 O'Clock | 100 | 11.13 | 100-FG-45001-09C02 | 120 | 12 O'Clock | 3 O'Clock | 6 O'Clock | 9 O'Clock | 5.9 | -0.4824121 | 11.3 | 10.6 | 10.9 | 11.2 |  |  |  | 4 | RADIAL
PG08 | Montara_Topside | FPSO | Fuel Gas (45) | Pipework | 100-FG-45001-09C02 | 4 | FPSO 2013 | Pipe Wall Thickness | 10419 | Deck Level | 41591 | 41591 | [36 empty] | 16.15 | CML-4 | CML: type TBC | 3 | 64910 | 58646 | 2013-11-13 | 4.7 | 0 | A2: Right Quadrant |  | 8.13 | 4.7 | 6.415 | 16 | 3 O'Clock | 100 | 11.13 | 100-FG-45001-09C02 | 120 | 12 O'Clock | 3 O'Clock | 6 O'Clock | 9 O'Clock | 11.3 |  | 16.4 | 16 | 16.1 | 16.1 |  |  |  | 4 | RADIAL
PG08 | Montara_Topside | FPSO | Fuel Gas (45) | Pipework | 100-FG-45001-09C02 | 4 | FPSO 2015 | Pipe Wall Thickness | 23309 | Re-check on line | 42196.29 | 42196.42 | [36 empty] | 16.65 | CML-4 | CML: type TBC | 3 | 64910 | 58646 | 2015-07-11 07:00 | 4.7 | 0 | A4: Left Quadrant |  | 8.13 | 4.7 | 6.415 | 16.2 | 9 O'Clock | 100 | 11.13 | 100-FG-45001-09C02 | 120 | 12 O'Clock | 3 O'Clock | 6 O'Clock | 9 O'Clock | 11.5 | -0.120603 | 16.9 | 16.9 | 16.6 | 16.2 |  |  |  | 4 | RADIAL
PG08 | Montara_Topside | FPSO | Fuel Gas (45) | Pipework | 100-FG-45001-09C02 | 5 | FPSO 2013 | Pipe Wall Thickness | 10420 | Deck Level | 41591 | 41591 | T Alarm. 12 Oclock | [34 empty] | Low alarm breach | 10.125 | CML-5 | CML: type TBC | 3 | 41695 | 41623 | 2013-11-13 | 4.7 | 8.69364 | A1: Outside Quadrant |  | 8.13 | 4.7 | 6.415 | 7.2 | 12 O'Clock | 100 | 11.13 | 100-FG-45001-09C02 | 120 | 12 O'Clock | 3 O'Clock | 6 O'Clock | 9 O'Clock | 2.5 |  | 7.2 | 9.5 | 12.6 | 11.2 |  |  |  | 4 | RADIAL
PG08 | Montara_Topside | FPSO | Fuel Gas (45) | Pipework | 100-FG-45001-09C02 | 5 | FPSO 2015 | Pipe Wall Thickness | 23310 | Re-check on line | 42196.29 | 42196.42 | [36 empty] | 11.625 | CML-5 | CML: type TBC | 3 | 52944 | 49872 | 2015-07-11 07:00 | 4.7 | 0.20375 | A4: Left Quadrant |  | 8.13 | 4.7 | 6.415 | 10.7 | 9 O'Clock | 100 | 11.13 | 100-FG-45001-09C02 | 120 | 12 O'Clock | 3 O'Clock | 6 O'Clock | 9 O'Clock | 6 | -2.110553 | 11.8 | 12.3 | 11.7 | 10.7 |  |  |  | 4 | RADIAL
PG08 | Montara_Topside | FPSO | Fuel Gas (45) | Pipework | 100-FG-45001-09C02 | 6 | FPSO 2013 | Pipe Wall Thickness | 10421 | Deck Level | 41591 | 41591 | [36 empty] | 10.275 | CML-6 | CML: type TBC | 3 | 42456 | 42181 | 2013-11-13 | 4.7 | 2.27848 | A2: Right Quadrant |  | 8.13 | 4.7 | 6.415 | 10.1 | 6 O'Clock | 100 | 11.13 | 100-FG-45001-09C02 | 120 | 12 O'Clock | 3 O'Clock | 6 O'Clock | 9 O'Clock | 5.4 |  | 10.7 | 10.1 | 10.1 | 10.2 |  |  |  | 4 | RADIAL
PG08 | Montara_Topside | FPSO | Fuel Gas (45) | Pipework | 100-FG-45001-09C02 | 6 | FPSO 2015 | Pipe Wall Thickness | 23311 | Re-check on line | 42196.29 | 42196.42 | [36 empty] | 11.1 | CML-6 | CML: type TBC | 3 | 49287 | 47190 | 2015-07-11 07:00 | 4.7 | 0.29852 | A3: Inside Quadrant |  | 8.13 | 4.7 | 6.415 | 10.5 | 6 O'Clock | 100 | 11.13 | 100-FG-45001-09C02 | 120 | 12 O'Clock | 3 O'Clock | 6 O'Clock | 9 O'Clock | 5.8 | -0.241206 | 11.2 | 11.4 | 10.5 | 11.3 |  |  |  | 4 | RADIAL
PG08 | Montara_Topside | FPSO | Fuel Gas (45) | Pipework | 100-FG-45001-09C02 | 7 | FPSO 2013 | Pipe Wall Thickness | 10422 | Deck Level | 41591 | 41591 | [36 empty] | 10.825 | CML-7 | CML: type TBC | 3 | 42566 | 42262 | 2013-11-13 | 4.7 | 2.05727 | A2: Right Quadrant |  | 8.13 | 4.7 | 6.415 | 10.2 | 3 O'Clock | 100 | 11.13 | 100-FG-45001-09C02 | 120 | 12 O'Clock | 3 O'Clock | 6 O'Clock | 9 O'Clock | 5.5 |  | 11 | 10.2 | 11.3 | 10.8 |  |  |  | 4 | RADIAL
PG08 | Montara_Topside | FPSO | Fuel Gas (45) | Pipework | 100-FG-45001-09C02 | 7 | FPSO 2015 | Pipe Wall Thickness | 23312 | Re-check on line | 42196.29 | 42196.42 | [36 empty] | 11.325 | CML-7 | CML: type TBC | 3 | 56435 | 52431 | 2015-07-11 07:00 | 4.7 | 0.15637 | A4: Left Quadrant |  | 8.13 | 4.7 | 6.415 | 10.8 | 9 O'Clock | 100 | 11.13 | 100-FG-45001-09C02 | 120 | 12 O'Clock | 3 O'Clock | 6 O'Clock | 9 O'Clock | 6.1 | -0.361809 | 11 | 11.6 | 11.9 | 10.8 |  |  |  | 4 | RADIAL
PG08 | Montara_Topside | FPSO | Fuel Gas (45) | Pipework | 100-FG-45001-09C02 | 8 | FPSO 2013 | Pipe Wall Thickness | 10423 | Deck Level | 41591 | 41591 | [36 empty] | 16.53333 | CML-8 | CML: type TBC | 3 | 64910 | 58646 | 2013-11-13 | 4.7 | 0 | A2: Right Quadrant |  | 8.13 | 4.7 | 6.415 | 16.3 | 3 O'Clock | 100 | 11.13 | 100-FG-45001-09C02 | 120 | 12 O'Clock | 3 O'Clock | 6 O'Clock | 9 O'Clock | 11.6 |  |  | 16.3 | 16.6 | 16.7 |  |  |  | 3 | RADIAL
PG08 | Montara_Topside | FPSO | Fuel Gas (45) | Pipework | 100-FG-45001-09C02 | 8 | FPSO 2015 | Pipe Wall Thickness | 23313 | Re-check on line | 42196.29 | 42196.42 | [36 empty] | 18.05 | CML-8 | CML: type TBC | 3 | 64910 | 58646 | 2015-07-11 07:00 | 4.7 | 0 | A1: Outside Quadrant |  | 8.13 | 4.7 | 6.415 | 17.5 | 12 O'Clock | 100 | 11.13 | 100-FG-45001-09C02 | 120 | 12 O'Clock | 3 O'Clock | 6 O'Clock | 9 O'Clock | 12.8 | -0.7236181 | 17.5 | 18.3 | 18 | 18.4 |  |  |  | 4 | RADIAL
PG08 | Montara_Topside | FPSO | Fuel Gas (45) | Pipework | 100-FG-45001-09C02 | 9 | FPSO 2013 | Pipe Wall Thickness | 10424 | Deck Level | 41591 | 41591 | [36 empty] | 9.95 | CML-9 | CML: type TBC | 3 | 42223 | 42010 | 2013-11-13 | 4.7 | 2.94212 | A2: Right Quadrant |  | 8.13 | 4.7 | 6.415 | 9.8 | 9 O'Clock | 100 | 11.13 | 100-FG-45001-09C02 | 120 | 12 O'Clock | 3 O'Clock | 6 O'Clock | 9 O'Clock | 5.1 |  | 10 | 9.8 | 10.2 | 9.8 |  |  |  | 4 | RADIAL
PG08 | Montara_Topside | FPSO | Fuel Gas (45) | Pipework | 100-FG-45001-09C02 | 9 | FPSO 2015 | Pipe Wall Thickness | 23314 | Re-check on line | 42196.29 | 42196.42 | [36 empty] | 10.85 | CML-9 | CML: type TBC | 3 | 49287 | 47190 | 2015-07-11 07:00 | 4.7 | 0.29852 | A2: Right Quadrant |  | 8.13 | 4.7 | 6.415 | 10.5 | 3 O'Clock | 100 | 11.13 | 100-FG-45001-09C02 | 120 | 12 O'Clock | 3 O'Clock | 6 O'Clock | 9 O'Clock | 5.8 | -0.4221106 | 11.2 | 10.5 | 10.9 | 10.8 |  |  |  | 4 | RADIAL
PG08 | Montara_Topside | FPSO | Fuel Gas (45) | Pipework | 100-FG-45001-09C02 | 10 | FPSO 2013 | Pipe Wall Thickness | 10425 | Deck Level | 41591 | 41591 | [36 empty] | 10.375 | CML-10 | CML: type TBC | 3 | 42364 | 42114 | 2013-11-13 | 4.7 | 2.4997 | A3: Inside Quadrant |  | 8.13 | 4.7 | 6.415 | 10 | 6 O'Clock | 100 | 11.13 | 100-FG-45001-09C02 | 120 | 12 O'Clock | 3 O'Clock | 6 O'Clock | 9 O'Clock | 5.3 |  | 10.4 | 10.3 | 10 | 10.8 |  |  |  | 4 | RADIAL
PG08 | Montara_Topside | FPSO | Fuel Gas (45) | Pipework | 100-FG-45001-09C02 | 10 | FPSO 2015 | Pipe Wall Thickness | 23315 | Re-check on line | 42196.29 | 42196.42 | [36 empty] | 10.65 | CML-10 | CML: type TBC | 3 | 46234 | 44952 | 2015-07-11 07:00 | 4.7 | 0.48806 | A1: Outside Quadrant |  | 8.13 | 4.7 | 6.415 | 10.1 | 12 O'Clock | 100 | 11.13 | 100-FG-45001-09C02 | 120 | 12 O'Clock | 3 O'Clock | 6 O'Clock | 9 O'Clock | 5.4 | -0.06030151 | 10.1 | 10.8 | 10.4 | 11.3 |  |  |  | 4 | RADIAL
PG08 | Montara_Topside | FPSO | Fuel Gas (45) | Pipework | 100-FG-45001-09C02 | 11 | FPSO 2013 | Pipe Wall Thickness | 10426 | Deck Level | 41591 | 41591 | [36 empty] | 10.375 | CML-11 | CML: type TBC | 3 | 42566 | 42262 | 2013-11-13 | 4.7 | 2.05727 | A1: Outside Quadrant |  | 8.13 | 4.7 | 6.415 | 10.2 | 9 O'Clock | 100 | 11.13 | 100-FG-45001-09C02 | 120 | 12 O'Clock | 3 O'Clock | 6 O'Clock | 9 O'Clock | 5.5 |  | 10.2 | 10.2 | 10.9 | 10.2 |  |  |  | 4 | RADIAL
PG08 | Montara_Topside | FPSO | Fuel Gas (45) | Pipework | 100-FG-45001-09C02 | 11 | FPSO 2015 | Pipe Wall Thickness | 23316 | Re-check on line | 42196.29 | 42196.42 | [36 empty] | 11.4 | CML-11 | CML: type TBC | 3 | 64910 | 58646 | 2015-07-11 07:00 | 4.7 | 0 | A1: Outside Quadrant |  | 8.13 | 4.7 | 6.415 | 11.2 | 12 O'Clock | 100 | 11.13 | 100-FG-45001-09C02 | 120 | 12 O'Clock | 3 O'Clock | 6 O'Clock | 9 O'Clock | 6.5 | -0.6030151 | 11.2 | 11.4 | 11.6 | 11.4 |  |  |  | 4 | RADIAL
PG08 | Montara_Topside | FPSO | Fuel Gas (45) | Pipework | 100-FG-45001-09C02 | 12 | FPSO 2013 | Pipe Wall Thickness | 10427 | Deck Level | 41591 | 41591 | [36 empty] | 11.025 | CML-12 | CML: type TBC | 3 | 42704 | 42363 | 2013-11-13 | 4.7 | 1.83606 | A1: Outside Quadrant |  | 8.13 | 4.7 | 6.415 | 10.3 | 12 O'Clock | 100 | 11.13 | 100-FG-45001-09C02 | 120 | 12 O'Clock | 3 O'Clock | 6 O'Clock | 9 O'Clock | 5.6 |  | 10.3 | 10.5 | 11 | 12.3 |  |  |  | 4 | RADIAL
PG08 | Montara_Topside | FPSO | Fuel Gas (45) | Pipework | 100-FG-45001-09C02 | 12 | FPSO 2015 | Pipe Wall Thickness | 23317 | Re-check on line | 42196.29 | 42196.42 | [36 empty] | 11.75 | CML-12 | CML: type TBC | 3 | 56435 | 52431 | 2015-07-11 07:00 | 4.7 | 0.15637 | A1: Outside Quadrant |  | 8.13 | 4.7 | 6.415 | 10.8 | 12 O'Clock | 100 | 11.13 | 100-FG-45001-09C02 | 120 | 12 O'Clock | 3 O'Clock | 6 O'Clock | 9 O'Clock | 6.1 | -0.3015075 | 10.8 | 11.7 | 12.4 | 12.1 |  |  |  | 4 | RADIAL
PG08 | Montara_Topside | FPSO | Fuel Gas (45) | Pipework | 100-FG-45001-09C02 | 13 | FPSO 2013 | Pipe Wall Thickness | 10428 | Deck Level | 41591 | 41591 | [36 empty] | 10.375 | CML-13 | CML: type TBC | 3 | 42223 | 42010 | 2013-11-13 | 4.7 | 2.94212 | A3: Inside Quadrant |  | 8.13 | 4.7 | 6.415 | 9.8 | 6 O'Clock | 100 | 11.13 | 100-FG-45001-09C02 | 120 | 12 O'Clock | 3 O'Clock | 6 O'Clock | 9 O'Clock | 5.1 |  | 10.5 | 10.5 | 9.8 | 10.7 |  |  |  | 4 | RADIAL
PG08 | Montara_Topside | FPSO | Fuel Gas (45) | Pipework | 100-FG-45001-09C02 | 13 | FPSO 2015 | Pipe Wall Thickness | 23318 | Re-check on line | 42196.29 | 42196.42 | [36 empty] | 11.05 | CML-13 | CML: type TBC | 3 | 48210 | 46401 | 2015-07-11 07:00 | 4.7 | 0.34591 | A2: Right Quadrant |  | 8.13 | 4.7 | 6.415 | 10.4 | 3 O'Clock | 100 | 11.13 | 100-FG-45001-09C02 | 120 | 12 O'Clock | 3 O'Clock | 6 O'Clock | 9 O'Clock | 5.7 | -0.3618091 | 11.3 | 10.4 | 11.2 | 11.3 |  |  |  | 4 | RADIAL
PG08 | Montara_Topside | FPSO | Fuel Gas (45) | Pipework | 100-FG-45001-09C02 | 14 | FPSO 2013 | Pipe Wall Thickness | 10429 | Deck Level | 41591 | 41591 | [36 empty] | 11.25 | CML-14 | CML: type TBC | 3 | 42456 | 42181 | 2013-11-13 | 4.7 | 2.27848 | A1: Outside Quadrant |  | 8.13 | 4.7 | 6.415 | 10.1 | 12 O'Clock | 100 | 11.13 | 100-FG-45001-09C02 | 120 | 12 O'Clock | 3 O'Clock | 6 O'Clock | 9 O'Clock | 5.4 |  | 10.1 | 11.3 | 11.2 | 12.4 |  |  |  | 4 | RADIAL
PG08 | Montara_Topside | FPSO | Fuel Gas (45) | Pipework | 100-FG-45001-09C02 | 14 | FPSO 2015 | Pipe Wall Thickness | 23319 | Re-check on line | 42196.29 | 42196.42 | [36 empty] | 11.725 | CML-14 | CML: type TBC | 3 | 50771 | 48278 | 2015-07-11 07:00 | 4.7 | 0.25114 | A2: Right Quadrant |  | 8.13 | 4.7 | 6.415 | 10.6 | 3 O'Clock | 100 | 11.13 | 100-FG-45001-09C02 | 120 | 12 O'Clock | 3 O'Clock | 6 O'Clock | 9 O'Clock | 5.9 | -0.3015075 | 11.6 | 10.6 | 12.2 | 12.5 |  |  |  | 4 | RADIAL
PG08 | Montara_Topside | FPSO | Fuel Gas (45) | Pipework | 100-FG-45001-09C02 | 15 | FPSO 2013 | Pipe Wall Thickness | 10430 | Deck Level | 41591 | 41591 | [36 empty] | 10.3 | CML-15 | CML: type TBC | 3 | 42364 | 42114 | 2013-11-13 | 4.7 | 2.4997 | A2: Right Quadrant |  | 8.13 | 4.7 | 6.415 | 10 | 6 O'Clock | 100 | 11.13 | 100-FG-45001-09C02 | 120 | 12 O'Clock | 3 O'Clock | 6 O'Clock | 9 O'Clock | 5.3 |  | 10.7 | 10 | 10 | 10.5 |  |  |  | 4 | RADIAL
PG08 | Montara_Topside | FPSO | Fuel Gas (45) | Pipework | 100-FG-45001-09C02 | 15 | FPSO 2015 | Pipe Wall Thickness | 23320 | Re-check on line | 42196.29 | 42196.42 | [36 empty] | 11.225 | CML-15 | CML: type TBC | 3 | 64910 | 58646 | 2015-07-11 07:00 | 4.7 | 0 | A1: Outside Quadrant |  | 8.13 | 4.7 | 6.415 | 11.2 | 6 O'Clock | 100 | 11.13 | 100-FG-45001-09C02 | 120 | 12 O'Clock | 3 O'Clock | 6 O'Clock | 9 O'Clock | 6.5 | -0.7236181 | 11.2 | 11.2 | 11.2 | 11.3 |  |  |  | 4 | RADIAL
PG08 | Montara_Topside | FPSO | Fuel Gas (45) | Pipework | 100-FG-45001-09C02 | 16 | FPSO 2013 | Pipe Wall Thickness | 10431 | Deck Level | 41591 | 41591 | [36 empty] | 10.125 | CML-16 | CML: type TBC | 3 | 42119 | 41934 | 2013-11-13 | 4.7 | 3.38455 | A2: Right Quadrant |  | 8.13 | 4.7 | 6.415 | 9.6 | 3 O'Clock | 100 | 11.13 | 100-FG-45001-09C02 | 120 | 12 O'Clock | 3 O'Clock | 6 O'Clock | 9 O'Clock | 4.9 |  | 10.1 | 9.6 | 10.1 | 10.7 |  |  |  | 4 | RADIAL
PG08 | Montara_Topside | FPSO | Fuel Gas (45) | Pipework | 100-FG-45001-09C02 | 16 | FPSO 2015 | Pipe Wall Thickness | 23321 | Re-check on line | 42196.29 | 42196.42 | [36 empty] | 11.625 | CML-16 | CML: type TBC | 3 | 64910 | 58646 | 2015-07-11 07:00 | 4.7 | 0 | A2: Right Quadrant |  | 8.13 | 4.7 | 6.415 | 11.3 | 3 O'Clock | 100 | 11.13 | 100-FG-45001-09C02 | 120 | 12 O'Clock | 3 O'Clock | 6 O'Clock | 9 O'Clock | 6.6 | -1.025126 | 11.4 | 11.3 | 11.9 | 11.9 |  |  |  | 4 | RADIAL
PG08 | Montara_Topside | FPSO | Fuel Gas (45) | Pipework | 100-FG-45001-09C02 | 17 | FPSO 2013 | Pipe Wall Thickness | 10432 | Deck Level | 41591 | 41591 | [36 empty] | 13.475 | CML-17 | CML: type TBC | 3 | 64910 | 58646 | 2013-11-13 | 4.7 | 0 | A1: Outside Quadrant |  | 8.13 | 4.7 | 6.415 | 13.2 | 12 O'Clock | 100 | 11.13 | 100-FG-45001-09C02 | 120 | 12 O'Clock | 3 O'Clock | 6 O'Clock | 9 O'Clock | 8.5 |  | 13.2 | 13.6 | 13.7 | 13.4 |  |  |  | 4 | RADIAL
PG08 | Montara_Topside | FPSO | Fuel Gas (45) | Pipework | 100-FG-45001-09C02 | 17 | FPSO 2015 | Pipe Wall Thickness | 23322 | Re-check on line | 42196.29 | 42196.42 | [36 empty] | 14.075 | CML-17 | CML: type TBC | 3 | 64910 | 58646 | 2015-07-11 07:00 | 4.7 | 0 | A1: Outside Quadrant |  | 8.13 | 4.7 | 6.415 | 13.8 | 12 O'Clock | 100 | 11.13 | 100-FG-45001-09C02 | 120 | 12 O'Clock | 3 O'Clock | 6 O'Clock | 9 O'Clock | 9.1 | -0.3618091 | 13.8 | 14 | 14.2 | 14.3 |  |  |  | 4 | RADIAL
PG08 | Montara_Topside | FPSO | Fuel Gas (45) | Pipework | 100-FG-45001-09C02 | 18 | FPSO 2013 | Pipe Wall Thickness | 10433 | Deck Level | 41591 | 41591 | [36 empty] | 10.425 | CML-18 | CML: type TBC | 3 | 42456 | 42181 | 2013-11-13 | 4.7 | 2.27848 | A2: Right Quadrant |  | 8.13 | 4.7 | 6.415 | 10.1 | 3 O'Clock | 100 | 11.13 | 100-FG-45001-09C02 | 120 | 12 O'Clock | 3 O'Clock | 6 O'Clock | 9 O'Clock | 5.4 |  | 10.5 | 10.1 | 10.7 | 10.4 |  |  |  | 4 | RADIAL
PG08 | Montara_Topside | FPSO | Fuel Gas (45) | Pipework | 100-FG-45001-09C02 | 18 | FPSO 2015 | Pipe Wall Thickness | 23323 | Re-check on line | 42196.29 | 42196.42 | [36 empty] | 11.225 | CML-18 | CML: type TBC | 3 | 56435 | 52431 | 2015-07-11 07:00 | 4.7 | 0.15637 | A4: Left Quadrant |  | 8.13 | 4.7 | 6.415 | 10.8 | 9 O'Clock | 100 | 11.13 | 100-FG-45001-09C02 | 120 | 12 O'Clock | 3 O'Clock | 6 O'Clock | 9 O'Clock | 6.1 | -0.4221106 | 11.8 | 11.2 | 11.1 | 10.8 |  |  |  | 4 | RADIAL
PG08 | Montara_Topside | FPSO | Fuel Gas (45) | Pipework | 100-FG-45001-09C02 | 19 | FPSO 2013 | Pipe Wall Thickness | 10434 | Deck Level | 41591 | 41591 | [36 empty] | 10.9 | CML-19 | CML: type TBC | 3 | 43110 | 42660 | 2013-11-13 | 4.7 | 1.39364 | A1: Outside Quadrant |  | 8.13 | 4.7 | 6.415 | 10.5 | 6 O'Clock | 100 | 11.13 | 100-FG-45001-09C02 | 120 | 12 O'Clock | 3 O'Clock | 6 O'Clock | 9 O'Clock | 5.8 |  | 10.5 | 10.6 | 10.5 | 12 |  |  |  | 4 | RADIAL
PG08 | Montara_Topside | FPSO | Fuel Gas (45) | Pipework | 100-FG-45001-09C02 | 19 | FPSO 2015 | Pipe Wall Thickness | 23324 | Re-check on line | 42196.29 | 42196.42 | [36 empty] | 11.6 | CML-19 | CML: type TBC | 3 | 56435 | 52431 | 2015-07-11 07:00 | 4.7 | 0.15637 | A2: Right Quadrant |  | 8.13 | 4.7 | 6.415 | 10.8 | 3 O'Clock | 100 | 11.13 | 100-FG-45001-09C02 | 120 | 12 O'Clock | 3 O'Clock | 6 O'Clock | 9 O'Clock | 6.1 | -0.1809045 | 10.9 | 10.8 | 12.8 | 11.9 |  |  |  | 4 | RADIAL
PG08 | Montara_Topside | FPSO | Fuel Gas (45) | Pipework | 100-FG-45001-09C02 | 20 | FPSO 2013 | Pipe Wall Thickness | 10435 | Deck Level | 41591 | 41591 | [36 empty] | 10.375 | CML-20 | CML: type TBC | 3 | 42288 | 42058 | 2013-11-13 | 4.7 | 2.72091 | A3: Inside Quadrant |  | 8.13 | 4.7 | 6.415 | 9.9 | 6 O'Clock | 100 | 11.13 | 100-FG-45001-09C02 | 120 | 12 O'Clock | 3 O'Clock | 6 O'Clock | 9 O'Clock | 5.2 |  | 10.5 | 10.7 | 9.9 | 10.4 |  |  |  | 4 | RADIAL
PG08 | Montara_Topside | FPSO | Fuel Gas (45) | Pipework | 100-FG-45001-09C02 | 20 | FPSO 2015 | Pipe Wall Thickness | 23325 | Re-check on line | 42196.29 | 42196.42 | [36 empty] | 11.075 | CML-20 | CML: type TBC | 3 | 48210 | 46401 | 2015-07-11 07:00 | 4.7 | 0.34591 | A2: Right Quadrant |  | 8.13 | 4.7 | 6.415 | 10.4 | 3 O'Clock | 100 | 11.13 | 100-FG-45001-09C02 | 120 | 12 O'Clock | 3 O'Clock | 6 O'Clock | 9 O'Clock | 5.7 | -0.3015075 | 11.2 | 10.4 | 11.2 | 11.5 |  |  |  | 4 | RADIAL
PG08 | Montara_Topside | FPSO | Fuel Gas (45) | Pipework | 100-FG-45001-09C02 | 21 | FPSO 2013 | Pipe Wall Thickness | 10436 | Deck Level | 41591 | 41591 | [36 empty] | 10.7 | CML-21 | CML: type TBC | 3 | 42364 | 42114 | 2013-11-13 | 4.7 | 2.4997 | A3: Inside Quadrant |  | 8.13 | 4.7 | 6.415 | 10 | 6 O'Clock | 100 | 11.13 | 100-FG-45001-09C02 | 120 | 12 O'Clock | 3 O'Clock | 6 O'Clock | 9 O'Clock | 5.3 |  | 11.4 | 10.9 | 10 | 10.5 |  |  |  | 4 | RADIAL
PG08 | Montara_Topside | FPSO | Fuel Gas (45) | Pipework | 100-FG-45001-09C02 | 21 | FPSO 2015 | Pipe Wall Thickness | 23326 | Re-check on line | 42196.29 | 42196.42 | [36 empty] | 11.85 | CML-21 | CML: type TBC | 3 | 64910 | 58646 | 2015-07-11 07:00 | 4.7 | 0 | A2: Right Quadrant |  | 8.13 | 4.7 | 6.415 | 11.3 | 3 O'Clock | 100 | 11.13 | 100-FG-45001-09C02 | 120 | 12 O'Clock | 3 O'Clock | 6 O'Clock | 9 O'Clock | 6.6 | -0.7839196 | 12.6 | 11.3 | 11.4 | 12.1 |  |  |  | 4 | RADIAL
PG08 | Montara_Topside | FPSO | Fuel Gas (45) | Pipework | 100-FG-45001-09C02 | 22 | FPSO 2013 | Pipe Wall Thickness | 10437 | Deck Level | 41591 | 41591 | [36 empty] | 10.375 | CML-22 | CML: type TBC | 3 | 42223 | 42010 | 2013-11-13 | 4.7 | 2.94212 | A2: Right Quadrant |  | 8.13 | 4.7 | 6.415 | 9.8 | 3 O'Clock | 100 | 11.13 | 100-FG-45001-09C02 | 120 | 12 O'Clock | 3 O'Clock | 6 O'Clock | 9 O'Clock | 5.1 |  | 10.7 | 9.8 | 10.9 | 10.1 |  |  |  | 4 | RADIAL
PG08 | Montara_Topside | FPSO | Fuel Gas (45) | Pipework | 100-FG-45001-09C02 | 22 | FPSO 2015 | Pipe Wall Thickness | 23327 | Re-check on line | 42196.29 | 42196.42 | [36 empty] | 11.25 | CML-22 | CML: type TBC | 3 | 49287 | 47190 | 2015-07-11 07:00 | 4.7 | 0.29852 | A3: Inside Quadrant |  | 8.13 | 4.7 | 6.415 | 10.5 | 6 O'Clock | 100 | 11.13 | 100-FG-45001-09C02 | 120 | 12 O'Clock | 3 O'Clock | 6 O'Clock | 9 O'Clock | 5.8 | -0.4221106 | 11.7 | 11.2 | 10.5 | 11.6 |  |  |  | 4 | RADIAL
PG08 | Montara_Topside | FPSO | Fuel Gas (45) | Pipework | 100-FG-45001-09C02 | 23 | FPSO 2013 | Pipe Wall Thickness | 10438 | Deck Level | 41591 | 41591 | [36 empty] | 11.075 | CML-23 | CML: type TBC | 3 | 42364 | 42114 | 2013-11-13 | 4.7 | 2.4997 | A1: Outside Quadrant |  | 8.13 | 4.7 | 6.415 | 10 | 12 O'Clock | 100 | 11.13 | 100-FG-45001-09C02 | 120 | 12 O'Clock | 3 O'Clock | 6 O'Clock | 9 O'Clock | 5.3 |  | 10 | 10.6 | 11 | 12.7 |  |  |  | 4 | RADIAL
PG08 | Montara_Topside | FPSO | Fuel Gas (45) | Pipework | 100-FG-45001-09C02 | 23 | FPSO 2015 | Pipe Wall Thickness | 23328 | Re-check on line | 42196.29 | 42196.42 | [36 empty] | 12.2 | CML-23 | CML: type TBC | 3 | 64910 | 58646 | 2015-07-11 07:00 | 4.7 | 0 | A1: Outside Quadrant |  | 8.13 | 4.7 | 6.415 | 11.2 | 12 O'Clock | 100 | 11.13 | 100-FG-45001-09C02 | 120 | 12 O'Clock | 3 O'Clock | 6 O'Clock | 9 O'Clock | 6.5 | -0.7236181 | 11.2 | 12.2 | 13.5 | 11.9 |  |  |  | 4 | RADIAL
PG08 | Montara_Topside | FPSO | Fuel Gas (45) | Pipework | 100-FG-45001-09C02 | 24 | FPSO 2013 | Pipe Wall Thickness | 10439 | Deck Level | 41591 | 41591 | [36 empty] | 11.55 | CML-24 | CML: type TBC | 3 | 46038 | 44808 | 2013-11-13 | 4.7 | 0.50879 | A2: Right Quadrant |  | 8.13 | 4.7 | 6.415 | 10.9 | 3 O'Clock | 100 | 11.13 | 100-FG-45001-09C02 | 120 | 12 O'Clock | 3 O'Clock | 6 O'Clock | 9 O'Clock | 6.2 |  | 13 | 10.9 | 11.3 | 11 |  |  |  | 4 | RADIAL
PG08 | Montara_Topside | FPSO | Fuel Gas (45) | Pipework | 100-FG-45001-09C02 | 24 | FPSO 2015 | Pipe Wall Thickness | 23329 | Re-check on line | 42196.29 | 42196.42 | [36 empty] | 11.675 | CML-24 | CML: type TBC | 3 | 206525 | 162490 | 2015-07-11 07:00 | 4.7 | 0.01422 | A2: Right Quadrant |  | 8.13 | 4.7 | 6.415 | 11.1 | 3 O'Clock | 100 | 11.13 | 100-FG-45001-09C02 | 120 | 12 O'Clock | 3 O'Clock | 6 O'Clock | 9 O'Clock | 6.4 | -0.120603 | 11.8 | 11.1 | 11.8 | 12 |  |  |  | 4 | RADIAL
PG08 | Montara_Topside | FPSO | Fuel Gas (45) | Pipework | 100-FG-45001-09C02 | 25 | FPSO 2013 | Pipe Wall Thickness | 10440 | Deck Level | 41591 | 41591 | [36 empty] | 10.225 | CML-25 | CML: type TBC | 3 | 42364 | 42114 | 2013-11-13 | 4.7 | 2.4997 | A1: Outside Quadrant |  | 8.13 | 4.7 | 6.415 | 10 | 9 O'Clock | 100 | 11.13 | 100-FG-45001-09C02 | 120 | 12 O'Clock | 3 O'Clock | 6 O'Clock | 9 O'Clock | 5.3 |  | 10 | 10.9 | 10 | 10 |  |  |  | 4 | RADIAL
PG08 | Montara_Topside | FPSO | Fuel Gas (45) | Pipework | 100-FG-45001-09C02 | 25 | FPSO 2015 | Pipe Wall Thickness | 23330 | Re-check on line | 42196.29 | 42196.42 | [36 empty] | 10.95 | CML-25 | CML: type TBC | 3 | 50771 | 48278 | 2015-07-11 07:00 | 4.7 | 0.25114 | A2: Right Quadrant |  | 8.13 | 4.7 | 6.415 | 10.6 | 3 O'Clock | 100 | 11.13 | 100-FG-45001-09C02 | 120 | 12 O'Clock | 3 O'Clock | 6 O'Clock | 9 O'Clock | 5.9 | -0.3618091 | 11.5 | 10.6 | 11 | 10.7 |  |  |  | 4 | RADIAL
PG08 | Montara_Topside | FPSO | Fuel Gas (45) | Pipework | 100-FG-45001-09C02 | 26 | FPSO 2015 | Pipe Wall Thickness | 23331 | Re-check on line | 42196.29 | 42196.42 | [36 empty] | 11.8 | CML-26 |  | 3 | 62960 | 57216 | 2015-07-11 07:00 | 4.7 | 0.10898 | A2: Right Quadrant |  | 8.13 | 4.7 | 6.415 | 10.9 | 3 O'Clock | 100 | 11.13 | 100-FG-45001-09C02 | 120 | 12 O'Clock | 3 O'Clock | 6 O'Clock | 9 O'Clock | 6.2 |  | 11.5 | 10.9 | 11.8 | 13 |  |  |  | 4 | RADIAL
PG08 | Montara_Topside | FPSO | Fuel Gas (45) | Pipework | 100-FG-45001-09C02 | 27 | FPSO 2015 | Pipe Wall Thickness | 23332 | Re-check on line | 42196.29 | 42196.42 | [36 empty] | 11.225 | CML-27 |  | 3 | 62960 | 57216 | 2015-07-11 07:00 | 4.7 | 0.10898 | A2: Right Quadrant |  | 8.13 | 4.7 | 6.415 | 10.9 | 3 O'Clock | 100 | 11.13 | 100-FG-45001-09C02 | 120 | 12 O'Clock | 3 O'Clock | 6 O'Clock | 9 O'Clock | 6.2 |  | 11.1 | 10.9 | 11.1 | 11.8 |  |  |  | 4 | RADIAL
PG08 | Montara_Topside | FPSO | Fuel Gas (45) | Pipework | 100-FG-45001-09C02 | 28 | FPSO 2015 | Pipe Wall Thickness | 23333 | Re-check on line | 42196.29 | 42196.42 | [36 empty] | 11 | CML-28 |  | 3 | 56435 | 52431 | 2015-07-11 07:00 | 4.7 | 0.15637 | A2: Right Quadrant |  | 8.13 | 4.7 | 6.415 | 10.8 | 3 O'Clock | 100 | 11.13 | 100-FG-45001-09C02 | 120 | 12 O'Clock | 3 O'Clock | 6 O'Clock | 9 O'Clock | 6.1 |  | 11.1 | 10.8 | 10.9 | 11.2 |  |  |  | 4 | RADIAL
FG02 | Montara_Topside | FPSO | Fuel Gas (45) | Pipework | 100-FG-45006-03C02-E | 1 | FPSO 2016 | Pipe Wall Thickness | 24317 | Lagging removed | 42522.29 | 42522.63 | Wet Fuel Gas, downstream of super heaters approaching dew point of gas (36 degC) |  | Nestor | 42682 | Reviewed. Line FFS. | [31 empty] | 5.175 | CML-1 | CML: Elbow | 3 | 45875 | 45263 | 2016-06-01 07:00 | 1.88 | 0.3396 | A1: Outside Quadrant |  | 3.02 | 1.88 | 2.45 | 5 | 12 O'Clock | 100 | 6.02 | 100-FG-45006-03C02-E | 40 | 12 O'Clock | 3 O'Clock | 6 O'Clock | 9 O'Clock | 3.12 |  | 5 | 5.3 | 5.1 | 5.3 |  |  |  | 4 | RADIAL
FG02 | Montara_Topside | FPSO | Fuel Gas (45) | Pipework | 100-FG-45006-03C02-E | 2 | FPSO 2016 | Pipe Wall Thickness | 24318 | Lagging removed | 42522.29 | 42522.63 |  |  | Nestor | 42682 | Reviewed. Line FFS. | [31 empty] | 5.25 | CML-2 | CML: Elbow | 3 | 45875 | 45263 | 2016-06-01 07:00 | 1.88 | 0.3396 | A3: Inside Quadrant |  | 3.02 | 1.88 | 2.45 | 5 | 6 O'Clock | 100 | 6.02 | 100-FG-45006-03C02-E | 40 | 12 O'Clock | 3 O'Clock | 6 O'Clock | 9 O'Clock | 3.12 |  | 5.2 | 5.4 | 5 | 5.4 |  |  |  | 4 | RADIAL
FG02 | Montara_Topside | FPSO | Fuel Gas (45) | Pipework | 100-FG-45007-03C02-E | 1 | FPSO 2016 | Pipe Wall Thickness | 24308 | Lagging removed | 42517.29 | 42517.38 | Wet CO2 Gas Corrosion, downstream of super heaters and approaching dew point temperature (36 Deg C) |  | Nestor | 42682 | Reviewed. Line FFS. | [31 empty] | 4.825 | CML-1 | CML: Elbow | 3 | 44607 | 44169 | 2016-05-27 07:00 | 1.88 | 0.47494 | A2: Right Quadrant |  | 3.02 | 1.88 | 2.45 | 4.6 | 9 O'Clock | 100 | 6.02 | 100-FG-45007-03C02-E | 40 | 12 O'Clock | 3 O'Clock | 6 O'Clock | 9 O'Clock | 2.72 |  | 5.1 | 4.6 | 5 | 4.6 |  |  |  | 4 | RADIAL
FG02 | Montara_Topside | FPSO | Fuel Gas (45) | Pipework | 100-FG-45007-03C02-E | 2 | FPSO 2016 | Pipe Wall Thickness | 24309 | Lagging removed | 42517.29 | 42517.38 |  |  | Nestor | 42682 | Reviewed. Line FFS. | [31 empty] | 7.25 | CML-2 | CML: Elbow | 3 | 56546 | 54464 | 2016-05-27 07:00 | 1.88 | 0 | A1: Outside Quadrant |  | 3.02 | 1.88 | 2.45 | 6.7 | 12 O'Clock | 100 | 6.02 | 100-FG-45007-03C02-E | 40 | 12 O'Clock | 3 O'Clock | 6 O'Clock | 9 O'Clock | 4.82 |  | 6.7 | 7.5 | 7.7 | 7.1 |  |  |  | 4 | RADIAL
FG02 | Montara_Topside | FPSO | Fuel Gas (45) | Pipework | 100-FG-45007-03C02-E | 3 | FPSO 2016 | Pipe Wall Thickness | 24310 | Lagging removed | 42517.29 | 42517.38 | Wet CO2 Gas Corrosion, downstream of super heaters and approaching dew point temperature (36 Deg C) |  | Nestor | 42682 | Reviewed. Line FFS. | [31 empty] | 4.975 | CML-3 | CML: Elbow | 3 | 44607 | 44169 | 2016-05-27 07:00 | 1.88 | 0.47494 | A2: Right Quadrant |  | 3.02 | 1.88 | 2.45 | 4.6 | 3 O'Clock | 100 | 6.02 | 100-FG-45007-03C02-E | 40 | 12 O'Clock | 3 O'Clock | 6 O'Clock | 9 O'Clock | 2.72 |  | 5.1 | 4.6 | 5.1 | 5.1 |  |  |  | 4 | RADIAL
FG02 | Montara_Topside | FPSO | Fuel Gas (45) | Pipework | 100-FG-45008-03C02-E | 1 | FPSO 2016 | Pipe Wall Thickness | 24301 | Lagging removed | 42517.29 | 42517.38 | Wet CO2 Gas Corrosion, downstream of super heaters and approaching dew point temperature (36 Deg C) |  | Nestor | 42682 | Reviewed. Line FFS. No internal damage in RBI | [31 empty] | 4.85 | CML-1 | CML: Elbow | 3 | 44398 | 43989 | 2016-05-27 07:00 | 1.88 | 0.50839 | A2: Right Quadrant |  | 3.02 | 1.88 | 2.45 | 4.5 | 3 O'Clock | 100 | 6.02 | 100-FG-45008-03C02-E | 40 | 12 O'Clock | 3 O'Clock | 6 O'Clock | 9 O'Clock | 2.62 |  | 4.9 | 4.5 | 5 | 5 |  |  |  | 4 | RADIAL
FG02 | Montara_Topside | FPSO | Fuel Gas (45) | Pipework | 100-FG-45008-03C02-E | 2 | FPSO 2016 | Pipe Wall Thickness | 24302 | Lagging removed | 42517.29 | 42517.38 |  |  | Nestor | 42682 | Reviewed. Line FFS. | [31 empty] | 7.35 | CML-2 | CML: Equal Tee | 3 | 56546 | 54464 | 2016-05-27 07:00 | 1.88 | 0 | A1: Outside Quadrant |  | 3.02 | 1.88 | 2.45 | 6.5 | 12 O'Clock | 100 | 6.02 | 100-FG-45008-03C02-E | 40 | 12 O'Clock | 3 O'Clock | 6 O'Clock | 9 O'Clock | 4.62 |  | 6.5 | 7.9 | 7.5 | 7.5 |  |  |  | 4 | RADIAL
FG02 | Montara_Topside | FPSO | Fuel Gas (45) | Pipework | 100-FG-45008-03C02-E | 3 | FPSO 2016 | Pipe Wall Thickness | 24303 | Lagging removed | 42517.29 | 42517.38 | Wet CO2 Gas Corrosion, downstream of super heaters and approaching dew point temperature (36 Deg C) |  | Nestor | 42682 | Reviewed. Line FFS. | [31 empty] | 5.175 | CML-3 | CML: Elbow | 3 | 45459 | 44904 | 2016-05-27 07:00 | 1.88 | 0.3746 | A2: Right Quadrant |  | 3.02 | 1.88 | 2.45 | 4.9 | 3 O'Clock | 100 | 6.02 | 100-FG-45008-03C02-E | 40 | 12 O'Clock | 3 O'Clock | 6 O'Clock | 9 O'Clock | 3.02 |  | 5.3 | 4.9 | 5.2 | 5.3 |  |  |  | 4 | RADIAL
FG02 | Montara_Topside | FPSO | Fuel Gas (45) | Pipework | 100-FG-45008-03C02-E | 4 | FPSO 2016 | Pipe Wall Thickness | 24304 | Lagging removed | 42517.29 | 42517.38 |  |  | Nestor | 42682 | Reviewed. Line FFS. | [31 empty] | 17.3 | CML-4 | CML: Reducing Tee | 3 | 56546 | 54464 | 2016-05-27 07:00 | 1.88 | 0 | A2: Right Quadrant |  | 3.02 | 1.88 | 2.45 | 16.7 | 3 O'Clock | 40 | 6.02 | 100-FG-45008-03C02-E | 40 | 12 O'Clock | 3 O'Clock | 6 O'Clock | 9 O'Clock | 14.82 |  | 17.6 | 16.7 | 17.1 | 17.8 |  |  |  | 4 | RADIAL
FG02 | Montara_Topside | FPSO | Fuel Gas (45) | Pipework | 100-FG-45008-03C02-E | 5 | FPSO 2016 | Pipe Wall Thickness | 24305 | Lagging removed | 42517.29 | 42517.38 |  |  | Nestor | 42682 | Reviewed. Line FFS. | [31 empty] | 17.125 | CML-5 | CML: Reducing Tee | 3 | 56546 | 54464 | 2016-05-27 07:00 | 1.88 | 0 | A1: Outside Quadrant |  | 3.02 | 1.88 | 2.45 | 16.5 | 12 O'Clock | 40 | 6.02 | 100-FG-45008-03C02-E | 40 | 12 O'Clock | 3 O'Clock | 6 O'Clock | 9 O'Clock | 14.62 |  | 16.5 | 17.7 | 17.6 | 16.7 |  |  |  | 4 | RADIAL
FG02 | Montara_Topside | FPSO | Fuel Gas (45) | Pipework | 100-FG-45008-03C02-E | 6 | FPSO 2016 | Pipe Wall Thickness | 24306 | Lagging removed | 42517.29 | 42517.38 |  |  | Nestor | 42682 | Reviewed. Line FFS. | [31 empty] | 17.9 | CML-6 | CML: Reducing Tee | 3 | 56546 | 54464 | 2016-05-27 07:00 | 1.88 | 0 | A1: Outside Quadrant |  | 3.02 | 1.88 | 2.45 | 17.5 | 12 O'Clock | 40 | 6.02 | 100-FG-45008-03C02-E | 40 | 12 O'Clock | 3 O'Clock | 6 O'Clock | 9 O'Clock | 15.62 |  | 17.5 | 18.1 | 17.6 | 18.4 |  |  |  | 4 | RADIAL
FG02 | Montara_Topside | FPSO | Fuel Gas (45) | Pipework | 100-FG-45008-03C02-E | 7 | FPSO 2016 | Pipe Wall Thickness | 24307 | Lagging removed | 42517.29 | 42517.38 | Wet CO2 Gas Corrosion, downstream of super heaters and approaching dew point temperature (36 Deg C) |  | Nestor | 42682 | Reviewed. Line FFS. No internal damage in RBI | [31 empty] | 4.8 | CML-7 | CML: Elbow | 3 | 44398 | 43989 | 2016-05-27 07:00 | 1.88 | 0.50839 | A2: Right Quadrant |  | 3.02 | 1.88 | 2.45 | 4.5 | 3 O'Clock | 100 | 6.02 | 100-FG-45008-03C02-E | 40 | 12 O'Clock | 3 O'Clock | 6 O'Clock | 9 O'Clock | 2.62 |  | 4.9 | 4.5 | 4.8 | 5 |  |  |  | 4 | RADIAL
FG04 | Montara_Topside | FPSO | Fuel Gas (45) | Pipework | 100-FG-45017-03C02 | 1 | FPSO 2013 | Pipe Wall Thickness | 10625 | Deck Level | 41596 | 41596 | [36 empty] | 4.85 | CML-1 | CML: type TBC | 3 | 41879 | 41845 | 2013-11-18 | 2.5 | 2.83412 | A3: Inside Quadrant |  | 3.02 | 2.5 | 2.76 | 4.7 | 9 O'Clock | 100 | 6.02 | 100-FG-45017-03C02 | 40 | 12 O'Clock | 3 O'Clock | 6 O'Clock | 9 O'Clock | 2.2 |  | 5.1 | 4.9 | 4.7 | 4.7 |  |  |  | 4 | RADIAL
FG04 | Montara_Topside | FPSO | Fuel Gas (45) | Pipework | 100-FG-45017-03C02 | 2 | FPSO 2013 | Pipe Wall Thickness | 10626 | Deck Level | 41596 | 41596 | [36 empty] | 5.5 | CML-2 | CML: type TBC | 3 | 42155 | 42101 | 2013-11-18 | 2.5 | 1.76059 | A2: Right Quadrant |  | 3.02 | 2.5 | 2.76 | 5.2 | 3 O'Clock | 100 | 6.02 | 100-FG-45017-03C02 | 40 | 12 O'Clock | 3 O'Clock | 6 O'Clock | 9 O'Clock | 2.7 |  | 5.7 | 5.2 | 5.7 | 5.4 |  |  |  | 4 | RADIAL
FG04 | Montara_Topside | FPSO | Fuel Gas (45) | Pipework | 100-FG-45017-03C02 | 3 | FPSO 2013 | Pipe Wall Thickness | 10627 | Deck Level | 41596 | 41596 | [36 empty] | 4.8 | CML-3 | CML: type TBC | 3 | 41847 | 41816 | 2013-11-18 | 2.5 | 3.04882 | A3: Inside Quadrant |  | 3.02 | 2.5 | 2.76 | 4.6 | 6 O'Clock | 100 | 6.02 | 100-FG-45017-03C02 | 40 | 12 O'Clock | 3 O'Clock | 6 O'Clock | 9 O'Clock | 2.1 |  | 4.8 | 5.1 | 4.6 | 4.7 |  |  |  | 4 | RADIAL
FG04 | Montara_Topside | FPSO | Fuel Gas (45) | Pipework | 100-FG-45017-03C02 | 4 | FPSO 2013 | Pipe Wall Thickness | 10628 | Deck Level | 41596 | 41596 | [36 empty] | 5.4 | CML-4 | CML: type TBC | 3 | 41916 | 41880 | 2013-11-18 | 2.5 | 2.61941 | A3: Inside Quadrant |  | 3.02 | 2.5 | 2.76 | 4.8 | 6 O'Clock | 100 | 6.02 | 100-FG-45017-03C02 | 40 | 12 O'Clock | 3 O'Clock | 6 O'Clock | 9 O'Clock | 2.3 |  | 5.6 | 5.5 | 4.8 | 5.7 |  |  |  | 4 | RADIAL
FG04 | Montara_Topside | FPSO | Fuel Gas (45) | Pipework | 100-FG-45017-03C02 | 5 | FPSO 2013 | Pipe Wall Thickness | 10629 | Deck Level | 41596 | 41596 | [36 empty] | 5.85 | CML-5 | CML: type TBC | 3 | 44146 | 43945 | 2013-11-18 | 2.5 | 0.47235 | A1: Outside Quadrant |  | 3.02 | 2.5 | 2.76 | 5.8 | 9 O'Clock | 100 | 6.02 | 100-FG-45017-03C02 | 40 | 12 O'Clock | 3 O'Clock | 6 O'Clock | 9 O'Clock | 3.3 |  | 5.8 | 5.8 | 6 | 5.8 |  |  |  | 4 | RADIAL
FG04 | Montara_Topside | FPSO | Fuel Gas (45) | Pipework | 100-FG-45017-03C02 | 6 | FPSO 2013 | Pipe Wall Thickness | 10630 | Deck Level | 41596 | 41596 | [36 empty] | 5.575 | CML-6 | CML: type TBC | 3 | 42391 | 42319 | 2013-11-18 | 2.5 | 1.33118 | A3: Inside Quadrant |  | 3.02 | 2.5 | 2.76 | 5.4 | 6 O'Clock | 100 | 6.02 | 100-FG-45017-03C02 | 40 | 12 O'Clock | 3 O'Clock | 6 O'Clock | 9 O'Clock | 2.9 |  | 5.5 | 5.7 | 5.4 | 5.7 |  |  |  | 4 | RADIAL
FG04 | Montara_Topside | FPSO | Fuel Gas (45) | Pipework | 100-FG-45017-03C02 | 7 | FPSO 2013 | Pipe Wall Thickness | 10631 | Deck Level | 41596 | 41596 | [36 empty] | 5.575 | CML-7 | CML: type TBC | 3 | 42391 | 42319 | 2013-11-18 | 2.5 | 1.33118 | A3: Inside Quadrant |  | 3.02 | 2.5 | 2.76 | 5.4 | 6 O'Clock | 100 | 6.02 | 100-FG-45017-03C02 | 40 | 12 O'Clock | 3 O'Clock | 6 O'Clock | 9 O'Clock | 2.9 |  | 5.5 | 5.7 | 5.4 | 5.7 |  |  |  | 4 | RADIAL
FG04 | Montara_Topside | FPSO | Fuel Gas (45) | Pipework | 100-FG-45017-03C02 | 8 | FPSO 2013 | Pipe Wall Thickness | 10632 | Deck Level | 41596 | 41596 | [36 empty] | 5.625 | CML-8 | CML: type TBC | 3 | 42391 | 42319 | 2013-11-18 | 2.5 | 1.33118 | A1: Outside Quadrant |  | 3.02 | 2.5 | 2.76 | 5.4 | 9 O'Clock | 100 | 6.02 | 100-FG-45017-03C02 | 40 | 12 O'Clock | 3 O'Clock | 6 O'Clock | 9 O'Clock | 2.9 |  | 5.4 | 5.8 | 5.9 | 5.4 |  |  |  | 4 | RADIAL
FG04 | Montara_Topside | FPSO | Fuel Gas (45) | Pipework | 100-FG-45017-03C02 | 9 | FPSO 2013 | Pipe Wall Thickness | 10633 | Deck Level | 41596 | 41596 | [36 empty] | 5.225 | CML-9 | CML: type TBC | 3 | 42012 | 41969 | 2013-11-18 | 2.5 | 2.19 | A2: Right Quadrant |  | 3.02 | 2.5 | 2.76 | 5 | 3 O'Clock | 100 | 6.02 | 100-FG-45017-03C02 | 40 | 12 O'Clock | 3 O'Clock | 6 O'Clock | 9 O'Clock | 2.5 |  | 5.3 | 5 | 5.3 | 5.3 |  |  |  | 4 | RADIAL
FG04 | Montara_Topside | FPSO | Fuel Gas (45) | Pipework | 100-FG-45017-03C02 | 10 | FPSO 2013 | Pipe Wall Thickness | 10634 | Deck Level | 41596 | 41596 | [36 empty] | 5.5 | CML-10 | CML: type TBC | 3 | 41879 | 41845 | 2013-11-18 | 2.5 | 2.83412 | A3: Inside Quadrant |  | 3.02 | 2.5 | 2.76 | 4.7 | 6 O'Clock | 100 | 6.02 | 100-FG-45017-03C02 | 40 | 12 O'Clock | 3 O'Clock | 6 O'Clock | 9 O'Clock | 2.2 |  | 5.7 | 5.9 | 4.7 | 5.7 |  |  |  | 4 | RADIAL
FG04 | Montara_Topside | FPSO | Fuel Gas (45) | Pipework | 100-FG-45017-03C02 | 11 | FPSO 2013 | Pipe Wall Thickness | 10635 | Deck Level | 41596 | 41596 | [36 empty] | 5.6 | CML-11 | CML: type TBC | 3 | 42155 | 42101 | 2013-11-18 | 2.5 | 1.76059 | A4: Left Quadrant |  | 3.02 | 2.5 | 2.76 | 5.2 | 9 O'Clock | 100 | 6.02 | 100-FG-45017-03C02 | 40 | 12 O'Clock | 3 O'Clock | 6 O'Clock | 9 O'Clock | 2.7 |  | 5.7 | 5.8 | 5.7 | 5.2 |  |  |  | 4 | RADIAL
FG04 | Montara_Topside | FPSO | Fuel Gas (45) | Pipework | 100-FG-45017-03C02 | 12 | FPSO 2013 | Pipe Wall Thickness | 10636 | Deck Level | 41596 | 41596 | [36 empty] | 4.875 | CML-12 | CML: type TBC | 3 | 41819 | 41790 | 2013-11-18 | 2.5 | 3.26353 | A4: Left Quadrant |  | 3.02 | 2.5 | 2.76 | 4.5 | 9 O'Clock | 100 | 6.02 | 100-FG-45017-03C02 | 40 | 12 O'Clock | 3 O'Clock | 6 O'Clock | 9 O'Clock | 2 |  | 4.8 | 5.3 | 4.9 | 4.5 |  |  |  | 4 | RADIAL
FG04 | Montara_Topside | FPSO | Fuel Gas (45) | Pipework | 100-FG-45017-03C02 | 13 | FPSO 2013 | Pipe Wall Thickness | 10637 | Deck Level | 41596 | 41596 | [36 empty] | 5.55 | CML-13 | CML: type TBC | 3 | 42576 | 42491 | 2013-11-18 | 2.5 | 1.11647 | A1: Outside Quadrant |  | 3.02 | 2.5 | 2.76 | 5.5 | 6 O'Clock | 100 | 6.02 | 100-FG-45017-03C02 | 40 | 12 O'Clock | 3 O'Clock | 6 O'Clock | 9 O'Clock | 3 |  | 5.5 | 5.5 | 5.5 | 5.7 |  |  |  | 4 | RADIAL
FG04 | Montara_Topside | FPSO | Fuel Gas (45) | Pipework | 100-FG-45017-03C02 | 14 | FPSO 2013 | Pipe Wall Thickness | 10638 | Deck Level | 41596 | 41596 | [36 empty] | 7.233333 | CML-14 | CML: type TBC | 3 | 54282 | 53332 | 2013-11-18 | 2.5 | 0 | A4: Left Quadrant |  | 3.02 | 2.5 | 2.76 | 6.9 | 9 O'Clock | 100 | 6.02 | 100-FG-45017-03C02 | 40 | 12 O'Clock | 3 O'Clock | 6 O'Clock | 9 O'Clock | 4.4 |  |  | 7.2 | 7.6 | 6.9 |  |  |  | 3 | RADIAL
FG04 | Montara_Topside | FPSO | Fuel Gas (45) | Pipework | 100-FG-45017-03C02 | 15 | FPSO 2013 | Pipe Wall Thickness | 10639 | Deck Level | 41596 | 41596 | [36 empty] | 5.35 | CML-15 | CML: type TBC | 3 | 41960 | 41920 | 2013-11-18 | 2.5 | 2.40471 | A1: Outside Quadrant |  | 3.02 | 2.5 | 2.76 | 4.9 | 12 O'Clock | 100 | 6.02 | 100-FG-45017-03C02 | 40 | 12 O'Clock | 3 O'Clock | 6 O'Clock | 9 O'Clock | 2.4 |  | 4.9 | 5.5 | 5.6 | 5.4 |  |  |  | 4 | RADIAL
FG04 | Montara_Topside | FPSO | Fuel Gas (45) | Pipework | 100-FG-45017-03C02 | 16 | FPSO 2013 | Pipe Wall Thickness | 10640 | Deck Level | 41596 | 41596 | [36 empty] | 5.35 | CML-16 | CML: type TBC | 3 | 42155 | 42101 | 2013-11-18 | 2.5 | 1.76059 | A4: Left Quadrant |  | 3.02 | 2.5 | 2.76 | 5.2 | 9 O'Clock | 100 | 6.02 | 100-FG-45017-03C02 | 40 | 12 O'Clock | 3 O'Clock | 6 O'Clock | 9 O'Clock | 2.7 |  | 5.5 | 5.4 | 5.3 | 5.2 |  |  |  | 4 | RADIAL
FG04 | Montara_Topside | FPSO | Fuel Gas (45) | Pipework | 100-FG-45017-03C02 | 17 | FPSO 2013 | Pipe Wall Thickness | 10641 | Deck Level | 41596 | 41596 | [36 empty] | 8.1 | CML-17 | CML: type TBC | 3 | 54282 | 53332 | 2013-11-18 | 2.5 | 0 | A2: Right Quadrant |  | 3.02 | 2.5 | 2.76 | 7.7 | 3 O'Clock | 100 | 6.02 | 100-FG-45017-03C02 | 40 | 12 O'Clock | 3 O'Clock | 6 O'Clock | 9 O'Clock | 5.2 |  | 8.4 | 7.7 | 8.4 | 7.9 |  |  |  | 4 | RADIAL
FG01 | Montara_Topside | FPSO | Fuel Gas (45) | Pipework | 100-FG-45022-01C02 | 1 | FPSO 2014 | Pipe Wall Thickness | 22051 |  | 41932.29 | 41932.63 | [36 empty] | 10.275 | CML-1 | CML: Elbow | 3 | 54282 | 54706 | 2014-10-20 07:00 | 2.5 | 0 | A3: Inside Quadrant |  | 3.02 | 2.5 | 2.38375 | 10 | 6 O'Clock | 100 | 6.02 | 100-FG-45022-01C02 | 40 | 12 O'Clock | 3 O'Clock | 6 O'Clock | 9 O'Clock | 7.5 |  | 10.5 | 10.4 | 10 | 10.2 |  |  |  | 4 | RADIAL
FG01 | Montara_Topside | FPSO | Fuel Gas (45) | Pipework | 100-FG-45022-01C02 | 2 | FPSO 2014 | Pipe Wall Thickness | 22052 |  | 41932.29 | 41932.63 | [36 empty] | 6.1 | CML-2 | CML: Elbow | 3 | 56277 | 56767 | 2014-10-20 07:00 | 2.5 | 0.08651 | A3: Inside Quadrant |  | 3.02 | 2.5 | 2.38375 | 5.9 | 6 O'Clock | 100 | 6.02 | 100-FG-45022-01C02 | 40 | 12 O'Clock | 3 O'Clock | 6 O'Clock | 9 O'Clock | 3.4 |  | 6.2 | 6.2 | 5.9 | 6.1 |  |  |  | 4 | RADIAL
FG04 | Montara_Topside | FPSO | Fuel Gas (45) | Pipework | 100-FG-45032-03C02 | 1 | FPSO 2013 | Pipe Wall Thickness | 10642 | Deck Level | 41596 | 41596 | [36 empty] | 5.45 | CML-1 | CML: type TBC | 3 |  |  | 2013-11-18 | 2.5 | 0 | A3: Inside Quadrant |  |  | 2.5 |  | 5.2 | 6 O'Clock | 100 |  | 100-FG-45032-03C02 | 40STD | 12 O'Clock | 3 O'Clock | 6 O'Clock | 9 O'Clock | 2.7 |  | 5.6 | 5.5 | 5.2 | 5.5 |  |  |  | 4 | RADIAL
FG04 | Montara_Topside | FPSO | Fuel Gas (45) | Pipework | 100-FG-45032-03C02 | 2 | FPSO 2013 | Pipe Wall Thickness | 10643 | Deck Level | 41596 | 41596 | [36 empty] | 5 | CML-2 | CML: type TBC | 3 |  |  | 2013-11-18 | 2.5 | 0 | A4: Left Quadrant |  |  | 2.5 |  | 4.5 | 9 O'Clock | 100 |  | 100-FG-45032-03C02 | 40STD | 12 O'Clock | 3 O'Clock | 6 O'Clock | 9 O'Clock | 2 |  | 5.2 | 5.3 | 5 | 4.5 |  |  |  | 4 | RADIAL
FG04 | Montara_Topside | FPSO | Fuel Gas (45) | Pipework | 100-FG-45032-03C02 | 3 | FPSO 2013 | Pipe Wall Thickness | 10644 | Deck Level | 41596 | 41596 | [36 empty] | 5.575 | CML-3 | CML: type TBC | 3 |  |  | 2013-11-18 | 2.5 | 0 | A2: Right Quadrant |  |  | 2.5 |  | 5.4 | 3 O'Clock | 100 |  | 100-FG-45032-03C02 | 40STD | 12 O'Clock | 3 O'Clock | 6 O'Clock | 9 O'Clock | 2.9 |  | 5.5 | 5.4 | 5.7 | 5.7 |  |  |  | 4 | RADIAL
FG04 | Montara_Topside | FPSO | Fuel Gas (45) | Pipework | 100-FG-45032-03C02 | 4 | FPSO 2013 | Pipe Wall Thickness | 10645 | Deck Level | 41596 | 41596 | [36 empty] | 5.425 | CML-4 | CML: type TBC | 3 |  |  | 2013-11-18 | 2.5 | 0 | A1: Outside Quadrant |  |  | 2.5 |  | 5.3 | 12 O'Clock | 100 |  | 100-FG-45032-03C02 | 40STD | 12 O'Clock | 3 O'Clock | 6 O'Clock | 9 O'Clock | 2.8 |  | 5.3 | 5.6 | 5.4 | 5.4 |  |  |  | 4 | RADIAL
FG04 | Montara_Topside | FPSO | Fuel Gas (45) | Pipework | 100-FG-45032-03C02 | 5 | FPSO 2013 | Pipe Wall Thickness | 10646 | Deck Level | 41596 | 41596 | [36 empty] | 5.525 | CML-5 | CML: type TBC | 3 |  |  | 2013-11-18 | 2.5 | 0 | A3: Inside Quadrant |  |  | 2.5 |  | 5.4 | 6 O'Clock | 100 |  | 100-FG-45032-03C02 | 40STD | 12 O'Clock | 3 O'Clock | 6 O'Clock | 9 O'Clock | 2.9 |  | 5.6 | 5.6 | 5.4 | 5.5 |  |  |  | 4 | RADIAL
FG01 | Montara_Topside | FPSO | Fuel Gas (45) | Pipework | 100-FG-45041-01C02 | 1 | FPSO 2014 | Pipe Wall Thickness | 22053 |  | 41932.29 | 41932.63 | [36 empty] | 9.625 | CML-1 | CML: Elbow | 3 | 54282 | 54706 | 2014-10-20 07:00 | 2.5 | 0 | A4: Left Quadrant |  | 3.02 | 2.5 | 2.38375 | 9.1 | 9 O'Clock | 100 | 6.02 | 100-FG-45041-01C02 | 40 | 12 O'Clock | 3 O'Clock | 6 O'Clock | 9 O'Clock | 6.6 |  | 9.7 | 9.7 | 10 | 9.1 |  |  |  | 4 | RADIAL
FG01 | Montara_Topside | FPSO | Fuel Gas (45) | Pipework | 100-FG-45041-01C02 | 2 | FPSO 2014 | Pipe Wall Thickness | 22054 |  | 41932.29 | 41932.63 | [36 empty] | 6.225 | CML-2 | CML: Fitting | 3 | 130533 | 133476 | 2014-10-20 07:00 | 2.5 | 0.01442 | A1: Outside Quadrant |  | 3.02 | 2.5 | 2.38375 | 6 | 12 O'Clock | 100 | 6.02 | 100-FG-45041-01C02 | 40 | 12 O'Clock | 3 O'Clock | 6 O'Clock | 9 O'Clock | 3.5 |  | 6 | 6.1 | 6.3 | 6.5 |  |  |  | 4 | RADIAL
FG02 | Montara_Topside | FPSO | Fuel Gas (45) | Pipework | 100-FG-45043-03C02-E | 1 | FPSO 2015 | Pipe Wall Thickness | 22647 | Laggimg Removed By Bellis | 42121.29 | 42121.63 | [36 empty] | 4.975 | CML-1 | CML: Elbow | 3 | 43099 | 42869 | 2015-04-27 07:00 | 1.88 | 0.90293 | A1: Outside Quadrant |  | 3.02 | 1.88 | 2.45 | 4.3 | 12 O'Clock | 100 | 6.02 | 100-FG-45043-03C02-E | 40 | 12 O'Clock | 3 O'Clock | 6 O'Clock | 9 O'Clock | 2.42 |  | 4.3 | 5.3 | 5.3 | 5 |  |  |  | 4 | RADIAL
FG02 | Montara_Topside | FPSO | Fuel Gas (45) | Pipework | 100-FG-45043-03C02-E | 2 | FPSO 2015 | Pipe Wall Thickness | 22648 | Laggimg Removed By Bellis | 42121.29 | 42121.63 | [36 empty] | 6.5 | CML-2 | CML: Elbow | 3 | 56546 | 54464 | 2015-04-27 07:00 | 1.88 | 0 | A1: Outside Quadrant |  | 3.02 | 1.88 | 2.45 | 6.2 | 12 O'Clock | 100 | 6.02 | 100-FG-45043-03C02-E | 40 | 12 O'Clock | 3 O'Clock | 6 O'Clock | 9 O'Clock | 4.32 |  | 6.2 | 6.6 | 6.8 | 6.4 |  |  |  | 4 | RADIAL
FG02 | Montara_Topside | FPSO | Fuel Gas (45) | Pipework | 100-FG-45043-03C02-E | 3 | FPSO 2015 | Pipe Wall Thickness | 22649 | Laggimg Removed By Bellis | 42121.29 | 42121.63 | [36 empty] | 5.45 | CML-3 | CML: Elbow | 3 | 44936 | 44453 | 2015-04-27 07:00 | 1.88 | 0.43047 | A2: Right Quadrant |  | 3.02 | 1.88 | 2.45 | 5.2 | 3 O'Clock | 100 | 6.02 | 100-FG-45043-03C02-E | 40 | 12 O'Clock | 3 O'Clock | 6 O'Clock | 9 O'Clock | 3.32 |  | 5.5 | 5.2 | 5.3 | 5.8 |  |  |  | 4 | RADIAL
FG02 | Montara_Topside | FPSO | Fuel Gas (45) | Pipework | 100-FG-45043-03C02-E | 4 | FPSO 2015 | Pipe Wall Thickness | 22650 | Laggimg Removed By Bellis | 42121.29 | 42121.63 | [36 empty] | 5.175 | CML-4 | CML: Elbow | 3 | 44248 | 43859 | 2015-04-27 07:00 | 1.88 | 0.53546 | A1: Outside Quadrant |  | 3.02 | 1.88 | 2.45 | 5 | 12 O'Clock | 100 | 6.02 | 100-FG-45043-03C02-E | 40 | 12 O'Clock | 3 O'Clock | 6 O'Clock | 9 O'Clock | 3.12 |  | 5 | 5.4 | 5.1 | 5.2 |  |  |  | 4 | RADIAL
FG02 | Montara_Topside | FPSO | Fuel Gas (45) | Pipework | 100-FG-45043-03C02-E | 5 | FPSO 2015 | Pipe Wall Thickness | 22651 | Laggimg Removed By Bellis | 42121.29 | 42121.63 | [36 empty] | 10.45 | CML-5 | CML: Reducing Tee | 3 | 56546 | 54464 | 2015-04-27 07:00 | 1.88 | 0 | A1: Outside Quadrant |  | 3.02 | 1.88 | 2.45 | 9.4 | 12 O'Clock | 100 | 6.02 | 100-FG-45043-03C02-E | 40 | 12 O'Clock | 3 O'Clock | 6 O'Clock | 9 O'Clock | 7.52 |  | 9.4 | 10.7 | 10.7 | 11 |  |  |  | 4 | RADIAL
FG02 | Montara_Topside | FPSO | Fuel Gas (45) | Pipework | 100-FG-45043-03C02-E | 6 | FPSO 2015 | Pipe Wall Thickness | 22652 | Laggimg Removed By Bellis | 42121.29 | 42121.63 | [37 empty] | CML-6 | CML: Pipe Length | 3 | 56546 | 54464 | 2015-04-27 07:00 | 1.88 | 0 |  |  | 3.02 | 1.88 | 2.45 |  | 9 O'Clock | 100 | 6.02 | 100-FG-45043-03C02-E | 40 | 12 O'Clock | 3 O'Clock | 6 O'Clock | 9 O'Clock | [9 empty] | 0
FG02 | Montara_Topside | FPSO | Fuel Gas (45) | Pipework | 100-FG-45043-03C02-E | 7 | FPSO 2015 | Pipe Wall Thickness | 22653 | Laggimg Removed By Bellis | 42121.29 | 42121.63 | [36 empty] | 10.5 | CML-7 | CML: Equal Tee | 3 | 56546 | 54464 | 2015-04-27 07:00 | 1.88 | 0 | A4: Left Quadrant |  | 3.02 | 1.88 | 2.45 | 10 | 9 O'Clock | 100 | 6.02 | 100-FG-45043-03C02-E | 40 | 12 O'Clock | 3 O'Clock | 6 O'Clock | 9 O'Clock | 8.12 |  | 10.8 | 10.5 | 10.7 | 10 |  |  |  | 4 | RADIAL
FG02 | Montara_Topside | FPSO | Fuel Gas (45) | Pipework | 100-FG-45043-03C02-E | 8 | FPSO 2015 | Pipe Wall Thickness | 22654 | Laggimg Removed By Bellis | 42121.29 | 42121.63 | [36 empty] | 5.075 | CML-8 | CML: Reducer | 3 | 43785 | 43460 | 2015-04-27 07:00 | 1.88 | 0.64045 | A4: Left Quadrant |  | 3.02 | 1.88 | 2.45 | 4.8 | 9 O'Clock | 100 | 6.02 | 100-FG-45043-03C02-E | 40 | 12 O'Clock | 3 O'Clock | 6 O'Clock | 9 O'Clock | 2.92 |  | 5.4 | 4.9 | 5.2 | 4.8 |  |  |  | 4 | RADIAL
FG02 | Montara_Topside | FPSO | Fuel Gas (45) | Pipework | 100-FG-45043-03C02-E | 9 | FPSO 2015 | Pipe Wall Thickness | 22655 | Laggimg Removed By Bellis | 42121.29 | 42121.63 | [36 empty] | 8.025 | CML-9 | CML: Reducing Tee | 3 | 56546 | 54464 | 2015-04-27 07:00 | 1.88 | 0 | A1: Outside Quadrant |  | 3.02 | 1.88 | 2.45 | 7.9 | 9 O'Clock | 50 | 6.02 | 100-FG-45043-03C02-E | 40 | 12 O'Clock | 3 O'Clock | 6 O'Clock | 9 O'Clock | 6.02 |  | 7.9 | 8.3 | 8 | 7.9 |  |  |  | 4 | RADIAL
FG02 | Montara_Topside | FPSO | Fuel Gas (45) | Pipework | 100-FG-45043-03C02-E | 10 | FPSO 2015 | Pipe Wall Thickness | 22656 | Laggimg Removed By Bellis | 42121.29 | 42121.63 | [36 empty] | 8.7 | CML-10 | CML: Elbow | 3 | 56546 | 54464 | 2015-04-27 07:00 | 1.88 | 0 | A2: Right Quadrant |  | 3.02 | 1.88 | 2.45 | 8.4 | 3 O'Clock | 50 | 6.02 | 100-FG-45043-03C02-E | 40 | 12 O'Clock | 3 O'Clock | 6 O'Clock | 9 O'Clock | 6.52 |  | 8.6 | 8.4 | 8.9 | 8.9 |  |  |  | 4 | RADIAL
FG02 | Montara_Topside | FPSO | Fuel Gas (45) | Pipework | 100-FG-45043-03C02-E | 11 | FPSO 2015 | Pipe Wall Thickness | 22657 | Laggimg Removed By Bellis | 42121.29 | 42121.63 | [36 empty] | 6.55 | CML-11 | CML: Elbow | 3 | 56546 | 54464 | 2015-04-27 07:00 | 1.88 | 0 | A3: Inside Quadrant |  | 3.02 | 1.88 | 2.45 | 6.2 | 6 O'Clock | 50 | 6.02 | 100-FG-45043-03C02-E | 40 | 12 O'Clock | 3 O'Clock | 6 O'Clock | 9 O'Clock | 4.32 |  | 6.6 | 6.9 | 6.2 | 6.5 |  |  |  | 4 | RADIAL
FG02 | Montara_Topside | FPSO | Fuel Gas (45) | Pipework | 100-FG-45043-03C02-E | 12 | FPSO 2015 | Pipe Wall Thickness | 22658 | Laggimg Removed By Bellis | 42121.29 | 42121.63 | [36 empty] | 5.85 | CML-12 | CML: Elbow | 3 | 46961 | 46199 | 2015-04-27 07:00 | 1.88 | 0.27298 | A2: Right Quadrant |  | 3.02 | 1.88 | 2.45 | 5.5 | 3 O'Clock | 50 | 6.02 | 100-FG-45043-03C02-E | 40 | 12 O'Clock | 3 O'Clock | 6 O'Clock | 9 O'Clock | 3.62 |  | 5.7 | 5.5 | 5.7 | 6.5 |  |  |  | 4 | RADIAL
FG02 | Montara_Topside | FPSO | Fuel Gas (45) | Pipework | 100-FG-45043-03C02-E | 13 | FPSO 2015 | Pipe Wall Thickness | 22659 | Laggimg Removed By Bellis | 42121.29 | 42121.63 | [36 empty] | 5.95 | CML-13 | CML: Elbow | 3 | 50421 | 49182 | 2015-04-27 07:00 | 1.88 | 0.16799 | A2: Right Quadrant |  | 3.02 | 1.88 | 2.45 | 5.7 | 3 O'Clock | 50 | 6.02 | 100-FG-45043-03C02-E | 40 | 12 O'Clock | 3 O'Clock | 6 O'Clock | 9 O'Clock | 3.82 |  | 5.8 | 5.7 | 5.9 | 6.4 |  |  |  | 4 | RADIAL
FG02 | Montara_Topside | FPSO | Fuel Gas (45) | Pipework | 100-FG-45043-03C02-E | 14 | FPSO 2015 | Pipe Wall Thickness | 22660 | Laggimg Removed By Bellis | 42121.29 | 42121.63 | [36 empty] | 5.125 | CML-14 | CML: Elbow | 3 | 43453 | 43174 | 2015-04-27 07:00 | 1.88 | 0.74544 | A2: Right Quadrant |  | 3.02 | 1.88 | 2.45 | 4.6 | 12 O'Clock | 50 | 6.02 | 100-FG-45043-03C02-E | 40 | 12 O'Clock | 12 O'Clock | 6 O'Clock | 9 O'Clock | 2.72 |  | 5.3 | 4.6 | 5.2 | 5.4 |  |  |  | 4 | RADIAL
FG02 | Montara_Topside | FPSO | Fuel Gas (45) | Pipework | 100-FG-45043-03C02-E | 15 | FPSO 2015 | Pipe Wall Thickness | 22661 | Laggimg Removed By Bellis | 42121.29 | 42121.63 | [36 empty] | 5.35 | CML-15 | CML: Elbow | 3 | 44248 | 43859 | 2015-04-27 07:00 | 1.88 | 0.53546 | A2: Right Quadrant |  | 3.02 | 1.88 | 2.45 | 5 | 12 O'Clock | 50 | 6.02 | 100-FG-45043-03C02-E | 40 | 12 O'Clock | 12 O'Clock | 6 O'Clock | 9 O'Clock | 3.12 |  | 5.4 | 5 | 5.5 | 5.5 |  |  |  | 4 | RADIAL
FG06 | Montara_Topside | FPSO | Fuel Gas (45) | Pipework | 100-FG-45304-03C02 | 1 | FPSO 2014 | Pipe Wall Thickness | 22057 | Rope Access | 41784.29 | 41784.38 | [36 empty] | 5.525 | CML-1 | CML: type TBC | 3 | 42964 | 42850 | 2014-05-25 07:00 | 2.5 | 0.83535 | A2: Right Quadrant |  | 3.02 | 2.5 | 2.76 | 5.2 | 3 O'Clock | 100 | 6.02 | 100-FG-45304-03C02 | 40 | 12 O'Clock | 3 O'Clock | 6 O'Clock | 9 O'Clock | 2.7 |  | 5.7 | 5.2 | 5.5 | 5.7 |  |  |  | 4 | RADIAL
FG06 | Montara_Topside | FPSO | Fuel Gas (45) | Pipework | 100-FG-45304-03C02 | 2 | FPSO 2014 | Pipe Wall Thickness | 22058 | Rope Access | 41784.29 | 41784.38 | [36 empty] | 6.1 | CML-2 | CML: type TBC | 3 | 47158 | 46735 | 2014-05-25 07:00 | 2.5 | 0.22412 | A2: Right Quadrant |  | 3.02 | 2.5 | 2.76 | 5.8 | 3 O'Clock | 100 | 6.02 | 100-FG-45304-03C02 | 40 | 12 O'Clock | 3 O'Clock | 6 O'Clock | 9 O'Clock | 3.3 |  | 6 | 5.8 | 6.2 | 6.4 |  |  |  | 4 | RADIAL
FG06 | Montara_Topside | FPSO | Fuel Gas (45) | Pipework | 100-FG-45304-03C02 | 3 | FPSO 2014 | Pipe Wall Thickness | 22059 | Rope Access | 41784.29 | 41784.38 | [36 empty] | 5.9 | CML-3 | CML: type TBC | 3 | 47158 | 46735 | 2014-05-25 07:00 | 2.5 | 0.22412 | A1: Outside Quadrant |  | 3.02 | 2.5 | 2.76 | 5.8 | 3 O'Clock | 100 | 6.02 | 100-FG-45304-03C02 | 40 | 12 O'Clock | 3 O'Clock | 6 O'Clock | 9 O'Clock | 3.3 |  | 5.8 | 5.8 | 6 | 6 |  |  |  | 4 | RADIAL
FG06 | Montara_Topside | FPSO | Fuel Gas (45) | Pipework | 100-FG-45304-03C02 | 4 | FPSO 2014 | Pipe Wall Thickness | 22060 | Rope Access | 41784.29 | 41784.38 | [36 empty] | 5.225 | CML-4 | CML: type TBC | 3 | 42964 | 42850 | 2014-05-25 07:00 | 2.5 | 0.83535 | A1: Outside Quadrant |  | 3.02 | 2.5 | 2.76 | 5.2 | 6 O'Clock | 100 | 6.02 | 100-FG-45304-03C02 | 40 | 12 O'Clock | 3 O'Clock | 6 O'Clock | 9 O'Clock | 2.7 |  | 5.2 | 5.2 | 5.2 | 5.3 |  |  |  | 4 | RADIAL
FG06 | Montara_Topside | FPSO | Fuel Gas (45) | Pipework | 100-FG-45304-03C02 | 5 | FPSO 2014 | Pipe Wall Thickness | 22061 | Rope Access | 41784.29 | 41784.38 | [36 empty] | 18.575 | CML-5 | CML: type TBC | 3 | 54282 | 53332 | 2014-05-25 07:00 | 2.5 | 0 | A3: Inside Quadrant |  | 3.02 | 2.5 | 2.76 | 17.7 | 6 O'Clock | 100 | 6.02 | 100-FG-45304-03C02 | 40 | 12 O'Clock | 3 O'Clock | 6 O'Clock | 9 O'Clock | 15.2 |  | 19 | 19 | 17.7 | 18.6 |  |  |  | 4 | RADIAL
FG06 | Montara_Topside | FPSO | Fuel Gas (45) | Pipework | 100-FG-45304-03C02 | 6 | FPSO 2014 | Pipe Wall Thickness | 22062 | Rope Access | 41784.29 | 41784.38 | [36 empty] | 6.225 | CML-6 | CML: type TBC | 3 | 47158 | 46735 | 2014-05-25 07:00 | 2.5 | 0.22412 | A3: Inside Quadrant |  | 3.02 | 2.5 | 2.76 | 5.8 | 6 O'Clock | 100 | 6.02 | 100-FG-45304-03C02 | 40 | 12 O'Clock | 3 O'Clock | 6 O'Clock | 9 O'Clock | 3.3 |  | 6.4 | 6.2 | 5.8 | 6.5 |  |  |  | 4 | RADIAL
FG06 | Montara_Topside | FPSO | Fuel Gas (45) | Pipework | 100-FG-45304-03C02 | 7 | FPSO 2014 | Pipe Wall Thickness | 22063 | Rope Access | 41784.29 | 41784.38 | [36 empty] | 6.375 | CML-7 | CML: type TBC | 3 | 54282 | 53332 | 2014-05-25 07:00 | 2.5 | 0 | A1: Outside Quadrant |  | 3.02 | 2.5 | 2.76 | 6.2 | 3 O'Clock | 100 | 6.02 | 100-FG-45304-03C02 | 40 | 12 O'Clock | 3 O'Clock | 6 O'Clock | 9 O'Clock | 3.7 |  | 6.2 | 6.2 | 6.5 | 6.6 |  |  |  | 4 | RADIAL
FG06 | Montara_Topside | FPSO | Fuel Gas (45) | Pipework | 100-FG-45304-03C02 | 8 | FPSO 2014 | Pipe Wall Thickness | 22064 | Rope Access | 41784.29 | 41784.38 | [36 empty] | 6.625 | CML-8 | CML: type TBC | 3 | 104485 | 99827 | 2014-05-25 07:00 | 2.5 | 0.02037 | A3: Inside Quadrant |  | 3.02 | 2.5 | 2.76 | 6 | 6 O'Clock | 100 | 6.02 | 100-FG-45304-03C02 | 40 | 12 O'Clock | 3 O'Clock | 6 O'Clock | 9 O'Clock | 3.5 |  | 6.4 | 7.4 | 6 | 6.7 |  |  |  | 4 | RADIAL
FG06 | Montara_Topside | FPSO | Fuel Gas (45) | Pipework | 100-FG-45304-03C02 | 9 | FPSO 2014 | Pipe Wall Thickness | 22065 | Rope Access | 41784.29 | 41784.38 | [36 empty] | 7.575 | CML-9 | CML: type TBC | 3 | 54282 | 53332 | 2014-05-25 07:00 | 2.5 | 0 | A1: Outside Quadrant |  | 3.02 | 2.5 | 2.76 | 7 | 12 O'Clock | 100 | 6.02 | 100-FG-45304-03C02 | 40 | 12 O'Clock | 3 O'Clock | 6 O'Clock | 9 O'Clock | 4.5 |  | 7 | 8 | 7.9 | 7.4 |  |  |  | 4 | RADIAL
FG06 | Montara_Topside | FPSO | Fuel Gas (45) | Pipework | 100-FG-45304-03C02 | 10 | FPSO 2014 | Pipe Wall Thickness | 22066 | Rope Access | 41784.29 | 41784.38 | [36 empty] | 6.425 | CML-10 | CML: type TBC | 3 | 54282 | 53332 | 2014-05-25 07:00 | 2.5 | 0 | A3: Inside Quadrant |  | 3.02 | 2.5 | 2.76 | 6.2 | 6 O'Clock | 100 | 6.02 | 100-FG-45304-03C02 | 40 | 12 O'Clock | 3 O'Clock | 6 O'Clock | 9 O'Clock | 3.7 |  | 6.5 | 6.3 | 6.2 | 6.7 |  |  |  | 4 | RADIAL
FG06 | Montara_Topside | FPSO | Fuel Gas (45) | Pipework | 100-FG-45304-03C02 | 11 | FPSO 2014 | Pipe Wall Thickness | 22067 | Rope Access | 41784.29 | 41784.38 | [36 empty] | 6.125 | CML-11 | CML: type TBC | 3 | 104485 | 99827 | 2014-05-25 07:00 | 2.5 | 0.02037 | A1: Outside Quadrant |  | 3.02 | 2.5 | 2.76 | 6 | 9 O'Clock | 100 | 6.02 | 100-FG-45304-03C02 | 40 | 12 O'Clock | 3 O'Clock | 6 O'Clock | 9 O'Clock | 3.5 |  | 6 | 6.2 | 6.3 | 6 |  |  |  | 4 | RADIAL
FG06 | Montara_Topside | FPSO | Fuel Gas (45) | Pipework | 100-FG-45304-03C02 | 12 | FPSO 2014 | Pipe Wall Thickness | 22068 | Rope Access | 41784.29 | 41784.38 | [36 empty] | 6.4 | CML-12 | CML: type TBC | 3 | 47158 | 46735 | 2014-05-25 07:00 | 2.5 | 0.22412 | A2: Right Quadrant |  | 3.02 | 2.5 | 2.76 | 5.8 | 3 O'Clock | 100 | 6.02 | 100-FG-45304-03C02 | 40 | 12 O'Clock | 3 O'Clock | 6 O'Clock | 9 O'Clock | 3.3 |  | 6.5 | 5.8 | 6.5 | 6.8 |  |  |  | 4 | RADIAL
FG06 | Montara_Topside | FPSO | Fuel Gas (45) | Pipework | 100-FG-45304-03C02 | 13 | FPSO 2014 | Pipe Wall Thickness | 22069 | Rope Access | 41784.29 | 41784.38 | [36 empty] | 5.7 | CML-13 | CML: type TBC | 3 | 44428 | 44207 | 2014-05-25 07:00 | 2.5 | 0.42786 | A1: Outside Quadrant |  | 3.02 | 2.5 | 2.76 | 5.6 | 12 O'Clock | 100 | 6.02 | 100-FG-45304-03C02 | 40 | 12 O'Clock | 3 O'Clock | 6 O'Clock | 9 O'Clock | 3.1 |  | 5.6 | 5.8 | 5.7 | 5.7 |  |  |  | 4 | RADIAL
FG06 | Montara_Topside | FPSO | Fuel Gas (45) | Pipework | 100-FG-45304-03C02 | 14 | FPSO 2014 | Pipe Wall Thickness | 22070 | Rope Access | 41784.29 | 41784.38 | [36 empty] | 6.4 | CML-14 | CML: type TBC | 3 | 54282 | 53332 | 2014-05-25 07:00 | 2.5 | 0 | A1: Outside Quadrant |  | 3.02 | 2.5 | 2.76 | 6.1 | 6 O'Clock | 100 | 6.02 | 100-FG-45304-03C02 | 40 | 12 O'Clock | 3 O'Clock | 6 O'Clock | 9 O'Clock | 3.6 |  | 6.1 | 6.5 | 6.1 | 6.9 |  |  |  | 4 | RADIAL
FG06 | Montara_Topside | FPSO | Fuel Gas (45) | Pipework | 100-FG-45304-03C02 | 15 | FPSO 2014 | Pipe Wall Thickness | 22071 | Rope Access | 41784.29 | 41784.38 | [36 empty] | 6.25 | CML-15 | CML: type TBC | 3 | 104485 | 99827 | 2014-05-25 07:00 | 2.5 | 0.02037 | A2: Right Quadrant |  | 3.02 | 2.5 | 2.76 | 6 | 3 O'Clock | 100 | 6.02 | 100-FG-45304-03C02 | 40 | 12 O'Clock | 3 O'Clock | 6 O'Clock | 9 O'Clock | 3.5 |  | 6.2 | 6 | 6.4 | 6.4 |  |  |  | 4 | RADIAL
FG06 | Montara_Topside | FPSO | Fuel Gas (45) | Pipework | 100-FG-45304-03C02 | 16 | FPSO 2014 | Pipe Wall Thickness | 22072 | Rope Access | 41784.29 | 41784.38 | [36 empty] | 6.525 | CML-16 | CML: type TBC | 3 | 54282 | 53332 | 2014-05-25 07:00 | 2.5 | 0 | A3: Inside Quadrant |  | 3.02 | 2.5 | 2.76 | 6.3 | 6 O'Clock | 100 | 6.02 | 100-FG-45304-03C02 | 40 | 12 O'Clock | 3 O'Clock | 6 O'Clock | 9 O'Clock | 3.8 |  | 6.5 | 6.7 | 6.3 | 6.6 |  |  |  | 4 | RADIAL
FG06 | Montara_Topside | FPSO | Fuel Gas (45) | Pipework | 100-FG-45304-03C02 | 17 | FPSO 2014 | Pipe Wall Thickness | 22073 | Rope Access | 41784.29 | 41784.38 | [36 empty] | 6.55 | CML-17 | CML: type TBC | 3 | 54282 | 53332 | 2014-05-25 07:00 | 2.5 | 0 | A4: Left Quadrant |  | 3.02 | 2.5 | 2.76 | 6.2 | 9 O'Clock | 100 | 6.02 | 100-FG-45304-03C02 | 40 | 12 O'Clock | 3 O'Clock | 6 O'Clock | 9 O'Clock | 3.7 |  | 6.9 | 6.3 | 6.8 | 6.2 |  |  |  | 4 | RADIAL
FG06 | Montara_Topside | FPSO | Fuel Gas (45) | Pipework | 100-FG-45304-03C02 | 18 | FPSO 2014 | Pipe Wall Thickness | 22074 | Rope Access | 41784.29 | 41784.38 | [36 empty] | 6.225 | CML-18 | CML: type TBC | 3 | 44428 | 44207 | 2014-05-25 07:00 | 2.5 | 0.42786 | A2: Right Quadrant |  | 3.02 | 2.5 | 2.76 | 5.6 | 3 O'Clock | 100 | 6.02 | 100-FG-45304-03C02 | 40 | 12 O'Clock | 3 O'Clock | 6 O'Clock | 9 O'Clock | 3.1 |  | 5.9 | 5.6 | 7.2 | 6.2 |  |  |  | 4 | RADIAL
FG06 | Montara_Topside | FPSO | Fuel Gas (45) | Pipework | 100-FG-45304-03C02 | 19 | FPSO 2014 | Pipe Wall Thickness | 22075 | Rope Access | 41784.29 | 41784.38 | [36 empty] | 5.8 | CML-19 | CML: type TBC | 3 | 47158 | 46735 | 2014-05-25 07:00 | 2.5 | 0.22412 | A1: Outside Quadrant |  | 3.02 | 2.5 | 2.76 | 5.8 | 9 O'Clock | 100 | 6.02 | 100-FG-45304-03C02 | 40 | 12 O'Clock | 3 O'Clock | 6 O'Clock | 9 O'Clock | 3.3 |  | 5.8 | 5.8 | 5.8 | 5.8 |  |  |  | 4 | RADIAL
FG06 | Montara_Topside | FPSO | Fuel Gas (45) | Pipework | 100-FG-45304-03C02 | 20 | FPSO 2014 | Pipe Wall Thickness | 22076 | Rope Access | 41784.29 | 41784.375 | [36 empty] | 6 | CML-20 | CML: type TBC | 3 | 51935 | 51159 | 2014-05-25 07:00 | 2.5 | 0.12225 | A4: Left Quadrant |  | 3.02 | 2.5 | 2.76 | 5.9 | 9 O'Clock | 100 | 6.02 | 100-FG-45304-03C02 | 40 | 12 O'Clock | 3 O'Clock | 6 O'Clock | 9 O'Clock | 3.4 |  | 6.1 | 6 | 6 | 5.9 |  |  |  | 4 | RADIAL
FG06 | Montara_Topside | FPSO | Fuel Gas (45) | Pipework | 100-FG-45305-03C02 | 1 | FPSO 2014 | Pipe Wall Thickness | 22077 | Rope Access | 41784.4 | 41784.44 | [36 empty] | 6 | CML-1 | CML: type TBC | 3 | 45368 | 45077 | 2014-05-25 09:30 | 2.5 | 0.3259 | A4: Left Quadrant |  | 3.02 | 2.5 | 2.76 | 5.7 | 9 O'Clock | 100 | 6.02 | 100-FG-45305-03C02 | 40 | 12 O'Clock | 3 O'Clock | 6 O'Clock | 9 O'Clock | 3.2 |  | 6.2 | 6 | 6.1 | 5.7 |  |  |  | 4 | RADIAL
FG06 | Montara_Topside | FPSO | Fuel Gas (45) | Pipework | 100-FG-45305-03C02 | 2 | FPSO 2014 | Pipe Wall Thickness | 22078 | Rope Access | 41784.4 | 41784.44 | [36 empty] | 6.025 | CML-2 | CML: type TBC | 3 | 51938 | 51162 | 2014-05-25 09:30 | 2.5 | 0.12221 | A2: Right Quadrant |  | 3.02 | 2.5 | 2.76 | 5.9 | 6 O'Clock | 100 | 6.02 | 100-FG-45305-03C02 | 40 | 12 O'Clock | 3 O'Clock | 6 O'Clock | 9 O'Clock | 3.4 |  | 6.3 | 5.9 | 5.9 | 6 |  |  |  | 4 | RADIAL
FG06 | Montara_Topside | FPSO | Fuel Gas (45) | Pipework | 100-FG-45305-03C02 | 3 | FPSO 2014 | Pipe Wall Thickness | 22079 | Rope Access | 41784.4 | 41784.44 | [36 empty] | 6.55 | CML-3 | CML: type TBC | 3 | 54282 | 53332 | 2014-05-25 09:30 | 2.5 | 0 | A1: Outside Quadrant |  | 3.02 | 2.5 | 2.76 | 6.5 | 3 O'Clock | 100 | 6.02 | 100-FG-45305-03C02 | 40 | 12 O'Clock | 3 O'Clock | 6 O'Clock | 9 O'Clock | 4 |  | 6.5 | 6.5 | 6.6 | 6.6 |  |  |  | 4 | RADIAL
FG06 | Montara_Topside | FPSO | Fuel Gas (45) | Pipework | 100-FG-45305-03C02 | 4 | FPSO 2014 | Pipe Wall Thickness | 22080 | Rope Access | 41784.4 | 41784.44 | [36 empty] | 6.175 | CML-4 | CML: type TBC | 3 | 51938 | 51162 | 2014-05-25 09:30 | 2.5 | 0.12221 | A1: Outside Quadrant |  | 3.02 | 2.5 | 2.76 | 5.9 | 6 O'Clock | 100 | 6.02 | 100-FG-45305-03C02 | 40 | 12 O'Clock | 3 O'Clock | 6 O'Clock | 9 O'Clock | 3.4 |  | 5.9 | 6.5 | 5.9 | 6.4 |  |  |  | 4 | RADIAL
FG06 | Montara_Topside | FPSO | Fuel Gas (45) | Pipework | 100-FG-45305-03C02 | 5 | FPSO 2014 | Pipe Wall Thickness | 22081 | Rope Access | 41784.4 | 41784.44 | [36 empty] | 5.8 | CML-5 | CML: type TBC | 3 | 45368 | 45077 | 2014-05-25 09:30 | 2.5 | 0.3259 | A4: Left Quadrant |  | 3.02 | 2.5 | 2.76 | 5.7 | 9 O'Clock | 100 | 6.02 | 100-FG-45305-03C02 | 40 | 12 O'Clock | 3 O'Clock | 6 O'Clock | 9 O'Clock | 3.2 |  | 5.8 | 5.8 | 5.9 | 5.7 |  |  |  | 4 | RADIAL
FG06 | Montara_Topside | FPSO | Fuel Gas (45) | Pipework | 100-FG-45305-03C02 | 6 | FPSO 2014 | Pipe Wall Thickness | 22082 | Rope Access | 41784.4 | 41784.44 | [36 empty] | 5.75 | CML-6 | CML: type TBC | 3 | 43460 | 43310 | 2014-05-25 09:30 | 2.5 | 0.63142 | A1: Outside Quadrant |  | 3.02 | 2.5 | 2.76 | 5.4 | 12 O'Clock | 100 | 6.02 | 100-FG-45305-03C02 | 40 | 12 O'Clock | 3 O'Clock | 6 O'Clock | 9 O'Clock | 2.9 |  | 5.4 | 5.7 | 5.9 | 6 |  |  |  | 4 | RADIAL
FG06 | Montara_Topside | FPSO | Fuel Gas (45) | Pipework | 100-FG-45305-03C02 | 7 | FPSO 2014 | Pipe Wall Thickness | 22083 | Rope Access | 41784.4 | 41784.44 | [36 empty] | 6.25 | CML-7 | CML: type TBC | 3 | 104503 | 99844 | 2014-05-25 09:30 | 2.5 | 0.02037 | A4: Left Quadrant |  | 3.02 | 2.5 | 2.76 | 6 | 9 O'Clock | 100 | 6.02 | 100-FG-45305-03C02 | 40 | 12 O'Clock | 3 O'Clock | 6 O'Clock | 9 O'Clock | 3.5 |  | 6.2 | 6.2 | 6.6 | 6 |  |  |  | 4 | RADIAL
FG06 | Montara_Topside | FPSO | Fuel Gas (45) | Pipework | 100-FG-45305-03C02 | 8 | FPSO 2014 | Pipe Wall Thickness | 22084 | Rope Access | 41784.4 | 41784.4375 | [36 empty] | 6.525 | CML-8 | CML: type TBC | 3 | 54282 | 53332 | 2014-05-25 09:30 | 2.5 | 0 | A1: Outside Quadrant |  | 3.02 | 2.5 | 2.76 | 6.2 | 3 O'Clock | 100 | 6.02 | 100-FG-45305-03C02 | 40 | 12 O'Clock | 3 O'Clock | 6 O'Clock | 9 O'Clock | 3.7 |  | 6.2 | 6.2 | 7.3 | 6.4 |  |  |  | 4 | RADIAL
#N/A | Montara_Topside | FPSO | Flare (43) | Pipework | 100-FH-43017-01C02 | 1 | FPSO 2013 | Pipe Wall Thickness | 10647 | Deck Level | 41596 | 41596 | [36 empty] | 7.6 | CML-1 | CML: type TBC | 3 | 54282 | 54706 | 2013-11-18 | 2.5 | 0 | A1: Outside Quadrant |  | 3.02 | 2.5 | 2.38375 | 7.4 | 12 O'Clock | 100 | 6.02 | 100-FH-43017-01C02 | 40 | 12 O'Clock | 3 O'Clock | 6 O'Clock | 9 O'Clock | 4.9 |  | 7.4 | 7.6 | 7.9 | 7.5 |  |  |  | 4 | RADIAL
#N/A | Montara_Topside | FPSO | Flare (43) | Pipework | 100-FH-43017-01C02 | 2 | FPSO 2013 | Pipe Wall Thickness | 10648 | Deck Level | 41596 | 41596 | [36 empty] | 6.666667 | CML-2 | CML: type TBC | 3 | 54282 | 54706 | 2013-11-18 | 2.5 | 0 | A1: Outside Quadrant |  | 3.02 | 2.5 | 2.38375 | 6.6 | 9 O'Clock | 100 | 6.02 | 100-FH-43017-01C02 | 40 | 12 O'Clock | 3 O'Clock | 6 O'Clock | 9 O'Clock | 4.1 |  | 6.6 | 6.8 |  | 6.6 |  |  |  | 3 | RADIAL
#N/A | Montara_Topside | FPSO | Flare (43) | Pipework | 100-FH-43017-01C02 | 3 | FPSO 2013 | Pipe Wall Thickness | 10649 | Deck Level | 41596 | 41596 | [36 empty] | 6.7 | CML-3 | CML: type TBC | 3 | 54282 | 54706 | 2013-11-18 | 2.5 | 0 | A1: Outside Quadrant |  | 3.02 | 2.5 | 2.38375 | 6.3 | 12 O'Clock | 100 | 6.02 | 100-FH-43017-01C02 | 40 | 12 O'Clock | 3 O'Clock | 6 O'Clock | 9 O'Clock | 3.8 |  | 6.3 | 6.8 | 7 | 6.7 |  |  |  | 4 | RADIAL
#N/A | Montara_Topside | FPSO | Flare (43) | Pipework | 100-FH-43017-01C02 | 4 | FPSO 2013 | Pipe Wall Thickness | 10650 | Deck Level | 41596 | 41596 | [36 empty] | 6.85 | CML-4 | CML: type TBC | 3 | 54282 | 54706 | 2013-11-18 | 2.5 | 0 | A1: Outside Quadrant |  | 3.02 | 2.5 | 2.38375 | 6.5 | 12 O'Clock | 100 | 6.02 | 100-FH-43017-01C02 | 40 | 12 O'Clock | 3 O'Clock | 6 O'Clock | 9 O'Clock | 4 |  | 6.5 | 7.1 | 6.9 | 6.9 |  |  |  | 4 | RADIAL
#N/A | Montara_Topside | FPSO | Flare (43) | Pipework | 100-FH-43017-01C02 | 5 | FPSO 2013 | Pipe Wall Thickness | 10651 | Deck Level | 41596 | 41596 | [36 empty] | 6.925 | CML-5 | CML: type TBC | 3 | 54282 | 54706 | 2013-11-18 | 2.5 | 0 | A1: Outside Quadrant |  | 3.02 | 2.5 | 2.38375 | 6.7 | 12 O'Clock | 100 | 6.02 | 100-FH-43017-01C02 | 40 | 12 O'Clock | 3 O'Clock | 6 O'Clock | 9 O'Clock | 4.2 |  | 6.7 | 7 | 7.1 | 6.9 |  |  |  | 4 | RADIAL
FH01 | Montara_Topside | FPSO | Flare (43) | Pipework | 100-FH-43035-01C02 | 1 | FPSO 2014 | Pipe Wall Thickness | 12660 |  | 41661.42 | 41661.46 | [36 empty] | 5.9 | CML-1 | CML: type TBC | 3 | 42436 | 42469 | 2014-01-22 10:00 | 2.5 | 1.27136 | A3: Inside Quadrant |  | 3.02 | 2.5 | 2.38375 | 5.2 | 6 O'Clock | 100 | 6.02 | 100-FH-43035-01C02 | 40 | 12 O'Clock | 3 O'Clock | 6 O'Clock | 9 O'Clock | 2.7 |  | 6.5 | 5.8 | 5.2 | 6.1 |  |  |  | 4 | RADIAL
FH01 | Montara_Topside | FPSO | Flare (43) | Pipework | 100-FH-43035-01C02 | 2 | FPSO 2014 | Pipe Wall Thickness | 12661 |  | 41661.42 | 41661.46 | [36 empty] | 5.35 | CML-2 | CML: type TBC | 3 | 42326 | 42356 | 2014-01-22 10:00 | 2.5 | 1.42641 | A1: Outside Quadrant |  | 3.02 | 2.5 | 2.38375 | 5.1 | 6 O'Clock | 100 | 6.02 | 100-FH-43035-01C02 | 40 | 12 O'Clock | 3 O'Clock | 6 O'Clock | 9 O'Clock | 2.6 |  | 5.1 | 5.4 | 5.1 | 5.8 |  |  |  | 4 | RADIAL
FH01 | Montara_Topside | FPSO | Flare (43) | Pipework | 100-FH-43035-01C02 | 3 | FPSO 2014 | Pipe Wall Thickness | 12662 |  | 41661.42 | 41661.46 | [36 empty] | 6.15 | CML-3 | CML: type TBC | 3 | 82859 | 84227 | 2014-01-22 10:00 | 2.5 | 0.03101 | A4: Left Quadrant |  | 3.02 | 2.5 | 2.38375 | 6 | 9 O'Clock | 100 | 6.02 | 100-FH-43035-01C02 | 40 | 12 O'Clock | 3 O'Clock | 6 O'Clock | 9 O'Clock | 3.5 |  | 6.2 | 6.1 | 6.3 | 6 |  |  |  | 4 | RADIAL
FH01 | Montara_Topside | FPSO | Flare (43) | Pipework | 100-FH-43035-01C02 | 4 | FPSO 2014 | Pipe Wall Thickness | 12663 |  | 41661.42 | 41661.46 | [36 empty] | 20.9 | CML-4 | CML: type TBC | 3 | 54282 | 54706 | 2014-01-22 10:00 | 2.5 | 0 | A2: Right Quadrant |  | 3.02 | 2.5 | 2.38375 | 20 | 3 O'Clock | 100 | 6.02 | 100-FH-43035-01C02 | 40 | 12 O'Clock | 3 O'Clock | 6 O'Clock | 9 O'Clock | 17.5 |  | 21.4 | 20 | 21.3 |  |  |  |  | 3 | RADIAL
FH01 | Montara_Topside | FPSO | Flare (43) | Pipework | 100-FH-43035-01C02 | 5 | FPSO 2014 | Pipe Wall Thickness | 12664 |  | 41661.42 | 41661.46 | [36 empty] | 6.15 | CML-5 | CML: type TBC | 3 | 45192 | 45317 | 2014-01-22 10:00 | 2.5 | 0.3411 | A1: Outside Quadrant |  | 3.02 | 2.5 | 2.38375 | 5.8 | 12 O'Clock | 100 | 6.02 | 100-FH-43035-01C02 | 40 | 12 O'Clock | 3 O'Clock | 6 O'Clock | 9 O'Clock | 3.3 |  | 5.8 | 6.4 | 5.9 | 6.5 |  |  |  | 4 | RADIAL
FH01 | Montara_Topside | FPSO | Flare (43) | Pipework | 100-FH-43036-01C02 | 1 | FPSO 2014 | Pipe Wall Thickness | 12665 |  | 41665.42 | 41665.46 | [36 empty] | 6.15 | CML-1 | CML: type TBC | 3 | 83563 | 84954 | 2014-01-26 10:00 | 2.5 | 0.03049 | A2: Right Quadrant |  | 3.02 | 2.5 | 2.38375 | 6 | 9 O'Clock | 100 | 6.02 | 100-FH-43036-01C02 | 40 | 12 O'Clock | 3 O'Clock | 6 O'Clock | 9 O'Clock | 3.5 |  | 6.2 | 6 | 6.4 | 6 |  |  |  | 4 | RADIAL
FH01 | Montara_Topside | FPSO | Flare (43) | Pipework | 100-FH-43036-01C02 | 2 | FPSO 2014 | Pipe Wall Thickness | 12666 |  | 41665.42 | 41665.46 | [36 empty] | 5.75 | CML-2 | CML: type TBC | 3 | 42596 | 42635 | 2014-01-26 10:00 | 2.5 | 1.09767 | A2: Right Quadrant |  | 3.02 | 2.5 | 2.38375 | 5.3 | 3 O'Clock | 100 | 6.02 | 100-FH-43036-01C02 | 40 | 12 O'Clock | 3 O'Clock | 6 O'Clock | 9 O'Clock | 2.8 |  | 6.5 | 5.3 | 5.8 | 5.4 |  |  |  | 4 | RADIAL
FH01 | Montara_Topside | FPSO | Flare (43) | Pipework | 100-FH-43036-01C02 | 3 | FPSO 2014 | Pipe Wall Thickness | 12667 |  | 41665.42 | 41665.46 | [36 empty] | 5.9 | CML-3 | CML: type TBC | 3 | 43432 | 43498 | 2014-01-26 10:00 | 2.5 | 0.64031 | A2: Right Quadrant |  | 3.02 | 2.5 | 2.38375 | 5.6 | 3 O'Clock | 100 | 6.02 | 100-FH-43036-01C02 | 40 | 12 O'Clock | 3 O'Clock | 6 O'Clock | 9 O'Clock | 3.1 |  | 6 | 5.6 | 6 | 6 |  |  |  | 4 | RADIAL
FH01 | Montara_Topside | FPSO | Flare (43) | Pipework | 100-FH-43036-01C02 | 4 | FPSO 2014 | Pipe Wall Thickness | 12668 |  | 41665.42 | 41665.46 | [36 empty] | 10.93333 | CML-4 | CML: type TBC | 3 | 54282 | 54706 | 2014-01-26 10:00 | 2.5 | 0 | A1: Outside Quadrant |  | 3.02 | 2.5 | 2.38375 | 10.7 | 12 O'Clock | 100 | 6.02 | 100-FH-43036-01C02 | 40 | 12 O'Clock | 3 O'Clock | 6 O'Clock | 9 O'Clock | 8.2 |  | 10.7 | 11.3 | 10.8 |  |  |  |  | 3 | RADIAL
FH01 | Montara_Topside | FPSO | Flare (43) | Pipework | 100-FH-43036-01C02 | 5 | FPSO 2014 | Pipe Wall Thickness | 12669 |  | 41665.42 | 41665.46 | [36 empty] | 6.35 | CML-5 | CML: type TBC | 3 | 54282 | 54706 | 2014-01-26 10:00 | 2.5 | 0 | A4: Left Quadrant |  | 3.02 | 2.5 | 2.38375 | 6.2 | 9 O'Clock | 100 | 6.02 | 100-FH-43036-01C02 | 40 | 12 O'Clock | 3 O'Clock | 6 O'Clock | 9 O'Clock | 3.7 |  | 6.3 | 6.3 | 6.6 | 6.2 |  |  |  | 4 | RADIAL
FH01 | Montara_Topside | FPSO | Flare (43) | Pipework | 100-FH-43075-01C02 | 1 | FPSO 2014 | Pipe Wall Thickness | 3160 | Rope Access | 41761.33 | 41761.38 | [36 empty] | 6.025 | CML-1 | CML: type TBC | 3 | 46791 | 46968 | 2014-05-02 08:00 | 2.5 | 0.23946 | A4: Left Quadrant |  | 3.02 | 2.5 | 2.38375 | 5.8 | 9 O'Clock | 100 | 6.02 | 100-FH-43075-01C02 | 40 | 12 O'Clock | 3 O'Clock | 6 O'Clock | 9 O'Clock | 3.3 |  | 6.1 | 6 | 6.2 | 5.8 |  |  |  | 4 | RADIAL
FH01 | Montara_Topside | FPSO | Flare (43) | Pipework | 100-FH-43075-01C02 | 2 | FPSO 2014 | Pipe Wall Thickness | 3161 | Rope Access | 41761.29 | 41761.33 | [36 empty] | 6.175 | CML-2 | CML: type TBC | 3 | 100437 | 102386 | 2014-05-02 07:00 | 2.5 | 0.02177 | A1: Outside Quadrant |  | 3.02 | 2.5 | 2.38375 | 6 | 12 O'Clock | 100 | 6.02 | 100-FH-43075-01C02 | 40 | 12 O'Clock | 3 O'Clock | 6 O'Clock | 9 O'Clock | 3.5 |  | 6 | 6.1 | 6.3 | 6.3 |  |  |  | 4 | RADIAL
FH01 | Montara_Topside | FPSO | Flare (43) | Pipework | 100-FH-43075-01C02 | 3 | FPSO 2014 | Pipe Wall Thickness | 3162 | Rope Access | 41761.29 | 41761.33 | [36 empty] | 5.25 | CML-3 | CML: type TBC | 3 | 42583 | 42621 | 2014-05-02 07:00 | 2.5 | 1.11038 | A1: Outside Quadrant |  | 3.02 | 2.5 | 2.38375 | 5 | 12 O'Clock | 100 | 6.02 | 100-FH-43075-01C02 | 40 | 12 O'Clock | 3 O'Clock | 6 O'Clock | 9 O'Clock | 2.5 |  | 5 | 5.3 | 5.3 | 5.4 |  |  |  | 4 | RADIAL
FH01 | Montara_Topside | FPSO | Flare (43) | Pipework | 100-FH-43075-01C02 | 4 | FPSO 2014 | Pipe Wall Thickness | 3163 | Rope Access | 41761.29 | 41761.33 | [36 empty] | 7.675 | CML-4 | CML: type TBC | 3 | 54282 | 54706 | 2014-05-02 07:00 | 2.5 | 0 | A1: Outside Quadrant |  | 3.02 | 2.5 | 2.38375 | 7.2 | 12 O'Clock | 100 | 6.02 | 100-FH-43075-01C02 | 40 | 12 O'Clock | 3 O'Clock | 6 O'Clock | 9 O'Clock | 4.7 |  | 7.2 | 7.8 | 8.1 | 7.6 |  |  |  | 4 | RADIAL
FH01 | Montara_Topside | FPSO | Flare (43) | Pipework | 100-FH-43075-01C02 | 5 | FPSO 2014 | Pipe Wall Thickness | 3164 | Rope Access | 41761.29 | 41761.33 | [36 empty] | 5.125 | CML-5 | CML: type TBC | 3 | 42583 | 42621 | 2014-05-02 07:00 | 2.5 | 1.11038 | A2: Right Quadrant |  | 3.02 | 2.5 | 2.38375 | 5 | 9 O'Clock | 100 | 6.02 | 100-FH-43075-01C02 | 40 | 12 O'Clock | 3 O'Clock | 6 O'Clock | 9 O'Clock | 2.5 |  | 5.3 | 5 | 5.2 | 5 |  |  |  | 4 | RADIAL
FH01 | Montara_Topside | FPSO | Flare (43) | Pipework | 100-FH-43075-01C02 | 6 | FPSO 2014 | Pipe Wall Thickness | 3165 | Rope Access | 41761.29 | 41761.33 | [36 empty] | 5.3 | CML-6 | CML: type TBC | 3 | 42583 | 42621 | 2014-05-02 07:00 | 2.5 | 1.11038 | A1: Outside Quadrant |  | 3.02 | 2.5 | 2.38375 | 5 | 12 O'Clock | 100 | 6.02 | 100-FH-43075-01C02 | 40 | 12 O'Clock | 3 O'Clock | 6 O'Clock | 9 O'Clock | 2.5 |  | 5 | 5.3 | 5.4 | 5.5 |  |  |  | 4 | RADIAL
FH01 | Montara_Topside | FPSO | Flare (43) | Pipework | 100-FH-43100-01C02 | 1 | FPSO 2014 | Pipe Wall Thickness | 12728 |  | 41663.38 | 41663.42 | [36 empty] | 5.6 | CML-1 | CML: Elbow | 3 | 42586 | 42624 | 2014-01-24 09:00 | 2.5 | 1.10711 | A4: Left Quadrant |  | 3.02 | 2.5 | 2.38375 | 5.3 | 9 O'Clock | 100 | 6.02 | 100-FH-43100-01C02 | 40 | 12 O'Clock | 3 O'Clock | 6 O'Clock | 9 O'Clock | 2.8 |  | 5.7 | 5.9 | 5.5 | 5.3 |  |  |  | 4 | RADIAL
FH01 | Montara_Topside | FPSO | Flare (43) | Pipework | 100-FH-43100-01C02 | 2 | FPSO 2014 | Pipe Wall Thickness | 12729 |  | 41663.38 | 41663.42 | [36 empty] | 6.125 | CML-2 | CML: Pipe Length | 3 | 83204 | 84583 | 2014-01-24 09:00 | 2.5 | 0.03075 | A2: Right Quadrant |  | 3.02 | 2.5 | 2.38375 | 6 | 6 O'Clock | 100 | 6.02 | 100-FH-43100-01C02 | 40 | 12 O'Clock | 3 O'Clock | 6 O'Clock | 9 O'Clock | 3.5 |  | 6.2 | 6 | 6 | 6.3 |  |  |  | 4 | RADIAL
FH01 | Montara_Topside | FPSO | Flare (43) | Pipework | 100-FH-43100-01C02 | 3 | FPSO 2014 | Pipe Wall Thickness | 12730 |  | 41663.38 | 41663.42 | [36 empty] | 5.95 | CML-3 | CML: Elbow | 3 | 42773 | 42818 | 2014-01-24 09:00 | 2.5 | 0.95334 | A1: Outside Quadrant |  | 3.02 | 2.5 | 2.38375 | 5.4 | 12 O'Clock | 100 | 6.02 | 100-FH-43100-01C02 | 40 | 12 O'Clock | 3 O'Clock | 6 O'Clock | 9 O'Clock | 2.9 |  | 5.4 | 6.2 | 6.5 | 5.7 |  |  |  | 4 | RADIAL
FH01 | Montara_Topside | FPSO | Flare (43) | Pipework | 100-FH-43100-01C02 | 4 | FPSO 2014 | Pipe Wall Thickness | 12731 |  | 41663.38 | 41663.42 | [36 empty] | 5.775 | CML-4 | CML: Pipe Length | 3 | 42586 | 42624 | 2014-01-24 09:00 | 2.5 | 1.10711 | A1: Outside Quadrant |  | 3.02 | 2.5 | 2.38375 | 5.3 | 12 O'Clock | 100 | 6.02 | 100-FH-43100-01C02 | 40 | 12 O'Clock | 3 O'Clock | 6 O'Clock | 9 O'Clock | 2.8 |  | 5.3 | 5.8 | 5.7 | 6.3 |  |  |  | 4 | RADIAL
FH01 | Montara_Topside | FPSO | Flare (43) | Pipework | 100-FH-43100-01C02 | 5 | FPSO 2014 | Pipe Wall Thickness | 12732 |  | 41663.38 | 41663.42 | [36 empty] | 8.1 | CML-5 | CML: Equal Tee | 3 | 54282 | 54706 | 2014-01-24 09:00 | 2.5 | 0 | A2: Right Quadrant |  | 3.02 | 2.5 | 2.38375 | 7.1 | 3 O'Clock | 100 | 6.02 | 100-FH-43100-01C02 | 40 | 12 O'Clock | 3 O'Clock | 6 O'Clock | 9 O'Clock | 4.6 |  | 8.6 | 7.1 | 8.6 |  |  |  |  | 3 | RADIAL
FH01 | Montara_Topside | FPSO | Flare (43) | Pipework | 100-FH-43100-01C02 | 6 | FPSO 2014 | Pipe Wall Thickness | 12733 |  | 41663.38 | 41663.42 | [36 empty] | 6.175 | CML-6 | CML: Pipe Length | 3 | 83204 | 84583 | 2014-01-24 09:00 | 2.5 | 0.03075 | A3: Inside Quadrant |  | 3.02 | 2.5 | 2.38375 | 6 | 6 O'Clock | 100 | 6.02 | 100-FH-43100-01C02 | 40 | 12 O'Clock | 3 O'Clock | 6 O'Clock | 9 O'Clock | 3.5 |  | 6.3 | 6.1 | 6 | 6.3 |  |  |  | 4 | RADIAL
FH01 | Montara_Topside | FPSO | Flare (43) | Pipework | 100-FH-43100-01C02 | 7 | FPSO 2014 | Pipe Wall Thickness | 12734 |  | 41663.38 | 41663.42 | [36 empty] | 7.8 | CML-7 | CML: Equal Tee | 3 | 54282 | 54706 | 2014-01-24 09:00 | 2.5 | 0 | A1: Outside Quadrant |  | 3.02 | 2.5 | 2.38375 | 7.3 | 12 O'Clock | 100 | 6.02 | 100-FH-43100-01C02 | 40 | 12 O'Clock | 3 O'Clock | 6 O'Clock | 9 O'Clock | 4.8 |  | 7.3 | 8.1 | 8 |  |  |  |  | 3 | RADIAL
FH01 | Montara_Topside | FPSO | Flare (43) | Pipework | 100-FH-43100-01C02 | 8 | FPSO 2014 | Pipe Wall Thickness | 12735 |  | 41663.38 | 41663.42 | [36 empty] | 5.625 | CML-8 | CML: Pipe Length | 3 | 42334 | 42364 | 2014-01-24 09:00 | 2.5 | 1.41464 | A4: Left Quadrant |  | 3.02 | 2.5 | 2.38375 | 5.1 | 9 O'Clock | 100 | 6.02 | 100-FH-43100-01C02 | 40 | 12 O'Clock | 3 O'Clock | 6 O'Clock | 9 O'Clock | 2.6 |  | 5.8 | 6.1 | 5.5 | 5.1 |  |  |  | 4 | RADIAL
FH01 | Montara_Topside | FPSO | Flare (43) | Pipework | 100-FH-43100-01C02 | 9 | FPSO 2014 | Pipe Wall Thickness | 12736 |  | 41663.38 | 41663.42 | [36 empty] | 5.45 | CML-9 | CML: Elbow | 3 | 42110 | 42133 | 2014-01-24 09:00 | 2.5 | 1.87593 | A4: Left Quadrant |  | 3.02 | 2.5 | 2.38375 | 4.8 | 9 O'Clock | 100 | 6.02 | 100-FH-43100-01C02 | 40 | 12 O'Clock | 3 O'Clock | 6 O'Clock | 9 O'Clock | 2.3 |  | 5.8 | 6 | 5.2 | 4.8 |  |  |  | 4 | RADIAL
FH01 | Montara_Topside | FPSO | Flare (43) | Pipework | 100-FH-43100-01C02 | 10 | FPSO 2014 | Pipe Wall Thickness | 12737 |  | 41663.38 | 41663.42 | [36 empty] | 6.375 | CML-10 | CML: Pipe Length | 3 | 54282 | 54706 | 2014-01-24 09:00 | 2.5 | 0 | A1: Outside Quadrant |  | 3.02 | 2.5 | 2.38375 | 6.2 | 6 O'Clock | 100 | 6.02 | 100-FH-43100-01C02 | 40 | 12 O'Clock | 3 O'Clock | 6 O'Clock | 9 O'Clock | 3.7 |  | 6.2 | 6.6 | 6.2 | 6.5 |  |  |  | 4 | RADIAL
FH01 | Montara_Topside | FPSO | Flare (43) | Pipework | 100-FH-43100-01C02 | 11 | FPSO 2014 | Pipe Wall Thickness | 12738 |  | 41663.375 | 41663.42 | [36 empty] | 5.975 | CML-11 | CML: Elbow | 3 | 42773 | 42818 | 2014-01-24 09:00 | 2.5 | 0.95334 | A1: Outside Quadrant |  | 3.02 | 2.5 | 2.38375 | 5.4 | 12 O'Clock | 100 | 6.02 | 100-FH-43100-01C02 | 40 | 12 O'Clock | 3 O'Clock | 6 O'Clock | 9 O'Clock | 2.9 |  | 5.4 | 6.4 | 6.5 | 5.6 |  |  |  | 4 | RADIAL
FH01 | Montara_Topside | FPSO | Flare (43) | Pipework | 100-FH-43100-01C02 | 12 | FPSO 2014 | Pipe Wall Thickness | 12739 |  | 41663.38 | 41663.42 | [36 empty] | 5.975 | CML-12 | CML: Pipe Length | 3 | 44037 | 44123 | 2014-01-24 09:00 | 2.5 | 0.49205 | A2: Right Quadrant |  | 3.02 | 2.5 | 2.38375 | 5.7 | 3 O'Clock | 100 | 6.02 | 100-FH-43100-01C02 | 40 | 12 O'Clock | 3 O'Clock | 6 O'Clock | 9 O'Clock | 3.2 |  | 6.2 | 5.7 | 6 | 6 |  |  |  | 4 | RADIAL
FH01 | Montara_Topside | FPSO | Flare (43) | Pipework | 100-FH-43101-01C02 | 1 | FPSO 2014 | Pipe Wall Thickness | 12740 |  | 41663.29 | 41663.33 | [36 empty] | 6.175 | CML-1 | CML: Pipe Length | 3 | 83189 | 84568 | 2014-01-24 07:00 | 2.5 | 0.03076 | A2: Right Quadrant |  | 3.02 | 2.5 | 2.38375 | 6 | 3 O'Clock | 100 | 6.02 | 100-FH-43101-01C02 | 40 | 12 O'Clock | 3 O'Clock | 6 O'Clock | 9 O'Clock | 3.5 |  | 6.3 | 6 | 6.3 | 6.1 |  |  |  | 4 | RADIAL
FH01 | Montara_Topside | FPSO | Flare (43) | Pipework | 100-FH-43101-01C02 | 2 | FPSO 2014 | Pipe Wall Thickness | 12741 |  | 41663.29 | 41663.33 | [36 empty] | 6.1 | CML-2 | CML: Pipe Length | 3 | 45222 | 45348 | 2014-01-24 07:00 | 2.5 | 0.3384 | A3: Inside Quadrant |  | 3.02 | 2.5 | 2.38375 | 5.8 | 6 O'Clock | 100 | 6.02 | 100-FH-43101-01C02 | 40 | 12 O'Clock | 3 O'Clock | 6 O'Clock | 9 O'Clock | 3.3 |  | 6.5 | 6 | 5.8 | 6.1 |  |  |  | 4 | RADIAL
FH01 | Montara_Topside | FPSO | Flare (43) | Pipework | 100-FH-43101-01C02 | 3 | FPSO 2014 | Pipe Wall Thickness | 12742 |  | 41663.29 | 41663.33 | [36 empty] | 6.15 | CML-3 | CML: Pipe Length | 3 | 45222 | 45348 | 2014-01-24 07:00 | 2.5 | 0.3384 | A1: Outside Quadrant |  | 3.02 | 2.5 | 2.38375 | 5.8 | 12 O'Clock | 100 | 6.02 | 100-FH-43101-01C02 | 40 | 12 O'Clock | 3 O'Clock | 6 O'Clock | 9 O'Clock | 3.3 |  | 5.8 | 6.1 | 6.5 | 6.2 |  |  |  | 4 | RADIAL
FH01 | Montara_Topside | FPSO | Flare (43) | Pipework | 100-FH-43101-01C02 | 4 | FPSO 2014 | Pipe Wall Thickness | 12743 |  | 41663.29 | 41663.33 | [36 empty] | 5.95 | CML-4 | CML: Elbow | 3 | 44036 | 44122 | 2014-01-24 07:00 | 2.5 | 0.49222 | A1: Outside Quadrant |  | 3.02 | 2.5 | 2.38375 | 5.7 | 12 O'Clock | 100 | 6.02 | 100-FH-43101-01C02 | 40 | 12 O'Clock | 3 O'Clock | 6 O'Clock | 9 O'Clock | 3.2 |  | 5.7 | 6 | 5.8 | 6.3 |  |  |  | 4 | RADIAL
FH01 | Montara_Topside | FPSO | Flare (43) | Pipework | 100-FH-43101-01C02 | 5 | FPSO 2014 | Pipe Wall Thickness | 12744 |  | 41663.29 | 41663.33 | [36 empty] | 6.175 | CML-5 | CML: Pipe Length | 3 | 54282 | 54706 | 2014-01-24 07:00 | 2.5 | 0 | A2: Right Quadrant |  | 3.02 | 2.5 | 2.38375 | 6.1 | 6 O'Clock | 100 | 6.02 | 100-FH-43101-01C02 | 40 | 12 O'Clock | 3 O'Clock | 6 O'Clock | 9 O'Clock | 3.6 |  | 6.3 | 6.1 | 6.1 | 6.2 |  |  |  | 4 | RADIAL
FH01 | Montara_Topside | FPSO | Flare (43) | Pipework | 100-FH-43101-01C02 | 6 | FPSO 2014 | Pipe Wall Thickness | 12745 |  | 41663.29 | 41663.33 | [36 empty] | 5.975 | CML-6 | CML: Reducer | 3 | 45222 | 45348 | 2014-01-24 07:00 | 2.5 | 0.3384 | A3: Inside Quadrant |  | 3.02 | 2.5 | 2.38375 | 5.8 | 6 O'Clock | 100 | 6.02 | 100-FH-43101-01C02 | 40 | 12 O'Clock | 3 O'Clock | 6 O'Clock | 9 O'Clock | 3.3 |  | 6.1 | 6.1 | 5.8 | 5.9 |  |  |  | 4 | RADIAL
FH01 | Montara_Topside | FPSO | Flare (43) | Pipework | 100-FH-43102-01C02 | 1 | FPSO 2014 | Pipe Wall Thickness | 12746 |  | 41663.33 | 41663.38 | [36 empty] | 6.1 | CML-1 | CML: type TBC | 3 | 83196 | 84576 | 2014-01-24 08:00 | 2.5 | 0.03076 | A2: Right Quadrant |  | 3.02 | 2.5 | 2.38375 | 6 | 3 O'Clock | 100 | 6.02 | 100-FH-43102-01C02 | 40 | 12 O'Clock | 3 O'Clock | 6 O'Clock | 9 O'Clock | 3.5 |  | 6.2 | 6 | 6.1 | 6.1 |  |  |  | 4 | RADIAL
FH01 | Montara_Topside | FPSO | Flare (43) | Pipework | 100-FH-43102-01C02 | 2 | FPSO 2014 | Pipe Wall Thickness | 12747 |  | 41663.33 | 41663.38 | [36 empty] | 6.15 | CML-2 | CML: type TBC | 3 | 83196 | 84576 | 2014-01-24 08:00 | 2.5 | 0.03076 | A1: Outside Quadrant |  | 3.02 | 2.5 | 2.38375 | 6 | 6 O'Clock | 100 | 6.02 | 100-FH-43102-01C02 | 40 | 12 O'Clock | 3 O'Clock | 6 O'Clock | 9 O'Clock | 3.5 |  | 6 | 6.3 | 6 | 6.3 |  |  |  | 4 | RADIAL
FH01 | Montara_Topside | FPSO | Flare (43) | Pipework | 100-FH-43102-01C02 | 3 | FPSO 2014 | Pipe Wall Thickness | 12748 |  | 41663.33 | 41663.38 | [36 empty] | 6.025 | CML-3 | CML: type TBC | 3 | 48387 | 48617 | 2014-01-24 08:00 | 2.5 | 0.18455 | A3: Inside Quadrant |  | 3.02 | 2.5 | 2.38375 | 5.9 | 9 O'Clock | 100 | 6.02 | 100-FH-43102-01C02 | 40 | 12 O'Clock | 3 O'Clock | 6 O'Clock | 9 O'Clock | 3.4 |  | 6.3 | 6 | 5.9 | 5.9 |  |  |  | 4 | RADIAL
FH01 | Montara_Topside | FPSO | Flare (43) | Pipework | 100-FH-43102-01C02 | 4 | FPSO 2014 | Pipe Wall Thickness | 12749 |  | 41663.33 | 41663.38 | [36 empty] | 5.575 | CML-4 | CML: type TBC | 3 | 42245 | 42272 | 2014-01-24 08:00 | 2.5 | 1.56868 | A2: Right Quadrant |  | 3.02 | 2.5 | 2.38375 | 5 | 3 O'Clock | 100 | 6.02 | 100-FH-43102-01C02 | 40 | 12 O'Clock | 3 O'Clock | 6 O'Clock | 9 O'Clock | 2.5 |  | 5.8 | 5 | 5.9 | 5.6 |  |  |  | 4 | RADIAL
FH01 | Montara_Topside | FPSO | Flare (43) | Pipework | 100-FH-43102-01C02 | 5 | FPSO 2014 | Pipe Wall Thickness | 12750 |  | 41663.33 | 41663.38 | [36 empty] | 6.1 | CML-5 | CML: type TBC | 3 | 48387 | 48617 | 2014-01-24 08:00 | 2.5 | 0.18455 | A4: Left Quadrant |  | 3.02 | 2.5 | 2.38375 | 5.9 | 9 O'Clock | 100 | 6.02 | 100-FH-43102-01C02 | 40 | 12 O'Clock | 3 O'Clock | 6 O'Clock | 9 O'Clock | 3.4 |  | 6.1 | 6.2 | 6.2 | 5.9 |  |  |  | 4 | RADIAL
FH01 | Montara_Topside | FPSO | Flare (43) | Pipework | 100-FH-43102-01C02 | 6 | FPSO 2014 | Pipe Wall Thickness | 12751 |  | 41663.33 | 41663.38 | [36 empty] | 5.875 | CML-6 | CML: type TBC | 3 | 44036 | 44122 | 2014-01-24 08:00 | 2.5 | 0.49213 | A1: Outside Quadrant |  | 3.02 | 2.5 | 2.38375 | 5.7 | 9 O'Clock | 100 | 6.02 | 100-FH-43102-01C02 | 40 | 12 O'Clock | 3 O'Clock | 6 O'Clock | 9 O'Clock | 3.2 |  | 5.7 | 6.1 | 6 | 5.7 |  |  |  | 4 | RADIAL
FH01 | Montara_Topside | FPSO | Flare (43) | Pipework | 100-FH-43104-01C02 | 1 | FPSO 2014 | Pipe Wall Thickness | 12752 |  | 41664.29 | 41664.38 | [36 empty] | 5.7 | CML-1 | CML: type TBC | 3 | 42061 | 42082 | 2014-01-25 07:00 | 2.5 | 2.02189 | A1: Outside Quadrant |  | 3.02 | 2.5 | 2.38375 | 4.7 | 12 O'Clock | 100 | 6.02 | 100-FH-43104-01C02 | 40 | 12 O'Clock | 3 O'Clock | 6 O'Clock | 9 O'Clock | 2.2 |  | 4.7 | 5.4 | 6.7 | 6 |  |  |  | 4 | RADIAL
FH01 | Montara_Topside | FPSO | Flare (43) | Pipework | 100-FH-43104-01C02 | 2 | FPSO 2014 | Pipe Wall Thickness | 12753 |  | 41664.29 | 41664.38 | [36 empty] | 5.85 | CML-2 | CML: type TBC | 3 | 42590 | 42629 | 2014-01-25 07:00 | 2.5 | 1.10285 | A2: Right Quadrant |  | 3.02 | 2.5 | 2.38375 | 5.3 | 3 O'Clock | 100 | 6.02 | 100-FH-43104-01C02 | 40 | 12 O'Clock | 3 O'Clock | 6 O'Clock | 9 O'Clock | 2.8 |  | 6.1 | 5.3 | 6.1 | 5.9 |  |  |  | 4 | RADIAL
FH01 | Montara_Topside | FPSO | Flare (43) | Pipework | 100-FH-43104-01C02 | 3 | FPSO 2014 | Pipe Wall Thickness | 12754 |  | 41664.29 | 41664.38 | [36 empty] | 6.175 | CML-3 | CML: type TBC | 3 | 83365 | 84750 | 2014-01-25 07:00 | 2.5 | 0.03063 | A2: Right Quadrant |  | 3.02 | 2.5 | 2.38375 | 6 | 3 O'Clock | 100 | 6.02 | 100-FH-43104-01C02 | 40 | 12 O'Clock | 3 O'Clock | 6 O'Clock | 9 O'Clock | 3.5 |  | 6.2 | 6 | 6.4 | 6.1 |  |  |  | 4 | RADIAL
FH01 | Montara_Topside | FPSO | Flare (43) | Pipework | 100-FH-43104-01C02 | 4 | FPSO 2014 | Pipe Wall Thickness | 12755 |  | 41664.29 | 41664.38 | [36 empty] | 6.1 | CML-4 | CML: type TBC | 3 | 48415 | 48646 | 2014-01-25 07:00 | 2.5 | 0.18381 | A1: Outside Quadrant |  | 3.02 | 2.5 | 2.38375 | 5.9 | 6 O'Clock | 100 | 6.02 | 100-FH-43104-01C02 | 40 | 12 O'Clock | 3 O'Clock | 6 O'Clock | 9 O'Clock | 3.4 |  | 5.9 | 6.4 | 5.9 | 6.2 |  |  |  | 4 | RADIAL
FH01 | Montara_Topside | FPSO | Flare (43) | Pipework | 100-FH-43104-01C02 | 5 | FPSO 2014 | Pipe Wall Thickness | 12756 |  | 41664.29 | 41664.38 | [36 empty] | 8.033333 | CML-5 | CML: type TBC | 3 | 54282 | 54706 | 2014-01-25 07:00 | 2.5 | 0 | A1: Outside Quadrant |  | 3.02 | 2.5 | 2.38375 | 7.8 | 12 O'Clock | 100 | 6.02 | 100-FH-43104-01C02 | 40 | 12 O'Clock | 3 O'Clock | 6 O'Clock | 9 O'Clock | 5.3 |  | 7.8 | 8.4 | 7.9 |  |  |  |  | 3 | RADIAL
FH01 | Montara_Topside | FPSO | Flare (43) | Pipework | 100-FH-43104-01C02 | 6 | FPSO 2014 | Pipe Wall Thickness | 12757 |  | 41664.29 | 41664.38 | [36 empty] | 6.2 | CML-6 | CML: type TBC | 3 | 54282 | 54706 | 2014-01-25 07:00 | 2.5 | 0 | A3: Inside Quadrant |  | 3.02 | 2.5 | 2.38375 | 6.1 | 9 O'Clock | 100 | 6.02 | 100-FH-43104-01C02 | 40 | 12 O'Clock | 3 O'Clock | 6 O'Clock | 9 O'Clock | 3.6 |  | 6.2 | 6.4 | 6.1 | 6.1 |  |  |  | 4 | RADIAL
FH01 | Montara_Topside | FPSO | Flare (43) | Pipework | 100-FH-43104-01C02 | 7 | FPSO 2014 | Pipe Wall Thickness | 12758 |  | 41664.29 | 41664.38 | [36 empty] | 7.966667 | CML-7 | CML: type TBC | 3 | 54282 | 54706 | 2014-01-25 07:00 | 2.5 | 0 | A1: Outside Quadrant |  | 3.02 | 2.5 | 2.38375 | 6.9 | 12 O'Clock | 100 | 6.02 | 100-FH-43104-01C02 | 40 | 12 O'Clock | 3 O'Clock | 6 O'Clock | 9 O'Clock | 4.4 |  | 6.9 | 8.7 | 8.3 |  |  |  |  | 3 | RADIAL
FH01 | Montara_Topside | FPSO | Flare (43) | Pipework | 100-FH-43104-01C02 | 8 | FPSO 2014 | Pipe Wall Thickness | 12759 |  | 41664.29 | 41664.38 | [36 empty] | 6.175 | CML-8 | CML: type TBC | 3 | 54282 | 54706 | 2014-01-25 07:00 | 2.5 | 0 | A1: Outside Quadrant |  | 3.02 | 2.5 | 2.38375 | 6.1 | 9 O'Clock | 100 | 6.02 | 100-FH-43104-01C02 | 40 | 12 O'Clock | 3 O'Clock | 6 O'Clock | 9 O'Clock | 3.6 |  | 6.1 | 6.3 | 6.2 | 6.1 |  |  |  | 4 | RADIAL
FH01 | Montara_Topside | FPSO | Flare (43) | Pipework | 100-FH-43104-01C02 | 9 | FPSO 2014 | Pipe Wall Thickness | 12760 |  | 41664.29 | 41664.38 | [36 empty] | 5.7 | CML-9 | CML: type TBC | 3 | 42248 | 42275 | 2014-01-25 07:00 | 2.5 | 1.56237 | A1: Outside Quadrant |  | 3.02 | 2.5 | 2.38375 | 5 | 12 O'Clock | 100 | 6.02 | 100-FH-43104-01C02 | 40 | 12 O'Clock | 3 O'Clock | 6 O'Clock | 9 O'Clock | 2.5 |  | 5 | 5.7 | 6.1 | 6 |  |  |  | 4 | RADIAL
FH01 | Montara_Topside | FPSO | Flare (43) | Pipework | 100-FH-43104-01C02 | 10 | FPSO 2014 | Pipe Wall Thickness | 12761 |  | 41664.29 | 41664.38 | [36 empty] | 6.2 | CML-10 | CML: type TBC | 3 | 54282 | 54706 | 2014-01-25 07:00 | 2.5 | 0 | A4: Left Quadrant |  | 3.02 | 2.5 | 2.38375 | 6.1 | 9 O'Clock | 100 | 6.02 | 100-FH-43104-01C02 | 40 | 12 O'Clock | 3 O'Clock | 6 O'Clock | 9 O'Clock | 3.6 |  | 6.3 | 6.2 | 6.2 | 6.1 |  |  |  | 4 | RADIAL
FH01 | Montara_Topside | FPSO | Flare (43) | Pipework | 100-FH-43104-01C02 | 11 | FPSO 2014 | Pipe Wall Thickness | 12762 |  | 41664.29 | 41664.375 | [36 empty] | 5.875 | CML-11 | CML: type TBC | 3 | 43423 | 43489 | 2014-01-25 07:00 | 2.5 | 0.64333 | A4: Left Quadrant |  | 3.02 | 2.5 | 2.38375 | 5.6 | 9 O'Clock | 100 | 6.02 | 100-FH-43104-01C02 | 40 | 12 O'Clock | 3 O'Clock | 6 O'Clock | 9 O'Clock | 3.1 |  | 5.8 | 6.2 | 5.9 | 5.6 |  |  |  | 4 | RADIAL
FH01 | Montara_Topside | FPSO | Flare (43) | Pipework | 100-FH-43104-01C02 | 12 | FPSO 2014 | Pipe Wall Thickness | 12763 |  | 41664.29 | 41664.38 | [36 empty] | 6.25 | CML-12 | CML: type TBC | 3 | 54282 | 54706 | 2014-01-25 07:00 | 2.5 | 0 | A2: Right Quadrant |  | 3.02 | 2.5 | 2.38375 | 6.2 | 9 O'Clock | 100 | 6.02 | 100-FH-43104-01C02 | 40 | 12 O'Clock | 3 O'Clock | 6 O'Clock | 9 O'Clock | 3.7 |  | 6.3 | 6.2 | 6.3 | 6.2 |  |  |  | 4 | RADIAL
FH01 | Montara_Topside | FPSO | Flare (43) | Pipework | 100-FH-43105-01C02 | 1 | FPSO 2014 | Pipe Wall Thickness | 12764 |  | 41664.38 | 41664.42 | [36 empty] | 6.15 | CML-1 | CML: type TBC | 3 | 83380 | 84765 | 2014-01-25 09:00 | 2.5 | 0.03062 | A2: Right Quadrant |  | 3.02 | 2.5 | 2.38375 | 6 | 3 O'Clock | 100 | 6.02 | 100-FH-43105-01C02 | 40 | 12 O'Clock | 3 O'Clock | 6 O'Clock | 9 O'Clock | 3.5 |  | 6.2 | 6 | 6.2 | 6.2 |  |  |  | 4 | RADIAL
FH01 | Montara_Topside | FPSO | Flare (43) | Pipework | 100-FH-43105-01C02 | 2 | FPSO 2014 | Pipe Wall Thickness | 12765 |  | 41664.38 | 41664.42 | [36 empty] | 6.125 | CML-2 | CML: type TBC | 3 | 45240 | 45365 | 2014-01-25 09:00 | 2.5 | 0.33686 | A4: Left Quadrant |  | 3.02 | 2.5 | 2.38375 | 5.8 | 9 O'Clock | 100 | 6.02 | 100-FH-43105-01C02 | 40 | 12 O'Clock | 3 O'Clock | 6 O'Clock | 9 O'Clock | 3.3 |  | 6.2 | 6.3 | 6.2 | 5.8 |  |  |  | 4 | RADIAL
FH01 | Montara_Topside | FPSO | Flare (43) | Pipework | 100-FH-43105-01C02 | 3 | FPSO 2014 | Pipe Wall Thickness | 12766 |  | 41664.38 | 41664.42 | [36 empty] | 6.225 | CML-3 | CML: type TBC | 3 | 54282 | 54706 | 2014-01-25 09:00 | 2.5 | 0 | A4: Left Quadrant |  | 3.02 | 2.5 | 2.38375 | 6.1 | 9 O'Clock | 100 | 6.02 | 100-FH-43105-01C02 | 40 | 12 O'Clock | 3 O'Clock | 6 O'Clock | 9 O'Clock | 3.6 |  | 6.4 | 6.2 | 6.2 | 6.1 |  |  |  | 4 | RADIAL
FH01 | Montara_Topside | FPSO | Flare (43) | Pipework | 100-FH-43105-01C02 | 4 | FPSO 2014 | Pipe Wall Thickness | 12767 |  | 41664.38 | 41664.42 | [36 empty] | 5.675 | CML-4 | CML: type TBC | 3 | 43039 | 43092 | 2014-01-25 09:00 | 2.5 | 0.79622 | A1: Outside Quadrant |  | 3.02 | 2.5 | 2.38375 | 5.5 | 12 O'Clock | 100 | 6.02 | 100-FH-43105-01C02 | 40 | 12 O'Clock | 3 O'Clock | 6 O'Clock | 9 O'Clock | 3 |  | 5.5 | 5.9 | 5.7 | 5.6 |  |  |  | 4 | RADIAL
FH01 | Montara_Topside | FPSO | Flare (43) | Pipework | 100-FH-43105-01C02 | 5 | FPSO 2014 | Pipe Wall Thickness | 12768 |  | 41664.38 | 41664.42 | [36 empty] | 6.15 | CML-5 | CML: type TBC | 3 | 48418 | 48649 | 2014-01-25 09:00 | 2.5 | 0.18374 | A3: Inside Quadrant |  | 3.02 | 2.5 | 2.38375 | 5.9 | 6 O'Clock | 100 | 6.02 | 100-FH-43105-01C02 | 40 | 12 O'Clock | 3 O'Clock | 6 O'Clock | 9 O'Clock | 3.4 |  | 6.2 | 6.4 | 5.9 | 6.1 |  |  |  | 4 | RADIAL
FH01 | Montara_Topside | FPSO | Flare (43) | Pipework | 100-FH-43105-01C02 | 6 | FPSO 2014 | Pipe Wall Thickness | 12769 |  | 41664.38 | 41664.42 | [36 empty] | 6.1 | CML-6 | CML: type TBC | 3 | 83380 | 84765 | 2014-01-25 09:00 | 2.5 | 0.03062 | A1: Outside Quadrant |  | 3.02 | 2.5 | 2.38375 | 6 | 3 O'Clock | 100 | 6.02 | 100-FH-43105-01C02 | 40 | 12 O'Clock | 3 O'Clock | 6 O'Clock | 9 O'Clock | 3.5 |  | 6 | 6 | 6.2 | 6.2 |  |  |  | 4 | RADIAL
FH01 | Montara_Topside | FPSO | Flare (43) | Pipework | 100-FH-43106-01C02 | 1 | FPSO 2014 | Pipe Wall Thickness | 12770 |  | 41664.42 | 41664.46 | [36 empty] | 6.325 | CML-1 | CML: type TBC | 3 | 54282 | 54706 | 2014-01-25 10:00 | 2.5 | 0 | A1: Outside Quadrant |  | 3.02 | 2.5 | 2.38375 | 6.1 | 12 O'Clock | 100 | 6.02 | 100-FH-43106-01C02 | 40 | 12 O'Clock | 3 O'Clock | 6 O'Clock | 9 O'Clock | 3.6 |  | 6.1 | 6.2 | 6.2 | 6.8 |  |  |  | 4 | RADIAL
FH01 | Montara_Topside | FPSO | Flare (43) | Pipework | 100-FH-43106-01C02 | 2 | FPSO 2014 | Pipe Wall Thickness | 12771 |  | 41664.42 | 41664.46 | [36 empty] | 6.1 | CML-2 | CML: type TBC | 3 | 48419 | 48650 | 2014-01-25 10:00 | 2.5 | 0.18371 | A1: Outside Quadrant |  | 3.02 | 2.5 | 2.38375 | 5.9 | 12 O'Clock | 100 | 6.02 | 100-FH-43106-01C02 | 40 | 12 O'Clock | 3 O'Clock | 6 O'Clock | 9 O'Clock | 3.4 |  | 5.9 | 6.1 | 6.2 | 6.2 |  |  |  | 4 | RADIAL
FH01 | Montara_Topside | FPSO | Flare (43) | Pipework | 100-FH-43106-01C02 | 3 | FPSO 2014 | Pipe Wall Thickness | 12772 |  | 41664.42 | 41664.46 | [36 empty] | 6.1 | CML-3 | CML: type TBC | 3 | 83387 | 84773 | 2014-01-25 10:00 | 2.5 | 0.03062 | A2: Right Quadrant |  | 3.02 | 2.5 | 2.38375 | 6 | 3 O'Clock | 100 | 6.02 | 100-FH-43106-01C02 | 40 | 12 O'Clock | 3 O'Clock | 6 O'Clock | 9 O'Clock | 3.5 |  | 6.1 | 6 | 6.2 | 6.1 |  |  |  | 4 | RADIAL
FH01 | Montara_Topside | FPSO | Flare (43) | Pipework | 100-FH-43106-01C02 | 4 | FPSO 2014 | Pipe Wall Thickness | 12773 |  | 41664.42 | 41664.46 | [36 empty] | 5.8 | CML-4 | CML: type TBC | 3 | 43424 | 43490 | 2014-01-25 10:00 | 2.5 | 0.64299 | A3: Inside Quadrant |  | 3.02 | 2.5 | 2.38375 | 5.6 | 6 O'Clock | 100 | 6.02 | 100-FH-43106-01C02 | 40 | 12 O'Clock | 3 O'Clock | 6 O'Clock | 9 O'Clock | 3.1 |  | 6.1 | 5.7 | 5.6 | 5.8 |  |  |  | 4 | RADIAL
FH01 | Montara_Topside | FPSO | Flare (43) | Pipework | 100-FH-43106-01C02 | 5 | FPSO 2014 | Pipe Wall Thickness | 12774 |  | 41664.42 | 41664.46 | [36 empty] | 6.05 | CML-5 | CML: type TBC | 3 | 48419 | 48650 | 2014-01-25 10:00 | 2.5 | 0.18371 | A1: Outside Quadrant |  | 3.02 | 2.5 | 2.38375 | 5.9 | 12 O'Clock | 100 | 6.02 | 100-FH-43106-01C02 | 40 | 12 O'Clock | 3 O'Clock | 6 O'Clock | 9 O'Clock | 3.4 |  | 5.9 | 6.3 | 6 | 6 |  |  |  | 4 | RADIAL
FH01 | Montara_Topside | FPSO | Flare (43) | Pipework | 100-FH-43106-01C02 | 6 | FPSO 2014 | Pipe Wall Thickness | 12775 |  | 41664.42 | 41664.46 | [36 empty] | 6.075 | CML-6 | CML: type TBC | 3 | 83387 | 84773 | 2014-01-25 10:00 | 2.5 | 0.03062 | A3: Inside Quadrant |  | 3.02 | 2.5 | 2.38375 | 6 | 9 O'Clock | 100 | 6.02 | 100-FH-43106-01C02 | 40 | 12 O'Clock | 3 O'Clock | 6 O'Clock | 9 O'Clock | 3.5 |  | 6.2 | 6.1 | 6 | 6 |  |  |  | 4 | RADIAL
FH01 | Montara_Topside | FPSO | Flare (43) | Pipework | 100-FH-43126-01C02 | 1 | FPSO 2014 | Pipe Wall Thickness | 2510 | Rope Access | 41722.6 | 41722.63 | [36 empty] | 5.85 | CML-1 | CML: type TBC | 3 | 43911 | 43993 | 2014-03-24 14:30 | 2.5 | 0.51685 | A1: Outside Quadrant |  | 3.02 | 2.5 | 2.38375 | 5.6 | 12 O'Clock | 100 | 6.02 | 100-FH-43126-01C02 | 40 | 12 O'Clock | 3 O'Clock | 6 O'Clock | 9 O'Clock | 3.1 |  | 5.6 | 6 | 5.8 | 6 |  |  |  | 4 | RADIAL
FH01 | Montara_Topside | FPSO | Flare (43) | Pipework | 100-FH-43126-01C02 | 2 | FPSO 2014 | Pipe Wall Thickness | 2511 | Rope Access | 41722.6 | 41722.63 | [36 empty] | 6.7 | CML-2 | CML: type TBC | 3 | 54282 | 54706 | 2014-03-24 14:30 | 2.5 | 0 | A1: Outside Quadrant |  | 3.02 | 2.5 | 2.38375 | 6.4 | 12 O'Clock | 100 | 6.02 | 100-FH-43126-01C02 | 40 | 12 O'Clock | 3 O'Clock | 6 O'Clock | 9 O'Clock | 3.9 |  | 6.4 | 6.9 | 6.8 | 6.7 |  |  |  | 4 | RADIAL
FH01 | Montara_Topside | FPSO | Flare (43) | Pipework | 100-FH-43126-01C02 | 3 | FPSO 2014 | Pipe Wall Thickness | 2512 | Rope Access | 41722.6 | 41722.63 | [36 empty] | 10.8 | CML-3 | CML: type TBC | 3 | 54282 | 54706 | 2014-03-24 14:30 | 2.5 | 0 | A1: Outside Quadrant |  | 3.02 | 2.5 | 2.38375 | 9.9 | 12 O'Clock | 100 | 6.02 | 100-FH-43126-01C02 | 40 | 12 O'Clock | 3 O'Clock | 6 O'Clock | 9 O'Clock | 7.4 |  | 9.9 | 11.1 | 10.9 | 11.3 |  |  |  | 4 | RADIAL
FH01 | Montara_Topside | FPSO | Flare (43) | Pipework | 100-FH-43126-01C02 | 4 | FPSO 2014 | Pipe Wall Thickness | 2513 | Rope Access | 41722.6 | 41722.63 | [36 empty] | 6.075 | CML-4 | CML: type TBC | 3 | 44688 | 44796 | 2014-03-24 14:30 | 2.5 | 0.39379 | A3: Inside Quadrant |  | 3.02 | 2.5 | 2.38375 | 5.7 | 6 O'Clock | 100 | 6.02 | 100-FH-43126-01C02 | 40 | 12 O'Clock | 3 O'Clock | 6 O'Clock | 9 O'Clock | 3.2 |  | 6.1 | 6.3 | 5.7 | 6.2 |  |  |  | 4 | RADIAL
FH01 | Montara_Topside | FPSO | Flare (43) | Pipework | 100-FH-43126-01C02 | 5 | FPSO 2014 | Pipe Wall Thickness | 2514 | Rope Access | 41722.6 | 41722.63 | [36 empty] | 6.7 | CML-5 | CML: type TBC | 3 | 54282 | 54706 | 2014-03-24 14:30 | 2.5 | 0 | A4: Left Quadrant |  | 3.02 | 2.5 | 2.38375 | 6.6 | 9 O'Clock | 100 | 6.02 | 100-FH-43126-01C02 | 40 | 12 O'Clock | 3 O'Clock | 6 O'Clock | 9 O'Clock | 4.1 |  | 6.7 | 6.7 | 6.8 | 6.6 |  |  |  | 4 | RADIAL
#N/A | Montara_Topside | FPSO | Flare (43) | Pipework | 100-FH-43141-01C02 | 1 | FPSO 2013 | Pipe Wall Thickness | 10652 | Deck Level | 41596 | 41596 | [36 empty] | 6.725 | CML-1 | CML: type TBC | 3 | 54282 | 54706 | 2013-11-18 | 2.5 | 0 | A4: Left Quadrant |  | 3.02 | 2.5 | 2.38375 | 6.3 | 9 O'Clock | 100 | 6.02 | 100-FH-43141-01C02 | 40 | 12 O'Clock | 3 O'Clock | 6 O'Clock | 9 O'Clock | 3.8 |  | 6.5 | 7.4 | 6.7 | 6.3 |  |  |  | 4 | RADIAL
#N/A | Montara_Topside | FPSO | Flare (43) | Pipework | 100-FH-43141-01C02 | 2 | FPSO 2013 | Pipe Wall Thickness | 10653 | Deck Level | 41596 | 41596 | [36 empty] | 6.733333 | CML-2 | CML: type TBC | 3 | 54282 | 54706 | 2013-11-18 | 2.5 | 0 | A2: Right Quadrant |  | 3.02 | 2.5 | 2.38375 | 6.7 | 9 O'Clock | 100 | 6.02 | 100-FH-43141-01C02 | 40 | 12 O'Clock | 3 O'Clock | 6 O'Clock | 9 O'Clock | 4.2 |  | 6.8 | 6.7 |  | 6.7 |  |  |  | 3 | RADIAL
#N/A | Montara_Topside | FPSO | Flare (43) | Pipework | 100-FH-43141-01C02 | 3 | FPSO 2013 | Pipe Wall Thickness | 10654 | Deck Level | 41596 | 41596 | [36 empty] | 6.675 | CML-3 | CML: type TBC | 3 | 71346 | 72334 | 2013-11-18 | 2.5 | 0.04294 | A3: Inside Quadrant |  | 3.02 | 2.5 | 2.38375 | 6 | 6 O'Clock | 100 | 6.02 | 100-FH-43141-01C02 | 40 | 12 O'Clock | 3 O'Clock | 6 O'Clock | 9 O'Clock | 3.5 |  | 7.1 | 6.7 | 6 | 6.9 |  |  |  | 4 | RADIAL
#N/A | Montara_Topside | FPSO | Flare (43) | Pipework | 100-FH-43141-01C02 | 4 | FPSO 2013 | Pipe Wall Thickness | 10655 | Deck Level | 41596 | 41596 | [36 empty] | 6.975 | CML-4 | CML: type TBC | 3 | 54282 | 54706 | 2013-11-18 | 2.5 | 0 | A1: Outside Quadrant |  | 3.02 | 2.5 | 2.38375 | 6.7 | 12 O'Clock | 100 | 6.02 | 100-FH-43141-01C02 | 40 | 12 O'Clock | 3 O'Clock | 6 O'Clock | 9 O'Clock | 4.2 |  | 6.7 | 7 | 7.1 | 7.1 |  |  |  | 4 | RADIAL
#N/A | Montara_Topside | FPSO | Flare (43) | Pipework | 100-FH-43141-01C02 | 5 | FPSO 2013 | Pipe Wall Thickness | 10656 | Deck Level | 41596 | 41596 | [36 empty] | 6.675 | CML-5 | CML: type TBC | 3 | 54282 | 54706 | 2013-11-18 | 2.5 | 0 | A4: Left Quadrant |  | 3.02 | 2.5 | 2.38375 | 6.2 | 9 O'Clock | 100 | 6.02 | 100-FH-43141-01C02 | 40 | 12 O'Clock | 3 O'Clock | 6 O'Clock | 9 O'Clock | 3.7 |  | 7 | 6.6 | 6.9 | 6.2 |  |  |  | 4 | RADIAL
FH01 | Montara_Topside | FPSO | Flare (43) | Pipework | 100-FH-43142-01C02 | 1 | FPSO 2013 | Pipe Wall Thickness | 10519 | Deck Level | 41593 | 41593 | [36 empty] | 8.375 | CML-1 | CML: type TBC | 3 | 54282 | 54706 | 2013-11-15 | 2.5 | 0 | A1: Outside Quadrant |  | 3.02 | 2.5 | 2.38375 | 7.4 | 12 O'Clock | 100 | 6.02 | 100-FH-43142-01C02 | 40 | 12 O'Clock | 3 O'Clock | 6 O'Clock | 9 O'Clock | 4.9 |  | 7.4 | 9.1 | 8.5 | 8.5 |  |  |  | 4 | RADIAL
FH01 | Montara_Topside | FPSO | Flare (43) | Pipework | 100-FH-43142-01C02 | 2 | FPSO 2013 | Pipe Wall Thickness | 10520 | Deck Level | 41593 | 41593 | [36 empty] | 5.525 | CML-2 | CML: type TBC | 3 | 42374 | 42405 | 2013-11-15 | 2.5 | 1.35509 | A2: Right Quadrant |  | 3.02 | 2.5 | 2.38375 | 5.4 | 6 O'Clock | 100 | 6.02 | 100-FH-43142-01C02 | 40 | 12 O'Clock | 3 O'Clock | 6 O'Clock | 9 O'Clock | 2.9 |  | 5.5 | 5.4 | 5.4 | 5.8 |  |  |  | 4 | RADIAL
FH01 | Montara_Topside | FPSO | Flare (43) | Pipework | 100-FH-43142-01C02 | 3 | FPSO 2013 | Pipe Wall Thickness | 10521 | Deck Level | 41593 | 41593 | [36 empty] | 5.125 | CML-3 | CML: type TBC | 3 | 41950 | 41968 | 2013-11-15 | 2.5 | 2.4479 | A3: Inside Quadrant |  | 3.02 | 2.5 | 2.38375 | 4.9 | 6 O'Clock | 100 | 6.02 | 100-FH-43142-01C02 | 40 | 12 O'Clock | 3 O'Clock | 6 O'Clock | 9 O'Clock | 2.4 |  | 5.2 | 5.2 | 4.9 | 5.2 |  |  |  | 4 | RADIAL
FH01 | Montara_Topside | FPSO | Flare (43) | Pipework | 100-FH-43142-01C02 | 4 | FPSO 2013 | Pipe Wall Thickness | 10522 | Deck Level | 41593 | 41593 | [36 empty] | 4.975 | CML-4 | CML: type TBC | 3 | 41871 | 41886 | 2013-11-15 | 2.5 | 2.88503 | A1: Outside Quadrant |  | 3.02 | 2.5 | 2.38375 | 4.7 | 12 O'Clock | 100 | 6.02 | 100-FH-43142-01C02 | 40 | 12 O'Clock | 3 O'Clock | 6 O'Clock | 9 O'Clock | 2.2 |  | 4.7 | 4.9 | 4.9 | 5.4 |  |  |  | 4 | RADIAL
FH01 | Montara_Topside | FPSO | Flare (43) | Pipework | 100-FH-43142-01C02 | 5 | FPSO 2013 | Pipe Wall Thickness | 10523 | Deck Level | 41593 | 41593 | [36 empty] | 5.575 | CML-5 | CML: type TBC | 3 | 42142 | 42166 | 2013-11-15 | 2.5 | 1.79222 | A4: Left Quadrant |  | 3.02 | 2.5 | 2.38375 | 5.2 | 9 O'Clock | 100 | 6.02 | 100-FH-43142-01C02 | 40 | 12 O'Clock | 3 O'Clock | 6 O'Clock | 9 O'Clock | 2.7 |  | 5.7 | 5.6 | 5.8 | 5.2 |  |  |  | 4 | RADIAL
FH01 | Montara_Topside | FPSO | Flare (43) | Pipework | 100-FH-43144-01C02 | 1 | FPSO 2013 | Pipe Wall Thickness | 10524 | Deck Level | 41593 | 41593 | [36 empty] | 8.4 | CML-1 | CML: type TBC | 3 | 54282 | 54706 | 2013-11-15 | 2.5 | 0 | A2: Right Quadrant |  | 3.02 | 2.5 | 2.38375 | 7.9 | 3 O'Clock | 100 | 6.02 | 100-FH-43144-01C02 | 40 | 12 O'Clock | 3 O'Clock | 6 O'Clock | 9 O'Clock | 5.4 |  | 8.4 | 7.9 | 9.3 | 8 |  |  |  | 4 | RADIAL
FH01 | Montara_Topside | FPSO | Flare (43) | Pipework | 100-FH-43144-01C02 | 2 | FPSO 2013 | Pipe Wall Thickness | 10525 | Deck Level | 41593 | 41593 | [36 empty] | 5.725 | CML-2 | CML: type TBC | 3 | 42242 | 42269 | 2013-11-15 | 2.5 | 1.57365 | A1: Outside Quadrant |  | 3.02 | 2.5 | 2.38375 | 5.3 | 12 O'Clock | 100 | 6.02 | 100-FH-43144-01C02 | 40 | 12 O'Clock | 3 O'Clock | 6 O'Clock | 9 O'Clock | 2.8 |  | 5.3 | 6 | 6 | 5.6 |  |  |  | 4 | RADIAL
FH01 | Montara_Topside | FPSO | Flare (43) | Pipework | 100-FH-43144-01C02 | 3 | FPSO 2013 | Pipe Wall Thickness | 10526 | Deck Level | 41593 | 41593 | [36 empty] | 5.85 | CML-3 | CML: type TBC | 3 | 44098 | 44186 | 2013-11-15 | 2.5 | 0.48084 | A1: Outside Quadrant |  | 3.02 | 2.5 | 2.38375 | 5.8 | 6 O'Clock | 100 | 6.02 | 100-FH-43144-01C02 | 40 | 12 O'Clock | 3 O'Clock | 6 O'Clock | 9 O'Clock | 3.3 |  | 5.8 | 5.9 | 5.8 | 5.9 |  |  |  | 4 | RADIAL
FH01 | Montara_Topside | FPSO | Flare (43) | Pipework | 100-FH-43144-01C02 | 4 | FPSO 2013 | Pipe Wall Thickness | 10527 | Deck Level | 41593 | 41593 | [36 empty] | 4.9 | CML-4 | CML: type TBC | 3 | 41871 | 41886 | 2013-11-15 | 2.5 | 2.88503 | A1: Outside Quadrant |  | 3.02 | 2.5 | 2.38375 | 4.7 | 12 O'Clock | 100 | 6.02 | 100-FH-43144-01C02 | 40 | 12 O'Clock | 3 O'Clock | 6 O'Clock | 9 O'Clock | 2.2 |  | 4.7 | 5.1 | 4.9 | 4.9 |  |  |  | 4 | RADIAL
FH01 | Montara_Topside | FPSO | Flare (43) | Pipework | 100-FH-43144-01C02 | 5 | FPSO 2013 | Pipe Wall Thickness | 10528 | Deck Level | 41593 | 41593 | [36 empty] | 5.675 | CML-5 | CML: type TBC | 3 | 42825 | 42871 | 2013-11-15 | 2.5 | 0.91796 | A3: Inside Quadrant |  | 3.02 | 2.5 | 2.38375 | 5.6 | 6 O'Clock | 100 | 6.02 | 100-FH-43144-01C02 | 40 | 12 O'Clock | 3 O'Clock | 6 O'Clock | 9 O'Clock | 3.1 |  | 5.7 | 5.7 | 5.6 | 5.7 |  |  |  | 4 | RADIAL
FH01 | Montara_Topside | FPSO | Flare (43) | Pipework | 100-FH-43147-01C02 | 1 | FPSO 2014 | Pipe Wall Thickness | 3038 | Rope Access | 41762.4 | 41762.44 | [36 empty] | 6.15 | CML-1 | CML: type TBC | 3 | 45126 | 45248 | 2014-05-03 09:30 | 2.5 | 0.34721 | A3: Inside Quadrant |  | 3.02 | 2.5 | 2.38375 | 5.7 | 6 O'Clock | 100 | 6.02 | 100-FH-43147-01C02 | 40 | 12 O'Clock | 3 O'Clock | 6 O'Clock | 9 O'Clock | 3.2 |  | 6.5 | 6.5 | 5.7 | 5.9 |  |  |  | 4 | RADIAL
FH01 | Montara_Topside | FPSO | Flare (43) | Pipework | 100-FH-43147-01C02 | 2 | FPSO 2014 | Pipe Wall Thickness | 3039 | Rope Access | 41762.4 | 41762.44 | [36 empty] | 6.075 | CML-2 | CML: type TBC | 3 | 100631 | 102586 | 2014-05-03 09:30 | 2.5 | 0.0217 | A1: Outside Quadrant |  | 3.02 | 2.5 | 2.38375 | 6 | 3 O'Clock | 100 | 6.02 | 100-FH-43147-01C02 | 40 | 12 O'Clock | 3 O'Clock | 6 O'Clock | 9 O'Clock | 3.5 |  | 6 | 6 | 6.1 | 6.2 |  |  |  | 4 | RADIAL
FH01 | Montara_Topside | FPSO | Flare (43) | Pipework | 100-FH-43147-01C02 | 3 | FPSO 2014 | Pipe Wall Thickness | 3040 | Rope Access | 41762.4 | 41762.44 | [36 empty] | 5.25 | CML-3 | CML: type TBC | 3 | 42396 | 42428 | 2014-05-03 09:30 | 2.5 | 1.32374 | A4: Left Quadrant |  | 3.02 | 2.5 | 2.38375 | 4.8 | 9 O'Clock | 100 | 6.02 | 100-FH-43147-01C02 | 40 | 12 O'Clock | 3 O'Clock | 6 O'Clock | 9 O'Clock | 2.3 |  | 5.2 | 5.5 | 5.5 | 4.8 |  |  |  | 4 | RADIAL
FH01 | Montara_Topside | FPSO | Flare (43) | Pipework | 100-FH-43147-01C02 | 4 | FPSO 2014 | Pipe Wall Thickness | 3041 | Rope Access | 41762.4 | 41762.44 | [36 empty] | 5.35 | CML-4 | CML: type TBC | 3 | 42396 | 42428 | 2014-05-03 09:30 | 2.5 | 1.32374 | A3: Inside Quadrant |  | 3.02 | 2.5 | 2.38375 | 4.8 | 6 O'Clock | 100 | 6.02 | 100-FH-43147-01C02 | 40 | 12 O'Clock | 3 O'Clock | 6 O'Clock | 9 O'Clock | 2.3 |  | 5.6 | 5.6 | 4.8 | 5.4 |  |  |  | 4 | RADIAL
FH01 | Montara_Topside | FPSO | Flare (43) | Pipework | 100-FH-43147-01C02 | 5 | FPSO 2014 | Pipe Wall Thickness | 3042 | Rope Access | 41762.4 | 41762.44 | [36 empty] | 5.075 | CML-5 | CML: type TBC | 3 | 42259 | 42287 | 2014-05-03 09:30 | 2.5 | 1.54074 | A4: Left Quadrant |  | 3.02 | 2.5 | 2.38375 | 4.6 | 9 O'Clock | 100 | 6.02 | 100-FH-43147-01C02 | 40 | 12 O'Clock | 3 O'Clock | 6 O'Clock | 9 O'Clock | 2.1 |  | 5.4 | 5 | 5.3 | 4.6 |  |  |  | 4 | RADIAL
FH01 | Montara_Topside | FPSO | Flare (43) | Pipework | 100-FH-43147-01C02 | 6 | FPSO 2014 | Pipe Wall Thickness | 3043 | Rope Access | 41762.4 | 41762.44 | [36 empty] | 5.4 | CML-6 | CML: type TBC | 3 | 42870 | 42917 | 2014-05-03 09:30 | 2.5 | 0.88973 | A2: Right Quadrant |  | 3.02 | 2.5 | 2.38375 | 5.2 | 3 O'Clock | 100 | 6.02 | 100-FH-43147-01C02 | 40 | 12 O'Clock | 3 O'Clock | 6 O'Clock | 9 O'Clock | 2.7 |  | 5.4 | 5.2 | 5.5 | 5.5 |  |  |  | 4 | RADIAL
FL01 | Montara_Topside | FPSO | Flare (43) | Pipework | 100-FL-43154-01C02 | 1 | FPSO 2014 | Pipe Wall Thickness | 12871 |  | 41673.33 | 41673.42 | [36 empty] | 5.975 | CML-1 | CML: type TBC | 3 | 44146 | 44236 | 2014-02-03 08:00 | 2.5 | 0.47224 | A2: Right Quadrant |  | 3.02 | 2.5 | 2.38375 | 5.7 | 3 O'Clock | 100 | 6.02 | 100-FL-43154-01C02 | 40 | 12 O'Clock | 3 O'Clock | 6 O'Clock | 9 O'Clock | 3.2 |  | 6.1 | 5.7 | 6.3 | 5.8 |  |  |  | 4 | RADIAL
FL01 | Montara_Topside | FPSO | Flare (43) | Pipework | 100-FL-43154-01C02 | 2 | FPSO 2014 | Pipe Wall Thickness | 12872 |  | 41673.33 | 41673.42 | [36 empty] | 6.325 | CML-2 | CML: type TBC | 3 | 45383 | 45514 | 2014-02-03 08:00 | 2.5 | 0.32466 | A4: Left Quadrant |  | 3.02 | 2.5 | 2.38375 | 5.8 | 9 O'Clock | 100 | 6.02 | 100-FL-43154-01C02 | 40 | 12 O'Clock | 3 O'Clock | 6 O'Clock | 9 O'Clock | 3.3 |  | 6.1 | 6.9 | 6.5 | 5.8 |  |  |  | 4 | RADIAL
FL01 | Montara_Topside | FPSO | Flare (43) | Pipework | 100-FL-43154-01C02 | 3 | FPSO 2014 | Pipe Wall Thickness | 12873 |  | 41673.33 | 41673.42 | [36 empty] | 6.075 | CML-3 | CML: type TBC | 3 | 48681 | 48920 | 2014-02-03 08:00 | 2.5 | 0.17709 | A4: Left Quadrant |  | 3.02 | 2.5 | 2.38375 | 5.9 | 9 O'Clock | 100 | 6.02 | 100-FL-43154-01C02 | 40 | 12 O'Clock | 3 O'Clock | 6 O'Clock | 9 O'Clock | 3.4 |  | 6 | 6.2 | 6.2 | 5.9 |  |  |  | 4 | RADIAL
FL01 | Montara_Topside | FPSO | Flare (43) | Pipework | 100-FL-43154-01C02 | 4 | FPSO 2014 | Pipe Wall Thickness | 12874 |  | 41673.33 | 41673.42 | [36 empty] | 6.05 | CML-4 | CML: type TBC | 3 | 45383 | 45514 | 2014-02-03 08:00 | 2.5 | 0.32466 | A4: Left Quadrant |  | 3.02 | 2.5 | 2.38375 | 5.8 | 9 O'Clock | 100 | 6.02 | 100-FL-43154-01C02 | 40 | 12 O'Clock | 3 O'Clock | 6 O'Clock | 9 O'Clock | 3.3 |  | 6 | 6.2 | 6.2 | 5.8 |  |  |  | 4 | RADIAL
FL01 | Montara_Topside | FPSO | Flare (43) | Pipework | 100-FL-43154-01C02 | 5 | FPSO 2014 | Pipe Wall Thickness | 12875 |  | 41673.33 | 41673.42 | [36 empty] | 6.2 | CML-5 | CML: type TBC | 3 | 45383 | 45514 | 2014-02-03 08:00 | 2.5 | 0.32466 | A2: Right Quadrant |  | 3.02 | 2.5 | 2.38375 | 5.8 | 3 O'Clock | 100 | 6.02 | 100-FL-43154-01C02 | 40 | 12 O'Clock | 3 O'Clock | 6 O'Clock | 9 O'Clock | 3.3 |  | 6.5 | 5.8 | 6 | 6.5 |  |  |  | 4 | RADIAL
FL01 | Montara_Topside | FPSO | Flare (43) | Pipework | 100-FL-43154-01C02 | 6 | FPSO 2014 | Pipe Wall Thickness | 12876 |  | 41673.33 | 41673.42 | [36 empty] | 6.15 | CML-6 | CML: type TBC | 3 | 84956 | 86394 | 2014-02-03 08:00 | 2.5 | 0.02951 | A2: Right Quadrant |  | 3.02 | 2.5 | 2.38375 | 6 | 3 O'Clock | 100 | 6.02 | 100-FL-43154-01C02 | 40 | 12 O'Clock | 3 O'Clock | 6 O'Clock | 9 O'Clock | 3.5 |  | 6.2 | 6 | 6.2 | 6.2 |  |  |  | 4 | RADIAL
FL01 | Montara_Topside | FPSO | Flare (43) | Pipework | 100-FL-43154-01C02 | 7 | FPSO 2014 | Pipe Wall Thickness | 12877 |  | 41673.33 | 41673.42 | [36 empty] | 6.15 | CML-7 | CML: type TBC | 3 | 84956 | 86394 | 2014-02-03 08:00 | 2.5 | 0.02951 | A4: Left Quadrant |  | 3.02 | 2.5 | 2.38375 | 6 | 9 O'Clock | 100 | 6.02 | 100-FL-43154-01C02 | 40 | 12 O'Clock | 3 O'Clock | 6 O'Clock | 9 O'Clock | 3.5 |  | 6.1 | 6.2 | 6.3 | 6 |  |  |  | 4 | RADIAL
FL01 | Montara_Topside | FPSO | Flare (43) | Pipework | 100-FL-43154-01C02 | 8 | FPSO 2014 | Pipe Wall Thickness | 12878 |  | 41673.33 | 41673.42 | [36 empty] | 5.725 | CML-8 | CML: type TBC | 3 | 43498 | 43567 | 2014-02-03 08:00 | 2.5 | 0.61981 | A2: Right Quadrant |  | 3.02 | 2.5 | 2.38375 | 5.6 | 9 O'Clock | 100 | 6.02 | 100-FL-43154-01C02 | 40 | 12 O'Clock | 3 O'Clock | 6 O'Clock | 9 O'Clock | 3.1 |  | 5.7 | 5.6 | 6 | 5.6 |  |  |  | 4 | RADIAL
FL01 | Montara_Topside | FPSO | Flare (43) | Pipework | 100-FL-43154-01C02 | 9 | FPSO 2014 | Pipe Wall Thickness | 12879 |  | 41673.33 | 41673.42 | [36 empty] | 5.85 | CML-9 | CML: type TBC | 3 | 43100 | 43155 | 2014-02-03 08:00 | 2.5 | 0.76739 | A4: Left Quadrant |  | 3.02 | 2.5 | 2.38375 | 5.5 | 9 O'Clock | 100 | 6.02 | 100-FL-43154-01C02 | 40 | 12 O'Clock | 3 O'Clock | 6 O'Clock | 9 O'Clock | 3 |  | 6 | 6 | 5.9 | 5.5 |  |  |  | 4 | RADIAL
FL01 | Montara_Topside | FPSO | Flare (43) | Pipework | 100-FL-43154-01C02 | 10 | FPSO 2014 | Pipe Wall Thickness | 12880 |  | 41673.33 | 41673.42 | [36 empty] | 5.9 | CML-10 | CML: type TBC | 3 | 42830 | 42876 | 2014-02-03 08:00 | 2.5 | 0.91496 | A4: Left Quadrant |  | 3.02 | 2.5 | 2.38375 | 5.4 | 9 O'Clock | 100 | 6.02 | 100-FL-43154-01C02 | 40 | 12 O'Clock | 3 O'Clock | 6 O'Clock | 9 O'Clock | 2.9 |  | 5.8 | 6.1 | 6.3 | 5.4 |  |  |  | 4 | RADIAL
FL01 | Montara_Topside | FPSO | Flare (43) | Pipework | 100-FL-43154-01C02 | 11 | FPSO 2014 | Pipe Wall Thickness | 12881 |  | 41673.33 | 41673.42 | [36 empty] | 6.05 | CML-11 | CML: type TBC | 3 | 84956 | 86394 | 2014-02-03 08:00 | 2.5 | 0.02951 | A2: Right Quadrant |  | 3.02 | 2.5 | 2.38375 | 6 | 9 O'Clock | 100 | 6.02 | 100-FL-43154-01C02 | 40 | 12 O'Clock | 3 O'Clock | 6 O'Clock | 9 O'Clock | 3.5 |  | 6.2 | 6 | 6 | 6 |  |  |  | 4 | RADIAL
#N/A | Montara_Topside | FPSO | Flare (43) | Pipework | 100-FL-43174-01C02 | 1 | FPSO 2014 | Pipe Wall Thickness | 12899 |  | 41675.38 | 41675.46 | [36 empty] | 7.825 | CML-1 | CML: type TBC | 3 | 54282 | 54706 | 2014-02-05 09:00 | 2.5 | 0 | A2: Right Quadrant |  | 3.02 | 2.5 | 2.38375 | 7.7 | 9 O'Clock | 100 | 6.02 | 100-FL-43174-01C02 | 40 | 12 O'Clock | 3 O'Clock | 6 O'Clock | 9 O'Clock | 5.2 |  | 8.2 | 7.7 | 7.7 | 7.7 |  |  |  | 4 | RADIAL
#N/A | Montara_Topside | FPSO | Flare (43) | Pipework | 100-FL-43174-01C02 | 2 | FPSO 2014 | Pipe Wall Thickness | 12900 |  | 41675.38 | 41675.46 | [36 empty] | 7.125 | CML-2 | CML: type TBC | 3 | 54282 | 54706 | 2014-02-05 09:00 | 2.5 | 0 | A3: Inside Quadrant |  | 3.02 | 2.5 | 2.38375 | 6.7 | 6 O'Clock | 100 | 6.02 | 100-FL-43174-01C02 | 40 | 12 O'Clock | 3 O'Clock | 6 O'Clock | 9 O'Clock | 4.2 |  | 7.8 | 7 | 6.7 | 7 |  |  |  | 4 | RADIAL
#N/A | Montara_Topside | FPSO | Flare (43) | Pipework | 100-FL-43174-01C02 | 3 | FPSO 2014 | Pipe Wall Thickness | 12901 |  | 41675.38 | 41675.46 | [36 empty] | 7.675 | CML-3 | CML: type TBC | 3 | 54282 | 54706 | 2014-02-05 09:00 | 2.5 | 0 | A2: Right Quadrant |  | 3.02 | 2.5 | 2.38375 | 7.6 | 3 O'Clock | 100 | 6.02 | 100-FL-43174-01C02 | 40 | 12 O'Clock | 3 O'Clock | 6 O'Clock | 9 O'Clock | 5.1 |  | 7.7 | 7.6 | 7.7 | 7.7 |  |  |  | 4 | RADIAL
#N/A | Montara_Topside | FPSO | Flare (43) | Pipework | 100-FL-43174-01C02 | 4 | FPSO 2014 | Pipe Wall Thickness | 12902 |  | 41675.38 | 41675.46 | [36 empty] | 7.3 | CML-4 | CML: type TBC | 3 | 54282 | 54706 | 2014-02-05 09:00 | 2.5 | 0 | A1: Outside Quadrant |  | 3.02 | 2.5 | 2.38375 | 7.2 | 6 O'Clock | 100 | 6.02 | 100-FL-43174-01C02 | 40 | 12 O'Clock | 3 O'Clock | 6 O'Clock | 9 O'Clock | 4.7 |  | 7.2 | 7.5 | 7.2 | 7.3 |  |  |  | 4 | RADIAL
#N/A | Montara_Topside | FPSO | Flare (43) | Pipework | 100-FL-43174-01C02 | 5 | FPSO 2014 | Pipe Wall Thickness | 12903 |  | 41675.38 | 41675.46 | [36 empty] | 8.075 | CML-5 | CML: type TBC | 3 | 54282 | 54706 | 2014-02-05 09:00 | 2.5 | 0 | A3: Inside Quadrant |  | 3.02 | 2.5 | 2.38375 | 7.6 | 6 O'Clock | 100 | 6.02 | 100-FL-43174-01C02 | 40 | 12 O'Clock | 3 O'Clock | 6 O'Clock | 9 O'Clock | 5.1 |  | 8 | 8.6 | 7.6 | 8.1 |  |  |  | 4 | RADIAL
#N/A | Montara_Topside | FPSO | Flare (43) | Pipework | 100-FL-43174-01C02 | 6 | FPSO 2014 | Pipe Wall Thickness | 12904 |  | 41675.38 | 41675.46 | [36 empty] | 7.333333 | CML-6 | CML: type TBC | 3 | 54282 | 54706 | 2014-02-05 09:00 | 2.5 | 0 | A1: Outside Quadrant |  | 3.02 | 2.5 | 2.38375 | 7.2 | 12 O'Clock | 100 | 6.02 | 100-FL-43174-01C02 | 40 | 12 O'Clock | 3 O'Clock | 6 O'Clock | 9 O'Clock | 4.7 |  | 7.2 | 7.5 | 7.3 |  |  |  |  | 3 | RADIAL
#N/A | Montara_Topside | FPSO | Flare (43) | Pipework | 100-FL-43174-01C02 | 7 | FPSO 2014 | Pipe Wall Thickness | 12905 |  | 41675.38 | 41675.46 | [36 empty] | 7.225 | CML-7 | CML: type TBC | 3 | 54282 | 54706 | 2014-02-05 09:00 | 2.5 | 0 | A3: Inside Quadrant |  | 3.02 | 2.5 | 2.38375 | 7.1 | 6 O'Clock | 100 | 6.02 | 100-FL-43174-01C02 | 40 | 12 O'Clock | 3 O'Clock | 6 O'Clock | 9 O'Clock | 4.6 |  | 7.3 | 7.2 | 7.1 | 7.3 |  |  |  | 4 | RADIAL
#N/A | Montara_Topside | FPSO | Flare (43) | Pipework | 100-FL-43174-01C02 | 8 | FPSO 2014 | Pipe Wall Thickness | 12906 |  | 41675.38 | 41675.46 | [36 empty] | 7.95 | CML-8 | CML: type TBC | 3 | 54282 | 54706 | 2014-02-05 09:00 | 2.5 | 0 | A2: Right Quadrant |  | 3.02 | 2.5 | 2.38375 | 7.1 | 3 O'Clock | 100 | 6.02 | 100-FL-43174-01C02 | 40 | 12 O'Clock | 3 O'Clock | 6 O'Clock | 9 O'Clock | 4.6 |  | 8 | 7.1 | 8.1 | 8.6 |  |  |  | 4 | RADIAL
#N/A | Montara_Topside | FPSO | Flare (43) | Pipework | 100-FL-43174-01C02 | 9 | FPSO 2014 | Pipe Wall Thickness | 12907 |  | 41675.38 | 41675.46 | [36 empty] | 7.425 | CML-9 | CML: type TBC | 3 | 54282 | 54706 | 2014-02-05 09:00 | 2.5 | 0 | A4: Left Quadrant |  | 3.02 | 2.5 | 2.38375 | 7 | 9 O'Clock | 100 | 6.02 | 100-FL-43174-01C02 | 40 | 12 O'Clock | 3 O'Clock | 6 O'Clock | 9 O'Clock | 4.5 |  | 7.6 | 7.8 | 7.3 | 7 |  |  |  | 4 | RADIAL
#N/A | Montara_Topside | FPSO | Flare (43) | Pipework | 100-FL-43174-01C02 | 10 | FPSO 2014 | Pipe Wall Thickness | 12908 |  | 41675.38 | 41675.46 | [36 empty] | 7.5 | CML-10 | CML: type TBC | 3 | 54282 | 54706 | 2014-02-05 09:00 | 2.5 | 0 | A2: Right Quadrant |  | 3.02 | 2.5 | 2.38375 | 7.1 | 3 O'Clock | 100 | 6.02 | 100-FL-43174-01C02 | 40 | 12 O'Clock | 3 O'Clock | 6 O'Clock | 9 O'Clock | 4.6 |  | 8 | 7.1 | 7.5 | 7.4 |  |  |  | 4 | RADIAL
#N/A | Montara_Topside | FPSO | Flare (43) | Pipework | 100-FL-43174-01C02 | 11 | FPSO 2014 | Pipe Wall Thickness | 12909 |  | 41675.38 | 41675.46 | [36 empty] | 7.425 | CML-11 | CML: type TBC | 3 | 54282 | 54706 | 2014-02-05 09:00 | 2.5 | 0 | A4: Left Quadrant |  | 3.02 | 2.5 | 2.38375 | 7 | 9 O'Clock | 100 | 6.02 | 100-FL-43174-01C02 | 40 | 12 O'Clock | 3 O'Clock | 6 O'Clock | 9 O'Clock | 4.5 |  | 7.6 | 7.8 | 7.3 | 7 |  |  |  | 4 | RADIAL
#N/A | Montara_Topside | FPSO | Flare (43) | Pipework | 100-FL-43174-01C02 | 12 | FPSO 2014 | Pipe Wall Thickness | 12910 |  | 41675.38 | 41675.46 | [36 empty] | 7.45 | CML-12 | CML: type TBC | 3 | 54282 | 54706 | 2014-02-05 09:00 | 2.5 | 0 | A1: Outside Quadrant |  | 3.02 | 2.5 | 2.38375 | 7.2 | 12 O'Clock | 100 | 6.02 | 100-FL-43174-01C02 | 40 | 12 O'Clock | 3 O'Clock | 6 O'Clock | 9 O'Clock | 4.7 |  | 7.2 | 7.7 | 7.6 | 7.3 |  |  |  | 4 | RADIAL
#N/A | Montara_Topside | FPSO | Flare (43) | Pipework | 100-FL-43174-01C02 | 13 | FPSO 2014 | Pipe Wall Thickness | 12911 |  | 41675.375 | 41675.46 | [36 empty] | 8.133333 | CML-13 | CML: type TBC | 3 | 54282 | 54706 | 2014-02-05 09:00 | 2.5 | 0 | A3: Inside Quadrant |  | 3.02 | 2.5 | 2.38375 | 7.6 | 6 O'Clock | 100 | 6.02 | 100-FL-43174-01C02 | 40 | 12 O'Clock | 3 O'Clock | 6 O'Clock | 9 O'Clock | 5.1 |  |  | 8.4 | 7.6 | 8.4 |  |  |  | 3 | RADIAL
#N/A | Montara_Topside | FPSO | Flare (43) | Pipework | 100-FL-43175-01C02 | 1 | FPSO 2014 | Pipe Wall Thickness | 12912 |  | 41673.29 | 41673.33 | [36 empty] | 7.325 | CML-1 | CML: type TBC | 3 | 54282 | 54706 | 2014-02-03 07:00 | 2.5 | 0 | A2: Right Quadrant |  | 3.02 | 2.5 | 2.38375 | 6.3 | 3 O'Clock | 100 | 6.02 | 100-FL-43175-01C02 | 40 | 12 O'Clock | 3 O'Clock | 6 O'Clock | 9 O'Clock | 3.8 |  | 7.8 | 6.3 | 7.5 | 7.7 |  |  |  | 4 | RADIAL
#N/A | Montara_Topside | FPSO | Flare (43) | Pipework | 100-FL-43175-01C02 | 2 | FPSO 2014 | Pipe Wall Thickness | 12913 |  | 41673.29 | 41673.33 | [36 empty] | 7.575 | CML-2 | CML: type TBC | 3 | 54282 | 54706 | 2014-02-03 07:00 | 2.5 | 0 | A4: Left Quadrant |  | 3.02 | 2.5 | 2.38375 | 7.1 | 9 O'Clock | 100 | 6.02 | 100-FL-43175-01C02 | 40 | 12 O'Clock | 3 O'Clock | 6 O'Clock | 9 O'Clock | 4.6 |  | 7.3 | 8.6 | 7.3 | 7.1 |  |  |  | 4 | RADIAL
#N/A | Montara_Topside | FPSO | Flare (43) | Pipework | 100-FL-43175-01C02 | 3 | FPSO 2014 | Pipe Wall Thickness | 12914 |  | 41673.29 | 41673.33 | [36 empty] | 7.15 | CML-3 | CML: type TBC | 3 | 54282 | 54706 | 2014-02-03 07:00 | 2.5 | 0 | A2: Right Quadrant |  | 3.02 | 2.5 | 2.38375 | 6.1 | 3 O'Clock | 100 | 6.02 | 100-FL-43175-01C02 | 40 | 12 O'Clock | 3 O'Clock | 6 O'Clock | 9 O'Clock | 3.6 |  | 7.6 | 6.1 | 7.2 | 7.7 |  |  |  | 4 | RADIAL
#N/A | Montara_Topside | FPSO | Flare (43) | Pipework | 100-FL-43175-01C02 | 4 | FPSO 2014 | Pipe Wall Thickness | 12915 |  | 41673.29 | 41673.33 | [36 empty] | 7.05 | CML-4 | CML: type TBC | 3 | 54282 | 54706 | 2014-02-03 07:00 | 2.5 | 0 | A2: Right Quadrant |  | 3.02 | 2.5 | 2.38375 | 6.8 | 6 O'Clock | 100 | 6.02 | 100-FL-43175-01C02 | 40 | 12 O'Clock | 3 O'Clock | 6 O'Clock | 9 O'Clock | 4.3 |  | 7.5 | 6.8 | 6.8 | 7.1 |  |  |  | 4 | RADIAL
#N/A | Montara_Topside | FPSO | Flare (43) | Pipework | 100-FL-43175-01C02 | 5 | FPSO 2014 | Pipe Wall Thickness | 12916 |  | 41673.29 | 41673.33 | [36 empty] | 7.95 | CML-5 | CML: type TBC | 3 | 54282 | 54706 | 2014-02-03 07:00 | 2.5 | 0 | A2: Right Quadrant |  | 3.02 | 2.5 | 2.38375 | 7.8 | 3 O'Clock | 100 | 6.02 | 100-FL-43175-01C02 | 40 | 12 O'Clock | 3 O'Clock | 6 O'Clock | 9 O'Clock | 5.3 |  | 8 | 7.8 | 8 | 8 |  |  |  | 4 | RADIAL
CG06 | Montara_Topside | FPSO | Flare (43) | Pipework | 100-FL-43455-01C02-P | 1 | FPSO 2014 | Pipe Wall Thickness | 20484 |  | 41915.29 | 41915.63 | [36 empty] | 5.75 | CML-1 | CML: Reducer | 3 | 44738 | 44847 | 2014-10-03 07:00 | 2.5 | 0.38791 | A4: Left Quadrant |  | 3.02 | 2.5 | 2.38375 | 5.5 | 9 O'Clock | 100 | 6.02 | 100-FL-43455-01C02-P | 40 | 12 O'Clock | 3 O'Clock | 6 O'Clock | 9 O'Clock | 3 |  | 5.7 | 5.9 | 5.9 | 5.5 |  |  |  | 4 | RADIAL
CG06 | Montara_Topside | FPSO | Flare (43) | Pipework | 100-FL-43455-01C02-P | 2 | FPSO 2014 | Pipe Wall Thickness | 20485 |  | 41915.29 | 41915.63 | [36 empty] | 5.3 | CML-2 | CML: Elbow | 3 | 42963 | 43014 | 2014-10-03 07:00 | 2.5 | 0.83549 | A2: Right Quadrant |  | 3.02 | 2.5 | 2.38375 | 4.9 | 3 O'Clock | 100 | 6.02 | 100-FL-43455-01C02-P | 40 | 12 O'Clock | 3 O'Clock | 6 O'Clock | 9 O'Clock | 2.4 |  | 5.4 | 4.9 | 5.3 | 5.6 |  |  |  | 4 | RADIAL
CG06 | Montara_Topside | FPSO | Flare (43) | Pipework | 100-FL-43455-01C02-P | 3 | FPSO 2014 | Pipe Wall Thickness | 20486 |  | 41915.29 | 41915.63 | [36 empty] | 5.3 | CML-3 | CML: Elbow | 3 | 43114 | 43170 | 2014-10-03 07:00 | 2.5 | 0.7609 | A2: Right Quadrant |  | 3.02 | 2.5 | 2.38375 | 5 | 3 O'Clock | 100 | 6.02 | 100-FL-43455-01C02-P | 40 | 12 O'Clock | 3 O'Clock | 6 O'Clock | 9 O'Clock | 2.5 |  | 5.2 | 5 | 5.2 | 5.8 |  |  |  | 4 | RADIAL
CG06 | Montara_Topside | FPSO | Flare (43) | Pipework | 100-FL-43455-01C02-P | 4 | FPSO 2014 | Pipe Wall Thickness | 20487 |  | 41915.29 | 41915.63 | [36 empty] | 5.275 | CML-4 | CML: Elbow | 3 | 43298 | 43359 | 2014-10-03 07:00 | 2.5 | 0.6863 | A2: Right Quadrant |  | 3.02 | 2.5 | 2.38375 | 5.1 | 3 O'Clock | 100 | 6.02 | 100-FL-43455-01C02-P | 40 | 12 O'Clock | 3 O'Clock | 6 O'Clock | 9 O'Clock | 2.6 |  | 5.3 | 5.1 | 5.4 | 5.3 |  |  |  | 4 | RADIAL
CG06 | Montara_Topside | FPSO | Flare (43) | Pipework | 100-FL-43455-01C02-P | 5 | FPSO 2014 | Pipe Wall Thickness | 20488 |  | 41915.29 | 41915.63 | [36 empty] | 7.75 | CML-5 | CML: Equal Tee | 3 | 54282 | 54706 | 2014-10-03 07:00 | 2.5 | 0 | A1: Outside Quadrant |  | 3.02 | 2.5 | 2.38375 | 7.3 | 12 O'Clock | 100 | 6.02 | 100-FL-43455-01C02-P | 40 | 12 O'Clock | 3 O'Clock | 6 O'Clock | 9 O'Clock | 4.8 |  | 7.3 | 8.3 | 7.6 | 7.8 |  |  |  | 4 | RADIAL
CG06 | Montara_Topside | FPSO | Flare (43) | Pipework | 100-FL-43455-01C02-P | 6 | FPSO 2014 | Pipe Wall Thickness | 20489 |  | 41915.29 | 41915.63 | [36 empty] | 5.45 | CML-6 | CML: Elbow | 3 | 43114 | 43170 | 2014-10-03 07:00 | 2.5 | 0.7609 | A3: Inside Quadrant |  | 3.02 | 2.5 | 2.38375 | 5 | 6 O'Clock | 100 | 6.02 | 100-FL-43455-01C02-P | 40 | 12 O'Clock | 3 O'Clock | 6 O'Clock | 9 O'Clock | 2.5 |  | 6.1 | 5.4 | 5 | 5.3 |  |  |  | 4 | RADIAL
CG06 | Montara_Topside | FPSO | Flare (43) | Pipework | 100-FL-43455-01C02-P | 7 | FPSO 2014 | Pipe Wall Thickness | 20490 |  | 41915.29 | 41915.63 | [36 empty] | 5.925 | CML-7 | CML: Fitting | 3 | 55778 | 56252 | 2014-10-03 07:00 | 2.5 | 0.08952 | A1: Outside Quadrant |  | 3.02 | 2.5 | 2.38375 | 5.9 | 9 O'Clock | 100 | 6.02 | 100-FL-43455-01C02-P | 40 | 12 O'Clock | 3 O'Clock | 6 O'Clock | 9 O'Clock | 3.4 |  | 5.9 | 6 | 5.9 | 5.9 |  |  |  | 4 | RADIAL
CG06 | Montara_Topside | FPSO | Flare (43) | Pipework | 100-FL-43455-01C02-P | 8 | FPSO 2014 | Pipe Wall Thickness | 20491 |  | 41915.29 | 41915.63 | [36 empty] | 6.025 | CML-8 | CML: Reducer | 3 | 43818 | 43897 | 2014-10-03 07:00 | 2.5 | 0.5371 | A4: Left Quadrant |  | 3.02 | 2.5 | 2.38375 | 5.3 | 9 O'Clock | 100 | 6.02 | 100-FL-43455-01C02-P | 40 | 12 O'Clock | 3 O'Clock | 6 O'Clock | 9 O'Clock | 2.8 |  | 6.7 | 6.6 | 5.5 | 5.3 |  |  |  | 4 | RADIAL
CG06 | Montara_Topside | FPSO | Flare (43) | Pipework | 100-FL-43455-01C02-P | 9 | FPSO 2014 | Pipe Wall Thickness | 20492 |  | 41915.29 | 41915.63 | [36 empty] | 6 | CML-9 | CML: Fitting | 3 | 49254 | 49513 | 2014-10-03 07:00 | 2.5 | 0.16411 | A4: Left Quadrant |  | 3.02 | 2.5 | 2.38375 | 5.8 | 9 O'Clock | 100 | 6.02 | 100-FL-43455-01C02-P | 40 | 12 O'Clock | 3 O'Clock | 6 O'Clock | 9 O'Clock | 3.3 |  | 6.2 | 6 | 6 | 5.8 |  |  |  | 4 | RADIAL
CG06 | Montara_Topside | FPSO | Flare (43) | Pipework | 100-FL-43455-01C02-P | 10 | FPSO 2014 | Pipe Wall Thickness | 20493 |  | 41915.29 | 41915.63 | [36 empty] | 5.75 | CML-10 | CML: Reducer | 3 | 44738 | 44847 | 2014-10-03 07:00 | 2.5 | 0.38791 | A3: Inside Quadrant |  | 3.02 | 2.5 | 2.38375 | 5.5 | 6 O'Clock | 100 | 6.02 | 100-FL-43455-01C02-P | 40 | 12 O'Clock | 3 O'Clock | 6 O'Clock | 9 O'Clock | 3 |  | 6 | 5.7 | 5.5 | 5.8 |  |  |  | 4 | RADIAL
#N/A | Montara_Topside | FPSO | Flare (43) | Pipework | 100-FL-43514-01C02 | 1 | FPSO 2014 | Pipe Wall Thickness | 20494 |  | 41915.29 | 41915.63 | [36 empty] | 7.175 | CML-1 | CML: type TBC | 3 |  |  | 2014-10-03 07:00 | 2.5 | 0 | A3: Inside Quadrant |  |  | 2.5 |  | 6.8 | 6 O'Clock | 100 |  | 100-FL-43514-01C02 | 40STD | 12 O'Clock | 3 O'Clock | 6 O'Clock | 9 O'Clock | 4.3 |  | 7.5 | 7.4 | 6.8 | 7 |  |  |  | 4 | RADIAL
#N/A | Montara_Topside | FPSO | Flare (43) | Pipework | 100-FL-43514-01C02 | 2 | FPSO 2014 | Pipe Wall Thickness | 20495 |  | 41915.29 | 41915.63 | [36 empty] | 8.3 | CML-2 | CML: type TBC | 3 |  |  | 2014-10-03 07:00 | 2.5 | 0 | A1: Outside Quadrant |  |  | 2.5 |  | 8.2 | 12 O'Clock | 100 |  | 100-FL-43514-01C02 | 40STD | 12 O'Clock | 3 O'Clock | 6 O'Clock | 9 O'Clock | 5.7 |  | 8.2 | 8.4 | 8.3 | 8.3 |  |  |  | 4 | RADIAL
#N/A | Montara_Topside | FPSO | Flare (43) | Pipework | 100-FL-43514-01C02 | 3 | FPSO 2014 | Pipe Wall Thickness | 20496 |  | 41915.29 | 41915.63 | [36 empty] | 7.225 | CML-3 | CML: type TBC | 3 |  |  | 2014-10-03 07:00 | 2.5 | 0 | A4: Left Quadrant |  |  | 2.5 |  | 7.1 | 9 O'Clock | 100 |  | 100-FL-43514-01C02 | 40STD | 12 O'Clock | 3 O'Clock | 6 O'Clock | 9 O'Clock | 4.6 |  | 7.2 | 7.2 | 7.4 | 7.1 |  |  |  | 4 | RADIAL
#N/A | Montara_Topside | FPSO | Flare (43) | Pipework | 100-FL-43514-01C02 | 4 | FPSO 2014 | Pipe Wall Thickness | 20497 |  | 41915.29 | 41915.63 | [36 empty] | 8.9 | CML-4 | CML: type TBC | 3 |  |  | 2014-10-03 07:00 | 2.5 | 0 | A1: Outside Quadrant |  |  | 2.5 |  | 8.4 | 12 O'Clock | 100 |  | 100-FL-43514-01C02 | 40STD | 12 O'Clock | 3 O'Clock | 6 O'Clock | 9 O'Clock | 5.9 |  | 8.4 | 8.9 | 9.2 | 9.1 |  |  |  | 4 | RADIAL
#N/A | Montara_Topside | FPSO | Flare (43) | Pipework | 100-FL-43514-01C02 | 5 | FPSO 2014 | Pipe Wall Thickness | 20498 |  | 41915.29 | 41915.63 | [36 empty] | 7.075 | CML-5 | CML: type TBC | 3 |  |  | 2014-10-03 07:00 | 2.5 | 0 | A2: Right Quadrant |  |  | 2.5 |  | 6.8 | 9 O'Clock | 100 |  | 100-FL-43514-01C02 | 40STD | 12 O'Clock | 3 O'Clock | 6 O'Clock | 9 O'Clock | 4.3 |  | 6.9 | 6.8 | 7.8 | 6.8 |  |  |  | 4 | RADIAL
#N/A | Montara_Topside | FPSO | Flare (43) | Pipework | 100-FL-43514-01C02 | 6 | FPSO 2014 | Pipe Wall Thickness | 20499 |  | 41915.29 | 41915.63 | [36 empty] | 7.025 | CML-6 | CML: type TBC | 3 |  |  | 2014-10-03 07:00 | 2.5 | 0 | A2: Right Quadrant |  |  | 2.5 |  | 6.8 | 9 O'Clock | 100 |  | 100-FL-43514-01C02 | 40STD | 12 O'Clock | 3 O'Clock | 6 O'Clock | 9 O'Clock | 4.3 |  | 6.9 | 6.8 | 7.6 | 6.8 |  |  |  | 4 | RADIAL
#N/A | Montara_Topside | FPSO | Flare (43) | Pipework | 100-FL-43514-01C02 | 7 | FPSO 2014 | Pipe Wall Thickness | 20500 |  | 41915.29 | 41915.63 | [36 empty] | 6.825 | CML-7 | CML: type TBC | 3 |  |  | 2014-10-03 07:00 | 2.5 | 0 | A2: Right Quadrant |  |  | 2.5 |  | 6.6 | 3 O'Clock | 100 |  | 100-FL-43514-01C02 | 40STD | 12 O'Clock | 3 O'Clock | 6 O'Clock | 9 O'Clock | 4.1 |  | 6.9 | 6.6 | 7 | 6.8 |  |  |  | 4 | RADIAL
#N/A | Montara_Topside | FPSO | Flare (43) | Pipework | 100-FL-43514-01C02 | 8 | FPSO 2014 | Pipe Wall Thickness | 20501 |  | 41915.29 | 41915.63 | [36 empty] | 7.6 | CML-8 | CML: type TBC | 3 |  |  | 2014-10-03 07:00 | 2.5 | 0 | A2: Right Quadrant |  |  | 2.5 |  | 7.3 | 3 O'Clock | 100 |  | 100-FL-43514-01C02 | 40STD | 12 O'Clock | 3 O'Clock | 6 O'Clock | 9 O'Clock | 4.8 |  | 7.9 | 7.3 | 7.6 | 7.6 |  |  |  | 4 | RADIAL
#N/A | Montara_Topside | FPSO | Flare (43) | Pipework | 100-FL-43514-01C02 | 9 | FPSO 2014 | Pipe Wall Thickness | 20502 |  | 41915.29 | 41915.63 | [36 empty] | 7.55 | CML-9 | CML: type TBC | 3 |  |  | 2014-10-03 07:00 | 2.5 | 0 | A4: Left Quadrant |  |  | 2.5 |  | 6.8 | 9 O'Clock | 100 |  | 100-FL-43514-01C02 | 40STD | 12 O'Clock | 3 O'Clock | 6 O'Clock | 9 O'Clock | 4.3 |  | 7.5 | 8.1 | 7.8 | 6.8 |  |  |  | 4 | RADIAL
#N/A | Montara_Topside | FPSO | Flare (43) | Pipework | 100-FL-43514-01C02 | 10 | FPSO 2014 | Pipe Wall Thickness | 20503 |  | 41915.29 | 41915.63 | [36 empty] | 7.575 | CML-10 | CML: type TBC | 3 |  |  | 2014-10-03 07:00 | 2.5 | 0 | A2: Right Quadrant |  |  | 2.5 |  | 7.3 | 3 O'Clock | 100 |  | 100-FL-43514-01C02 | 40STD | 12 O'Clock | 3 O'Clock | 6 O'Clock | 9 O'Clock | 4.8 |  | 7.5 | 7.3 | 7.4 | 8.1 |  |  |  | 4 | RADIAL
OL01 | Montara_Topside | FPSO | Lube Oil (69) | Pipework | 100-OL-69001-01S01 | 1 | FPSO 2015 | Pipe Wall Thickness | 8103 |  | 42027.31 | 42027.63 | [36 empty] | 6.45 | CML-1 | CML: type TBC | 1 | 45496 | 44474 | 2015-01-23 07:30 | 2.5 | 0.31564 | A1: Outside Quadrant |  | 5.02 | 2.5 | 3.38375 | 5.5 | 12 O'Clock | 100 | 6.02 | 100-OL-69001-01S01 | 40S | 12 O'Clock | 3 O'Clock | 6 O'Clock | 9 O'Clock | 3 |  | 5.5 | 6.8 | 7.2 | 6.3 |  |  |  | 4 | RADIAL
OL01 | Montara_Topside | FPSO | Lube Oil (69) | Pipework | 100-OL-69001-01S01 | 2 | FPSO 2015 | Pipe Wall Thickness | 8104 |  | 42027.31 | 42027.63 | [36 empty] | 6.2 | CML-2 | CML: type TBC | 1 | 59064 | 54636 | 2015-01-23 07:30 | 2.5 | 0.07284 | A3: Inside Quadrant |  | 5.02 | 2.5 | 3.38375 | 5.9 | 6 O'Clock | 100 | 6.02 | 100-OL-69001-01S01 | 40S | 12 O'Clock | 3 O'Clock | 6 O'Clock | 9 O'Clock | 3.4 |  | 6.5 | 6 | 5.9 | 6.4 |  |  |  | 4 | RADIAL
OL01 | Montara_Topside | FPSO | Lube Oil (69) | Pipework | 100-OL-69001-01S01 | 3 | FPSO 2015 | Pipe Wall Thickness | 8105 |  | 42027.31 | 42027.63 | [36 empty] | 6.45 | CML-3 | CML: type TBC | 1 | 147257 | 120686 | 2015-01-23 07:30 | 2.5 | 0.01214 | A1: Outside Quadrant |  | 5.02 | 2.5 | 3.38375 | 6 | 12 O'Clock | 100 | 6.02 | 100-OL-69001-01S01 | 40S | 12 O'Clock | 3 O'Clock | 6 O'Clock | 9 O'Clock | 3.5 |  | 6 | 6.3 | 7 | 6.5 |  |  |  | 4 | RADIAL
OL01 | Montara_Topside | FPSO | Lube Oil (69) | Pipework | 100-OL-69001-01S01 | 4 | FPSO 2015 | Pipe Wall Thickness | 8106 |  | 42027.31 | 42027.63 | [36 empty] | 6.625 | CML-4 | CML: type TBC | 1 | 54282 | 51054 | 2015-01-23 07:30 | 2.5 | 0 | A1: Outside Quadrant |  | 5.02 | 2.5 | 3.38375 | 6.4 | 12 O'Clock | 100 | 6.02 | 100-OL-69001-01S01 | 40S | 12 O'Clock | 3 O'Clock | 6 O'Clock | 9 O'Clock | 3.9 |  | 6.4 | 6.5 | 7 | 6.6 |  |  |  | 4 | RADIAL
OL01 | Montara_Topside | FPSO | Lube Oil (69) | Pipework | 100-OL-69001-01S01 | 5 | FPSO 2015 | Pipe Wall Thickness | 8107 |  | 42027.31 | 42027.63 | [36 empty] | 6.275 | CML-5 | CML: type TBC | 1 | 48040 | 46379 | 2015-01-23 07:30 | 2.5 | 0.19424 | A1: Outside Quadrant |  | 5.02 | 2.5 | 3.38375 | 5.7 | 12 O'Clock | 100 | 6.02 | 100-OL-69001-01S01 | 40S | 12 O'Clock | 3 O'Clock | 6 O'Clock | 9 O'Clock | 3.2 |  | 5.7 | 6.5 | 6.8 | 6.1 |  |  |  | 4 | RADIAL
OL01 | Montara_Topside | FPSO | Lube Oil (69) | Pipework | 100-OL-69001-01S01 | 6 | FPSO 2015 | Pipe Wall Thickness | 8108 |  | 42027.31 | 42027.63 | [36 empty] | 6.65 | CML-6 | CML: type TBC | 1 | 54282 | 51054 | 2015-01-23 07:30 | 2.5 | 0 | A1: Outside Quadrant |  | 5.02 | 2.5 | 3.38375 | 6.1 | 12 O'Clock | 100 | 6.02 | 100-OL-69001-01S01 | 40S | 12 O'Clock | 3 O'Clock | 6 O'Clock | 9 O'Clock | 3.6 |  | 6.1 | 6.6 | 7 | 6.9 |  |  |  | 4 | RADIAL
OL01 | Montara_Topside | FPSO | Lube Oil (69) | Pipework | 100-OL-69001-01S01 | 7 | FPSO 2015 | Pipe Wall Thickness | 8109 |  | 42027.31 | 42027.63 | [36 empty] | 6.8 | CML-7 | CML: type TBC | 1 | 59064 | 54636 | 2015-01-23 07:30 | 2.5 | 0.07284 | A1: Outside Quadrant |  | 5.02 | 2.5 | 3.38375 | 5.9 | 12 O'Clock | 100 | 6.02 | 100-OL-69001-01S01 | 40S | 12 O'Clock | 3 O'Clock | 6 O'Clock | 9 O'Clock | 3.4 |  | 5.9 | 7.4 | 7.2 | 6.7 |  |  |  | 4 | RADIAL
OL01 | Montara_Topside | FPSO | Lube Oil (69) | Pipework | 100-OL-69001-01S01 | 8 | FPSO 2015 | Pipe Wall Thickness | 8110 |  | 42027.31 | 42027.63 | [36 empty] | 6.4 | CML-8 | CML: type TBC | 1 | 54282 | 51054 | 2015-01-23 07:30 | 2.5 | 0 | A3: Inside Quadrant |  | 5.02 | 2.5 | 3.38375 | 6.2 | 9 O'Clock | 100 | 6.02 | 100-OL-69001-01S01 | 40S | 12 O'Clock | 3 O'Clock | 6 O'Clock | 9 O'Clock | 3.7 |  | 6.7 | 6.5 | 6.2 | 6.2 |  |  |  | 4 | RADIAL
OL01 | Montara_Topside | FPSO | Lube Oil (69) | Pipework | 100-OL-69001-01S01 | 9 | FPSO 2015 | Pipe Wall Thickness | 8111 |  | 42027.31 | 42027.63 | [36 empty] | 6.15 | CML-9 | CML: type TBC | 1 | 59064 | 54636 | 2015-01-23 07:30 | 2.5 | 0.07284 | A4: Left Quadrant |  | 5.02 | 2.5 | 3.38375 | 5.9 | 9 O'Clock | 100 | 6.02 | 100-OL-69001-01S01 | 40S | 12 O'Clock | 3 O'Clock | 6 O'Clock | 9 O'Clock | 3.4 |  | 6 | 6.5 | 6.2 | 5.9 |  |  |  | 4 | RADIAL
OL01 | Montara_Topside | FPSO | Lube Oil (69) | Pipework | 100-OL-69001-01S01 | 10 | FPSO 2015 | Pipe Wall Thickness | 8112 |  | 42027.31 | 42027.63 | [36 empty] | 6.6 | CML-10 | CML: type TBC | 1 | 54282 | 51054 | 2015-01-23 07:30 | 2.5 | 0 | A1: Outside Quadrant |  | 5.02 | 2.5 | 3.38375 | 6.4 | 12 O'Clock | 100 | 6.02 | 100-OL-69001-01S01 | 40S | 12 O'Clock | 3 O'Clock | 6 O'Clock | 9 O'Clock | 3.9 |  | 6.4 | 6.5 | 6.9 | 6.6 |  |  |  | 4 | RADIAL
OL01 | Montara_Topside | FPSO | Lube Oil (69) | Pipework | 100-OL-69001-01S01 | 11 | FPSO 2015 | Pipe Wall Thickness | 8113 |  | 42027.31 | 42027.63 | [36 empty] | 6.8 | CML-11 | CML: type TBC | 1 | 54282 | 51054 | 2015-01-23 07:30 | 2.5 | 0 | A1: Outside Quadrant |  | 5.02 | 2.5 | 3.38375 | 6.4 | 12 O'Clock | 100 | 6.02 | 100-OL-69001-01S01 | 40S | 12 O'Clock | 3 O'Clock | 6 O'Clock | 9 O'Clock | 3.9 |  | 6.4 | 6.8 | 7.1 | 6.9 |  |  |  | 4 | RADIAL
OL01 | Montara_Topside | FPSO | Lube Oil (69) | Pipework | 100-OL-69001-01S01 | 12 | FPSO 2015 | Pipe Wall Thickness | 8114 |  | 42027.31 | 42027.63 | [36 empty] | 6.625 | CML-12 | CML: type TBC | 1 | 54282 | 51054 | 2015-01-23 07:30 | 2.5 | 0 | A1: Outside Quadrant |  | 5.02 | 2.5 | 3.38375 | 6.3 | 12 O'Clock | 100 | 6.02 | 100-OL-69001-01S01 | 40S | 12 O'Clock | 3 O'Clock | 6 O'Clock | 9 O'Clock | 3.8 |  | 6.3 | 6.4 | 7.2 | 6.6 |  |  |  | 4 | RADIAL
OL01 | Montara_Topside | FPSO | Lube Oil (69) | Pipework | 100-OL-69001-01S01 | 13 | FPSO 2015 | Pipe Wall Thickness | 8115 |  | 42027.31 | 42027.63 | [36 empty] | 6.6 | CML-13 | CML: type TBC | 1 | 59064 | 54636 | 2015-01-23 07:30 | 2.5 | 0.07284 | A1: Outside Quadrant |  | 5.02 | 2.5 | 3.38375 | 5.9 | 12 O'Clock | 100 | 6.02 | 100-OL-69001-01S01 | 40S | 12 O'Clock | 3 O'Clock | 6 O'Clock | 9 O'Clock | 3.4 |  | 5.9 | 6.8 | 6.8 | 6.9 |  |  |  | 4 | RADIAL
OL01 | Montara_Topside | FPSO | Lube Oil (69) | Pipework | 100-OL-69001-01S01 | 14 | FPSO 2015 | Pipe Wall Thickness | 8116 |  | 42027.31 | 42027.63 | [36 empty] | 6.625 | CML-14 | CML: type TBC | 1 | 54282 | 51054 | 2015-01-23 07:30 | 2.5 | 0 | A1: Outside Quadrant |  | 5.02 | 2.5 | 3.38375 | 6.4 | 12 O'Clock | 100 | 6.02 | 100-OL-69001-01S01 | 40S | 12 O'Clock | 3 O'Clock | 6 O'Clock | 9 O'Clock | 3.9 |  | 6.4 | 6.6 | 7 | 6.5 |  |  |  | 4 | RADIAL
OL01 | Montara_Topside | FPSO | Lube Oil (69) | Pipework | 100-OL-69001-01S01 | 15 | FPSO 2015 | Pipe Wall Thickness | 8117 |  | 42027.31 | 42027.63 | [36 empty] | 6.725 | CML-15 | CML: type TBC | 1 | 59064 | 54636 | 2015-01-23 07:30 | 2.5 | 0.07284 | A1: Outside Quadrant |  | 5.02 | 2.5 | 3.38375 | 5.9 | 12 O'Clock | 100 | 6.02 | 100-OL-69001-01S01 | 40S | 12 O'Clock | 3 O'Clock | 6 O'Clock | 9 O'Clock | 3.4 |  | 5.9 | 6.9 | 7.5 | 6.6 |  |  |  | 4 | RADIAL
OL01 | Montara_Topside | FPSO | Lube Oil (69) | Pipework | 100-OL-69001-01S01 | 16 | FPSO 2015 | Pipe Wall Thickness | 8118 |  | 42027.31 | 42027.63 | [36 empty] | 6.65 | CML-16 | CML: type TBC | 1 | 54282 | 51054 | 2015-01-23 07:30 | 2.5 | 0 | A3: Inside Quadrant |  | 5.02 | 2.5 | 3.38375 | 6.5 | 6 O'Clock | 100 | 6.02 | 100-OL-69001-01S01 | 40S | 12 O'Clock | 3 O'Clock | 6 O'Clock | 9 O'Clock | 4 |  | 6.6 | 6.8 | 6.5 | 6.7 |  |  |  | 4 | RADIAL
OL01 | Montara_Topside | FPSO | Lube Oil (69) | Pipework | 100-OL-69001-01S01 | 17 | FPSO 2015 | Pipe Wall Thickness | 8119 |  | 42027.31 | 42027.63 | [36 empty] | 7.025 | CML-17 | CML: type TBC | 1 | 54282 | 51054 | 2015-01-23 07:30 | 2.5 | 0 | A1: Outside Quadrant |  | 5.02 | 2.5 | 3.38375 | 6.8 | 9 O'Clock | 100 | 6.02 | 100-OL-69001-01S01 | 40S | 12 O'Clock | 3 O'Clock | 6 O'Clock | 9 O'Clock | 4.3 |  | 6.8 | 7 | 7.5 | 6.8 |  |  |  | 4 | RADIAL
OL01 | Montara_Topside | FPSO | Lube Oil (69) | Pipework | 100-OL-69001-01S01 | 18 | FPSO 2015 | Pipe Wall Thickness | 8120 |  | 42027.31 | 42027.63 | [36 empty] | 6.45 | CML-18 | CML: type TBC | 1 | 48040 | 46379 | 2015-01-23 07:30 | 2.5 | 0.19424 | A1: Outside Quadrant |  | 5.02 | 2.5 | 3.38375 | 5.7 | 12 O'Clock | 100 | 6.02 | 100-OL-69001-01S01 | 40S | 12 O'Clock | 3 O'Clock | 6 O'Clock | 9 O'Clock | 3.2 |  | 5.7 | 6.9 | 6.6 | 6.6 |  |  |  | 4 | RADIAL
OL01 | Montara_Topside | FPSO | Lube Oil (69) | Pipework | 100-OL-69001-01S01 | 19 | FPSO 2015 | Pipe Wall Thickness | 8121 |  | 42027.31 | 42027.63 | [36 empty] | 6.175 | CML-19 | CML: type TBC | 1 | 59064 | 54636 | 2015-01-23 07:30 | 2.5 | 0.07284 | A3: Inside Quadrant |  | 5.02 | 2.5 | 3.38375 | 5.9 | 9 O'Clock | 100 | 6.02 | 100-OL-69001-01S01 | 40S | 12 O'Clock | 3 O'Clock | 6 O'Clock | 9 O'Clock | 3.4 |  | 6.3 | 6.6 | 5.9 | 5.9 |  |  |  | 4 | RADIAL
OL01 | Montara_Topside | FPSO | Lube Oil (69) | Pipework | 100-OL-69002-01S01 | 1 | FPSO 2015 | Pipe Wall Thickness | 8122 |  | 42027.31 | 42027.63 | [36 empty] | 6.5 | CML-1 | CML: type TBC | 1 | 59064 | 54636 | 2015-01-23 07:30 | 2.5 | 0.07284 | A1: Outside Quadrant |  | 5.02 | 2.5 | 3.38375 | 5.9 | 12 O'Clock | 100 | 6.02 | 100-OL-69002-01S01 | 40S | 12 O'Clock | 3 O'Clock | 6 O'Clock | 9 O'Clock | 3.4 |  | 5.9 | 6.6 | 7 | 6.5 |  |  |  | 4 | RADIAL
OL01 | Montara_Topside | FPSO | Lube Oil (69) | Pipework | 100-OL-69002-01S01 | 2 | FPSO 2015 | Pipe Wall Thickness | 8123 |  | 42027.31 | 42027.63 | [36 empty] | 6.575 | CML-2 | CML: type TBC | 1 | 54282 | 51054 | 2015-01-23 07:30 | 2.5 | 0 | A4: Left Quadrant |  | 5.02 | 2.5 | 3.38375 | 6.2 | 9 O'Clock | 100 | 6.02 | 100-OL-69002-01S01 | 40S | 12 O'Clock | 3 O'Clock | 6 O'Clock | 9 O'Clock | 3.7 |  | 6.6 | 6.7 | 6.8 | 6.2 |  |  |  | 4 | RADIAL
OL01 | Montara_Topside | FPSO | Lube Oil (69) | Pipework | 100-OL-69002-01S01 | 3 | FPSO 2015 | Pipe Wall Thickness | 8124 |  | 42027.31 | 42027.63 | [36 empty] | 6.675 | CML-3 | CML: type TBC | 1 | 54282 | 51054 | 2015-01-23 07:30 | 2.5 | 0 | A1: Outside Quadrant |  | 5.02 | 2.5 | 3.38375 | 6.3 | 12 O'Clock | 100 | 6.02 | 100-OL-69002-01S01 | 40S | 12 O'Clock | 3 O'Clock | 6 O'Clock | 9 O'Clock | 3.8 |  | 6.3 | 6.7 | 6.9 | 6.8 |  |  |  | 4 | RADIAL
OL01 | Montara_Topside | FPSO | Lube Oil (69) | Pipework | 100-OL-69002-01S01 | 4 | FPSO 2015 | Pipe Wall Thickness | 8125 |  | 42027.31 | 42027.63 | [36 empty] | 6.35 | CML-4 | CML: type TBC | 1 | 48040 | 46379 | 2015-01-23 07:30 | 2.5 | 0.19424 | A1: Outside Quadrant |  | 5.02 | 2.5 | 3.38375 | 5.7 | 12 O'Clock | 100 | 6.02 | 100-OL-69002-01S01 | 40S | 12 O'Clock | 3 O'Clock | 6 O'Clock | 9 O'Clock | 3.2 |  | 5.7 | 6.3 | 6.8 | 6.6 |  |  |  | 4 | RADIAL
OL01 | Montara_Topside | FPSO | Lube Oil (69) | Pipework | 100-OL-69002-01S01 | 5 | FPSO 2015 | Pipe Wall Thickness | 8126 |  | 42027.31 | 42027.63 | [36 empty] | 6.325 | CML-5 | CML: type TBC | 1 | 59064 | 54636 | 2015-01-23 07:30 | 2.5 | 0.07284 | A1: Outside Quadrant |  | 5.02 | 2.5 | 3.38375 | 5.9 | 12 O'Clock | 100 | 6.02 | 100-OL-69002-01S01 | 40S | 12 O'Clock | 3 O'Clock | 6 O'Clock | 9 O'Clock | 3.4 |  | 5.9 | 6.5 | 6.5 | 6.4 |  |  |  | 4 | RADIAL
OL01 | Montara_Topside | FPSO | Lube Oil (69) | Pipework | 100-OL-69002-01S01 | 6 | FPSO 2015 | Pipe Wall Thickness | 8127 |  | 42027.31 | 42027.63 | [36 empty] | 6.75 | CML-6 | CML: type TBC | 1 | 51047 | 48631 | 2015-01-23 07:30 | 2.5 | 0.13354 | A1: Outside Quadrant |  | 5.02 | 2.5 | 3.38375 | 5.8 | 12 O'Clock | 100 | 6.02 | 100-OL-69002-01S01 | 40S | 12 O'Clock | 3 O'Clock | 6 O'Clock | 9 O'Clock | 3.3 |  | 5.8 | 6.7 | 7.7 | 6.8 |  |  |  | 4 | RADIAL
OL01 | Montara_Topside | FPSO | Lube Oil (69) | Pipework | 100-OL-69002-01S01 | 7 | FPSO 2015 | Pipe Wall Thickness | 8128 |  | 42027.31 | 42027.63 | [36 empty] | 6.45 | CML-7 | CML: type TBC | 1 | 147257 | 120686 | 2015-01-23 07:30 | 2.5 | 0.01214 | A1: Outside Quadrant |  | 5.02 | 2.5 | 3.38375 | 6 | 12 O'Clock | 100 | 6.02 | 100-OL-69002-01S01 | 40S | 12 O'Clock | 3 O'Clock | 6 O'Clock | 9 O'Clock | 3.5 |  | 6 | 6.1 | 6.7 | 7 |  |  |  | 4 | RADIAL
OL01 | Montara_Topside | FPSO | Lube Oil (69) | Pipework | 100-OL-69002-01S01 | 8 | FPSO 2015 | Pipe Wall Thickness | 8129 |  | 42027.31 | 42027.63 | [36 empty] | 6.35 | CML-8 | CML: type TBC | 1 | 48040 | 46379 | 2015-01-23 07:30 | 2.5 | 0.19424 | A1: Outside Quadrant |  | 5.02 | 2.5 | 3.38375 | 5.7 | 12 O'Clock | 100 | 6.02 | 100-OL-69002-01S01 | 40S | 12 O'Clock | 3 O'Clock | 6 O'Clock | 9 O'Clock | 3.2 |  | 5.7 | 6 | 7.3 | 6.4 |  |  |  | 4 | RADIAL
OL01 | Montara_Topside | FPSO | Lube Oil (69) | Pipework | 100-OL-69002-01S01 | 9 | FPSO 2015 | Pipe Wall Thickness | 8130 |  | 42027.31 | 42027.63 | [36 empty] | 6.5 | CML-9 | CML: type TBC | 1 | 54282 | 51054 | 2015-01-23 07:30 | 2.5 | 0 | A1: Outside Quadrant |  | 5.02 | 2.5 | 3.38375 | 6.2 | 12 O'Clock | 100 | 6.02 | 100-OL-69002-01S01 | 40S | 12 O'Clock | 3 O'Clock | 6 O'Clock | 9 O'Clock | 3.7 |  | 6.2 | 6.5 | 6.8 | 6.5 |  |  |  | 4 | RADIAL
OL01 | Montara_Topside | FPSO | Lube Oil (69) | Pipework | 100-OL-69002-01S01 | 10 | FPSO 2015 | Pipe Wall Thickness | 8131 |  | 42027.31 | 42027.63 | [36 empty] | 6.575 | CML-10 | CML: type TBC | 1 | 54282 | 51054 | 2015-01-23 07:30 | 2.5 | 0 | A2: Right Quadrant |  | 5.02 | 2.5 | 3.38375 | 6.3 | 3 O'Clock | 100 | 6.02 | 100-OL-69002-01S01 | 40S | 12 O'Clock | 3 O'Clock | 6 O'Clock | 9 O'Clock | 3.8 |  | 7.1 | 6.3 | 6.4 | 6.5 |  |  |  | 4 | RADIAL
OL01 | Montara_Topside | FPSO | Lube Oil (69) | Pipework | 100-OL-69002-01S01 | 11 | FPSO 2015 | Pipe Wall Thickness | 8132 |  | 42027.31 | 42027.63 | [36 empty] | 6.325 | CML-11 | CML: type TBC | 1 | 59064 | 54636 | 2015-01-23 07:30 | 2.5 | 0.07284 | A2: Right Quadrant |  | 5.02 | 2.5 | 3.38375 | 5.9 | 3 O'Clock | 100 | 6.02 | 100-OL-69002-01S01 | 40S | 12 O'Clock | 3 O'Clock | 6 O'Clock | 9 O'Clock | 3.4 |  | 6.7 | 5.9 | 6 | 6.7 |  |  |  | 4 | RADIAL
OL01 | Montara_Topside | FPSO | Lube Oil (69) | Pipework | 100-OL-69002-01S01 | 12 | FPSO 2015 | Pipe Wall Thickness | 8133 |  | 42027.31 | 42027.63 | [36 empty] | 6.65 | CML-12 | CML: type TBC | 1 | 54282 | 51054 | 2015-01-23 07:30 | 2.5 | 0 | A1: Outside Quadrant |  | 5.02 | 2.5 | 3.38375 | 6.1 | 12 O'Clock | 100 | 6.02 | 100-OL-69002-01S01 | 40S | 12 O'Clock | 3 O'Clock | 6 O'Clock | 9 O'Clock | 3.6 |  | 6.1 | 6.7 | 7.1 | 6.7 |  |  |  | 4 | RADIAL
OL01 | Montara_Topside | FPSO | Lube Oil (69) | Pipework | 100-OL-69002-01S01 | 13 | FPSO 2015 | Pipe Wall Thickness | 8134 |  | 42027.31 | 42027.63 | [36 empty] | 6.55 | CML-13 | CML: type TBC | 1 | 147257 | 120686 | 2015-01-23 07:30 | 2.5 | 0.01214 | A1: Outside Quadrant |  | 5.02 | 2.5 | 3.38375 | 6 | 12 O'Clock | 100 | 6.02 | 100-OL-69002-01S01 | 40S | 12 O'Clock | 3 O'Clock | 6 O'Clock | 9 O'Clock | 3.5 |  | 6 | 6.3 | 7.5 | 6.4 |  |  |  | 4 | RADIAL
OL01 | Montara_Topside | FPSO | Lube Oil (69) | Pipework | 100-OL-69002-01S01 | 14 | FPSO 2015 | Pipe Wall Thickness | 8135 |  | 42027.31 | 42027.63 | [36 empty] | 6.425 | CML-14 | CML: type TBC | 1 | 48040 | 46379 | 2015-01-23 07:30 | 2.5 | 0.19424 | A1: Outside Quadrant |  | 5.02 | 2.5 | 3.38375 | 5.7 | 12 O'Clock | 100 | 6.02 | 100-OL-69002-01S01 | 40S | 12 O'Clock | 3 O'Clock | 6 O'Clock | 9 O'Clock | 3.2 |  | 5.7 | 6.6 | 7.2 | 6.2 |  |  |  | 4 | RADIAL
OL01 | Montara_Topside | FPSO | Lube Oil (69) | Pipework | 100-OL-69002-01S01 | 15 | FPSO 2015 | Pipe Wall Thickness | 8136 |  | 42027.31 | 42027.63 | [36 empty] | 6.65 | CML-15 | CML: type TBC | 1 | 147257 | 120686 | 2015-01-23 07:30 | 2.5 | 0.01214 | A1: Outside Quadrant |  | 5.02 | 2.5 | 3.38375 | 6 | 12 O'Clock | 100 | 6.02 | 100-OL-69002-01S01 | 40S | 12 O'Clock | 3 O'Clock | 6 O'Clock | 9 O'Clock | 3.5 |  | 6 | 6.6 | 7 | 7 |  |  |  | 4 | RADIAL
OL01 | Montara_Topside | FPSO | Lube Oil (69) | Pipework | 100-OL-69002-01S01 | 16 | FPSO 2015 | Pipe Wall Thickness | 8137 |  | 42027.31 | 42027.63 | [36 empty] | 6.4 | CML-16 | CML: type TBC | 1 | 147257 | 120686 | 2015-01-23 07:30 | 2.5 | 0.01214 | A4: Left Quadrant |  | 5.02 | 2.5 | 3.38375 | 6 | 9 O'Clock | 100 | 6.02 | 100-OL-69002-01S01 | 40S | 12 O'Clock | 3 O'Clock | 6 O'Clock | 9 O'Clock | 3.5 |  | 6.4 | 6.8 | 6.4 | 6 |  |  |  | 4 | RADIAL
OL01 | Montara_Topside | FPSO | Lube Oil (69) | Pipework | 100-OL-69002-01S01 | 17 | FPSO 2015 | Pipe Wall Thickness | 8138 |  | 42027.31 | 42027.63 | [36 empty] | 6.35 | CML-17 | CML: type TBC | 1 | 51047 | 48631 | 2015-01-23 07:30 | 2.5 | 0.13354 | A1: Outside Quadrant |  | 5.02 | 2.5 | 3.38375 | 5.8 | 12 O'Clock | 100 | 6.02 | 100-OL-69002-01S01 | 40S | 12 O'Clock | 3 O'Clock | 6 O'Clock | 9 O'Clock | 3.3 |  | 5.8 | 6.5 | 6.7 | 6.4 |  |  |  | 4 | RADIAL
OL01 | Montara_Topside | FPSO | Lube Oil (69) | Pipework | 100-OL-69002-01S01 | 18 | FPSO 2015 | Pipe Wall Thickness | 8139 |  | 42027.31 | 42027.625 | [36 empty] | 6.525 | CML-18 | CML: type TBC | 1 | 147257 | 120686 | 2015-01-23 07:30 | 2.5 | 0.01214 | A1: Outside Quadrant |  | 5.02 | 2.5 | 3.38375 | 6 | 12 O'Clock | 100 | 6.02 | 100-OL-69002-01S01 | 40S | 12 O'Clock | 3 O'Clock | 6 O'Clock | 9 O'Clock | 3.5 |  | 6 | 6.3 | 7.5 | 6.3 |  |  |  | 4 | RADIAL
#N/A | Montara_Topside | FPSO | Separation (20) | Pipework | 100-PG-20009-01C03 | 1 | FPSO 2014 | Pipe Wall Thickness | 2695 | Rope Access | 41710.38 | 41710.63 | [36 empty] | 11 | CML-1 | CML: type TBC | 6 | 63558 | 63449 | 2014-03-12 09:00 | 2.5 | 0 | A4: Left Quadrant |  | 2.56 | 2.5 | 2.53 | 10.2 | 9 O'Clock | 100 | 8.56 | 100-PG-20009-01C03 | 80 | 12 O'Clock | 3 O'Clock | 6 O'Clock | 9 O'Clock | 7.7 |  | 11 | 11.5 | 11.3 | 10.2 |  |  |  | 4 | RADIAL
#N/A | Montara_Topside | FPSO | Separation (20) | Pipework | 100-PG-20009-01C03 | 2 | FPSO 2014 | Pipe Wall Thickness | 2696 | Rope Access | 41710.38 | 41710.63 | [36 empty] | 11.325 | CML-2 | CML: type TBC | 6 | 63558 | 63449 | 2014-03-12 09:00 | 2.5 | 0 | A4: Left Quadrant |  | 2.56 | 2.5 | 2.53 | 11 | 9 O'Clock | 100 | 8.56 | 100-PG-20009-01C03 | 80 | 12 O'Clock | 3 O'Clock | 6 O'Clock | 9 O'Clock | 8.5 |  | 11.1 | 12.1 | 11.1 | 11 |  |  |  | 4 | RADIAL
#N/A | Montara_Topside | FPSO | Separation (20) | Pipework | 100-PG-20009-01C03 | 3 | FPSO 2014 | Pipe Wall Thickness | 2697 | Rope Access | 41710.38 | 41710.63 | [36 empty] | 10.55 | CML-3 | CML: type TBC | 6 | 63558 | 63449 | 2014-03-12 09:00 | 2.5 | 0 | A2: Right Quadrant |  | 2.56 | 2.5 | 2.53 | 10.2 | 3 O'Clock | 100 | 8.56 | 100-PG-20009-01C03 | 80 | 12 O'Clock | 3 O'Clock | 6 O'Clock | 9 O'Clock | 7.7 |  | 10.8 | 10.2 | 10.4 | 10.8 |  |  |  | 4 | RADIAL
#N/A | Montara_Topside | FPSO | Separation (20) | Pipework | 100-PG-20009-01C03 | 4 | FPSO 2014 | Pipe Wall Thickness | 2698 | Rope Access | 41710.38 | 41710.63 | [36 empty] | 11.1 | CML-4 | CML: type TBC | 6 | 63558 | 63449 | 2014-03-12 09:00 | 2.5 | 0 | A3: Inside Quadrant |  | 2.56 | 2.5 | 2.53 | 10.5 | 6 O'Clock | 100 | 8.56 | 100-PG-20009-01C03 | 80 | 12 O'Clock | 3 O'Clock | 6 O'Clock | 9 O'Clock | 8 |  | 11.7 | 11.5 | 10.5 | 10.7 |  |  |  | 4 | RADIAL
#N/A | Montara_Topside | FPSO | Separation (20) | Pipework | 100-PG-20009-01C03 | 5 | FPSO 2014 | Pipe Wall Thickness | 2699 | Rope Access | 41710.38 | 41710.63 | [36 empty] | 11.5 | CML-5 | CML: type TBC | 6 | 63558 | 63449 | 2014-03-12 09:00 | 2.5 | 0 | A4: Left Quadrant |  | 2.56 | 2.5 | 2.53 | 10.8 | 9 O'Clock | 100 | 8.56 | 100-PG-20009-01C03 | 80 | 12 O'Clock | 3 O'Clock | 6 O'Clock | 9 O'Clock | 8.3 |  | 11.8 | 11.8 | 11.6 | 10.8 |  |  |  | 4 | RADIAL
#N/A | Montara_Topside | FPSO | Separation (20) | Pipework | 100-PG-20009-01C03 | 6 | FPSO 2014 | Pipe Wall Thickness | 2700 | Rope Access | 41710.38 | 41710.63 | [36 empty] | 12.575 | CML-6 | CML: type TBC | 6 | 63558 | 63449 | 2014-03-12 09:00 | 2.5 | 0 | A1: Outside Quadrant |  | 2.56 | 2.5 | 2.53 | 12.4 | 3 O'Clock | 100 | 8.56 | 100-PG-20009-01C03 | 80 | 12 O'Clock | 3 O'Clock | 6 O'Clock | 9 O'Clock | 9.9 |  | 12.4 | 12.4 | 12.6 | 12.9 |  |  |  | 4 | RADIAL
PG01 | Montara_Topside | FPSO | Separation (20) | Pipework | 100-PG-20056-01C03-P | 1 | FPSO 2014 | Pipe Wall Thickness | 21531 | Protective mesh removed/ Rope access | 41837.31 | 41837.63 | [36 empty] | 8.7 | CML-1 | CML: Fitting | 6 | 82968 | 82762 | 2014-07-17 07:30 | 2.5 | 0.05324 | A3: Inside Quadrant |  | 2.56 | 2.5 | 2.53 | 8.5 | 6 O'Clock | 100 | 8.56 | 100-PG-20056-01C03-P | 80 | 12 O'Clock | 3 O'Clock | 6 O'Clock | 9 O'Clock | 6 |  | 8.9 | 8.7 | 8.5 | 8.7 |  |  |  | 4 | RADIAL
PG01 | Montara_Topside | FPSO | Separation (20) | Pipework | 100-PG-20056-01C03-P | 2 | FPSO 2014 | Pipe Wall Thickness | 21532 | Protective mesh removed/ Rope access | 41837.31 | 41837.63 | [36 empty] | 14.6 | CML-2 | CML: Reducer | 6 | 63558 | 63449 | 2014-07-17 07:30 | 2.5 | 0 | A1: Outside Quadrant |  | 2.56 | 2.5 | 2.53 | 14.1 | 12 O'Clock | 100 | 8.56 | 100-PG-20056-01C03-P | 80 | 12 O'Clock | 3 O'Clock | 6 O'Clock | 9 O'Clock | 11.6 |  | 14.1 | 14.5 | 14.5 | 15.3 |  |  |  | 4 | RADIAL
PG01 | Montara_Topside | FPSO | Separation (20) | Pipework | 100-PG-20056-01C03-P | 3 | FPSO 2014 | Pipe Wall Thickness | 21533 | Protective mesh removed/ Rope access | 41837.31 | 41837.63 | [36 empty] | 15.075 | CML-3 | CML: Reducer | 6 | 63558 | 63449 | 2014-07-17 07:30 | 2.5 | 0 | A1: Outside Quadrant |  | 2.56 | 2.5 | 2.53 | 14.4 | 12 O'Clock | 100 | 8.56 | 100-PG-20056-01C03-P | 80 | 12 O'Clock | 3 O'Clock | 6 O'Clock | 9 O'Clock | 11.9 |  | 14.4 | 14.9 | 15.5 | 15.5 |  |  |  | 4 | RADIAL
PG01 | Montara_Topside | FPSO | Separation (20) | Pipework | 100-PG-20056-01C03-P | 4 | FPSO 2014 | Pipe Wall Thickness | 21534 | Protective mesh removed/ Rope access | 41837.31 | 41837.63 | [36 empty] | 8.725 | CML-4 | CML: Fitting | 6 | 48349 | 48315 | 2014-07-17 07:30 | 2.5 | 0.31947 | A4: Left Quadrant |  | 2.56 | 2.5 | 2.53 | 8.2 | 9 O'Clock | 100 | 8.56 | 100-PG-20056-01C03-P | 80 | 12 O'Clock | 3 O'Clock | 6 O'Clock | 9 O'Clock | 5.7 |  | 8.8 | 9.2 | 8.7 | 8.2 |  |  |  | 4 | RADIAL
PG08 | Montara_Topside | FPSO | Gas Compression (23) | Pipework | 100-PG-23028-25C02-P | 1 | FPSO 2014 | Pipe Wall Thickness | 440 | Rope Access | 41710.38 | 41710.63 | [36 empty] | 15.475 | CML-1 | CML: Pipe Length | 3 | 42632 | 42263 | 2014-03-12 09:00 | 9.4 | 2.336 | A2: Right Quadrant |  | 14.12 | 9.4 | 11.76 | 15.3 | 3 O'Clock | 100 | 17.12 | 100-PG-23028-25C02-P | XXS | 12 O'Clock | 3 O'Clock | 6 O'Clock | 9 O'Clock | 5.9 |  | 15.6 | 15.3 | 15.4 | 15.6 |  |  |  | 4 | RADIAL
PG08 | Montara_Topside | FPSO | Gas Compression (23) | Pipework | 100-PG-23028-25C02-P | 1 | FPSO 2014 | Pipe Wall Thickness | 20551 | Rope access (Re-checking line) | 41789.4 | 41789.4 | [36 empty] | 15.525 | CML-1 | CML: Pipe Length | 3 | 43057 | 42558 | 2014-05-30 09:30 | 9.4 | 1.72759 | A2: Right Quadrant |  | 14.12 | 9.4 | 11.76 | 15.4 | 6 O'Clock | 100 | 17.12 | 100-PG-23028-25C02-P | XXS | 12 O'Clock | 3 O'Clock | 6 O'Clock | 9 O'Clock | 6 | -0.4619035 | 15.7 | 15.4 | 15.4 | 15.6 |  |  |  | 4 | RADIAL
PG08 | Montara_Topside | FPSO | Gas Compression (23) | Pipework | 100-PG-23028-25C02-P | 2 | FPSO 2014 | Pipe Wall Thickness | 441 | Rope Access | 41710.38 | 41710.63 | [36 empty] | 17.275 | CML-2 | CML: Elbow | 3 | 44966 | 43884 | 2014-03-12 09:00 | 9.4 | 0.79578 | A3: Inside Quadrant |  | 14.12 | 9.4 | 11.76 | 16.5 | 6 O'Clock | 100 | 17.12 | 100-PG-23028-25C02-P | XXS | 12 O'Clock | 3 O'Clock | 6 O'Clock | 9 O'Clock | 7.1 |  | 17.8 | 17.4 | 16.5 | 17.4 |  |  |  | 4 | RADIAL
PG08 | Montara_Topside | FPSO | Gas Compression (23) | Pipework | 100-PG-23028-25C02-P | 3 | FPSO 2014 | Pipe Wall Thickness | 442 | Rope Access | 41710.38 | 41710.63 | [36 empty] | 15.975 | CML-3 | CML: Pipe Length | 3 | 42870 | 42428 | 2014-03-12 09:00 | 9.4 | 1.95094 | A2: Right Quadrant |  | 14.12 | 9.4 | 11.76 | 15.6 | 3 O'Clock | 100 | 17.12 | 100-PG-23028-25C02-P | XXS | 12 O'Clock | 3 O'Clock | 6 O'Clock | 9 O'Clock | 6.2 |  | 16 | 15.6 | 16 | 16.3 |  |  |  | 4 | RADIAL
PG08 | Montara_Topside | FPSO | Gas Compression (23) | Pipework | 100-PG-23028-25C02-P | 3 | FPSO 2014 | Pipe Wall Thickness | 20552 | Rope access (Re-checking line) | 41789.4 | 41789.4 | [36 empty] | 15.95 | CML-3 | CML: Pipe Length | 3 | 43157 | 42628 | 2014-05-30 09:30 | 9.4 | 1.62715 | A2: Right Quadrant |  | 14.12 | 9.4 | 11.76 | 15.5 | 3 O'Clock | 100 | 17.12 | 100-PG-23028-25C02-P | XXS | 12 O'Clock | 3 O'Clock | 6 O'Clock | 9 O'Clock | 6.1 | 0.4619035 | 16 | 15.5 | 16 | 16.3 |  |  |  | 4 | RADIAL
PG08 | Montara_Topside | FPSO | Gas Compression (23) | Pipework | 100-PG-23028-25C02-P | 4 | FPSO 2014 | Pipe Wall Thickness | 443 | Rope Access | 41710.38 | 41710.63 | [36 empty] | 17.3 | CML-4 | CML: Pipe Length | 3 | 69621 | 61002 | 2014-03-12 09:00 | 9.4 | 0 | A1: Outside Quadrant |  | 14.12 | 9.4 | 11.76 | 17.2 | 12 O'Clock | 100 | 17.12 | 100-PG-23028-25C02-P | XXS | 12 O'Clock | 3 O'Clock | 6 O'Clock | 9 O'Clock | 7.8 |  | 17.2 | 17.3 | 17.3 | 17.4 |  |  |  | 4 | RADIAL
PG08 | Montara_Topside | FPSO | Gas Compression (23) | Pipework | 100-PG-23028-25C02-P | 5 | FPSO 2014 | Pipe Wall Thickness | 444 | Rope Access | 41710.38 | 41710.63 | [36 empty] | 19.1 | CML-5 | CML: Elbow | 3 | 51404 | 48354 | 2014-03-12 09:00 | 9.4 | 0.28237 | A1: Outside Quadrant |  | 14.12 | 9.4 | 11.76 | 16.9 | 12 O'Clock | 100 | 17.12 | 100-PG-23028-25C02-P | XXS | 12 O'Clock | 3 O'Clock | 6 O'Clock | 9 O'Clock | 7.5 |  | 16.9 | 19.3 | 20 | 20.2 |  |  |  | 4 | RADIAL
PG08 | Montara_Topside | FPSO | Gas Compression (23) | Pipework | 100-PG-23028-25C02-P | 6 | FPSO 2014 | Pipe Wall Thickness | 445 | Rope Access | 41710.38 | 41710.63 | [36 empty] | 17.075 | CML-6 | CML: Pipe Length | 3 | 44103 | 43284 | 2014-03-12 09:00 | 9.4 | 1.05248 | A2: Right Quadrant |  | 14.12 | 9.4 | 11.76 | 16.3 | 3 O'Clock | 100 | 17.12 | 100-PG-23028-25C02-P | XXS | 12 O'Clock | 3 O'Clock | 6 O'Clock | 9 O'Clock | 6.9 |  | 17.7 | 16.3 | 16.9 | 17.4 |  |  |  | 4 | RADIAL
PG08 | Montara_Topside | FPSO | Gas Compression (23) | Pipework | 100-PG-23028-25C02-P | 6 | FPSO 2014 | Pipe Wall Thickness | 20553 | Rope access (Re-checking line) | 41789.4 | 41789.4 | [36 empty] | 17.05 | CML-6 | CML: Pipe Length | 3 | 44847 | 43801 | 2014-05-30 09:30 | 9.4 | 0.82362 | A2: Right Quadrant |  | 14.12 | 9.4 | 11.76 | 16.3 | 3 O'Clock | 100 | 17.12 | 100-PG-23028-25C02-P | XXS | 12 O'Clock | 3 O'Clock | 6 O'Clock | 9 O'Clock | 6.9 | 0 | 17.7 | 16.3 | 16.9 | 17.3 |  |  |  | 4 | RADIAL
PG08 | Montara_Topside | FPSO | Gas Compression (23) | Pipework | 100-PG-23028-25C02-P | 7 | FPSO 2014 | Pipe Wall Thickness | 446 | Rope Access | 41710.38 | 41710.63 | [36 empty] | 17.325 | CML-7 | CML: Pipe Length | 3 | 44475 | 43543 | 2014-03-12 09:00 | 9.4 | 0.92413 | A2: Right Quadrant |  | 14.12 | 9.4 | 11.76 | 16.4 | 3 O'Clock | 100 | 17.12 | 100-PG-23028-25C02-P | XXS | 12 O'Clock | 3 O'Clock | 6 O'Clock | 9 O'Clock | 7 |  | 17.6 | 16.4 | 17.6 | 17.7 |  |  |  | 4 | RADIAL
PG08 | Montara_Topside | FPSO | Gas Compression (23) | Pipework | 100-PG-23028-25C02-P | 8 | FPSO 2014 | Pipe Wall Thickness | 447 | Rope Access | 41710.38 | 41710.63 | [36 empty] | 18.425 | CML-8 | CML: Elbow | 3 | 46653 | 45055 | 2014-03-12 09:00 | 9.4 | 0.53908 | A2: Right Quadrant |  | 14.12 | 9.4 | 11.76 | 16.7 | 3 O'Clock | 100 | 17.12 | 100-PG-23028-25C02-P | XXS | 12 O'Clock | 3 O'Clock | 6 O'Clock | 9 O'Clock | 7.3 |  | 19.1 | 16.7 | 18.9 | 19 |  |  |  | 4 | RADIAL
PG08 | Montara_Topside | FPSO | Gas Compression (23) | Pipework | 100-PG-23028-25C02-P | 9 | FPSO 2014 | Pipe Wall Thickness | 448 | Rope Access | 41710.38 | 41710.63 | [36 empty] | 16 | CML-9 | CML: Pipe Length | 3 | 42972 | 42499 | 2014-03-12 09:00 | 9.4 | 1.82259 | A1: Outside Quadrant |  | 14.12 | 9.4 | 11.76 | 15.7 | 12 O'Clock | 100 | 17.12 | 100-PG-23028-25C02-P | XXS | 12 O'Clock | 3 O'Clock | 6 O'Clock | 9 O'Clock | 6.3 |  | 15.7 | 16.3 | 15.9 | 16.1 |  |  |  | 4 | RADIAL
PG08 | Montara_Topside | FPSO | Gas Compression (23) | Pipework | 100-PG-23028-25C02-P | 9 | FPSO 2014 | Pipe Wall Thickness | 20554 | Rope access (Re-checking line) | 41789.4 | 41789.4 | [36 empty] | 15.9 | CML-9 | CML: Pipe Length | 3 | 43271 | 42707 | 2014-05-30 09:30 | 9.4 | 1.52671 | A1: Outside Quadrant |  | 14.12 | 9.4 | 11.76 | 15.6 | 12 O'Clock | 100 | 17.12 | 100-PG-23028-25C02-P | XXS | 12 O'Clock | 3 O'Clock | 6 O'Clock | 9 O'Clock | 6.2 | 0.4619035 | 15.6 | 16 | 16 | 16 |  |  |  | 4 | RADIAL
PG08 | Montara_Topside | FPSO | Gas Compression (23) | Pipework | 100-PG-23028-25C02-P | 10 | FPSO 2014 | Pipe Wall Thickness | 449 | Rope Access | 41710.38 | 41710.63 | [36 empty] | 17.375 | CML-10 | CML: Pipe Length | 3 | 151194 | 117638 | 2014-03-12 09:00 | 9.4 | 0.02567 | A4: Left Quadrant |  | 14.12 | 9.4 | 11.76 | 17.1 | 9 O'Clock | 100 | 17.12 | 100-PG-23028-25C02-P | XXS | 12 O'Clock | 3 O'Clock | 6 O'Clock | 9 O'Clock | 7.7 |  | 17.5 | 17.4 | 17.5 | 17.1 |  |  |  | 4 | RADIAL
PG08 | Montara_Topside | FPSO | Gas Compression (23) | Pipework | 100-PG-23028-25C02-P | 11 | FPSO 2014 | Pipe Wall Thickness | 450 | Rope Access | 41710.38 | 41710.63 | [36 empty] | 18.025 | CML-11 | CML: Elbow | 3 | 43578 | 42920 | 2014-03-12 09:00 | 9.4 | 1.30919 | A2: Right Quadrant |  | 14.12 | 9.4 | 11.76 | 16.1 | 3 O'Clock | 100 | 17.12 | 100-PG-23028-25C02-P | XXS | 12 O'Clock | 3 O'Clock | 6 O'Clock | 9 O'Clock | 6.7 |  | 18.7 | 16.1 | 17.8 | 19.5 |  |  |  | 4 | RADIAL
PG08 | Montara_Topside | FPSO | Gas Compression (23) | Pipework | 100-PG-23028-25C02-P | 11 | FPSO 2014 | Pipe Wall Thickness | 20555 | Rope access (Re-checking line) | 41789.4 | 41789.4 | [36 empty] | 17.9 | CML-11 | CML: Elbow | 3 | 44176 | 43335 | 2014-05-30 09:30 | 9.4 | 1.0245 | A2: Right Quadrant |  | 14.12 | 9.4 | 11.76 | 16.1 | 3 O'Clock | 100 | 17.12 | 100-PG-23028-25C02-P | XXS | 12 O'Clock | 3 O'Clock | 6 O'Clock | 9 O'Clock | 6.7 | 0 | 18.7 | 16.1 | 17.7 | 19.1 |  |  |  | 4 | RADIAL
PG08 | Montara_Topside | FPSO | Gas Compression (23) | Pipework | 100-PG-23028-25C02-P | 12 | FPSO 2014 | Pipe Wall Thickness | 451 | Rope Access | 41710.38 | 41710.63 | [36 empty] | 15.975 | CML-12 | CML: Pipe Length | 3 | 42781 | 42366 | 2014-03-12 09:00 | 9.4 | 2.0793 | A3: Inside Quadrant |  | 14.12 | 9.4 | 11.76 | 15.5 | 6 O'Clock | 100 | 17.12 | 100-PG-23028-25C02-P | XXS | 12 O'Clock | 3 O'Clock | 6 O'Clock | 9 O'Clock | 6.1 |  | 16 | 16.2 | 15.5 | 16.2 |  |  |  | 4 | RADIAL
PG08 | Montara_Topside | FPSO | Gas Compression (23) | Pipework | 100-PG-23028-25C02-P | 12 | FPSO 2014 | Pipe Wall Thickness | 20556 | Rope access (Re-checking line) | 41789.4 | 41789.4 | [36 empty] | 15.95 | CML-12 | CML: Pipe Length | 3 | 43401 | 42797 | 2014-05-30 09:30 | 9.4 | 1.42627 | A3: Inside Quadrant |  | 14.12 | 9.4 | 11.76 | 15.7 | 6 O'Clock | 100 | 17.12 | 100-PG-23028-25C02-P | XXS | 12 O'Clock | 3 O'Clock | 6 O'Clock | 9 O'Clock | 6.3 | -0.923807 | 16 | 16 | 15.7 | 16.1 |  |  |  | 4 | RADIAL
PG08 | Montara_Topside | FPSO | Gas Compression (23) | Pipework | 100-PG-23028-25C02-P | 13 | FPSO 2014 | Pipe Wall Thickness | 452 | Rope Access | 41710.38 | 41710.63 | [36 empty] | 15.675 | CML-13 | CML: Pipe Length | 3 | 42632 | 42263 | 2014-03-12 09:00 | 9.4 | 2.336 | A2: Right Quadrant |  | 14.12 | 9.4 | 11.76 | 15.3 | 3 O'Clock | 100 | 17.12 | 100-PG-23028-25C02-P | XXS | 12 O'Clock | 3 O'Clock | 6 O'Clock | 9 O'Clock | 5.9 |  | 15.6 | 15.3 | 16 | 15.8 |  |  |  | 4 | RADIAL
PG08 | Montara_Topside | FPSO | Gas Compression (23) | Pipework | 100-PG-23028-25C02-P | 13 | FPSO 2014 | Pipe Wall Thickness | 20557 | Rope access (Re-checking line) | 41789.4 | 41789.4 | [36 empty] | 15.775 | CML-13 | CML: Pipe Length | 3 | 43157 | 42628 | 2014-05-30 09:30 | 9.4 | 1.62715 | A2: Right Quadrant |  | 14.12 | 9.4 | 11.76 | 15.5 | 3 O'Clock | 100 | 17.12 | 100-PG-23028-25C02-P | XXS | 12 O'Clock | 3 O'Clock | 6 O'Clock | 9 O'Clock | 6.1 | -0.923807 | 15.7 | 15.5 | 16.1 | 15.8 |  |  |  | 4 | RADIAL
PG08 | Montara_Topside | FPSO | Gas Compression (23) | Pipework | 100-PG-23028-25C02-P | 14 | FPSO 2014 | Pipe Wall Thickness | 453 | Rope Access | 41710.38 | 41710.63 | [36 empty] | 18.375 | CML-14 | CML: Elbow | 3 | 59720 | 54128 | 2014-03-12 09:00 | 9.4 | 0.15402 | A4: Left Quadrant |  | 14.12 | 9.4 | 11.76 | 17 | 9 O'Clock | 100 | 17.12 | 100-PG-23028-25C02-P | XXS | 12 O'Clock | 3 O'Clock | 6 O'Clock | 9 O'Clock | 7.6 |  | 18.7 | 18.9 | 18.9 | 17 |  |  |  | 4 | RADIAL
PG08 | Montara_Topside | FPSO | Gas Compression (23) | Pipework | 100-PG-23028-25C02-P | 15 | FPSO 2014 | Pipe Wall Thickness | 454 | Rope Access | 41710.38 | 41710.63 | [36 empty] | 15.8 | CML-15 | CML: Pipe Length | 3 | 42870 | 42428 | 2014-03-12 09:00 | 9.4 | 1.95094 | A4: Left Quadrant |  | 14.12 | 9.4 | 11.76 | 15.6 | 9 O'Clock | 100 | 17.12 | 100-PG-23028-25C02-P | XXS | 12 O'Clock | 3 O'Clock | 6 O'Clock | 9 O'Clock | 6.2 |  | 15.9 | 15.7 | 16 | 15.6 |  |  |  | 4 | RADIAL
PG08 | Montara_Topside | FPSO | Gas Compression (23) | Pipework | 100-PG-23028-25C02-P | 15 | FPSO 2014 | Pipe Wall Thickness | 20558 | Rope access (Re-checking line) | 41789.4 | 41789.4 | [36 empty] | 15.85 | CML-15 | CML: Pipe Length | 3 | 43401 | 42797 | 2014-05-30 09:30 | 9.4 | 1.42627 | A2: Right Quadrant |  | 14.12 | 9.4 | 11.76 | 15.7 | 9 O'Clock | 100 | 17.12 | 100-PG-23028-25C02-P | XXS | 12 O'Clock | 3 O'Clock | 6 O'Clock | 9 O'Clock | 6.3 | -0.4619035 | 15.9 | 15.7 | 16.1 | 15.7 |  |  |  | 4 | RADIAL
PG08 | Montara_Topside | FPSO | Gas Compression (23) | Pipework | 100-PG-23049-25C02-P | 1 | FPSO 2014 | Pipe Wall Thickness | 2751 | Rope Access | 41711.38 | 41711.63 | [36 empty] | 16.325 | CML-1 | CML: Pipe Length | 3 | 43820 | 43088 | 2014-03-13 09:00 | 9.4 | 1.1767 | A4: Left Quadrant |  | 14.12 | 9.4 | 11.76 | 16.2 | 9 O'Clock | 100 | 17.12 | 100-PG-23049-25C02-P | XXS | 12 O'Clock | 3 O'Clock | 6 O'Clock | 9 O'Clock | 6.8 |  | 16.5 | 16.3 | 16.3 | 16.2 |  |  |  | 4 | RADIAL
PG08 | Montara_Topside | FPSO | Gas Compression (23) | Pipework | 100-PG-23049-25C02-P | 2 | FPSO 2014 | Pipe Wall Thickness | 2752 | Rope Access | 41711.38 | 41711.63 | [36 empty] | 17.85 | CML-2 | CML: Elbow | 3 | 43393 | 42791 | 2014-03-13 09:00 | 9.4 | 1.4325 | A3: Inside Quadrant |  | 14.12 | 9.4 | 11.76 | 16 | 6 O'Clock | 100 | 17.12 | 100-PG-23049-25C02-P | XXS | 12 O'Clock | 3 O'Clock | 6 O'Clock | 9 O'Clock | 6.6 |  | 17.9 | 19.4 | 16 | 18.1 |  |  |  | 4 | RADIAL
PG08 | Montara_Topside | FPSO | Gas Compression (23) | Pipework | 100-PG-23049-25C02-P | 3 | FPSO 2014 | Pipe Wall Thickness | 2753 | Rope Access | 41711.38 | 41711.63 | [36 empty] | 17.35 | CML-3 | CML: Pipe Length | 3 | 59785 | 54172 | 2014-03-13 09:00 | 9.4 | 0.15348 | A4: Left Quadrant |  | 14.12 | 9.4 | 11.76 | 17 | 9 O'Clock | 100 | 17.12 | 100-PG-23049-25C02-P | XXS | 12 O'Clock | 3 O'Clock | 6 O'Clock | 9 O'Clock | 7.6 |  | 17.8 | 17.5 | 17.1 | 17 |  |  |  | 4 | RADIAL
PG08 | Montara_Topside | FPSO | Gas Compression (23) | Pipework | 100-PG-23049-25C02-P | 4 | FPSO 2014 | Pipe Wall Thickness | 2754 | Rope Access | 41711.38 | 41711.63 | [36 empty] | 17.675 | CML-4 | CML: Pipe Length | 3 | 69621 | 61002 | 2014-03-13 09:00 | 9.4 | 0 | A3: Inside Quadrant |  | 14.12 | 9.4 | 11.76 | 17.4 | 6 O'Clock | 100 | 17.12 | 100-PG-23049-25C02-P | XXS | 12 O'Clock | 3 O'Clock | 6 O'Clock | 9 O'Clock | 8 |  | 18.1 | 17.7 | 17.4 | 17.5 |  |  |  | 4 | RADIAL
PG01 | Montara_Topside | FPSO | Gas Compression (23) | Pipework | 100-PG-23072-03C03 | 1 | FPSO 2014 | Pipe Wall Thickness | 20605 | Rope Access. Line is FFS | 41784.44 | 41784.48 |  |  | Administrator | 42255.34 | [32 empty] | 12.125 | CML-1 | CML: type TBC | 6 | 72945 | 68142 | 2014-05-25 10:30 | 2.5 | 0 | A1: Outside Quadrant |  | 5.13 | 2.5 | 3.815 | 11.2 | 12 O'Clock | 100 | 11.13 | 100-PG-23072-03C03 | 120 | 12 O'Clock | 3 O'Clock | 6 O'Clock | 9 O'Clock | 8.7 |  | 11.2 | 11.8 | 13.5 | 12 |  |  |  | 4 | RADIAL
PG01 | Montara_Topside | FPSO | Gas Compression (23) | Pipework | 100-PG-23072-03C03 | 2 | FPSO 2014 | Pipe Wall Thickness | 20606 | Rope Access.Line is FFS | 41784.44 | 41784.48 |  |  | Administrator | 42255.34 | [32 empty] | 11.625 | CML-2 | CML: type TBC | 6 | 72945 | 68142 | 2014-05-25 10:30 | 2.5 | 0 | A2: Right Quadrant |  | 5.13 | 2.5 | 3.815 | 11.3 | 3 O'Clock | 100 | 11.13 | 100-PG-23072-03C03 | 120 | 12 O'Clock | 3 O'Clock | 6 O'Clock | 9 O'Clock | 8.8 |  | 11.4 | 11.3 | 11.8 | 12 |  |  |  | 4 | RADIAL
PG01 | Montara_Topside | FPSO | Gas Compression (23) | Pipework | 100-PG-23072-03C03 | 3 | FPSO 2014 | Pipe Wall Thickness | 20607 | Rope Access. Line is FFS | 41784.44 | 41784.48 |  |  | Administrator | 42255.34 | [32 empty] | 11.175 | CML-3 | CML: type TBC | 6 | 54875 | 52825 | 2014-05-25 10:30 | 2.5 | 0.23421 | A3: Inside Quadrant |  | 5.13 | 2.5 | 3.815 | 10.9 | 6 O'Clock | 100 | 11.13 | 100-PG-23072-03C03 | 120 | 12 O'Clock | 3 O'Clock | 6 O'Clock | 9 O'Clock | 8.4 |  | 11.4 | 11 | 10.9 | 11.4 |  |  |  | 4 | RADIAL
PG01 | Montara_Topside | FPSO | Gas Compression (23) | Pipework | 100-PG-23072-03C03 | 4 | FPSO 2014 | Pipe Wall Thickness | 20608 | Rope Access. Line is FFS | 41784.44 | 41784.48 |  |  | Administrator | 42255.34 | [32 empty] | 11.65 | CML-4 | CML: type TBC | 6 | 144536 | 128825 | 2014-05-25 10:30 | 2.5 | 0.03055 | A2: Right Quadrant |  | 5.13 | 2.5 | 3.815 | 11.1 | 3 O'Clock | 100 | 11.13 | 100-PG-23072-03C03 | 120 | 12 O'Clock | 3 O'Clock | 6 O'Clock | 9 O'Clock | 8.6 |  | 11.5 | 11.1 | 12.6 | 11.4 |  |  |  | 4 | RADIAL
#N/A | Montara_Topside | FPSO | Gas Compression (23) | Pipework | 100-PG-23406-01C03-P | 1 | FPSO 2014 | Pipe Wall Thickness | 20727 | Protective mesh removed/Rope Access | 41845.31 | 41845.63 | [36 empty] | 12.9 | CML-1 | CML: Elbow | 6 | 63558 | 63449 | 2014-07-25 07:30 | 2.5 | 0 | A4: Left Quadrant |  | 2.56 | 2.5 | 2.53 | 11.8 | 9 O'Clock | 100 | 8.56 | 100-PG-23406-01C03-P | 80 | 12 O'Clock | 3 O'Clock | 6 O'Clock | 9 O'Clock | 9.3 |  | 12.7 | 13.6 | 13.5 | 11.8 |  |  |  | 4 | RADIAL
#N/A | Montara_Topside | FPSO | Gas Compression (23) | Pipework | 100-PG-23406-01C03-P | 2 | FPSO 2014 | Pipe Wall Thickness | 20728 | Protective mesh removed/Rope Access | 41845.31 | 41845.63 | [36 empty] | 12.25 | CML-2 | CML: Elbow | 6 | 63558 | 63449 | 2014-07-25 07:30 | 2.5 | 0 | A1: Outside Quadrant |  | 2.56 | 2.5 | 2.53 | 11.5 | 12 O'Clock | 100 | 8.56 | 100-PG-23406-01C03-P | 80 | 12 O'Clock | 3 O'Clock | 6 O'Clock | 9 O'Clock | 9 |  | 11.5 | 12 | 13.7 | 11.8 |  |  |  | 4 | RADIAL
#N/A | Montara_Topside | FPSO | Gas Compression (23) | Pipework | 100-PG-23406-01C03-P | 3 | FPSO 2014 | Pipe Wall Thickness | 20729 | Protective mesh removed/Rope Access | 41845.31 | 41845.63 | [36 empty] | 18.35 | CML-3 | CML: Reducing Tee | 6 | 63558 | 63449 | 2014-07-25 07:30 | 2.5 | 0 | A2: Right Quadrant |  | 2.56 | 2.5 | 2.53 | 18 | 3 O'Clock | 100 | 8.56 | 100-PG-23406-01C03-P | 80 | 12 O'Clock | 3 O'Clock | 6 O'Clock | 9 O'Clock | 15.5 |  | 18.6 | 18 | 18.5 | 18.3 |  |  |  | 4 | RADIAL
#N/A | Montara_Topside | FPSO | Gas Compression (23) | Pipework | 100-PG-23406-01C03-P | 4 | FPSO 2014 | Pipe Wall Thickness | 20730 | Protective mesh removed/Rope Access | 41845.31 | 41845.63 | [36 empty] | 18.25 | CML-4 | CML: Reducing Tee | 6 | 63558 | 63449 | 2014-07-25 07:30 | 2.5 | 0 | A4: Left Quadrant |  | 2.56 | 2.5 | 2.53 | 17.6 | 9 O'Clock | 100 | 8.56 | 100-PG-23406-01C03-P | 80 | 12 O'Clock | 3 O'Clock | 6 O'Clock | 9 O'Clock | 15.1 |  | 18.5 | 18.3 | 18.6 | 17.6 |  |  |  | 4 | RADIAL
#N/A | Montara_Topside | FPSO | Gas Compression (23) | Pipework | 100-PG-23406-01C03-P | 5 | FPSO 2014 | Pipe Wall Thickness | 20731 | Protective mesh removed/Rope Access | 41845.31 | 41845.63 | [36 empty] | 17.65 | CML-5 | CML: Reducing Tee | 6 | 63558 | 63449 | 2014-07-25 07:30 | 2.5 | 0 | A3: Inside Quadrant |  | 2.56 | 2.5 | 2.53 | 17.5 | 9 O'Clock | 100 | 8.56 | 100-PG-23406-01C03-P | 80 | 12 O'Clock | 3 O'Clock | 6 O'Clock | 9 O'Clock | 15 |  | 18 | 17.6 | 17.5 | 17.5 |  |  |  | 4 | RADIAL
#N/A | Montara_Topside | FPSO | Gas Compression (23) | Pipework | 100-PG-23406-01C03-P | 6 | FPSO 2014 | Pipe Wall Thickness | 20732 | Protective mesh removed/Rope Access | 41845.31 | 41845.63 | [36 empty] | 11.25 | CML-6 | CML: Fitting | 6 | 63558 | 63449 | 2014-07-25 07:30 | 2.5 | 0 | A3: Inside Quadrant |  | 2.56 | 2.5 | 2.53 | 10.9 | 6 O'Clock | 100 | 8.56 | 100-PG-23406-01C03-P | 80 | 12 O'Clock | 3 O'Clock | 6 O'Clock | 9 O'Clock | 8.4 |  | 11.6 | 11.3 | 10.9 | 11.2 |  |  |  | 4 | RADIAL
#N/A | Montara_Topside | FPSO | Gas Compression (23) | Pipework | 100-PG-23406-01C03-P | 7 | FPSO 2014 | Pipe Wall Thickness | 20733 | Protective mesh removed/Rope Access | 41845.31 | 41845.63 | [36 empty] | 12.4 | CML-7 | CML: Elbow | 6 | 63558 | 63449 | 2014-07-25 07:30 | 2.5 | 0 | A2: Right Quadrant |  | 2.56 | 2.5 | 2.53 | 12.2 | 6 O'Clock | 100 | 8.56 | 100-PG-23406-01C03-P | 80 | 12 O'Clock | 3 O'Clock | 6 O'Clock | 9 O'Clock | 9.7 |  | 12.6 | 12.2 | 12.2 | 12.6 |  |  |  | 4 | RADIAL
#N/A | Montara_Topside | FPSO | Gas Compression (23) | Pipework | 100-PG-23406-01C03-P | 8 | FPSO 2014 | Pipe Wall Thickness | 20734 | Protective mesh removed/Rope Access | 41845.31 | 41845.63 | [36 empty] | 12 | CML-8 | CML: Elbow | 6 | 63558 | 63449 | 2014-07-25 07:30 | 2.5 | 0 | A4: Left Quadrant |  | 2.56 | 2.5 | 2.53 | 11.5 | 9 O'Clock | 100 | 8.56 | 100-PG-23406-01C03-P | 80 | 12 O'Clock | 3 O'Clock | 6 O'Clock | 9 O'Clock | 9 |  | 12.3 | 12.5 | 11.7 | 11.5 |  |  |  | 4 | RADIAL
#N/A | Montara_Topside | FPSO | Gas Compression (23) | Pipework | 100-PG-23406-01C03-P | 9 | FPSO 2014 | Pipe Wall Thickness | 20735 | Protective mesh removed/Rope Access | 41845.31 | 41845.63 | [36 empty] | 11.325 | CML-9 | CML: Fitting | 6 | 63558 | 63449 | 2014-07-25 07:30 | 2.5 | 0 | A3: Inside Quadrant |  | 2.56 | 2.5 | 2.53 | 10.9 | 6 O'Clock | 100 | 8.56 | 100-PG-23406-01C03-P | 80 | 12 O'Clock | 3 O'Clock | 6 O'Clock | 9 O'Clock | 8.4 |  | 11.4 | 12 | 10.9 | 11 |  |  |  | 4 | RADIAL
#N/A | Montara_Topside | FPSO | Gas Compression (23) | Pipework | 100-PG-23406-01C03-P | 10 | FPSO 2014 | Pipe Wall Thickness | 20736 | Protective mesh removed/Rope Access | 41845.31 | 41845.63 | [36 empty] | 20.25 | CML-10 | CML: Reducing Tee | 6 | 63558 | 63449 | 2014-07-25 07:30 | 2.5 | 0 | A2: Right Quadrant |  | 2.56 | 2.5 | 2.53 | 18.5 | 3 O'Clock | 100 | 8.56 | 100-PG-23406-01C03-P | 80 | 12 O'Clock | 3 O'Clock | 6 O'Clock | 9 O'Clock | 16 |  | 21 | 18.5 | 21 | 20.5 |  |  |  | 4 | RADIAL
#N/A | Montara_Topside | FPSO | Gas Compression (23) | Pipework | 100-PG-23406-01C03-P | 11 | FPSO 2014 | Pipe Wall Thickness | 20737 | Protective mesh removed/Rope Access | 41845.31 | 41845.63 | [36 empty] | 20.9 | CML-11 | CML: Reducing Tee | 6 | 63558 | 63449 | 2014-07-25 07:30 | 2.5 | 0 | A2: Right Quadrant |  | 2.56 | 2.5 | 2.53 | 20.5 | 3 O'Clock | 100 | 8.56 | 100-PG-23406-01C03-P | 80 | 12 O'Clock | 3 O'Clock | 6 O'Clock | 9 O'Clock | 18 |  | 21 | 20.5 | 21 | 21.1 |  |  |  | 4 | RADIAL
#N/A | Montara_Topside | FPSO | Gas Compression (23) | Pipework | 100-PG-23406-01C03-P | 12 | FPSO 2014 | Pipe Wall Thickness | 20738 | Protective mesh removed/Rope Access | 41845.31 | 41845.63 | [36 empty] | 20.875 | CML-12 | CML: Reducing Tee | 6 | 63558 | 63449 | 2014-07-25 07:30 | 2.5 | 0 | A4: Left Quadrant |  | 2.56 | 2.5 | 2.53 | 20.5 | 9 O'Clock | 100 | 8.56 | 100-PG-23406-01C03-P | 80 | 12 O'Clock | 3 O'Clock | 6 O'Clock | 9 O'Clock | 18 |  | 21 | 21 | 21 | 20.5 |  |  |  | 4 | RADIAL
#N/A | Montara_Topside | FPSO | Gas Compression (23) | Pipework | 100-PG-23406-01C03-P | 13 | FPSO 2014 | Pipe Wall Thickness | 20739 | Protective mesh removed/Rope Access | 41845.31 | 41845.63 | [36 empty] | 18.65 | CML-13 | CML: Reducing Tee | 6 | 63558 | 63449 | 2014-07-25 07:30 | 2.5 | 0 | A1: Outside Quadrant |  | 2.56 | 2.5 | 2.53 | 18 | 12 O'Clock | 100 | 8.56 | 100-PG-23406-01C03-P | 80 | 12 O'Clock | 3 O'Clock | 6 O'Clock | 9 O'Clock | 15.5 |  | 18 | 19.1 | 19 | 18.5 |  |  |  | 4 | RADIAL
#N/A | Montara_Topside | FPSO | Gas Compression (23) | Pipework | 100-PG-23406-01C03-P | 14 | FPSO 2014 | Pipe Wall Thickness | 20740 | Protective mesh removed/Rope Access | 41845.31 | 41845.63 | [36 empty] | 12.1 | CML-14 | CML: Elbow | 6 | 63558 | 63449 | 2014-07-25 07:30 | 2.5 | 0 | A1: Outside Quadrant |  | 2.56 | 2.5 | 2.53 | 11.8 | 12 O'Clock | 100 | 8.56 | 100-PG-23406-01C03-P | 80 | 12 O'Clock | 3 O'Clock | 6 O'Clock | 9 O'Clock | 9.3 |  | 11.8 | 12 | 12.4 | 12.2 |  |  |  | 4 | RADIAL
#N/A | Montara_Topside | FPSO | Gas Compression (23) | Pipework | 100-PG-23406-01C03-P | 15 | FPSO 2014 | Pipe Wall Thickness | 20741 | Protective mesh removed/Rope Access | 41845.31 | 41845.63 | [36 empty] | 11.15 | CML-15 | CML: Fitting | 6 | 63558 | 63449 | 2014-07-25 07:30 | 2.5 | 0 | A1: Outside Quadrant |  | 2.56 | 2.5 | 2.53 | 10.7 | 12 O'Clock | 100 | 8.56 | 100-PG-23406-01C03-P | 80 | 12 O'Clock | 3 O'Clock | 6 O'Clock | 9 O'Clock | 8.2 |  | 10.7 | 11.2 | 10.9 | 11.8 |  |  |  | 4 | RADIAL
#N/A | Montara_Topside | FPSO | Gas Compression (23) | Pipework | 100-PG-23406-01C03-P | 16 | FPSO 2014 | Pipe Wall Thickness | 20742 | Protective mesh removed/Rope Access | 41845.31 | 41845.63 | [36 empty] | 11.975 | CML-16 | CML: Elbow | 6 | 63558 | 63449 | 2014-07-25 07:30 | 2.5 | 0 | A4: Left Quadrant |  | 2.56 | 2.5 | 2.53 | 10.7 | 9 O'Clock | 100 | 8.56 | 100-PG-23406-01C03-P | 80 | 12 O'Clock | 3 O'Clock | 6 O'Clock | 9 O'Clock | 8.2 |  | 11.8 | 11.6 | 13.8 | 10.7 |  |  |  | 4 | RADIAL
#N/A | Montara_Topside | FPSO | Gas Compression (23) | Pipework | 100-PG-23406-01C03-P | 17 | FPSO 2014 | Pipe Wall Thickness | 20743 | Protective mesh removed/Rope Access | 41845.3125 | 41845.63 | [36 empty] | 10.825 | CML-17 | CML: Elbow | 6 | 63558 | 63449 | 2014-07-25 07:30 | 2.5 | 0 | A4: Left Quadrant |  | 2.56 | 2.5 | 2.53 | 10.5 | 9 O'Clock | 100 | 8.56 | 100-PG-23406-01C03-P | 80 | 12 O'Clock | 3 O'Clock | 6 O'Clock | 9 O'Clock | 8 |  | 10.8 | 11 | 11 | 10.5 |  |  |  | 4 | RADIAL
RP01 | Montara_Topside | FPSO | Gas Compression (23) | Pipework | 100-PG-23409-01C03 | 1 | FPSO 2014 | Pipe Wall Thickness | 20766 | No pipe schedule provided | 41914.29 | 41914.63 | [36 empty] | 15.2 | CML-1 | CML: Pipe Length | 6 | 72360 | 67850 | 2014-10-02 07:00 | 2.5 | 0 | A3: Inside Quadrant |  | 4.97 | 2.5 | 3.735 | 14.5 | 6 O'Clock | 150 | 10.97 | 100-PG-23409-01C03 | 80 | 12 O'Clock | 3 O'Clock | 6 O'Clock | 9 O'Clock | 12 |  | 15.1 | 14.8 | 14.5 | 16.4 |  |  |  | 4 | RADIAL
RP01 | Montara_Topside | FPSO | Gas Compression (23) | Pipework | 100-PG-23409-01C03 | 2 | FPSO 2014 | Pipe Wall Thickness | 20767 | No pipe schedule provided | 41914.29 | 41914.63 | [36 empty] | 9.7 | CML-2 | CML: Elbow | 6 | 43902 | 43541 | 2014-10-02 07:00 | 2.5 | 1.24833 | A1: Outside Quadrant |  | 4.97 | 2.5 | 3.735 | 9.3 | 3 O'Clock | 150 | 10.97 | 100-PG-23409-01C03 | 80 | 12 O'Clock | 3 O'Clock | 6 O'Clock | 9 O'Clock | 6.8 |  | 9.3 | 9.3 | 9.7 | 10.5 |  |  |  | 4 | RADIAL
RP01 | Montara_Topside | FPSO | Gas Compression (23) | Pipework | 100-PG-23409-01C03 | 3 | FPSO 2014 | Pipe Wall Thickness | 20768 | No pipe schedule provided | 41914.29 | 41914.63 | [36 empty] | 11.525 | CML-3 | CML: Equal Tee | 6 | 50225 | 48942 | 2014-10-02 07:00 | 2.5 | 0.35133 | A1: Outside Quadrant |  | 4.97 | 2.5 | 3.735 | 10.5 | 12 O'Clock | 150 | 10.97 | 100-PG-23409-01C03 | 80 | 12 O'Clock | 3 O'Clock | 6 O'Clock | 9 O'Clock | 8 |  | 10.5 | 11.5 | 11.5 | 12.6 |  |  |  | 4 | RADIAL
RP01 | Montara_Topside | FPSO | Gas Compression (23) | Pipework | 100-PG-23409-01C03 | 4 | FPSO 2014 | Pipe Wall Thickness | 20769 | No pipe schedule provided | 41914.29 | 41914.63 | [36 empty] | 14.35 | CML-4 | CML: Pipe Length | 6 | 72360 | 67850 | 2014-10-02 07:00 | 2.5 | 0 | A4: Left Quadrant |  | 4.97 | 2.5 | 3.735 | 13.8 | 9 O'Clock | 150 | 10.97 | 100-PG-23409-01C03 | 80 | 12 O'Clock | 3 O'Clock | 6 O'Clock | 9 O'Clock | 11.3 |  | 13.9 | 14 | 15.7 | 13.8 |  |  |  | 4 | RADIAL
RP01 | Montara_Topside | FPSO | Gas Compression (23) | Pipework | 100-PG-23409-01C03 | 5 | FPSO 2014 | Pipe Wall Thickness | 20770 | No pipe schedule provided | 41914.29 | 41914.63 | [36 empty] | 9.025 | CML-5 | CML: Elbow | 6 | 42773 | 42576 | 2014-10-02 07:00 | 2.5 | 2.29484 | A2: Right Quadrant |  | 4.97 | 2.5 | 3.735 | 7.9 | 3 O'Clock | 150 | 10.97 | 100-PG-23409-01C03 | 80 | 12 O'Clock | 3 O'Clock | 6 O'Clock | 9 O'Clock | 5.4 |  | 9.4 | 7.9 | 9.4 | 9.4 |  |  |  | 4 | RADIAL
RP01 | Montara_Topside | FPSO | Gas Compression (23) | Pipework | 100-PG-23410-01C03 | 1 | FPSO 2014 | Pipe Wall Thickness | 20771 | No pipe schedule provided | 41914.29 | 41914.63 | [36 empty] | 9.025 | CML-1 | CML: Pipe Length | 6 | 63588 | 63479 | 2014-10-02 07:00 | 2.5 | 0 | A4: Left Quadrant |  | 2.56 | 2.5 | 2.53 | 8.7 | 9 O'Clock | 100 | 8.56 | 100-PG-23410-01C03 | 80 | 12 O'Clock | 3 O'Clock | 6 O'Clock | 9 O'Clock | 6.2 |  | 9.2 | 8.9 | 9.3 | 8.7 |  |  |  | 4 | RADIAL
RP01 | Montara_Topside | FPSO | Gas Compression (23) | Pipework | 100-PG-23410-01C03 | 2 | FPSO 2014 | Pipe Wall Thickness | 20772 | No pipe schedule provided | 41914.29 | 41914.63 | [36 empty] | 20.7 | CML-2 | CML: Equal Tee | 6 | 63588 | 63479 | 2014-10-02 07:00 | 2.5 | 0 | A1: Outside Quadrant |  | 2.56 | 2.5 | 2.53 | 20.1 | 12 O'Clock | 100 | 8.56 | 100-PG-23410-01C03 | 80 | 12 O'Clock | 3 O'Clock | 6 O'Clock | 9 O'Clock | 17.6 |  | 20.1 | 20.9 | 20.9 | 20.9 |  |  |  | 4 | RADIAL
RP01 | Montara_Topside | FPSO | Gas Compression (23) | Pipework | 100-PG-23410-01C03 | 3 | FPSO 2014 | Pipe Wall Thickness | 20773 | No pipe schedule provided | 41914.29 | 41914.63 | [36 empty] | 11.35 | CML-3 | CML: Elbow | 6 | 63588 | 63479 | 2014-10-02 07:00 | 2.5 | 0 | A3: Inside Quadrant |  | 2.56 | 2.5 | 2.53 | 10.8 | 6 O'Clock | 100 | 8.56 | 100-PG-23410-01C03 | 80 | 12 O'Clock | 3 O'Clock | 6 O'Clock | 9 O'Clock | 8.3 |  | 11.1 | 11.3 | 10.8 | 12.2 |  |  |  | 4 | RADIAL
RP01 | Montara_Topside | FPSO | Gas Compression (23) | Pipework | 100-PG-23410-01C03 | 4 | FPSO 2014 | Pipe Wall Thickness | 20774 | No pipe schedule provided | 41914.29 | 41914.63 | [36 empty] | 8.675 | CML-4 | CML: Pipe Length | 6 | 63588 | 63479 | 2014-10-02 07:00 | 2.5 | 0 | A4: Left Quadrant |  | 2.56 | 2.5 | 2.53 | 8.6 | 9 O'Clock | 100 | 8.56 | 100-PG-23410-01C03 | 80 | 12 O'Clock | 3 O'Clock | 6 O'Clock | 9 O'Clock | 6.1 |  | 8.7 | 8.7 | 8.7 | 8.6 |  |  |  | 4 | RADIAL
#N/A | Montara_Topside | FPSO | Gas Compression (23) | Pipework | 100-PG-23503-03C03 | 1 | FPSO 2014 | Pipe Wall Thickness | 2717 | Rope Access | 41711.38 | 41711.63 | [36 empty] | 11.9 | CML-1 | CML: Elbow | 6 | 61404 | 62371 | 2014-03-13 09:00 | 5.66 | 0 | A3: Inside Quadrant |  | 5.13 | 5.66 | 5.395 | 11.5 | 6 O'Clock | 100 | 11.13 | 100-PG-23503-03C03 | 120 | 12 O'Clock | 3 O'Clock | 6 O'Clock | 9 O'Clock | 5.84 |  | 12.6 | 11.7 | 11.5 | 11.8 |  |  |  | 4 | RADIAL
#N/A | Montara_Topside | FPSO | Gas Compression (23) | Pipework | 100-PG-23503-03C03 | 2 | FPSO 2014 | Pipe Wall Thickness | 2718 | Rope Access | 41711.38 | 41711.63 | [36 empty] | 10.825 | CML-2 | CML: Pipe Length | 6 | 45056 | 45232 | 2014-03-13 09:00 | 5.66 | 0.54998 | A4: Left Quadrant |  | 5.13 | 5.66 | 5.395 | 10.7 | 9 O'Clock | 100 | 11.13 | 100-PG-23503-03C03 | 120 | 12 O'Clock | 3 O'Clock | 6 O'Clock | 9 O'Clock | 5.04 |  | 10.8 | 11 | 10.8 | 10.7 |  |  |  | 4 | RADIAL
#N/A | Montara_Topside | FPSO | Gas Compression (23) | Pipework | 100-PG-23503-03C03 | 3 | FPSO 2014 | Pipe Wall Thickness | 2719 | Rope Access | 41711.38 | 41711.63 | [36 empty] | 11.575 | CML-3 | CML: Elbow | 6 | 43903 | 44023 | 2014-03-13 09:00 | 5.66 | 0.80578 | A4: Left Quadrant |  | 5.13 | 5.66 | 5.395 | 10.5 | 9 O'Clock | 100 | 11.13 | 100-PG-23503-03C03 | 120 | 12 O'Clock | 3 O'Clock | 6 O'Clock | 9 O'Clock | 4.84 |  | 11.8 | 11.8 | 12.2 | 10.5 |  |  |  | 4 | RADIAL
#N/A | Montara_Topside | FPSO | Gas Compression (23) | Pipework | 100-PG-23503-03C03 | 3 | FPSO 2014 | Pipe Wall Thickness | 5511 | Rope access (Re-checking line) | 41791.29 | 41791.63 | [36 empty] | 11.425 | CML-3 | CML: Elbow | 6 | 47480 | 47774 | 2014-06-01 07:00 | 5.66 | 0.32974 | A4: Left Quadrant |  | 5.13 | 5.66 | 5.395 | 10.8 | 9 O'Clock | 100 | 11.13 | 100-PG-23503-03C03 | 120 | 12 O'Clock | 3 O'Clock | 6 O'Clock | 9 O'Clock | 5.14 | -1.370178 | 11.6 | 11.6 | 11.7 | 10.8 |  |  |  | 4 | RADIAL
#N/A | Montara_Topside | FPSO | Gas Compression (23) | Pipework | 100-PG-23503-03C03 | 4 | FPSO 2014 | Pipe Wall Thickness | 2720 | Rope Access | 41711.38 | 41711.63 | [36 empty] | 10.9 | CML-4 | CML: Pipe Length | 6 | 44371 | 44513 | 2014-03-13 09:00 | 5.66 | 0.67788 | A3: Inside Quadrant |  | 5.13 | 5.66 | 5.395 | 10.6 | 6 O'Clock | 100 | 11.13 | 100-PG-23503-03C03 | 120 | 12 O'Clock | 3 O'Clock | 6 O'Clock | 9 O'Clock | 4.94 |  | 11.1 | 10.9 | 10.6 | 11 |  |  |  | 4 | RADIAL
#N/A | Montara_Topside | FPSO | Gas Compression (23) | Pipework | 100-PG-23503-03C03 | 5 | FPSO 2014 | Pipe Wall Thickness | 2721 | Rope Access | 41711.38 | 41711.63 | [36 empty] | 10.9 | CML-5 | CML: Pipe Length | 6 | 46156 | 46385 | 2014-03-13 09:00 | 5.66 | 0.42208 | A2: Right Quadrant |  | 5.13 | 5.66 | 5.395 | 10.8 | 3 O'Clock | 100 | 11.13 | 100-PG-23503-03C03 | 120 | 12 O'Clock | 3 O'Clock | 6 O'Clock | 9 O'Clock | 5.14 |  | 10.9 | 10.8 |  | 11 |  |  |  | 3 | RADIAL
#N/A | Montara_Topside | FPSO | Gas Compression (23) | Pipework | 100-PG-23503-03C03 | 6 | FPSO 2014 | Pipe Wall Thickness | 2722 | Rope Access | 41711.38 | 41711.63 | [36 empty] | 11.625 | CML-6 | CML: Pipe Length | 6 | 43104 | 43185 | 2014-03-13 09:00 | 5.66 | 1.18949 | A3: Inside Quadrant |  | 5.13 | 5.66 | 5.395 | 10.2 | 6 O'Clock | 100 | 11.13 | 100-PG-23503-03C03 | 120 | 12 O'Clock | 3 O'Clock | 6 O'Clock | 9 O'Clock | 4.54 |  | 11.9 | 12.1 | 10.2 | 12.3 |  |  |  | 4 | RADIAL
#N/A | Montara_Topside | FPSO | Gas Compression (23) | Pipework | 100-PG-23503-03C03 | 6 | FPSO 2014 | Pipe Wall Thickness | 5512 | Rope access (Re-checking line) | 41791.29 | 41791.63 | [36 empty] | 11.55 | CML-6 | CML: Pipe Length | 6 | 43365 | 43459 | 2014-06-01 07:00 | 5.66 | 1.02918 | A3: Inside Quadrant |  | 5.13 | 5.66 | 5.395 | 10.1 | 6 O'Clock | 100 | 11.13 | 100-PG-23503-03C03 | 120 | 12 O'Clock | 3 O'Clock | 6 O'Clock | 9 O'Clock | 4.44 | 0.4567259 | 12 | 12.1 | 10.1 | 12 |  |  |  | 4 | RADIAL
#N/A | Montara_Topside | FPSO | Gas Compression (23) | Pipework | 100-PG-23503-03C03 | 7 | FPSO 2014 | Pipe Wall Thickness | 2723 | Rope Access | 41711.38 | 41711.63 | [36 empty] | 10.8 | CML-7 | CML: Pipe Length | 6 | 45056 | 45232 | 2014-03-13 09:00 | 5.66 | 0.54998 | A1: Outside Quadrant |  | 5.13 | 5.66 | 5.395 | 10.7 | 3 O'Clock | 100 | 11.13 | 100-PG-23503-03C03 | 120 | 12 O'Clock | 3 O'Clock | 6 O'Clock | 9 O'Clock | 5.04 |  | 10.7 | 10.7 | 11 | 10.8 |  |  |  | 4 | RADIAL
#N/A | Montara_Topside | FPSO | Gas Compression (23) | Pipework | 100-PG-23503-03C03 | 8 | FPSO 2014 | Pipe Wall Thickness | 2724 | Rope Access | 41711.38 | 41711.63 | [36 empty] | 11.3 | CML-8 | CML: Elbow | 6 | 45056 | 45232 | 2014-03-13 09:00 | 5.66 | 0.54998 | A1: Outside Quadrant |  | 5.13 | 5.66 | 5.395 | 10.7 | 12 O'Clock | 100 | 11.13 | 100-PG-23503-03C03 | 120 | 12 O'Clock | 3 O'Clock | 6 O'Clock | 9 O'Clock | 5.04 |  | 10.7 | 11.5 | 11.5 | 11.5 |  |  |  | 4 | RADIAL
#N/A | Montara_Topside | FPSO | Gas Compression (23) | Pipework | 100-PG-23503-03C03 | 9 | FPSO 2014 | Pipe Wall Thickness | 2725 | Rope Access | 41711.38 | 41711.63 | [36 empty] | 10.95 | CML-9 | CML: Pipe Length | 6 | 45056 | 45232 | 2014-03-13 09:00 | 5.66 | 0.54998 | A4: Left Quadrant |  | 5.13 | 5.66 | 5.395 | 10.7 | 9 O'Clock | 100 | 11.13 | 100-PG-23503-03C03 | 120 | 12 O'Clock | 3 O'Clock | 6 O'Clock | 9 O'Clock | 5.04 |  | 10.9 | 11.2 | 11 | 10.7 |  |  |  | 4 | RADIAL
#N/A | Montara_Topside | FPSO | Gas Compression (23) | Pipework | 100-PG-23503-03C03 | 10 | FPSO 2014 | Pipe Wall Thickness | 2726 | Rope Access | 41711.38 | 41711.625 | [36 empty] | 10.7 | CML-10 | CML: Pipe Length | 6 | 44371 | 44513 | 2014-03-13 09:00 | 5.66 | 0.67788 | A4: Left Quadrant |  | 5.13 | 5.66 | 5.395 | 10.6 | 9 O'Clock | 100 | 11.13 | 100-PG-23503-03C03 | 120 | 12 O'Clock | 3 O'Clock | 6 O'Clock | 9 O'Clock | 4.94 |  | 10.7 | 10.8 | 10.7 | 10.6 |  |  |  | 4 | RADIAL
#N/A | Montara_Topside | FPSO | Gas Compression (23) | Pipework | 100-PG-23503-03C03 | 11 | FPSO 2014 | Pipe Wall Thickness | 2727 | Rope Access | 41711.38 | 41711.63 | [36 empty] | 11.175 | CML-11 | CML: Pipe Length | 6 | 43903 | 44023 | 2014-03-13 09:00 | 5.66 | 0.80578 | A3: Inside Quadrant |  | 5.13 | 5.66 | 5.395 | 10.5 | 6 O'Clock | 100 | 11.13 | 100-PG-23503-03C03 | 120 | 12 O'Clock | 3 O'Clock | 6 O'Clock | 9 O'Clock | 4.84 |  | 11.2 | 11.3 | 10.5 | 11.7 |  |  |  | 4 | RADIAL
#N/A | Montara_Topside | FPSO | Gas Compression (23) | Pipework | 100-PG-23503-03C03 | 11 | FPSO 2014 | Pipe Wall Thickness | 5513 | Rope access (Re-checking line) | 41791.29 | 41791.63 | [36 empty] | 11.15 | CML-11 | CML: Pipe Length | 6 | 44163 | 44295 | 2014-06-01 07:00 | 5.66 | 0.72942 | A3: Inside Quadrant |  | 5.13 | 5.66 | 5.395 | 10.4 | 6 O'Clock | 100 | 11.13 | 100-PG-23503-03C03 | 120 | 12 O'Clock | 3 O'Clock | 6 O'Clock | 9 O'Clock | 4.74 | 0.4567258 | 11.2 | 11.3 | 10.4 | 11.7 |  |  |  | 4 | RADIAL
#N/A | Montara_Topside | FPSO | Gas Compression (23) | Pipework | 100-PG-23503-03C03 | 12 | FPSO 2014 | Pipe Wall Thickness | 2728 | Rope Access | 41711.38 | 41711.63 | [36 empty] | 10.925 | CML-12 | CML: Pipe Length | 6 | 43564 | 43667 | 2014-03-13 09:00 | 5.66 | 0.93368 | A1: Outside Quadrant |  | 5.13 | 5.66 | 5.395 | 10.4 | 12 O'Clock | 100 | 11.13 | 100-PG-23503-03C03 | 120 | 12 O'Clock | 3 O'Clock | 6 O'Clock | 9 O'Clock | 4.74 |  | 10.4 | 10.5 | 11.6 | 11.2 |  |  |  | 4 | RADIAL
#N/A | Montara_Topside | FPSO | Gas Compression (23) | Pipework | 100-PG-23503-03C03 | 12 | FPSO 2014 | Pipe Wall Thickness | 5514 | Rope access (Re-checking line) | 41791.29 | 41791.63 | [36 empty] | 10.8 | CML-12 | CML: Pipe Length | 6 | 44597 | 44751 | 2014-06-01 07:00 | 5.66 | 0.6295 | A1: Outside Quadrant |  | 5.13 | 5.66 | 5.395 | 10.5 | 3 O'Clock | 100 | 11.13 | 100-PG-23503-03C03 | 120 | 12 O'Clock | 3 O'Clock | 6 O'Clock | 9 O'Clock | 4.84 | -0.4567258 | 10.5 | 10.5 | 11.1 | 11.1 |  |  |  | 4 | RADIAL
#N/A | Montara_Topside | FPSO | Gas Compression (23) | Pipework | 100-PG-23503-03C03 | 13 | FPSO 2014 | Pipe Wall Thickness | 2729 | Rope Access | 41711.38 | 41711.63 | [36 empty] | 10.85 | CML-13 | CML: Pipe Length | 6 | 45056 | 45232 | 2014-03-13 09:00 | 5.66 | 0.54998 | A1: Outside Quadrant |  | 5.13 | 5.66 | 5.395 | 10.7 | 12 O'Clock | 100 | 11.13 | 100-PG-23503-03C03 | 120 | 12 O'Clock | 3 O'Clock | 6 O'Clock | 9 O'Clock | 5.04 |  | 10.7 | 11 | 10.8 | 10.9 |  |  |  | 4 | RADIAL
#N/A | Montara_Topside | FPSO | Gas Compression (23) | Pipework | 100-PG-23503-03C03 | 14 | FPSO 2014 | Pipe Wall Thickness | 2730 | Rope Access | 41711.38 | 41711.63 | [36 empty] | 12.65 | CML-14 | CML: Pipe Length | 6 | 61404 | 62371 | 2014-03-13 09:00 | 5.66 | 0 | A1: Outside Quadrant |  | 5.13 | 5.66 | 5.395 | 12.5 | 3 O'Clock | 100 | 11.13 | 100-PG-23503-03C03 | 120 | 12 O'Clock | 3 O'Clock | 6 O'Clock | 9 O'Clock | 6.84 |  | 12.5 | 12.5 | 13 | 12.6 |  |  |  | 4 | RADIAL
#N/A | Montara_Topside | FPSO | Gas Compression (23) | Pipework | 100-PG-23503-03C03 | 15 | FPSO 2014 | Pipe Wall Thickness | 2731 | Rope Access | 41711.38 | 41711.63 | [36 empty] | 12.7 | CML-15 | CML: Pipe Length | 6 | 61404 | 62371 | 2014-03-13 09:00 | 5.66 | 0 | A1: Outside Quadrant |  | 5.13 | 5.66 | 5.395 | 12.5 | 12 O'Clock | 100 | 11.13 | 100-PG-23503-03C03 | 120 | 12 O'Clock | 3 O'Clock | 6 O'Clock | 9 O'Clock | 6.84 |  | 12.5 | 12.6 | 13 | 12.7 |  |  |  | 4 | RADIAL
#N/A | Montara_Topside | FPSO | Gas Compression (23) | Pipework | 100-PG-23503-03C03 | 16 | FPSO 2014 | Pipe Wall Thickness | 2732 | Rope Access | 41711.38 | 41711.63 | [36 empty] | 11.275 | CML-16 | CML: Elbow | 6 | 43564 | 43667 | 2014-03-13 09:00 | 5.66 | 0.93368 | A1: Outside Quadrant |  | 5.13 | 5.66 | 5.395 | 10.4 | 12 O'Clock | 100 | 11.13 | 100-PG-23503-03C03 | 120 | 12 O'Clock | 3 O'Clock | 6 O'Clock | 9 O'Clock | 4.74 |  | 10.4 | 10.8 | 12.2 | 11.7 |  |  |  | 4 | RADIAL
#N/A | Montara_Topside | FPSO | Gas Compression (23) | Pipework | 100-PG-23503-03C03 | 16 | FPSO 2014 | Pipe Wall Thickness | 5515 | Rope access (Re-checking line) | 41791.29 | 41791.63 | [36 empty] | 11.25 | CML-16 | CML: Elbow | 6 | 44163 | 44295 | 2014-06-01 07:00 | 5.66 | 0.72942 | A1: Outside Quadrant |  | 5.13 | 5.66 | 5.395 | 10.4 | 12 O'Clock | 100 | 11.13 | 100-PG-23503-03C03 | 120 | 12 O'Clock | 3 O'Clock | 6 O'Clock | 9 O'Clock | 4.74 | 0 | 10.4 | 10.6 | 12 | 12 |  |  |  | 4 | RADIAL
#N/A | Montara_Topside | FPSO | Gas Compression (23) | Pipework | 100-PG-23503-03C03 | 17 | FPSO 2014 | Pipe Wall Thickness | 2733 | Rope Access | 41711.38 | 41711.63 | [36 empty] | 12.675 | CML-17 | CML: Elbow | 6 | 61404 | 62371 | 2014-03-13 09:00 | 5.66 | 0 | A3: Inside Quadrant |  | 5.13 | 5.66 | 5.395 | 11.6 | 6 O'Clock | 100 | 11.13 | 100-PG-23503-03C03 | 120 | 12 O'Clock | 3 O'Clock | 6 O'Clock | 9 O'Clock | 5.94 |  | 12.5 | 13.8 | 11.6 | 12.8 |  |  |  | 4 | RADIAL
#N/A | Montara_Topside | FPSO | Gas Compression (23) | Pipework | 100-PG-23503-03C03 | 18 | FPSO 2014 | Pipe Wall Thickness | 2734 | Rope Access | 41711.38 | 41711.63 | [36 empty] | 10.7 | CML-18 | CML: Pipe Length | 6 | 44371 | 44513 | 2014-03-13 09:00 | 5.66 | 0.67788 | A1: Outside Quadrant |  | 5.13 | 5.66 | 5.395 | 10.6 | 12 O'Clock | 100 | 11.13 | 100-PG-23503-03C03 | 120 | 12 O'Clock | 3 O'Clock | 6 O'Clock | 9 O'Clock | 4.94 |  | 10.6 | 10.7 | 10.7 | 10.8 |  |  |  | 4 | RADIAL
#N/A | Montara_Topside | FPSO | Gas Compression (23) | Pipework | 100-PG-23503-03C03 | 19 | FPSO 2014 | Pipe Wall Thickness | 2735 | Rope Access | 41711.38 | 41711.63 | [36 empty] | 11.175 | CML-19 | CML: Elbow | 6 | 46156 | 46385 | 2014-03-13 09:00 | 5.66 | 0.42208 | A1: Outside Quadrant |  | 5.13 | 5.66 | 5.395 | 10.8 | 12 O'Clock | 100 | 11.13 | 100-PG-23503-03C03 | 120 | 12 O'Clock | 3 O'Clock | 6 O'Clock | 9 O'Clock | 5.14 |  | 10.8 | 11.3 | 11.4 | 11.2 |  |  |  | 4 | RADIAL
PL01 | Montara_Topside | FPSO | Separation (20) | Pipework | 100-PL-20068-01C02-P | 1 | FPSO 2014 | Pipe Wall Thickness | 21549 | Protective mesh removed/ Rope access | 41837.31 | 41837.63 | [36 empty] | 6.55 | CML-1 | CML: Fitting | 3 | 54282 | 54706 | 2014-07-17 07:30 | 2.5 | 0 | A3: Inside Quadrant |  | 3.02 | 2.5 | 2.38375 | 6.2 | 6 O'Clock | 100 | 6.02 | 100-PL-20068-01C02-P | 40 | 12 O'Clock | 3 O'Clock | 6 O'Clock | 9 O'Clock | 3.7 |  | 6.3 | 6.9 | 6.2 | 6.8 |  |  |  | 4 | RADIAL
PL01 | Montara_Topside | FPSO | Separation (20) | Pipework | 100-PL-20068-01C02-P | 2 | FPSO 2014 | Pipe Wall Thickness | 21550 | Protective mesh removed/ Rope access | 41837.31 | 41837.63 | [36 empty] | 5.35 | CML-2 | CML: Elbow | 3 | 42999 | 43051 | 2014-07-17 07:30 | 2.5 | 0.81641 | A3: Inside Quadrant |  | 3.02 | 2.5 | 2.38375 | 5.1 | 6 O'Clock | 100 | 6.02 | 100-PL-20068-01C02-P | 40 | 12 O'Clock | 3 O'Clock | 6 O'Clock | 9 O'Clock | 2.6 |  | 5.5 | 5.5 | 5.1 | 5.3 |  |  |  | 4 | RADIAL
PL01 | Montara_Topside | FPSO | Separation (20) | Pipework | 100-PL-20068-01C02-P | 2 | FPSO 2015 | Pipe Wall Thickness | 23456 | Re-check on line / Selected CML''s as Per RBI 2014 Report cml 2 only | 42208.29 | 42208.63 | [36 empty] | 5.25 | CML-2 | CML: Elbow | 3 | 43884 | 43965 | 2015-07-23 07:00 | 2.5 | 0.52257 | A3: Inside Quadrant |  | 3.02 | 2.5 | 2.38375 | 4.9 | 6 O'Clock | 100 | 6.02 | 100-PL-20068-01C02-P | 40 | 12 O'Clock | 3 O'Clock | 6 O'Clock | 9 O'Clock | 2.4 | 0.1967765 | 5.4 | 5.2 | 4.9 | 5.5 |  |  |  | 4 | RADIAL
PL01 | Montara_Topside | FPSO | Separation (20) | Pipework | 100-PL-20068-01C02-P | 2 | FPSO 2016 | Pipe Wall Thickness | 24460 | Re-check as requested by N.Sequera | 42556.29 | 42556.63 | [36 empty] | 5.175 | CML-2 | CML: Elbow | 3 | 44978 | 45095 | 2016-07-05 07:00 | 2.5 | 0.36168 | A4: Left Quadrant |  | 3.02 | 2.5 | 2.38375 | 4.9 | 9 O'Clock | 100 | 6.02 | 100-PL-20068-01C02-P | 40 | 12 O'Clock | 3 O'Clock | 6 O'Clock | 9 O'Clock | 2.4 | 0 | 5 | 5.6 | 5.2 | 4.9 |  |  |  | 4 | RADIAL
PL01 | Montara_Topside | FPSO | Separation (20) | Pipework | 100-PL-20068-01C02-P | 3 | FPSO 2014 | Pipe Wall Thickness | 21551 | Protective mesh removed/ Rope access | 41837.31 | 41837.63 | [36 empty] | 6.025 | CML-3 | CML: Elbow | 3 | 44873 | 44987 | 2014-07-17 07:30 | 2.5 | 0.37271 | A4: Left Quadrant |  | 3.02 | 2.5 | 2.38375 | 5.6 | 9 O'Clock | 100 | 6.02 | 100-PL-20068-01C02-P | 40 | 12 O'Clock | 3 O'Clock | 6 O'Clock | 9 O'Clock | 3.1 |  | 6.4 | 6.2 | 5.9 | 5.6 |  |  |  | 4 | RADIAL
PL01 | Montara_Topside | FPSO | Separation (20) | Pipework | 100-PL-20068-01C02-P | 4 | FPSO 2014 | Pipe Wall Thickness | 21552 | Protective mesh removed/ Rope access | 41837.31 | 41837.63 | [36 empty] | 5.75 | CML-4 | CML: Elbow | 3 | 43761 | 43838 | 2014-07-17 07:30 | 2.5 | 0.55019 | A4: Left Quadrant |  | 3.02 | 2.5 | 2.38375 | 5.4 | 9 O'Clock | 100 | 6.02 | 100-PL-20068-01C02-P | 40 | 12 O'Clock | 3 O'Clock | 6 O'Clock | 9 O'Clock | 2.9 |  | 6 | 5.9 | 5.7 | 5.4 |  |  |  | 4 | RADIAL
PL01 | Montara_Topside | FPSO | Separation (20) | Pipework | 100-PL-20068-01C02-P | 5 | FPSO 2014 | Pipe Wall Thickness | 21553 | Protective mesh removed/ Rope access | 41837.31 | 41837.63 | [36 empty] | 6.525 | CML-5 | CML: Fitting | 3 | 54282 | 54706 | 2014-07-17 07:30 | 2.5 | 0 | A1: Outside Quadrant |  | 3.02 | 2.5 | 2.38375 | 6.2 | 12 O'Clock | 100 | 6.02 | 100-PL-20068-01C02-P | 40 | 12 O'Clock | 3 O'Clock | 6 O'Clock | 9 O'Clock | 3.7 |  | 6.2 | 6.8 | 6.3 | 6.8 |  |  |  | 4 | RADIAL
PL01 | Montara_Topside | FPSO | Separation (20) | Pipework | 100-PL-20068-01C02-P | 6 | FPSO 2014 | Pipe Wall Thickness | 21554 | Protective mesh removed/ Rope access | 41837.31 | 41837.63 | [36 empty] | 6.15 | CML-6 | CML: Elbow | 3 | 43761 | 43838 | 2014-07-17 07:30 | 2.5 | 0.55019 | A4: Left Quadrant |  | 3.02 | 2.5 | 2.38375 | 5.4 | 9 O'Clock | 100 | 6.02 | 100-PL-20068-01C02-P | 40 | 12 O'Clock | 3 O'Clock | 6 O'Clock | 9 O'Clock | 2.9 |  | 6.5 | 6.2 | 6.5 | 5.4 |  |  |  | 4 | RADIAL
PL01 | Montara_Topside | FPSO | Separation (20) | Pipework | 100-PL-20069-01C02-P | 1 | FPSO 2014 | Pipe Wall Thickness | 21555 | Protective mesh removed/ Rope access | 41837.31 | 41837.63 | [36 empty] | 6 | CML-1 | CML: Fitting | 3 | 45950 | 46099 | 2014-07-17 07:30 | 2.5 | 0.28397 | A2: Right Quadrant |  | 3.02 | 2.5 | 2.38375 | 5.7 | 3 O'Clock | 100 | 6.02 | 100-PL-20069-01C02-P | 40 | 12 O'Clock | 3 O'Clock | 6 O'Clock | 9 O'Clock | 3.2 |  | 5.8 | 5.7 | 6.2 | 6.3 |  |  |  | 4 | RADIAL
PL01 | Montara_Topside | FPSO | Separation (20) | Pipework | 100-PL-20069-01C02-P | 2 | FPSO 2014 | Pipe Wall Thickness | 21556 | Protective mesh removed/ Rope access | 41837.31 | 41837.63 | [36 empty] | 6.2 | CML-2 | CML: Elbow | 3 | 44873 | 44987 | 2014-07-17 07:30 | 2.5 | 0.37271 | A4: Left Quadrant |  | 3.02 | 2.5 | 2.38375 | 5.6 | 9 O'Clock | 100 | 6.02 | 100-PL-20069-01C02-P | 40 | 12 O'Clock | 3 O'Clock | 6 O'Clock | 9 O'Clock | 3.1 |  | 5.9 | 7.1 | 6.2 | 5.6 |  |  |  | 4 | RADIAL
PL01 | Montara_Topside | FPSO | Separation (20) | Pipework | 100-PL-20069-01C02-P | 3 | FPSO 2014 | Pipe Wall Thickness | 21557 | Protective mesh removed/ Rope access | 41837.31 | 41837.63 | [36 empty] | 6.275 | CML-3 | CML: Elbow | 3 | 45950 | 46099 | 2014-07-17 07:30 | 2.5 | 0.28397 | A4: Left Quadrant |  | 3.02 | 2.5 | 2.38375 | 5.7 | 9 O'Clock | 100 | 6.02 | 100-PL-20069-01C02-P | 40 | 12 O'Clock | 3 O'Clock | 6 O'Clock | 9 O'Clock | 3.2 |  | 6.7 | 6.3 | 6.4 | 5.7 |  |  |  | 4 | RADIAL
PL01 | Montara_Topside | FPSO | Separation (20) | Pipework | 100-PL-20069-01C02-P | 4 | FPSO 2014 | Pipe Wall Thickness | 21558 | Protective mesh removed/ Rope access | 41837.31 | 41837.63 | [36 empty] | 5.75 | CML-4 | CML: Elbow | 3 | 44210 | 44302 | 2014-07-17 07:30 | 2.5 | 0.46145 | A1: Outside Quadrant |  | 3.02 | 2.5 | 2.38375 | 5.5 | 3 O'Clock | 100 | 6.02 | 100-PL-20069-01C02-P | 40 | 12 O'Clock | 3 O'Clock | 6 O'Clock | 9 O'Clock | 3 |  | 5.5 | 5.5 | 6.2 | 5.8 |  |  |  | 4 | RADIAL
PL01 | Montara_Topside | FPSO | Separation (20) | Pipework | 100-PL-20069-01C02-P | 4 | FPSO 2015 | Pipe Wall Thickness | 23455 | Re-check on line / Selected CML''s as Per RBI 2014 Report cml 4 only | 42208.29 | 42208.625 | [36 empty] | 5.4 | CML-4 | CML: Elbow | 3 | 45867 | 46014 | 2015-07-23 07:00 | 2.5 | 0.28928 | A1: Outside Quadrant |  | 3.02 | 2.5 | 2.38375 | 5.4 | 9 O'Clock | 100 | 6.02 | 100-PL-20069-01C02-P | 40 | 12 O'Clock | 3 O'Clock | 6 O'Clock | 9 O'Clock | 2.9 | 0.09838827 | 5.4 | 5.4 | 5.4 | 5.4 |  |  |  | 4 | RADIAL
PL01 | Montara_Topside | FPSO | Separation (20) | Pipework | 100-PL-20069-01C02-P | 5 | FPSO 2014 | Pipe Wall Thickness | 21559 | Protective mesh removed/ Rope access | 41837.31 | 41837.63 | [36 empty] | 6.35 | CML-5 | CML: Fitting | 3 | 54282 | 54706 | 2014-07-17 07:30 | 2.5 | 0 | A3: Inside Quadrant |  | 3.02 | 2.5 | 2.38375 | 6.2 | 9 O'Clock | 100 | 6.02 | 100-PL-20069-01C02-P | 40 | 12 O'Clock | 3 O'Clock | 6 O'Clock | 9 O'Clock | 3.7 |  | 6.6 | 6.4 | 6.2 | 6.2 |  |  |  | 4 | RADIAL
PL01 | Montara_Topside | FPSO | Separation (20) | Pipework | 100-PL-20069-01C02-P | 6 | FPSO 2014 | Pipe Wall Thickness | 21560 | Protective mesh removed/ Rope access | 41837.31 | 41837.63 | [36 empty] | 5.425 | CML-6 | CML: Elbow | 3 | 43191 | 43249 | 2014-07-17 07:30 | 2.5 | 0.72767 | A4: Left Quadrant |  | 3.02 | 2.5 | 2.38375 | 5.2 | 9 O'Clock | 100 | 6.02 | 100-PL-20069-01C02-P | 40 | 12 O'Clock | 3 O'Clock | 6 O'Clock | 9 O'Clock | 2.7 |  | 5.4 | 5.6 | 5.5 | 5.2 |  |  |  | 4 | RADIAL
PL01 | Montara_Topside | FPSO | Separation (20) | Pipework | 100-PL-20070-01C02-P | 1 | FPSO 2014 | Pipe Wall Thickness | 21561 | Protective mesh removed/ Rope access | 41837.31 | 41837.63 | [36 empty] | 6.275 | CML-1 | CML: Fitting | 3 | 54282 | 54706 | 2014-07-17 07:30 | 2.5 | 0 | A1: Outside Quadrant |  | 3.02 | 2.5 | 2.38375 | 6.2 | 9 O'Clock | 100 | 6.02 | 100-PL-20070-01C02-P | 40 | 12 O'Clock | 3 O'Clock | 6 O'Clock | 9 O'Clock | 3.7 |  | 6.2 | 6.4 | 6.3 | 6.2 |  |  |  | 4 | RADIAL
PL01 | Montara_Topside | FPSO | Separation (20) | Pipework | 100-PL-20070-01C02-P | 2 | FPSO 2014 | Pipe Wall Thickness | 21562 | Protective mesh removed/ Rope access | 41837.31 | 41837.63 | [36 empty] | 6.075 | CML-2 | CML: Elbow | 3 | 45950 | 46099 | 2014-07-17 07:30 | 2.5 | 0.28397 | A4: Left Quadrant |  | 3.02 | 2.5 | 2.38375 | 5.7 | 9 O'Clock | 100 | 6.02 | 100-PL-20070-01C02-P | 40 | 12 O'Clock | 3 O'Clock | 6 O'Clock | 9 O'Clock | 3.2 |  | 6 | 6.3 | 6.3 | 5.7 |  |  |  | 4 | RADIAL
PL01 | Montara_Topside | FPSO | Separation (20) | Pipework | 100-PL-20070-01C02-P | 3 | FPSO 2014 | Pipe Wall Thickness | 21563 | Protective mesh removed/ Rope access | 41837.31 | 41837.63 | [36 empty] | 5.925 | CML-3 | CML: Elbow | 3 | 43761 | 43838 | 2014-07-17 07:30 | 2.5 | 0.55019 | A4: Left Quadrant |  | 3.02 | 2.5 | 2.38375 | 5.4 | 9 O'Clock | 100 | 6.02 | 100-PL-20070-01C02-P | 40 | 12 O'Clock | 3 O'Clock | 6 O'Clock | 9 O'Clock | 2.9 |  | 5.6 | 6 | 6.7 | 5.4 |  |  |  | 4 | RADIAL
PL01 | Montara_Topside | FPSO | Separation (20) | Pipework | 100-PL-20070-01C02-P | 4 | FPSO 2014 | Pipe Wall Thickness | 21564 | Protective mesh removed/ Rope access | 41837.31 | 41837.63 | [36 empty] | 6.425 | CML-4 | CML: Elbow | 3 | 44210 | 44302 | 2014-07-17 07:30 | 2.5 | 0.46145 | A4: Left Quadrant |  | 3.02 | 2.5 | 2.38375 | 5.5 | 9 O'Clock | 100 | 6.02 | 100-PL-20070-01C02-P | 40 | 12 O'Clock | 3 O'Clock | 6 O'Clock | 9 O'Clock | 3 |  | 7.1 | 6.7 | 6.4 | 5.5 |  |  |  | 4 | RADIAL
PL01 | Montara_Topside | FPSO | Separation (20) | Pipework | 100-PL-20070-01C02-P | 5 | FPSO 2014 | Pipe Wall Thickness | 21565 | Protective mesh removed/ Rope access | 41837.31 | 41837.63 | [36 empty] | 6.175 | CML-5 | CML: Fitting | 3 | 54282 | 54706 | 2014-07-17 07:30 | 2.5 | 0 | A3: Inside Quadrant |  | 3.02 | 2.5 | 2.38375 | 6.1 | 6 O'Clock | 100 | 6.02 | 100-PL-20070-01C02-P | 40 | 12 O'Clock | 3 O'Clock | 6 O'Clock | 9 O'Clock | 3.6 |  | 6.2 | 6.2 | 6.1 | 6.2 |  |  |  | 4 | RADIAL
PL01 | Montara_Topside | FPSO | Separation (20) | Pipework | 100-PL-20070-01C02-P | 6 | FPSO 2014 | Pipe Wall Thickness | 21566 | Protective mesh removed/ Rope access | 41837.31 | 41837.625 | [36 empty] | 5.85 | CML-6 | CML: Elbow | 3 | 44873 | 44987 | 2014-07-17 07:30 | 2.5 | 0.37271 | A4: Left Quadrant |  | 3.02 | 2.5 | 2.38375 | 5.6 | 9 O'Clock | 100 | 6.02 | 100-PL-20070-01C02-P | 40 | 12 O'Clock | 3 O'Clock | 6 O'Clock | 9 O'Clock | 3.1 |  | 5.7 | 5.7 | 6.4 | 5.6 |  |  |  | 4 | RADIAL
#N/A | Montara_Topside | FPSO | Flare (43) | Pipework | 100-PL-43303-01C02 | 1 | FPSO 2014 | Pipe Wall Thickness | 2219 | Rope Access | 41712.29 | 41712.71 | [37 empty] | CML-1 | CML: type TBC | 3 |  |  | 2014-03-14 07:00 | 2.5 | 0 |  |  |  | 2.5 |  |  | 9 O'Clock | 100 |  | 100-PL-43303-01C02 | 40STD | 12 O'Clock | 3 O'Clock | 6 O'Clock | 9 O'Clock | [9 empty] | 0
#N/A | Montara_Topside | FPSO | Flare (43) | Pipework | 100-PL-43303-01C02 | 2 | FPSO 2014 | Pipe Wall Thickness | 2220 | Rope Access | 41712.29 | 41712.71 | [36 empty] | 6.1 | CML-2 | CML: type TBC | 3 |  |  | 2014-03-14 07:00 | 2.5 | 0 | A1: Outside Quadrant |  |  | 2.5 |  | 6 | 12 O'Clock | 100 |  | 100-PL-43303-01C02 | 40STD | 12 O'Clock | 3 O'Clock | 6 O'Clock | 9 O'Clock | 3.5 |  | 6 | 6.1 | 6.1 | 6.2 |  |  |  | 4 | RADIAL
#N/A | Montara_Topside | FPSO | Flare (43) | Pipework | 100-PL-43303-01C02 | 3 | FPSO 2014 | Pipe Wall Thickness | 2221 | Rope Access | 41712.29 | 41712.71 | [36 empty] | 6.125 | CML-3 | CML: type TBC | 3 |  |  | 2014-03-14 07:00 | 2.5 | 0 | A2: Right Quadrant |  |  | 2.5 |  | 6 | 6 O'Clock | 100 |  | 100-PL-43303-01C02 | 40STD | 12 O'Clock | 3 O'Clock | 6 O'Clock | 9 O'Clock | 3.5 |  | 6.2 | 6 | 6 | 6.3 |  |  |  | 4 | RADIAL
#N/A | Montara_Topside | FPSO | Flare (43) | Pipework | 100-PL-43303-01C02 | 4 | FPSO 2014 | Pipe Wall Thickness | 2222 | Rope Access | 41712.29 | 41712.71 | [36 empty] | 6.3 | CML-4 | CML: type TBC | 3 |  |  | 2014-03-14 07:00 | 2.5 | 0 | A4: Left Quadrant |  |  | 2.5 |  | 5.9 | 9 O'Clock | 100 |  | 100-PL-43303-01C02 | 40STD | 12 O'Clock | 3 O'Clock | 6 O'Clock | 9 O'Clock | 3.4 |  | 6.9 | 6.3 | 6.1 | 5.9 |  |  |  | 4 | RADIAL
#N/A | Montara_Topside | FPSO | Flare (43) | Pipework | 100-PL-43303-01C02 | 5 | FPSO 2014 | Pipe Wall Thickness | 2223 | Rope Access | 41712.29 | 41712.71 | [36 empty] | 5.65 | CML-5 | CML: type TBC | 3 |  |  | 2014-03-14 07:00 | 2.5 | 0 | A4: Left Quadrant |  |  | 2.5 |  | 5.5 | 9 O'Clock | 100 |  | 100-PL-43303-01C02 | 40STD | 12 O'Clock | 3 O'Clock | 6 O'Clock | 9 O'Clock | 3 |  | 5.7 | 5.7 | 5.7 | 5.5 |  |  |  | 4 | RADIAL
#N/A | Montara_Topside | FPSO | Flare (43) | Pipework | 100-PL-43303-01C02 | 5 | FPSO 2015 | Pipe Wall Thickness | 23522 | Re-check on line as Per RBI 2014 Report | 42213.29 | 42213.63 | [36 empty] | 5.125 | CML-5 | CML: type TBC | 3 |  |  | 2015-07-28 07:00 | 2.5 | 0 | A1: Outside Quadrant |  |  | 2.5 |  | 5 | 6 O'Clock | 100 |  | 100-PL-43303-01C02 | 40STD | 12 O'Clock | 3 O'Clock | 6 O'Clock | 9 O'Clock | 2.5 | 0.3642715 | 5 | 5.3 | 5 | 5.2 |  |  |  | 4 | RADIAL
#N/A | Montara_Topside | FPSO | Flare (43) | Pipework | 100-PL-43303-01C02 | 6 | FPSO 2014 | Pipe Wall Thickness | 2224 | Rope Access | 41712.29 | 41712.71 | [36 empty] | 5.925 | CML-6 | CML: type TBC | 3 |  |  | 2014-03-14 07:00 | 2.5 | 0 | A1: Outside Quadrant |  |  | 2.5 |  | 5.6 | 12 O'Clock | 100 |  | 100-PL-43303-01C02 | 40STD | 12 O'Clock | 3 O'Clock | 6 O'Clock | 9 O'Clock | 3.1 |  | 5.6 | 6 | 6.2 | 5.9 |  |  |  | 4 | RADIAL
#N/A | Montara_Topside | FPSO | Flare (43) | Pipework | 100-PL-43303-01C02 | 7 | FPSO 2014 | Pipe Wall Thickness | 2225 | Rope Access | 41712.29 | 41712.71 | [36 empty] | 6.275 | CML-7 | CML: type TBC | 3 |  |  | 2014-03-14 07:00 | 2.5 | 0 | A1: Outside Quadrant |  |  | 2.5 |  | 5.9 | 12 O'Clock | 100 |  | 100-PL-43303-01C02 | 40STD | 12 O'Clock | 3 O'Clock | 6 O'Clock | 9 O'Clock | 3.4 |  | 5.9 | 6.2 | 6.4 | 6.6 |  |  |  | 4 | RADIAL
#N/A | Montara_Topside | FPSO | Flare (43) | Pipework | 100-PL-43303-01C02 | 8 | FPSO 2014 | Pipe Wall Thickness | 2226 | Rope Access | 41712.29 | 41712.71 | [36 empty] | 5.95 | CML-8 | CML: type TBC | 3 |  |  | 2014-03-14 07:00 | 2.5 | 0 | A1: Outside Quadrant |  |  | 2.5 |  | 5.7 | 12 O'Clock | 100 |  | 100-PL-43303-01C02 | 40STD | 12 O'Clock | 3 O'Clock | 6 O'Clock | 9 O'Clock | 3.2 |  | 5.7 | 6.2 | 5.8 | 6.1 |  |  |  | 4 | RADIAL
#N/A | Montara_Topside | FPSO | Flare (43) | Pipework | 100-PL-43303-01C02 | 8 | FPSO 2015 | Pipe Wall Thickness | 23523 | Re-check on line as Per RBI 2014 Report | 42213.29 | 42213.63 | [36 empty] | 4.775 | CML-8 | CML: type TBC | 3 |  |  | 2015-07-28 07:00 | 2.5 | 0 | A1: Outside Quadrant |  |  | 2.5 |  | 4.6 | 12 O'Clock | 100 |  | 100-PL-43303-01C02 | 40STD | 12 O'Clock | 3 O'Clock | 6 O'Clock | 9 O'Clock | 2.1 | 0.8013972 | 4.6 | 4.9 | 4.7 | 4.9 |  |  |  | 4 | RADIAL
#N/A | Montara_Topside | FPSO | Flare (43) | Pipework | 100-PL-43303-01C02 | 9 | FPSO 2014 | Pipe Wall Thickness | 2227 | Rope Access | 41712.29 | 41712.71 | [36 empty] | 5.525 | CML-9 | CML: type TBC | 3 |  |  | 2014-03-14 07:00 | 2.5 | 0 | A3: Inside Quadrant |  |  | 2.5 |  | 5.3 | 6 O'Clock | 100 |  | 100-PL-43303-01C02 | 40STD | 12 O'Clock | 3 O'Clock | 6 O'Clock | 9 O'Clock | 2.8 |  | 5.7 | 5.7 | 5.3 | 5.4 |  |  |  | 4 | RADIAL
#N/A | Montara_Topside | FPSO | Flare (43) | Pipework | 100-PL-43303-01C02 | 10 | FPSO 2014 | Pipe Wall Thickness | 2228 | Rope Access | 41712.29 | 41712.71 | [36 empty] | 5.8 | CML-10 | CML: type TBC | 3 |  |  | 2014-03-14 07:00 | 2.5 | 0 | A4: Left Quadrant |  |  | 2.5 |  | 5.6 | 9 O'Clock | 100 |  | 100-PL-43303-01C02 | 40STD | 12 O'Clock | 3 O'Clock | 6 O'Clock | 9 O'Clock | 3.1 |  | 5.8 | 5.9 | 5.9 | 5.6 |  |  |  | 4 | RADIAL
#N/A | Montara_Topside | FPSO | Flare (43) | Pipework | 100-PL-43303-01C02 | 11 | FPSO 2014 | Pipe Wall Thickness | 2229 | Rope Access | 41712.29 | 41712.71 | [36 empty] | 5.7 | CML-11 | CML: type TBC | 3 |  |  | 2014-03-14 07:00 | 2.5 | 0 | A1: Outside Quadrant |  |  | 2.5 |  | 5.7 | 9 O'Clock | 100 |  | 100-PL-43303-01C02 | 40STD | 12 O'Clock | 3 O'Clock | 6 O'Clock | 9 O'Clock | 3.2 |  | 5.7 | 5.7 | 5.7 | 5.7 |  |  |  | 4 | RADIAL
#N/A | Montara_Topside | FPSO | Flare (43) | Pipework | 100-PL-43303-01C02 | 12 | FPSO 2014 | Pipe Wall Thickness | 2230 | Rope Access | 41712.29 | 41712.71 | [36 empty] | 6.125 | CML-12 | CML: type TBC | 3 |  |  | 2014-03-14 07:00 | 2.5 | 0 | A1: Outside Quadrant |  |  | 2.5 |  | 5.8 | 6 O'Clock | 100 |  | 100-PL-43303-01C02 | 40STD | 12 O'Clock | 3 O'Clock | 6 O'Clock | 9 O'Clock | 3.3 |  | 5.8 | 6.5 | 5.8 | 6.4 |  |  |  | 4 | RADIAL
#N/A | Montara_Topside | FPSO | Flare (43) | Pipework | 100-PL-43303-01C02 | 13 | FPSO 2014 | Pipe Wall Thickness | 2231 | Rope Access | 41712.29 | 41712.71 | [36 empty] | 5.925 | CML-13 | CML: type TBC | 3 |  |  | 2014-03-14 07:00 | 2.5 | 0 | A4: Left Quadrant |  |  | 2.5 |  | 5.8 | 9 O'Clock | 100 |  | 100-PL-43303-01C02 | 40STD | 12 O'Clock | 3 O'Clock | 6 O'Clock | 9 O'Clock | 3.3 |  | 6.1 | 5.9 | 5.9 | 5.8 |  |  |  | 4 | RADIAL
#N/A | Montara_Topside | FPSO | Flare (43) | Pipework | 100-PL-43303-01C02 | 14 | FPSO 2014 | Pipe Wall Thickness | 2232 | Rope Access | 41712.29 | 41712.71 | [36 empty] | 6 | CML-14 | CML: type TBC | 3 |  |  | 2014-03-14 07:00 | 2.5 | 0 | A1: Outside Quadrant |  |  | 2.5 |  | 6 | 9 O'Clock | 100 |  | 100-PL-43303-01C02 | 40STD | 12 O'Clock | 3 O'Clock | 6 O'Clock | 9 O'Clock | 3.5 |  | 6 | 6 | 6 | 6 |  |  |  | 4 | RADIAL
#N/A | Montara_Topside | FPSO | Flare (43) | Pipework | 100-PL-43304-01C02 | 1 | FPSO 2014 | Pipe Wall Thickness | 2186 | Rope Access | 41712.29 | 41712.71 | [37 empty] | CML-1 | CML: type TBC | 3 |  |  | 2014-03-14 07:00 | 2.5 | 0 |  |  |  | 2.5 |  |  | 9 O'Clock | 100 |  | 100-PL-43304-01C02 | 40STD | 12 O'Clock | 3 O'Clock | 6 O'Clock | 9 O'Clock | [9 empty] | 0
#N/A | Montara_Topside | FPSO | Flare (43) | Pipework | 100-PL-43304-01C02 | 2 | FPSO 2014 | Pipe Wall Thickness | 2187 | Rope Access | 41712.29 | 41712.71 | [36 empty] | 6.225 | CML-2 | CML: type TBC | 3 |  |  | 2014-03-14 07:00 | 2.5 | 0 | A3: Inside Quadrant |  |  | 2.5 |  | 5.9 | 6 O'Clock | 100 |  | 100-PL-43304-01C02 | 40STD | 12 O'Clock | 3 O'Clock | 6 O'Clock | 9 O'Clock | 3.4 |  | 6.4 | 6.2 | 5.9 | 6.4 |  |  |  | 4 | RADIAL
#N/A | Montara_Topside | FPSO | Flare (43) | Pipework | 100-PL-43304-01C02 | 3 | FPSO 2014 | Pipe Wall Thickness | 2188 | Rope Access | 41712.29 | 41712.71 | [36 empty] | 6.275 | CML-3 | CML: type TBC | 3 |  |  | 2014-03-14 07:00 | 2.5 | 0 | A2: Right Quadrant |  |  | 2.5 |  | 6 | 6 O'Clock | 100 |  | 100-PL-43304-01C02 | 40STD | 12 O'Clock | 3 O'Clock | 6 O'Clock | 9 O'Clock | 3.5 |  | 6.5 | 6 | 6 | 6.6 |  |  |  | 4 | RADIAL
#N/A | Montara_Topside | FPSO | Flare (43) | Pipework | 100-PL-43304-01C02 | 4 | FPSO 2014 | Pipe Wall Thickness | 2189 | Rope Access | 41712.29 | 41712.71 | [36 empty] | 6.15 | CML-4 | CML: type TBC | 3 |  |  | 2014-03-14 07:00 | 2.5 | 0 | A1: Outside Quadrant |  |  | 2.5 |  | 5.9 | 12 O'Clock | 100 |  | 100-PL-43304-01C02 | 40STD | 12 O'Clock | 3 O'Clock | 6 O'Clock | 9 O'Clock | 3.4 |  | 5.9 | 6.1 | 6.4 | 6.2 |  |  |  | 4 | RADIAL
#N/A | Montara_Topside | FPSO | Flare (43) | Pipework | 100-PL-43304-01C02 | 5 | FPSO 2014 | Pipe Wall Thickness | 2190 | Rope Access | 41712.29 | 41712.71 | [36 empty] | 6 | CML-5 | CML: type TBC | 3 |  |  | 2014-03-14 07:00 | 2.5 | 0 | A4: Left Quadrant |  |  | 2.5 |  | 5.9 | 9 O'Clock | 100 |  | 100-PL-43304-01C02 | 40STD | 12 O'Clock | 3 O'Clock | 6 O'Clock | 9 O'Clock | 3.4 |  | 6 | 6 | 6.1 | 5.9 |  |  |  | 4 | RADIAL
#N/A | Montara_Topside | FPSO | Flare (43) | Pipework | 100-PL-43304-01C02 | 6 | FPSO 2014 | Pipe Wall Thickness | 2191 | Rope Access | 41712.29 | 41712.71 | [36 empty] | 5.95 | CML-6 | CML: type TBC | 3 |  |  | 2014-03-14 07:00 | 2.5 | 0 | A2: Right Quadrant |  |  | 2.5 |  | 5.9 | 6 O'Clock | 100 |  | 100-PL-43304-01C02 | 40STD | 12 O'Clock | 3 O'Clock | 6 O'Clock | 9 O'Clock | 3.4 |  | 6 | 5.9 | 5.9 | 6 |  |  |  | 4 | RADIAL
#N/A | Montara_Topside | FPSO | Flare (43) | Pipework | 100-PL-43304-01C02 | 7 | FPSO 2014 | Pipe Wall Thickness | 2192 | Rope Access | 41712.29 | 41712.71 | [36 empty] | 6.3 | CML-7 | CML: type TBC | 3 |  |  | 2014-03-14 07:00 | 2.5 | 0 | A2: Right Quadrant |  |  | 2.5 |  | 6.1 | 6 O'Clock | 100 |  | 100-PL-43304-01C02 | 40STD | 12 O'Clock | 3 O'Clock | 6 O'Clock | 9 O'Clock | 3.6 |  | 6.2 | 6.1 | 6.1 | 6.8 |  |  |  | 4 | RADIAL
#N/A | Montara_Topside | FPSO | Flare (43) | Pipework | 100-PL-43304-01C02 | 8 | FPSO 2014 | Pipe Wall Thickness | 2193 | Rope Access | 41712.29 | 41712.71 | [36 empty] | 6.2 | CML-8 | CML: type TBC | 3 |  |  | 2014-03-14 07:00 | 2.5 | 0 | A1: Outside Quadrant |  |  | 2.5 |  | 6 | 12 O'Clock | 100 |  | 100-PL-43304-01C02 | 40STD | 12 O'Clock | 3 O'Clock | 6 O'Clock | 9 O'Clock | 3.5 |  | 6 | 6.5 | 6.2 | 6.1 |  |  |  | 4 | RADIAL
#N/A | Montara_Topside | FPSO | Flare (43) | Pipework | 100-PL-43304-01C02 | 9 | FPSO 2014 | Pipe Wall Thickness | 2194 | Rope Access | 41712.29 | 41712.71 | [36 empty] | 5.8 | CML-9 | CML: type TBC | 3 |  |  | 2014-03-14 07:00 | 2.5 | 0 | A1: Outside Quadrant |  |  | 2.5 |  | 5.6 | 3 O'Clock | 100 |  | 100-PL-43304-01C02 | 40STD | 12 O'Clock | 3 O'Clock | 6 O'Clock | 9 O'Clock | 3.1 |  | 5.6 | 5.6 | 6 | 6 |  |  |  | 4 | RADIAL
#N/A | Montara_Topside | FPSO | Flare (43) | Pipework | 100-PL-43304-01C02 | 10 | FPSO 2014 | Pipe Wall Thickness | 2195 | Rope Access | 41712.29 | 41712.71 | [36 empty] | 6.025 | CML-10 | CML: type TBC | 3 |  |  | 2014-03-14 07:00 | 2.5 | 0 | A2: Right Quadrant |  |  | 2.5 |  | 5.9 | 6 O'Clock | 100 |  | 100-PL-43304-01C02 | 40STD | 12 O'Clock | 3 O'Clock | 6 O'Clock | 9 O'Clock | 3.4 |  | 6.1 | 5.9 | 5.9 | 6.2 |  |  |  | 4 | RADIAL
#N/A | Montara_Topside | FPSO | Flare (43) | Pipework | 100-PL-43304-01C02 | 11 | FPSO 2014 | Pipe Wall Thickness | 2196 | Rope Access | 41712.29 | 41712.71 | [36 empty] | 6.125 | CML-11 | CML: type TBC | 3 |  |  | 2014-03-14 07:00 | 2.5 | 0 | A1: Outside Quadrant |  |  | 2.5 |  | 6 | 12 O'Clock | 100 |  | 100-PL-43304-01C02 | 40STD | 12 O'Clock | 3 O'Clock | 6 O'Clock | 9 O'Clock | 3.5 |  | 6 | 6.1 | 6.3 | 6.1 |  |  |  | 4 | RADIAL
#N/A | Montara_Topside | FPSO | Flare (43) | Pipework | 100-PL-43304-01C02 | 12 | FPSO 2014 | Pipe Wall Thickness | 2197 | Rope Access | 41712.29 | 41712.71 | [36 empty] | 6.175 | CML-12 | CML: type TBC | 3 |  |  | 2014-03-14 07:00 | 2.5 | 0 | A2: Right Quadrant |  |  | 2.5 |  | 6 | 6 O'Clock | 100 |  | 100-PL-43304-01C02 | 40STD | 12 O'Clock | 3 O'Clock | 6 O'Clock | 9 O'Clock | 3.5 |  | 6.2 | 6 | 6 | 6.5 |  |  |  | 4 | RADIAL
#N/A | Montara_Topside | FPSO | Flare (43) | Pipework | 100-PL-43305-01C02 | 1 | FPSO 2014 | Pipe Wall Thickness | 2198 | Rope Access | 41712.29 | 41712.71 | [37 empty] | CML-1 | CML: type TBC | 3 |  |  | 2014-03-14 07:00 | 2.5 | 0 |  |  |  | 2.5 |  |  | 9 O'Clock | 100 |  | 100-PL-43305-01C02 | 40STD | 12 O'Clock | 3 O'Clock | 6 O'Clock | 9 O'Clock | [9 empty] | 0
#N/A | Montara_Topside | FPSO | Flare (43) | Pipework | 100-PL-43305-01C02 | 2 | FPSO 2014 | Pipe Wall Thickness | 2199 | Rope Access | 41712.29 | 41712.71 | [36 empty] | 6.125 | CML-2 | CML: type TBC | 3 |  |  | 2014-03-14 07:00 | 2.5 | 0 | A2: Right Quadrant |  |  | 2.5 |  | 6 | 6 O'Clock | 100 |  | 100-PL-43305-01C02 | 40STD | 12 O'Clock | 3 O'Clock | 6 O'Clock | 9 O'Clock | 3.5 |  | 6.1 | 6 | 6 | 6.4 |  |  |  | 4 | RADIAL
#N/A | Montara_Topside | FPSO | Flare (43) | Pipework | 100-PL-43305-01C02 | 3 | FPSO 2014 | Pipe Wall Thickness | 2200 | Rope Access | 41712.29 | 41712.71 | [36 empty] | 6.2 | CML-3 | CML: type TBC | 3 |  |  | 2014-03-14 07:00 | 2.5 | 0 | A3: Inside Quadrant |  |  | 2.5 |  | 5.6 | 6 O'Clock | 100 |  | 100-PL-43305-01C02 | 40STD | 12 O'Clock | 3 O'Clock | 6 O'Clock | 9 O'Clock | 3.1 |  | 6.4 | 6.5 | 5.6 | 6.3 |  |  |  | 4 | RADIAL
#N/A | Montara_Topside | FPSO | Flare (43) | Pipework | 100-PL-43305-01C02 | 4 | FPSO 2014 | Pipe Wall Thickness | 2201 | Rope Access | 41712.29 | 41712.71 | [36 empty] | 6.15 | CML-4 | CML: type TBC | 3 |  |  | 2014-03-14 07:00 | 2.5 | 0 | A4: Left Quadrant |  |  | 2.5 |  | 6 | 9 O'Clock | 100 |  | 100-PL-43305-01C02 | 40STD | 12 O'Clock | 3 O'Clock | 6 O'Clock | 9 O'Clock | 3.5 |  | 6.2 | 6.3 | 6.1 | 6 |  |  |  | 4 | RADIAL
#N/A | Montara_Topside | FPSO | Flare (43) | Pipework | 100-PL-43305-01C02 | 5 | FPSO 2014 | Pipe Wall Thickness | 2202 | Rope Access | 41712.29 | 41712.71 | [36 empty] | 6.1 | CML-5 | CML: type TBC | 3 |  |  | 2014-03-14 07:00 | 2.5 | 0 | A1: Outside Quadrant |  |  | 2.5 |  | 6 | 9 O'Clock | 100 |  | 100-PL-43305-01C02 | 40STD | 12 O'Clock | 3 O'Clock | 6 O'Clock | 9 O'Clock | 3.5 |  | 6 | 6.3 | 6.1 | 6 |  |  |  | 4 | RADIAL
#N/A | Montara_Topside | FPSO | Flare (43) | Pipework | 100-PL-43305-01C02 | 6 | FPSO 2014 | Pipe Wall Thickness | 2203 | Rope Access | 41712.29 | 41712.71 | [36 empty] | 5.875 | CML-6 | CML: type TBC | 3 |  |  | 2014-03-14 07:00 | 2.5 | 0 | A1: Outside Quadrant |  |  | 2.5 |  | 5.8 | 3 O'Clock | 100 |  | 100-PL-43305-01C02 | 40STD | 12 O'Clock | 3 O'Clock | 6 O'Clock | 9 O'Clock | 3.3 |  | 5.8 | 5.8 | 5.9 | 6 |  |  |  | 4 | RADIAL
#N/A | Montara_Topside | FPSO | Flare (43) | Pipework | 100-PL-43305-01C02 | 7 | FPSO 2014 | Pipe Wall Thickness | 2204 | Rope Access | 41712.29 | 41712.71 | [36 empty] | 6.475 | CML-7 | CML: type TBC | 3 |  |  | 2014-03-14 07:00 | 2.5 | 0 | A1: Outside Quadrant |  |  | 2.5 |  | 6 | 12 O'Clock | 100 |  | 100-PL-43305-01C02 | 40STD | 12 O'Clock | 3 O'Clock | 6 O'Clock | 9 O'Clock | 3.5 |  | 6 | 6.2 | 6.8 | 6.9 |  |  |  | 4 | RADIAL
#N/A | Montara_Topside | FPSO | Flare (43) | Pipework | 100-PL-43305-01C02 | 8 | FPSO 2014 | Pipe Wall Thickness | 2205 | Rope Access | 41712.29 | 41712.71 | [36 empty] | 5.825 | CML-8 | CML: type TBC | 3 |  |  | 2014-03-14 07:00 | 2.5 | 0 | A3: Inside Quadrant |  |  | 2.5 |  | 5.7 | 9 O'Clock | 100 |  | 100-PL-43305-01C02 | 40STD | 12 O'Clock | 3 O'Clock | 6 O'Clock | 9 O'Clock | 3.2 |  | 6 | 5.9 | 5.7 | 5.7 |  |  |  | 4 | RADIAL
#N/A | Montara_Topside | FPSO | Flare (43) | Pipework | 100-PL-43305-01C02 | 9 | FPSO 2014 | Pipe Wall Thickness | 2206 | Rope Access | 41712.29 | 41712.71 | [36 empty] | 6.425 | CML-9 | CML: type TBC | 3 |  |  | 2014-03-14 07:00 | 2.5 | 0 | A1: Outside Quadrant |  |  | 2.5 |  | 6.3 | 6 O'Clock | 100 |  | 100-PL-43305-01C02 | 40STD | 12 O'Clock | 3 O'Clock | 6 O'Clock | 9 O'Clock | 3.8 |  | 6.3 | 6.4 | 6.3 | 6.7 |  |  |  | 4 | RADIAL
#N/A | Montara_Topside | FPSO | Flare (43) | Pipework | 100-PL-43305-01C02 | 10 | FPSO 2014 | Pipe Wall Thickness | 2207 | Rope Access | 41712.29 | 41712.71 | [36 empty] | 6.075 | CML-10 | CML: type TBC | 3 |  |  | 2014-03-14 07:00 | 2.5 | 0 | A3: Inside Quadrant |  |  | 2.5 |  | 5.7 | 6 O'Clock | 100 |  | 100-PL-43305-01C02 | 40STD | 12 O'Clock | 3 O'Clock | 6 O'Clock | 9 O'Clock | 3.2 |  | 6.6 | 6 | 5.7 | 6 |  |  |  | 4 | RADIAL
#N/A | Montara_Topside | FPSO | Flare (43) | Pipework | 100-PL-43305-01C02 | 11 | FPSO 2014 | Pipe Wall Thickness | 2208 | Rope Access | 41712.29 | 41712.71 | [36 empty] | 6.175 | CML-11 | CML: type TBC | 3 |  |  | 2014-03-14 07:00 | 2.5 | 0 | A3: Inside Quadrant |  |  | 2.5 |  | 5.9 | 6 O'Clock | 100 |  | 100-PL-43305-01C02 | 40STD | 12 O'Clock | 3 O'Clock | 6 O'Clock | 9 O'Clock | 3.4 |  | 6.2 | 6.4 | 5.9 | 6.2 |  |  |  | 4 | RADIAL
#N/A | Montara_Topside | FPSO | Flare (43) | Pipework | 100-PL-43309-01C02 | 1 | FPSO 2014 | Pipe Wall Thickness | 2209 | Rope Access | 41712.29 | 41712.71 | [37 empty] | CML-1 | CML: type TBC | 3 |  |  | 2014-03-14 07:00 | 2.5 | 0 |  |  |  | 2.5 |  |  | 9 O'Clock | 100 |  | 100-PL-43309-01C02 | 40STD | 12 O'Clock | 3 O'Clock | 6 O'Clock | 9 O'Clock | [9 empty] | 0
#N/A | Montara_Topside | FPSO | Flare (43) | Pipework | 100-PL-43309-01C02 | 2 | FPSO 2014 | Pipe Wall Thickness | 2210 | Rope Access | 41712.29 | 41712.71 | [36 empty] | 6.2 | CML-2 | CML: type TBC | 3 |  |  | 2014-03-14 07:00 | 2.5 | 0 | A2: Right Quadrant |  |  | 2.5 |  | 6 | 3 O'Clock | 100 |  | 100-PL-43309-01C02 | 40STD | 12 O'Clock | 3 O'Clock | 6 O'Clock | 9 O'Clock | 3.5 |  | 6.3 | 6 | 6.2 | 6.3 |  |  |  | 4 | RADIAL
#N/A | Montara_Topside | FPSO | Flare (43) | Pipework | 100-PL-43309-01C02 | 3 | FPSO 2014 | Pipe Wall Thickness | 2211 | Rope Access | 41712.29 | 41712.71 | [36 empty] | 6.425 | CML-3 | CML: type TBC | 3 |  |  | 2014-03-14 07:00 | 2.5 | 0 | A3: Inside Quadrant |  |  | 2.5 |  | 6.2 | 6 O'Clock | 100 |  | 100-PL-43309-01C02 | 40STD | 12 O'Clock | 3 O'Clock | 6 O'Clock | 9 O'Clock | 3.7 |  | 6.7 | 6.3 | 6.2 | 6.5 |  |  |  | 4 | RADIAL
#N/A | Montara_Topside | FPSO | Flare (43) | Pipework | 100-PL-43309-01C02 | 4 | FPSO 2014 | Pipe Wall Thickness | 2212 | Rope Access | 41712.29 | 41712.71 | [36 empty] | 6.25 | CML-4 | CML: type TBC | 3 |  |  | 2014-03-14 07:00 | 2.5 | 0 | A4: Left Quadrant |  |  | 2.5 |  | 6.1 | 9 O'Clock | 100 |  | 100-PL-43309-01C02 | 40STD | 12 O'Clock | 3 O'Clock | 6 O'Clock | 9 O'Clock | 3.6 |  | 6.2 | 6.4 | 6.3 | 6.1 |  |  |  | 4 | RADIAL
#N/A | Montara_Topside | FPSO | Flare (43) | Pipework | 100-PL-43309-01C02 | 5 | FPSO 2014 | Pipe Wall Thickness | 2213 | Rope Access | 41712.29 | 41712.71 | [36 empty] | 6.25 | CML-5 | CML: type TBC | 3 |  |  | 2014-03-14 07:00 | 2.5 | 0 | A4: Left Quadrant |  |  | 2.5 |  | 6.1 | 9 O'Clock | 100 |  | 100-PL-43309-01C02 | 40STD | 12 O'Clock | 3 O'Clock | 6 O'Clock | 9 O'Clock | 3.6 |  | 6.2 | 6.4 | 6.3 | 6.1 |  |  |  | 4 | RADIAL
#N/A | Montara_Topside | FPSO | Flare (43) | Pipework | 100-PL-43309-01C02 | 6 | FPSO 2014 | Pipe Wall Thickness | 2214 | Rope Access | 41712.29 | 41712.71 | [36 empty] | 5.85 | CML-6 | CML: type TBC | 3 |  |  | 2014-03-14 07:00 | 2.5 | 0 | A3: Inside Quadrant |  |  | 2.5 |  | 5.6 | 6 O'Clock | 100 |  | 100-PL-43309-01C02 | 40STD | 12 O'Clock | 3 O'Clock | 6 O'Clock | 9 O'Clock | 3.1 |  | 5.8 | 5.9 | 5.6 | 6.1 |  |  |  | 4 | RADIAL
#N/A | Montara_Topside | FPSO | Flare (43) | Pipework | 100-PL-43309-01C02 | 7 | FPSO 2014 | Pipe Wall Thickness | 2215 | Rope Access | 41712.29 | 41712.71 | [36 empty] | 6.025 | CML-7 | CML: type TBC | 3 |  |  | 2014-03-14 07:00 | 2.5 | 0 | A1: Outside Quadrant |  |  | 2.5 |  | 5.7 | 12 O'Clock | 100 |  | 100-PL-43309-01C02 | 40STD | 12 O'Clock | 3 O'Clock | 6 O'Clock | 9 O'Clock | 3.2 |  | 5.7 | 6.2 | 6.2 | 6 |  |  |  | 4 | RADIAL
#N/A | Montara_Topside | FPSO | Flare (43) | Pipework | 100-PL-43309-01C02 | 8 | FPSO 2014 | Pipe Wall Thickness | 2216 | Rope Access | 41712.29 | 41712.71 | [36 empty] | 5.95 | CML-8 | CML: type TBC | 3 |  |  | 2014-03-14 07:00 | 2.5 | 0 | A3: Inside Quadrant |  |  | 2.5 |  | 5.6 | 6 O'Clock | 100 |  | 100-PL-43309-01C02 | 40STD | 12 O'Clock | 3 O'Clock | 6 O'Clock | 9 O'Clock | 3.1 |  | 6.3 | 5.7 | 5.6 | 6.2 |  |  |  | 4 | RADIAL
#N/A | Montara_Topside | FPSO | Flare (43) | Pipework | 100-PL-43309-01C02 | 9 | FPSO 2014 | Pipe Wall Thickness | 2217 | Rope Access | 41712.29 | 41712.71 | [36 empty] | 6.35 | CML-9 | CML: type TBC | 3 |  |  | 2014-03-14 07:00 | 2.5 | 0 | A3: Inside Quadrant |  |  | 2.5 |  | 5.9 | 6 O'Clock | 100 |  | 100-PL-43309-01C02 | 40STD | 12 O'Clock | 3 O'Clock | 6 O'Clock | 9 O'Clock | 3.4 |  | 6.7 | 6.8 | 5.9 | 6 |  |  |  | 4 | RADIAL
#N/A | Montara_Topside | FPSO | Flare (43) | Pipework | 100-PL-43309-01C02 | 10 | FPSO 2014 | Pipe Wall Thickness | 2218 | Rope Access | 41712.29 | 41712.71 | [36 empty] | 6.05 | CML-10 | CML: type TBC | 3 |  |  | 2014-03-14 07:00 | 2.5 | 0 | A3: Inside Quadrant |  |  | 2.5 |  | 5.9 | 6 O'Clock | 100 |  | 100-PL-43309-01C02 | 40STD | 12 O'Clock | 3 O'Clock | 6 O'Clock | 9 O'Clock | 3.4 |  | 6.2 | 6.1 | 5.9 | 6 |  |  |  | 4 | RADIAL
PW01 | Montara_Topside | FPSO | Separation (20) | Pipework | 100-PW-20021-01C02-P | 1 | FPSO 2014 | Pipe Wall Thickness | 21804 |  | 41923.29 | 41923.63 | [36 empty] | 11.225 | CML-1 | CML: Pipe Length | 3 | 54282 | 54706 | 2014-10-11 07:00 | 2.5 | 0 | A1: Outside Quadrant |  | 3.02 | 2.5 | 2.38375 | 11.1 | 12 O'Clock | 100 | 6.02 | 100-PW-20021-01C02-P | 40 | 12 O'Clock | 3 O'Clock | 6 O'Clock | 9 O'Clock | 8.6 |  | 11.1 | 11.2 | 11.4 | 11.2 |  |  |  | 4 | RADIAL
PW01 | Montara_Topside | FPSO | Separation (20) | Pipework | 100-PW-20021-01C02-P | 1 | FPSO 2015 | Pipe Wall Thickness | 22819 | Rope Access | 42124.29 | 42124.63 | [36 empty] | 5.925 | CML-1 | CML: Pipe Length | 3 | 49107 | 49360 | 2015-04-30 07:00 | 2.5 | 0.16727 | A1: Outside Quadrant |  | 3.02 | 2.5 | 2.38375 | 5.7 | 12 O'Clock | 100 | 6.02 | 100-PW-20021-01C02-P | 40 | 12 O'Clock | 3 O'Clock | 6 O'Clock | 9 O'Clock | 3.2 | 9.80597 | 5.7 | 6 | 6 | 6 |  |  |  | 4 | RADIAL
PW01 | Montara_Topside | FPSO | Separation (20) | Pipework | 100-PW-20021-01C02-P | 2 | FPSO 2014 | Pipe Wall Thickness | 21805 |  | 41923.29 | 41923.63 | [36 empty] | 5.375 | CML-2 | CML: Elbow | 3 | 43142 | 43198 | 2014-10-11 07:00 | 2.5 | 0.74866 | A1: Outside Quadrant |  | 3.02 | 2.5 | 2.38375 | 5 | 12 O'Clock | 100 | 6.02 | 100-PW-20021-01C02-P | 40 | 12 O'Clock | 3 O'Clock | 6 O'Clock | 9 O'Clock | 2.5 |  | 5 | 5.2 | 6 | 5.3 |  |  |  | 4 | RADIAL
PW01 | Montara_Topside | FPSO | Separation (20) | Pipework | 100-PW-20021-01C02-P | 2 | FPSO 2015 | Pipe Wall Thickness | 22820 | Rope Access | 42124.29 | 42124.63 | [36 empty] | 4.975 | CML-2 | CML: Elbow | 3 | 43288 | 43349 | 2015-04-30 07:00 | 2.5 | 0.68997 | A3: Inside Quadrant |  | 3.02 | 2.5 | 2.38375 | 4.7 | 6 O'Clock | 100 | 6.02 | 100-PW-20021-01C02-P | 40 | 12 O'Clock | 3 O'Clock | 6 O'Clock | 9 O'Clock | 2.2 | 0.5447761 | 5.1 | 4.9 | 4.7 | 5.2 |  |  |  | 4 | RADIAL
PW01 | Montara_Topside | FPSO | Separation (20) | Pipework | 100-PW-20021-01C02-P | 3 | FPSO 2014 | Pipe Wall Thickness | 21806 |  | 41923.29 | 41923.63 | [36 empty] | 5.35 | CML-3 | CML: Elbow | 3 | 43328 | 43391 | 2014-10-11 07:00 | 2.5 | 0.67526 | A1: Outside Quadrant |  | 3.02 | 2.5 | 2.38375 | 5.1 | 6 O'Clock | 100 | 6.02 | 100-PW-20021-01C02-P | 40 | 12 O'Clock | 3 O'Clock | 6 O'Clock | 9 O'Clock | 2.6 |  | 5.1 | 5.4 | 5.1 | 5.8 |  |  |  | 4 | RADIAL
PW01 | Montara_Topside | FPSO | Separation (20) | Pipework | 100-PW-20021-01C02-P | 3 | FPSO 2015 | Pipe Wall Thickness | 22821 | Rope Access | 42124.29 | 42124.63 | [36 empty] | 5.125 | CML-3 | CML: Elbow | 3 | 43835 | 43915 | 2015-04-30 07:00 | 2.5 | 0.53316 | A4: Left Quadrant |  | 3.02 | 2.5 | 2.38375 | 5 | 9 O'Clock | 100 | 6.02 | 100-PW-20021-01C02-P | 40 | 12 O'Clock | 3 O'Clock | 6 O'Clock | 9 O'Clock | 2.5 | 0.181592 | 5.3 | 5.1 | 5.1 | 5 |  |  |  | 4 | RADIAL
PW01 | Montara_Topside | FPSO | Separation (20) | Pipework | 100-PW-20021-01C02-P | 4 | FPSO 2014 | Pipe Wall Thickness | 21807 |  | 41923.29 | 41923.63 | [36 empty] | 5.6 | CML-4 | CML: Elbow | 3 | 43560 | 43631 | 2014-10-11 07:00 | 2.5 | 0.60186 | A3: Inside Quadrant |  | 3.02 | 2.5 | 2.38375 | 5.2 | 6 O'Clock | 100 | 6.02 | 100-PW-20021-01C02-P | 40 | 12 O'Clock | 3 O'Clock | 6 O'Clock | 9 O'Clock | 2.7 |  | 5.3 | 5.6 | 5.2 | 6.3 |  |  |  | 4 | RADIAL
PW01 | Montara_Topside | FPSO | Separation (20) | Pipework | 100-PW-20021-01C02-P | 4 | FPSO 2015 | Pipe Wall Thickness | 22822 | Rope Access | 42124.29 | 42124.63 | [36 empty] | 5.125 | CML-4 | CML: Elbow | 3 | 43440 | 43507 | 2015-04-30 07:00 | 2.5 | 0.6377 | A2: Right Quadrant |  | 3.02 | 2.5 | 2.38375 | 4.8 | 3 O'Clock | 100 | 6.02 | 100-PW-20021-01C02-P | 40 | 12 O'Clock | 3 O'Clock | 6 O'Clock | 9 O'Clock | 2.3 | 0.7263682 | 5.4 | 4.8 | 5.4 | 4.9 |  |  |  | 4 | RADIAL
PW01 | Montara_Topside | FPSO | Separation (20) | Pipework | 100-PW-20021-01C02-P | 5 | FPSO 2014 | Pipe Wall Thickness | 21808 |  | 41923.29 | 41923.63 | [36 empty] | 5.45 | CML-5 | CML: Elbow | 3 | 43560 | 43631 | 2014-10-11 07:00 | 2.5 | 0.60186 | A1: Outside Quadrant |  | 3.02 | 2.5 | 2.38375 | 5.2 | 12 O'Clock | 100 | 6.02 | 100-PW-20021-01C02-P | 40 | 12 O'Clock | 3 O'Clock | 6 O'Clock | 9 O'Clock | 2.7 |  | 5.2 | 5.7 | 5.4 | 5.5 |  |  |  | 4 | RADIAL
PW01 | Montara_Topside | FPSO | Separation (20) | Pipework | 100-PW-20021-01C02-P | 5 | FPSO 2015 | Pipe Wall Thickness | 22823 | Rope Access | 42124.29 | 42124.63 | [36 empty] | 5.3 | CML-5 | CML: Elbow | 3 | 44097 | 44185 | 2015-04-30 07:00 | 2.5 | 0.48089 | A2: Right Quadrant |  | 3.02 | 2.5 | 2.38375 | 5.1 | 9 O'Clock | 100 | 6.02 | 100-PW-20021-01C02-P | 40 | 12 O'Clock | 3 O'Clock | 6 O'Clock | 9 O'Clock | 2.6 | 0.181592 | 5.4 | 5.1 | 5.6 | 5.1 |  |  |  | 4 | RADIAL
PW01 | Montara_Topside | FPSO | Separation (20) | Pipework | 100-PW-20021-01C02-P | 6 | FPSO 2014 | Pipe Wall Thickness | 21809 |  | 41923.29 | 41923.63 | [36 empty] | 19.75 | CML-6 | CML: Equal Tee | 3 | 54282 | 54706 | 2014-10-11 07:00 | 2.5 | 0 | A4: Left Quadrant |  | 3.02 | 2.5 | 2.38375 | 18.3 | 9 O'Clock | 100 | 6.02 | 100-PW-20021-01C02-P | 40 | 12 O'Clock | 3 O'Clock | 6 O'Clock | 9 O'Clock | 15.8 |  | 20.8 | 20.9 | 19 | 18.3 |  |  |  | 4 | RADIAL
PW01 | Montara_Topside | FPSO | Separation (20) | Pipework | 100-PW-20021-01C02-P | 6 | FPSO 2015 | Pipe Wall Thickness | 22824 | Rope Access | 42124.29 | 42124.63 | [36 empty] | 20.175 | CML-6 | CML: Equal Tee | 3 | 54282 | 54706 | 2015-04-30 07:00 | 2.5 | 0 | A1: Outside Quadrant |  | 3.02 | 2.5 | 2.38375 | 19.4 | 12 O'Clock | 100 | 6.02 | 100-PW-20021-01C02-P | 40 | 12 O'Clock | 3 O'Clock | 6 O'Clock | 9 O'Clock | 16.9 | -1.997512 | 19.4 | 20.3 | 20.5 | 20.5 |  |  |  | 4 | RADIAL
PW01 | Montara_Topside | FPSO | Separation (20) | Pipework | 100-PW-20021-01C02-P | 7 | FPSO 2014 | Pipe Wall Thickness | 21810 |  | 41923.29 | 41923.63 | [36 empty] | 7.1 | CML-7 | CML: Reducer | 3 | 54282 | 54706 | 2014-10-11 07:00 | 2.5 | 0 | A1: Outside Quadrant |  | 3.02 | 2.5 | 2.38375 | 6.4 | 12 O'Clock | 100 | 6.02 | 100-PW-20021-01C02-P | 40 | 12 O'Clock | 3 O'Clock | 6 O'Clock | 9 O'Clock | 3.9 |  | 6.4 | 7.4 | 7.2 | 7.4 |  |  |  | 4 | RADIAL
PW01 | Montara_Topside | FPSO | Separation (20) | Pipework | 100-PW-20021-01C02-P | 7 | FPSO 2015 | Pipe Wall Thickness | 22825 | Rope Access | 42124.29 | 42124.63 | [36 empty] | 7.4 | CML-7 | CML: Reducer | 3 | 54282 | 54706 | 2015-04-30 07:00 | 2.5 | 0 | A1: Outside Quadrant |  | 3.02 | 2.5 | 2.38375 | 7.4 | 9 O'Clock | 100 | 6.02 | 100-PW-20021-01C02-P | 40 | 12 O'Clock | 3 O'Clock | 6 O'Clock | 9 O'Clock | 4.9 | -1.81592 | 7.4 | 7.4 | 7.4 | 7.4 |  |  |  | 4 | RADIAL
PW01 | Montara_Topside | FPSO | Separation (20) | Pipework | 100-PW-20021-01C02-P | 8 | FPSO 2014 | Pipe Wall Thickness | 21811 |  | 41923.29 | 41923.63 | [36 empty] | 8.5 | CML-8 | CML: Elbow | 3 | 54282 | 54706 | 2014-10-11 07:00 | 2.5 | 0 | A4: Left Quadrant |  | 3.02 | 2.5 | 2.38375 | 7.5 | 9 O'Clock | 100 | 6.02 | 100-PW-20021-01C02-P | 40 | 12 O'Clock | 3 O'Clock | 6 O'Clock | 9 O'Clock | 5 |  | 9.3 | 8.1 | 9.1 | 7.5 |  |  |  | 4 | RADIAL
PW01 | Montara_Topside | FPSO | Separation (20) | Pipework | 100-PW-20021-01C02-P | 8 | FPSO 2015 | Pipe Wall Thickness | 22826 | Rope Access | 42124.29 | 42124.63 | [36 empty] | 7.15 | CML-8 | CML: Elbow | 3 | 54282 | 54706 | 2015-04-30 07:00 | 2.5 | 0 | A1: Outside Quadrant |  | 3.02 | 2.5 | 2.38375 | 6.4 | 12 O'Clock | 100 | 6.02 | 100-PW-20021-01C02-P | 40 | 12 O'Clock | 3 O'Clock | 6 O'Clock | 9 O'Clock | 3.9 | 1.997512 | 6.4 | 7.4 | 7.5 | 7.3 |  |  |  | 4 | RADIAL
PW01 | Montara_Topside | FPSO | Separation (20) | Pipework | 100-PW-20021-01C02-P | 9 | FPSO 2014 | Pipe Wall Thickness | 21812 |  | 41923.29 | 41923.63 | [36 empty] | 6.1 | CML-9 | CML: Elbow | 3 | 46896 | 47076 | 2014-10-11 07:00 | 2.5 | 0.23487 | A1: Outside Quadrant |  | 3.02 | 2.5 | 2.38375 | 5.7 | 12 O'Clock | 100 | 6.02 | 100-PW-20021-01C02-P | 40 | 12 O'Clock | 3 O'Clock | 6 O'Clock | 9 O'Clock | 3.2 |  | 5.7 | 6 | 6.2 | 6.5 |  |  |  | 4 | RADIAL
PW01 | Montara_Topside | FPSO | Separation (20) | Pipework | 100-PW-20021-01C02-P | 9 | FPSO 2015 | Pipe Wall Thickness | 22827 | Rope Access | 42124.29 | 42124.63 | [36 empty] | 5.975 | CML-9 | CML: Elbow | 3 | 47278 | 47471 | 2015-04-30 07:00 | 2.5 | 0.21954 | A1: Outside Quadrant |  | 3.02 | 2.5 | 2.38375 | 5.6 | 12 O'Clock | 100 | 6.02 | 100-PW-20021-01C02-P | 40 | 12 O'Clock | 3 O'Clock | 6 O'Clock | 9 O'Clock | 3.1 | 0.181592 | 5.6 | 6.4 | 5.9 | 6 |  |  |  | 4 | RADIAL
PW01 | Montara_Topside | FPSO | Separation (20) | Pipework | 100-PW-20021-01C02-P | 10 | FPSO 2014 | Pipe Wall Thickness | 21813 |  | 41923.29 | 41923.63 | [36 empty] | 5.625 | CML-10 | CML: Elbow | 3 | 44249 | 44342 | 2014-10-11 07:00 | 2.5 | 0.45506 | A4: Left Quadrant |  | 3.02 | 2.5 | 2.38375 | 5.4 | 9 O'Clock | 100 | 6.02 | 100-PW-20021-01C02-P | 40 | 12 O'Clock | 3 O'Clock | 6 O'Clock | 9 O'Clock | 2.9 |  | 5.6 | 5.5 | 6 | 5.4 |  |  |  | 4 | RADIAL
PW01 | Montara_Topside | FPSO | Separation (20) | Pipework | 100-PW-20021-01C02-P | 10 | FPSO 2015 | Pipe Wall Thickness | 22828 | Rope Access | 42124.29 | 42124.63 | [36 empty] | 5.6 | CML-10 | CML: Elbow | 3 | 44097 | 44185 | 2015-04-30 07:00 | 2.5 | 0.48089 | A3: Inside Quadrant |  | 3.02 | 2.5 | 2.38375 | 5.1 | 6 O'Clock | 100 | 6.02 | 100-PW-20021-01C02-P | 40 | 12 O'Clock | 3 O'Clock | 6 O'Clock | 9 O'Clock | 2.6 | 0.5447761 | 5.7 | 6 | 5.1 | 5.6 |  |  |  | 4 | RADIAL
PW01 | Montara_Topside | FPSO | Separation (20) | Pipework | 100-PW-20021-01C02-P | 11 | FPSO 2014 | Pipe Wall Thickness | 21814 |  | 41923.29 | 41923.63 | [36 empty] | 6.025 | CML-11 | CML: Elbow | 3 | 44249 | 44342 | 2014-10-11 07:00 | 2.5 | 0.45506 | A3: Inside Quadrant |  | 3.02 | 2.5 | 2.38375 | 5.4 | 6 O'Clock | 100 | 6.02 | 100-PW-20021-01C02-P | 40 | 12 O'Clock | 3 O'Clock | 6 O'Clock | 9 O'Clock | 2.9 |  | 5.9 | 6 | 5.4 | 6.8 |  |  |  | 4 | RADIAL
PW01 | Montara_Topside | FPSO | Separation (20) | Pipework | 100-PW-20021-01C02-P | 11 | FPSO 2015 | Pipe Wall Thickness | 22829 | Rope Access | 42124.29 | 42124.63 | [36 empty] | 5.775 | CML-11 | CML: Elbow | 3 | 47278 | 47471 | 2015-04-30 07:00 | 2.5 | 0.21954 | A2: Right Quadrant |  | 3.02 | 2.5 | 2.38375 | 5.6 | 9 O'Clock | 100 | 6.02 | 100-PW-20021-01C02-P | 40 | 12 O'Clock | 3 O'Clock | 6 O'Clock | 9 O'Clock | 3.1 | -0.3631841 | 6 | 5.6 | 5.9 | 5.6 |  |  |  | 4 | RADIAL
PW01 | Montara_Topside | FPSO | Separation (20) | Pipework | 100-PW-20021-01C02-P | 12 | FPSO 2014 | Pipe Wall Thickness | 21815 |  | 41923.29 | 41923.63 | [36 empty] | 6.35 | CML-12 | CML: Pipe Length | 3 | 128949 | 131839 | 2014-10-11 07:00 | 2.5 | 0.01468 | A1: Outside Quadrant |  | 3.02 | 2.5 | 2.38375 | 6 | 3 O'Clock | 100 | 6.02 | 100-PW-20021-01C02-P | 40 | 12 O'Clock | 3 O'Clock | 6 O'Clock | 9 O'Clock | 3.5 |  | 6 | 6 | 6.7 | 6.7 |  |  |  | 4 | RADIAL
PW01 | Montara_Topside | FPSO | Separation (20) | Pipework | 100-PW-20021-01C02-P | 12 | FPSO 2015 | Pipe Wall Thickness | 22830 | Rope Access | 42124.29 | 42124.63 | [36 empty] | 5.95 | CML-12 | CML: Pipe Length | 3 | 52598 | 52967 | 2015-04-30 07:00 | 2.5 | 0.11499 | A3: Inside Quadrant |  | 3.02 | 2.5 | 2.38375 | 5.8 | 6 O'Clock | 100 | 6.02 | 100-PW-20021-01C02-P | 40 | 12 O'Clock | 3 O'Clock | 6 O'Clock | 9 O'Clock | 3.3 | 0.3631841 | 6 | 5.9 | 5.8 | 6.1 |  |  |  | 4 | RADIAL
PW01 | Montara_Topside | FPSO | Separation (20) | Pipework | 100-PW-20021-01C02-P | 13 | FPSO 2014 | Pipe Wall Thickness | 21816 |  | 41923.29 | 41923.63 | [36 empty] | 6.225 | CML-13 | CML: Pipe Length | 3 | 128949 | 131839 | 2014-10-11 07:00 | 2.5 | 0.01468 | A4: Left Quadrant |  | 3.02 | 2.5 | 2.38375 | 6 | 9 O'Clock | 100 | 6.02 | 100-PW-20021-01C02-P | 40 | 12 O'Clock | 3 O'Clock | 6 O'Clock | 9 O'Clock | 3.5 |  | 6.6 | 6.1 | 6.2 | 6 |  |  |  | 4 | RADIAL
PW01 | Montara_Topside | FPSO | Separation (20) | Pipework | 100-PW-20021-01C02-P | 13 | FPSO 2015 | Pipe Wall Thickness | 22831 | Rope Access | 42124.29 | 42124.63 | [36 empty] | 19.625 | CML-13 | CML: Pipe Length | 3 | 54282 | 54706 | 2015-04-30 07:00 | 2.5 | 0 | A3: Inside Quadrant |  | 3.02 | 2.5 | 2.38375 | 6.1 | 6 O'Clock | 100 | 6.02 | 100-PW-20021-01C02-P | 40 | 12 O'Clock | 3 O'Clock | 6 O'Clock | 9 O'Clock | 3.6 | -0.181592 | 6.2 | 6.2 | 6.1 | 60 |  |  |  | 4 | RADIAL
PW01 | Montara_Topside | FPSO | Separation (20) | Pipework | 100-PW-20021-01C02-P | 14 | FPSO 2014 | Pipe Wall Thickness | 21817 |  | 41923.29 | 41923.63 | [36 empty] | 6 | CML-14 | CML: Elbow | 3 | 44792 | 44903 | 2014-10-11 07:00 | 2.5 | 0.38167 | A1: Outside Quadrant |  | 3.02 | 2.5 | 2.38375 | 5.5 | 12 O'Clock | 100 | 6.02 | 100-PW-20021-01C02-P | 40 | 12 O'Clock | 3 O'Clock | 6 O'Clock | 9 O'Clock | 3 |  | 5.5 | 6.3 | 6.2 | 6 |  |  |  | 4 | RADIAL
PW01 | Montara_Topside | FPSO | Separation (20) | Pipework | 100-PW-20021-01C02-P | 14 | FPSO 2015 | Pipe Wall Thickness | 22832 | Rope Access | 42124.29 | 42124.63 | [36 empty] | 5.75 | CML-14 | CML: Elbow | 3 | 45390 | 45521 | 2015-04-30 07:00 | 2.5 | 0.32408 | A2: Right Quadrant |  | 3.02 | 2.5 | 2.38375 | 5.4 | 3 O'Clock | 100 | 6.02 | 100-PW-20021-01C02-P | 40 | 12 O'Clock | 3 O'Clock | 6 O'Clock | 9 O'Clock | 2.9 | 0.181592 | 5.9 | 5.4 | 5.8 | 5.9 |  |  |  | 4 | RADIAL
PW01 | Montara_Topside | FPSO | Separation (20) | Pipework | 100-PW-20021-01C02-P | 15 | FPSO 2014 | Pipe Wall Thickness | 21818 |  | 41923.29 | 41923.63 | [36 empty] | 6.45 | CML-15 | CML: Elbow | 3 | 128949 | 131839 | 2014-10-11 07:00 | 2.5 | 0.01468 | A1: Outside Quadrant |  | 3.02 | 2.5 | 2.38375 | 6 | 12 O'Clock | 100 | 6.02 | 100-PW-20021-01C02-P | 40 | 12 O'Clock | 3 O'Clock | 6 O'Clock | 9 O'Clock | 3.5 |  | 6 | 6.8 | 6.9 | 6.1 |  |  |  | 4 | RADIAL
PW01 | Montara_Topside | FPSO | Separation (20) | Pipework | 100-PW-20021-01C02-P | 15 | FPSO 2015 | Pipe Wall Thickness | 22833 | Rope Access | 42124.29 | 42124.63 | [36 empty] | 5.6 | CML-15 | CML: Elbow | 3 | 44839 | 44952 | 2015-04-30 07:00 | 2.5 | 0.37635 | A1: Outside Quadrant |  | 3.02 | 2.5 | 2.38375 | 5.3 | 12 O'Clock | 100 | 6.02 | 100-PW-20021-01C02-P | 40 | 12 O'Clock | 3 O'Clock | 6 O'Clock | 9 O'Clock | 2.8 | 1.271144 | 5.3 | 5.5 | 5.8 | 5.8 |  |  |  | 4 | RADIAL
PW01 | Montara_Topside | FPSO | Separation (20) | Pipework | 100-PW-20021-01C02-P | 16 | FPSO 2014 | Pipe Wall Thickness | 21819 |  | 41923.29 | 41923.63 | [36 empty] | 6.35 | CML-16 | CML: Elbow | 3 | 128949 | 131839 | 2014-10-11 07:00 | 2.5 | 0.01468 | A1: Outside Quadrant |  | 3.02 | 2.5 | 2.38375 | 6 | 3 O'Clock | 100 | 6.02 | 100-PW-20021-01C02-P | 40 | 12 O'Clock | 3 O'Clock | 6 O'Clock | 9 O'Clock | 3.5 |  | 6 | 6 | 6.6 | 6.8 |  |  |  | 4 | RADIAL
PW01 | Montara_Topside | FPSO | Separation (20) | Pipework | 100-PW-20021-01C02-P | 16 | FPSO 2015 | Pipe Wall Thickness | 22834 | Rope Access | 42124.29 | 42124.63 | [36 empty] | 5.725 | CML-16 | CML: Elbow | 3 | 45390 | 45521 | 2015-04-30 07:00 | 2.5 | 0.32408 | A4: Left Quadrant |  | 3.02 | 2.5 | 2.38375 | 5.4 | 9 O'Clock | 100 | 6.02 | 100-PW-20021-01C02-P | 40 | 12 O'Clock | 3 O'Clock | 6 O'Clock | 9 O'Clock | 2.9 | 1.089552 | 5.8 | 6 | 5.7 | 5.4 |  |  |  | 4 | RADIAL
PW01 | Montara_Topside | FPSO | Separation (20) | Pipework | 100-PW-20021-01C02-P | 17 | FPSO 2014 | Pipe Wall Thickness | 21820 |  | 41923.29 | 41923.63 | [36 empty] | 5.625 | CML-17 | CML: Elbow | 3 | 43142 | 43198 | 2014-10-11 07:00 | 2.5 | 0.74866 | A1: Outside Quadrant |  | 3.02 | 2.5 | 2.38375 | 5 | 12 O'Clock | 100 | 6.02 | 100-PW-20021-01C02-P | 40 | 12 O'Clock | 3 O'Clock | 6 O'Clock | 9 O'Clock | 2.5 |  | 5 | 6 | 5.6 | 5.9 |  |  |  | 4 | RADIAL
PW01 | Montara_Topside | FPSO | Separation (20) | Pipework | 100-PW-20021-01C02-P | 17 | FPSO 2015 | Pipe Wall Thickness | 22835 | Rope Access | 42124.29 | 42124.63 | [36 empty] | 5.3 | CML-17 | CML: Elbow | 3 | 43620 | 43693 | 2015-04-30 07:00 | 2.5 | 0.58543 | A1: Outside Quadrant |  | 3.02 | 2.5 | 2.38375 | 4.9 | 12 O'Clock | 100 | 6.02 | 100-PW-20021-01C02-P | 40 | 12 O'Clock | 3 O'Clock | 6 O'Clock | 9 O'Clock | 2.4 | 0.181592 | 4.9 | 5.3 | 5.3 | 5.7 |  |  |  | 4 | RADIAL
PW01 | Montara_Topside | FPSO | Separation (20) | Pipework | 100-PW-20021-01C02-P | 18 | FPSO 2014 | Pipe Wall Thickness | 21821 |  | 41923.29 | 41923.63 | [36 empty] | 5.375 | CML-18 | CML: Elbow | 3 | 43560 | 43631 | 2014-10-11 07:00 | 2.5 | 0.60186 | A3: Inside Quadrant |  | 3.02 | 2.5 | 2.38375 | 5.2 | 6 O'Clock | 100 | 6.02 | 100-PW-20021-01C02-P | 40 | 12 O'Clock | 3 O'Clock | 6 O'Clock | 9 O'Clock | 2.7 |  | 5.4 | 5.3 | 5.2 | 5.6 |  |  |  | 4 | RADIAL
PW01 | Montara_Topside | FPSO | Separation (20) | Pipework | 100-PW-20021-01C02-P | 18 | FPSO 2015 | Pipe Wall Thickness | 22836 | Rope Access | 42124.29 | 42124.63 | [36 empty] | 5.35 | CML-18 | CML: Elbow | 3 | 43835 | 43915 | 2015-04-30 07:00 | 2.5 | 0.53316 | A1: Outside Quadrant |  | 3.02 | 2.5 | 2.38375 | 5 | 12 O'Clock | 100 | 6.02 | 100-PW-20021-01C02-P | 40 | 12 O'Clock | 3 O'Clock | 6 O'Clock | 9 O'Clock | 2.5 | 0.3631841 | 5 | 5.3 | 5.3 | 5.8 |  |  |  | 4 | RADIAL
PW01 | Montara_Topside | FPSO | Separation (20) | Pipework | 100-PW-20021-01C02-P | 19 | FPSO 2014 | Pipe Wall Thickness | 21822 |  | 41923.29 | 41923.63 | [36 empty] | 5.7 | CML-19 | CML: Elbow | 3 | 43560 | 43631 | 2014-10-11 07:00 | 2.5 | 0.60186 | A1: Outside Quadrant |  | 3.02 | 2.5 | 2.38375 | 5.2 | 12 O'Clock | 100 | 6.02 | 100-PW-20021-01C02-P | 40 | 12 O'Clock | 3 O'Clock | 6 O'Clock | 9 O'Clock | 2.7 |  | 5.2 | 5.8 | 6.2 | 5.6 |  |  |  | 4 | RADIAL
PW01 | Montara_Topside | FPSO | Separation (20) | Pipework | 100-PW-20021-01C02-P | 19 | FPSO 2015 | Pipe Wall Thickness | 22837 | Rope Access | 42124.29 | 42124.63 | [36 empty] | 5.4 | CML-19 | CML: Elbow | 3 | 43835 | 43915 | 2015-04-30 07:00 | 2.5 | 0.53316 | A2: Right Quadrant |  | 3.02 | 2.5 | 2.38375 | 5 | 3 O'Clock | 100 | 6.02 | 100-PW-20021-01C02-P | 40 | 12 O'Clock | 3 O'Clock | 6 O'Clock | 9 O'Clock | 2.5 | 0.3631841 | 5.7 | 5 | 5.7 | 5.2 |  |  |  | 4 | RADIAL
PW01 | Montara_Topside | FPSO | Separation (20) | Pipework | 100-PW-20021-01C02-P | 20 | FPSO 2014 | Pipe Wall Thickness | 21823 |  | 41923.29 | 41923.63 | [36 empty] | 6.025 | CML-20 | CML: Elbow | 3 | 46896 | 47076 | 2014-10-11 07:00 | 2.5 | 0.23487 | A3: Inside Quadrant |  | 3.02 | 2.5 | 2.38375 | 5.7 | 6 O'Clock | 100 | 6.02 | 100-PW-20021-01C02-P | 40 | 12 O'Clock | 3 O'Clock | 6 O'Clock | 9 O'Clock | 3.2 |  | 6 | 6.2 | 5.7 | 6.2 |  |  |  | 4 | RADIAL
PW01 | Montara_Topside | FPSO | Separation (20) | Pipework | 100-PW-20021-01C02-P | 20 | FPSO 2015 | Pipe Wall Thickness | 22838 | Rope Access | 42124.29 | 42124.63 | [36 empty] | 5.9 | CML-20 | CML: Elbow | 3 | 46152 | 46309 | 2015-04-30 07:00 | 2.5 | 0.27181 | A1: Outside Quadrant |  | 3.02 | 2.5 | 2.38375 | 5.5 | 12 O'Clock | 100 | 6.02 | 100-PW-20021-01C02-P | 40 | 12 O'Clock | 3 O'Clock | 6 O'Clock | 9 O'Clock | 3 | 0.3631841 | 5.5 | 6 | 6.1 | 6 |  |  |  | 4 | RADIAL
PW01 | Montara_Topside | FPSO | Separation (20) | Pipework | 100-PW-20021-01C02-P | 21 | FPSO 2014 | Pipe Wall Thickness | 21824 |  | 41923.29 | 41923.63 | [36 empty] | 8.275 | CML-21 | CML: Equal Tee | 3 | 54282 | 54706 | 2014-10-11 07:00 | 2.5 | 0 | A3: Inside Quadrant |  | 3.02 | 2.5 | 2.38375 | 7.6 | 6 O'Clock | 100 | 6.02 | 100-PW-20021-01C02-P | 40 | 12 O'Clock | 3 O'Clock | 6 O'Clock | 9 O'Clock | 5.1 |  | 8.8 | 8 | 7.6 | 8.7 |  |  |  | 4 | RADIAL
PW01 | Montara_Topside | FPSO | Separation (20) | Pipework | 100-PW-20021-01C02-P | 21 | FPSO 2015 | Pipe Wall Thickness | 22839 | Rope Access | 42124.29 | 42124.63 | [36 empty] | 7.475 | CML-21 | CML: Equal Tee | 3 | 54282 | 54706 | 2015-04-30 07:00 | 2.5 | 0 | A4: Left Quadrant |  | 3.02 | 2.5 | 2.38375 | 7.3 | 9 O'Clock | 100 | 6.02 | 100-PW-20021-01C02-P | 40 | 12 O'Clock | 3 O'Clock | 6 O'Clock | 9 O'Clock | 4.8 | 0.5447761 | 7.5 | 7.6 | 7.5 | 7.3 |  |  |  | 4 | RADIAL
PW01 | Montara_Topside | FPSO | Separation (20) | Pipework | 100-PW-20021-01C02-P | 22 | FPSO 2014 | Pipe Wall Thickness | 21825 |  | 41923.29 | 41923.63 | [36 empty] | 5.475 | CML-22 | CML: Elbow | 3 | 42988 | 43040 | 2014-10-11 07:00 | 2.5 | 0.82205 | A1: Outside Quadrant |  | 3.02 | 2.5 | 2.38375 | 4.9 | 12 O'Clock | 100 | 6.02 | 100-PW-20021-01C02-P | 40 | 12 O'Clock | 3 O'Clock | 6 O'Clock | 9 O'Clock | 2.4 |  | 4.9 | 5.9 | 5.3 | 5.8 |  |  |  | 4 | RADIAL
PW01 | Montara_Topside | FPSO | Separation (20) | Pipework | 100-PW-20021-01C02-P | 22 | FPSO 2015 | Pipe Wall Thickness | 22840 | Rope Access | 42124.29 | 42124.63 | [36 empty] | 5.625 | CML-22 | CML: Elbow | 3 | 44423 | 44522 | 2015-04-30 07:00 | 2.5 | 0.42862 | A3: Inside Quadrant |  | 3.02 | 2.5 | 2.38375 | 5.2 | 6 O'Clock | 100 | 6.02 | 100-PW-20021-01C02-P | 40 | 12 O'Clock | 3 O'Clock | 6 O'Clock | 9 O'Clock | 2.7 | -0.5447761 | 5.7 | 5.8 | 5.2 | 5.8 |  |  |  | 4 | RADIAL
PW01 | Montara_Topside | FPSO | Separation (20) | Pipework | 100-PW-20021-01C02-P | 23 | FPSO 2014 | Pipe Wall Thickness | 21826 |  | 41923.29 | 41923.63 | [36 empty] | 6 | CML-23 | CML: Elbow | 3 | 46896 | 47076 | 2014-10-11 07:00 | 2.5 | 0.23487 | A1: Outside Quadrant |  | 3.02 | 2.5 | 2.38375 | 5.7 | 9 O'Clock | 100 | 6.02 | 100-PW-20021-01C02-P | 40 | 12 O'Clock | 3 O'Clock | 6 O'Clock | 9 O'Clock | 3.2 |  | 5.7 | 6.2 | 6.4 | 5.7 |  |  |  | 4 | RADIAL
PW01 | Montara_Topside | FPSO | Separation (20) | Pipework | 100-PW-20021-01C02-P | 23 | FPSO 2015 | Pipe Wall Thickness | 22841 | Rope Access | 42124.29 | 42124.63 | [36 empty] | 5.425 | CML-23 | CML: Elbow | 3 | 43440 | 43507 | 2015-04-30 07:00 | 2.5 | 0.6377 | A4: Left Quadrant |  | 3.02 | 2.5 | 2.38375 | 4.8 | 9 O'Clock | 100 | 6.02 | 100-PW-20021-01C02-P | 40 | 12 O'Clock | 3 O'Clock | 6 O'Clock | 9 O'Clock | 2.3 | 1.634328 | 5.9 | 5.7 | 5.3 | 4.8 |  |  |  | 4 | RADIAL
PW01 | Montara_Topside | FPSO | Separation (20) | Pipework | 100-PW-20021-01C02-P | 24 | FPSO 2014 | Pipe Wall Thickness | 21827 |  | 41923.29 | 41923.63 | [36 empty] | 6.025 | CML-24 | CML: Reducing Tee | 3 | 128949 | 131839 | 2014-10-11 07:00 | 2.5 | 0.01468 | A2: Right Quadrant |  | 3.02 | 2.5 | 2.38375 | 6 | 9 O'Clock | 100 | 6.02 | 100-PW-20021-01C02-P | 40 | 12 O'Clock | 3 O'Clock | 6 O'Clock | 9 O'Clock | 3.5 |  | 6.1 | 6 | 6 | 6 |  |  |  | 4 | RADIAL
PW01 | Montara_Topside | FPSO | Separation (20) | Pipework | 100-PW-20021-01C02-P | 24 | FPSO 2015 | Pipe Wall Thickness | 22842 | Rope Access | 42124.29 | 42124.63 | [36 empty] | 6.25 | CML-24 | CML: Reducing Tee | 3 | 164325 | 168384 | 2015-04-30 07:00 | 2.5 | 0.01045 | A2: Right Quadrant |  | 3.02 | 2.5 | 2.38375 | 6 | 3 O'Clock | 100 | 6.02 | 100-PW-20021-01C02-P | 40 | 12 O'Clock | 3 O'Clock | 6 O'Clock | 9 O'Clock | 3.5 | 0 | 6.1 | 6 | 6.7 | 6.2 |  |  |  | 4 | RADIAL
PW01 | Montara_Topside | FPSO | Separation (20) | Pipework | 100-PW-20021-01C02-P | 25 | FPSO 2014 | Pipe Wall Thickness | 21828 |  | 41923.29 | 41923.63 | [36 empty] | 8.2 | CML-25 | CML: Reducing Tee | 3 | 54282 | 54706 | 2014-10-11 07:00 | 2.5 | 0 | A3: Inside Quadrant |  | 3.02 | 2.5 | 2.38375 | 7.6 | 6 O'Clock | 100 | 6.02 | 100-PW-20021-01C02-P | 40 | 12 O'Clock | 3 O'Clock | 6 O'Clock | 9 O'Clock | 5.1 |  | 8 | 8 | 7.6 | 9.2 |  |  |  | 4 | RADIAL
PW01 | Montara_Topside | FPSO | Separation (20) | Pipework | 100-PW-20021-01C02-P | 25 | FPSO 2015 | Pipe Wall Thickness | 22843 | Rope Access | 42124.29 | 42124.63 | [36 empty] | 8.05 | CML-25 | CML: Reducing Tee | 3 | 54282 | 54706 | 2015-04-30 07:00 | 2.5 | 0 | A4: Left Quadrant |  | 3.02 | 2.5 | 2.38375 | 7.6 | 9 O'Clock | 100 | 6.02 | 100-PW-20021-01C02-P | 40 | 12 O'Clock | 3 O'Clock | 6 O'Clock | 9 O'Clock | 5.1 | 0 | 7.7 | 8.1 | 8.8 | 7.6 |  |  |  | 4 | RADIAL
PW01 | Montara_Topside | FPSO | Separation (20) | Pipework | 100-PW-20021-01C02-P | 26 | FPSO 2014 | Pipe Wall Thickness | 21829 |  | 41923.29 | 41923.63 | [36 empty] | 5.65 | CML-26 | CML: Elbow | 3 | 44249 | 44342 | 2014-10-11 07:00 | 2.5 | 0.45506 | A1: Outside Quadrant |  | 3.02 | 2.5 | 2.38375 | 5.4 | 12 O'Clock | 100 | 6.02 | 100-PW-20021-01C02-P | 40 | 12 O'Clock | 3 O'Clock | 6 O'Clock | 9 O'Clock | 2.9 |  | 5.4 | 5.9 | 5.7 | 5.6 |  |  |  | 4 | RADIAL
PW01 | Montara_Topside | FPSO | Separation (20) | Pipework | 100-PW-20021-01C02-P | 26 | FPSO 2015 | Pipe Wall Thickness | 22844 | Rope Access | 42124.29 | 42124.63 | [36 empty] | 5.4 | CML-26 | CML: Elbow | 3 | 43835 | 43915 | 2015-04-30 07:00 | 2.5 | 0.53316 | A4: Left Quadrant |  | 3.02 | 2.5 | 2.38375 | 5 | 9 O'Clock | 100 | 6.02 | 100-PW-20021-01C02-P | 40 | 12 O'Clock | 3 O'Clock | 6 O'Clock | 9 O'Clock | 2.5 | 0.7263682 | 5.6 | 5.1 | 5.9 | 5 |  |  |  | 4 | RADIAL
PW01 | Montara_Topside | FPSO | Separation (20) | Pipework | 100-PW-20057-01C02-P | 1 | FPSO 2014 | Pipe Wall Thickness | 21838 |  | 41926.29 | 41926.63 | [36 empty] | 7.15 | CML-1 | CML: Elbow | 3 | 54282 | 54706 | 2014-10-14 07:00 | 2.5 | 0 | A4: Left Quadrant |  | 3.02 | 2.5 | 2.38375 | 6.6 | 9 O'Clock | 100 | 6.02 | 100-PW-20057-01C02-P | 40 | 12 O'Clock | 3 O'Clock | 6 O'Clock | 9 O'Clock | 4.1 |  | 7.4 | 7.3 | 7.3 | 6.6 |  |  |  | 4 | RADIAL
PW01 | Montara_Topside | FPSO | Separation (20) | Pipework | 100-PW-20057-01C02-P | 1 | FPSO 2015 | Pipe Wall Thickness | 22814 | Rope Access | 42124.29 | 42124.63 | [36 empty] | 5.225 | CML-1 | CML: Elbow | 3 | 43835 | 43915 | 2015-04-30 07:00 | 2.5 | 0.53316 | A1: Outside Quadrant |  | 3.02 | 2.5 | 2.38375 | 5 | 12 O'Clock | 100 | 6.02 | 100-PW-20057-01C02-P | 40 | 12 O'Clock | 3 O'Clock | 6 O'Clock | 9 O'Clock | 2.5 | 2.949495 | 5 | 5.2 | 5.3 | 5.4 |  |  |  | 4 | RADIAL
PW01 | Montara_Topside | FPSO | Separation (20) | Pipework | 100-PW-20057-01C02-P | 2 | FPSO 2014 | Pipe Wall Thickness | 21839 |  | 41926.29 | 41926.63 | [36 empty] | 6.85 | CML-2 | CML: Elbow | 3 | 54282 | 54706 | 2014-10-14 07:00 | 2.5 | 0 | A1: Outside Quadrant |  | 3.02 | 2.5 | 2.38375 | 6.8 | 6 O'Clock | 100 | 6.02 | 100-PW-20057-01C02-P | 40 | 12 O'Clock | 3 O'Clock | 6 O'Clock | 9 O'Clock | 4.3 |  | 6.8 | 6.9 | 6.8 | 6.9 |  |  |  | 4 | RADIAL
PW01 | Montara_Topside | FPSO | Separation (20) | Pipework | 100-PW-20057-01C02-P | 2 | FPSO 2015 | Pipe Wall Thickness | 22815 | Rope Access | 42124.29 | 42124.63 | [36 empty] | 5.7 | CML-2 | CML: Elbow | 3 | 45390 | 45521 | 2015-04-30 07:00 | 2.5 | 0.32408 | A3: Inside Quadrant |  | 3.02 | 2.5 | 2.38375 | 5.4 | 6 O'Clock | 100 | 6.02 | 100-PW-20057-01C02-P | 40 | 12 O'Clock | 3 O'Clock | 6 O'Clock | 9 O'Clock | 2.9 | 2.580808 | 5.6 | 5.8 | 5.4 | 6 |  |  |  | 4 | RADIAL
PW01 | Montara_Topside | FPSO | Separation (20) | Pipework | 100-PW-20057-01C02-P | 3 | FPSO 2014 | Pipe Wall Thickness | 21840 |  | 41926.29 | 41926.63 | [36 empty] | 7.025 | CML-3 | CML: Reducing Tee | 3 | 54282 | 54706 | 2014-10-14 07:00 | 2.5 | 0 | A3: Inside Quadrant |  | 3.02 | 2.5 | 2.38375 | 6.7 | 6 O'Clock | 100 | 6.02 | 100-PW-20057-01C02-P | 40 | 12 O'Clock | 3 O'Clock | 6 O'Clock | 9 O'Clock | 4.2 |  | 7.1 | 7.3 | 6.7 | 7 |  |  |  | 4 | RADIAL
PW01 | Montara_Topside | FPSO | Separation (20) | Pipework | 100-PW-20057-01C02-P | 3 | FPSO 2015 | Pipe Wall Thickness | 22816 | Rope Access | 42124.29 | 42124.63 | [36 empty] | 5.875 | CML-3 | CML: Reducing Tee | 3 | 49107 | 49360 | 2015-04-30 07:00 | 2.5 | 0.16727 | A1: Outside Quadrant |  | 3.02 | 2.5 | 2.38375 | 5.7 | 12 O'Clock | 100 | 6.02 | 100-PW-20057-01C02-P | 40 | 12 O'Clock | 3 O'Clock | 6 O'Clock | 9 O'Clock | 3.2 | 1.843434 | 5.7 | 6 | 5.8 | 6 |  |  |  | 4 | RADIAL
PW01 | Montara_Topside | FPSO | Separation (20) | Pipework | 100-PW-20057-01C02-P | 4 | FPSO 2014 | Pipe Wall Thickness | 21841 |  | 41926.29 | 41926.63 | [36 empty] | 7.15 | CML-4 | CML: Reducing Tee | 3 | 54282 | 54706 | 2014-10-14 07:00 | 2.5 | 0 | A4: Left Quadrant |  | 3.02 | 2.5 | 2.38375 | 7 | 9 O'Clock | 100 | 6.02 | 100-PW-20057-01C02-P | 40 | 12 O'Clock | 3 O'Clock | 6 O'Clock | 9 O'Clock | 4.5 |  | 7.2 | 7.3 | 7.1 | 7 |  |  |  | 4 | RADIAL
PW01 | Montara_Topside | FPSO | Separation (20) | Pipework | 100-PW-20057-01C02-P | 4 | FPSO 2015 | Pipe Wall Thickness | 22817 | Rope Access | 42124.29 | 42124.63 | [36 empty] | 7.975 | CML-4 | CML: Reducing Tee | 3 | 54282 | 54706 | 2015-04-30 07:00 | 2.5 | 0 | A1: Outside Quadrant |  | 3.02 | 2.5 | 2.38375 | 7.7 | 12 O'Clock | 100 | 6.02 | 100-PW-20057-01C02-P | 40 | 12 O'Clock | 3 O'Clock | 6 O'Clock | 9 O'Clock | 5.2 | -1.290404 | 7.7 | 8.2 | 7.8 | 8.2 |  |  |  | 4 | RADIAL
PW01 | Montara_Topside | FPSO | Separation (20) | Pipework | 100-PW-20057-01C02-P | 5 | FPSO 2014 | Pipe Wall Thickness | 21842 |  | 41926.29 | 41926.63 | [36 empty] | 6.95 | CML-5 | CML: Elbow | 3 | 54282 | 54706 | 2014-10-14 07:00 | 2.5 | 0 | A2: Right Quadrant |  | 3.02 | 2.5 | 2.38375 | 6.4 | 3 O'Clock | 100 | 6.02 | 100-PW-20057-01C02-P | 40 | 12 O'Clock | 3 O'Clock | 6 O'Clock | 9 O'Clock | 3.9 |  | 6.8 | 6.4 | 6.7 | 7.9 |  |  |  | 4 | RADIAL
PW01 | Montara_Topside | FPSO | Separation (20) | Pipework | 100-PW-20057-01C02-P | 5 | FPSO 2015 | Pipe Wall Thickness | 22818 | Rope Access | 42124.29 | 42124.63 | [36 empty] | 5.375 | CML-5 | CML: Elbow | 3 | 43440 | 43507 | 2015-04-30 07:00 | 2.5 | 0.6377 | A4: Left Quadrant |  | 3.02 | 2.5 | 2.38375 | 4.8 | 9 O'Clock | 100 | 6.02 | 100-PW-20057-01C02-P | 40 | 12 O'Clock | 3 O'Clock | 6 O'Clock | 9 O'Clock | 2.3 | 2.949495 | 5.8 | 5.5 | 5.4 | 4.8 |  |  |  | 4 | RADIAL
VA01 | Montara_Topside | FPSO | Main Power (80) | Pipework | 100-VA-80002-01C02 | 1 | FPSO 2014 | Pipe Wall Thickness | 2161 | Rope Access | 41728.4 | 41728.46 | [36 empty] | 5.75 | CML-1 | CML: type TBC | 3 | 43472 | 43540 | 2014-03-30 09:30 | 2.5 | 0.62765 | A1: Outside Quadrant |  | 3.02 | 2.5 | 2.38375 | 5.5 | 3 O'Clock | 100 | 6.02 | 100-VA-80002-01C02 | 40 | 12 O'Clock | 3 O'Clock | 6 O'Clock | 9 O'Clock | 3 |  | 5.5 | 5.5 | 6 | 6 |  |  |  | 4 | RADIAL
VA01 | Montara_Topside | FPSO | Main Power (80) | Pipework | 100-VA-80002-01C02 | 2 | FPSO 2014 | Pipe Wall Thickness | 2162 | Rope Access | 41728.4 | 41728.46 | [36 empty] | 6.075 | CML-2 | CML: type TBC | 3 | 50296 | 50589 | 2014-03-30 09:30 | 2.5 | 0.14484 | A3: Inside Quadrant |  | 3.02 | 2.5 | 2.38375 | 5.9 | 6 O'Clock | 100 | 6.02 | 100-VA-80002-01C02 | 40 | 12 O'Clock | 3 O'Clock | 6 O'Clock | 9 O'Clock | 3.4 |  | 6.2 | 6.2 | 5.9 | 6 |  |  |  | 4 | RADIAL
VA01 | Montara_Topside | FPSO | Main Power (80) | Pipework | 100-VA-80002-01C02 | 3 | FPSO 2014 | Pipe Wall Thickness | 2163 | Rope Access | 41728.4 | 41728.46 | [36 empty] | 5.525 | CML-3 | CML: type TBC | 3 | 42904 | 42953 | 2014-03-30 09:30 | 2.5 | 0.86906 | A1: Outside Quadrant |  | 3.02 | 2.5 | 2.38375 | 5.3 | 3 O'Clock | 100 | 6.02 | 100-VA-80002-01C02 | 40 | 12 O'Clock | 3 O'Clock | 6 O'Clock | 9 O'Clock | 2.8 |  | 5.3 | 5.3 | 5.5 | 6 |  |  |  | 4 | RADIAL
VA01 | Montara_Topside | FPSO | Main Power (80) | Pipework | 100-VA-80002-01C02 | 4 | FPSO 2014 | Pipe Wall Thickness | 2164 | Rope Access | 41728.4 | 41728.46 | [36 empty] | 6.1 | CML-4 | CML: type TBC | 3 | 50296 | 50589 | 2014-03-30 09:30 | 2.5 | 0.14484 | A3: Inside Quadrant |  | 3.02 | 2.5 | 2.38375 | 5.9 | 6 O'Clock | 100 | 6.02 | 100-VA-80002-01C02 | 40 | 12 O'Clock | 3 O'Clock | 6 O'Clock | 9 O'Clock | 3.4 |  | 6.1 | 6.3 | 5.9 | 6.1 |  |  |  | 4 | RADIAL
VA01 | Montara_Topside | FPSO | Main Power (80) | Pipework | 100-VA-80002-01C02 | 5 | FPSO 2014 | Pipe Wall Thickness | 2165 | Rope Access | 41728.4 | 41728.46 | [36 empty] | 6.225 | CML-5 | CML: type TBC | 3 | 94647 | 96405 | 2014-03-30 09:30 | 2.5 | 0.02414 | A3: Inside Quadrant |  | 3.02 | 2.5 | 2.38375 | 6 | 6 O'Clock | 100 | 6.02 | 100-VA-80002-01C02 | 40 | 12 O'Clock | 3 O'Clock | 6 O'Clock | 9 O'Clock | 3.5 |  | 6.2 | 6.6 | 6 | 6.1 |  |  |  | 4 | RADIAL
VA01 | Montara_Topside | FPSO | Main Power (80) | Pipework | 100-VA-80002-01C02 | 6 | FPSO 2014 | Pipe Wall Thickness | 2166 | Rope Access | 41728.4 | 41728.46 | [36 empty] | 5.35 | CML-6 | CML: type TBC | 3 | 42724 | 42766 | 2014-03-30 09:30 | 2.5 | 0.98976 | A2: Right Quadrant |  | 3.02 | 2.5 | 2.38375 | 5.2 | 3 O'Clock | 100 | 6.02 | 100-VA-80002-01C02 | 40 | 12 O'Clock | 3 O'Clock | 6 O'Clock | 9 O'Clock | 2.7 |  | 5.5 | 5.2 | 5.3 | 5.4 |  |  |  | 4 | RADIAL
VA01 | Montara_Topside | FPSO | Main Power (80) | Pipework | 100-VA-80002-01C02 | 7 | FPSO 2014 | Pipe Wall Thickness | 2167 | Rope Access | 41728.4 | 41728.46 | [36 empty] | 6.1 | CML-7 | CML: type TBC | 3 | 50296 | 50589 | 2014-03-30 09:30 | 2.5 | 0.14484 | A3: Inside Quadrant |  | 3.02 | 2.5 | 2.38375 | 5.9 | 6 O'Clock | 100 | 6.02 | 100-VA-80002-01C02 | 40 | 12 O'Clock | 3 O'Clock | 6 O'Clock | 9 O'Clock | 3.4 |  | 6.1 | 6.4 | 5.9 | 6 |  |  |  | 4 | RADIAL
VA01 | Montara_Topside | FPSO | Main Power (80) | Pipework | 100-VA-80002-01C02 | 8 | FPSO 2014 | Pipe Wall Thickness | 2168 | Rope Access | 41728.4 | 41728.46 | [36 empty] | 5.825 | CML-8 | CML: type TBC | 3 | 43960 | 44044 | 2014-03-30 09:30 | 2.5 | 0.50695 | A3: Inside Quadrant |  | 3.02 | 2.5 | 2.38375 | 5.6 | 6 O'Clock | 100 | 6.02 | 100-VA-80002-01C02 | 40 | 12 O'Clock | 3 O'Clock | 6 O'Clock | 9 O'Clock | 3.1 |  | 5.8 | 5.9 | 5.6 | 6 |  |  |  | 4 | RADIAL
VA01 | Montara_Topside | FPSO | Main Power (80) | Pipework | 100-VA-80002-01C02 | 9 | FPSO 2014 | Pipe Wall Thickness | 2169 | Rope Access | 41728.4 | 41728.46 | [36 empty] | 5.5 | CML-9 | CML: type TBC | 3 | 42904 | 42953 | 2014-03-30 09:30 | 2.5 | 0.86906 | A2: Right Quadrant |  | 3.02 | 2.5 | 2.38375 | 5.3 | 6 O'Clock | 100 | 6.02 | 100-VA-80002-01C02 | 40 | 12 O'Clock | 3 O'Clock | 6 O'Clock | 9 O'Clock | 2.8 |  | 5.4 | 5.3 | 5.3 | 6 |  |  |  | 4 | RADIAL
VA01 | Montara_Topside | FPSO | Main Power (80) | Pipework | 100-VA-80006-01C02 | 1 | FPSO 2014 | Pipe Wall Thickness | 2170 | Rope Access | 41728.54 | 41728.58 | [36 empty] | 5.775 | CML-1 | CML: type TBC | 3 | 43961 | 44045 | 2014-03-30 13:00 | 2.5 | 0.50671 | A4: Left Quadrant |  | 3.02 | 2.5 | 2.38375 | 5.6 | 9 O'Clock | 100 | 6.02 | 100-VA-80006-01C02 | 40 | 12 O'Clock | 3 O'Clock | 6 O'Clock | 9 O'Clock | 3.1 |  | 5.8 | 5.9 | 5.8 | 5.6 |  |  |  | 4 | RADIAL
VA01 | Montara_Topside | FPSO | Main Power (80) | Pipework | 100-VA-80006-01C02 | 2 | FPSO 2014 | Pipe Wall Thickness | 2171 | Rope Access | 41728.54 | 41728.58 | [36 empty] | 5.475 | CML-2 | CML: type TBC | 3 | 42724 | 42767 | 2014-03-30 13:00 | 2.5 | 0.98929 | A2: Right Quadrant |  | 3.02 | 2.5 | 2.38375 | 5.2 | 3 O'Clock | 100 | 6.02 | 100-VA-80006-01C02 | 40 | 12 O'Clock | 3 O'Clock | 6 O'Clock | 9 O'Clock | 2.7 |  | 5.7 | 5.2 | 5.5 | 5.5 |  |  |  | 4 | RADIAL
VA01 | Montara_Topside | FPSO | Main Power (80) | Pipework | 100-VA-80006-01C02 | 3 | FPSO 2014 | Pipe Wall Thickness | 2172 | Rope Access | 41728.54 | 41728.58 | [36 empty] | 5.725 | CML-3 | CML: type TBC | 3 | 42905 | 42953 | 2014-03-30 13:00 | 2.5 | 0.86864 | A4: Left Quadrant |  | 3.02 | 2.5 | 2.38375 | 5.3 | 9 O'Clock | 100 | 6.02 | 100-VA-80006-01C02 | 40 | 12 O'Clock | 3 O'Clock | 6 O'Clock | 9 O'Clock | 2.8 |  | 5.9 | 5.5 | 6.2 | 5.3 |  |  |  | 4 | RADIAL
VA01 | Montara_Topside | FPSO | Main Power (80) | Pipework | 100-VA-80006-01C02 | 4 | FPSO 2014 | Pipe Wall Thickness | 2173 | Rope Access | 41728.54 | 41728.58 | [36 empty] | 5.9 | CML-4 | CML: type TBC | 3 | 43961 | 44045 | 2014-03-30 13:00 | 2.5 | 0.50671 | A4: Left Quadrant |  | 3.02 | 2.5 | 2.38375 | 5.6 | 9 O'Clock | 100 | 6.02 | 100-VA-80006-01C02 | 40 | 12 O'Clock | 3 O'Clock | 6 O'Clock | 9 O'Clock | 3.1 |  | 5.9 | 6.1 | 6 | 5.6 |  |  |  | 4 | RADIAL
VA01 | Montara_Topside | FPSO | Main Power (80) | Pipework | 100-VA-80006-01C02 | 5 | FPSO 2014 | Pipe Wall Thickness | 2174 | Rope Access | 41728.54 | 41728.58 | [36 empty] | 5.55 | CML-5 | CML: type TBC | 3 | 42470 | 42504 | 2014-03-30 13:00 | 2.5 | 1.23057 | A2: Right Quadrant |  | 3.02 | 2.5 | 2.38375 | 5 | 3 O'Clock | 100 | 6.02 | 100-VA-80006-01C02 | 40 | 12 O'Clock | 3 O'Clock | 6 O'Clock | 9 O'Clock | 2.5 |  | 5.5 | 5 | 6 | 5.7 |  |  |  | 4 | RADIAL
VA01 | Montara_Topside | FPSO | Main Power (80) | Pipework | 100-VA-80006-01C02 | 6 | FPSO 2014 | Pipe Wall Thickness | 2175 | Rope Access | 41728.54 | 41728.58 | [36 empty] | 6.2 | CML-6 | CML: type TBC | 3 | 54282 | 54706 | 2014-03-30 13:00 | 2.5 | 0 | A3: Inside Quadrant |  | 3.02 | 2.5 | 2.38375 | 6.1 | 6 O'Clock | 100 | 6.02 | 100-VA-80006-01C02 | 40 | 12 O'Clock | 3 O'Clock | 6 O'Clock | 9 O'Clock | 3.6 |  | 6.2 | 6.3 | 6.1 | 6.2 |  |  |  | 4 | RADIAL
VA01 | Montara_Topside | FPSO | Main Power (80) | Pipework | 100-VA-80006-01C02 | 7 | FPSO 2014 | Pipe Wall Thickness | 2176 | Rope Access | 41728.54 | 41728.58 | [36 empty] | 5.275 | CML-7 | CML: type TBC | 3 | 42470 | 42504 | 2014-03-30 13:00 | 2.5 | 1.23057 | A2: Right Quadrant |  | 3.02 | 2.5 | 2.38375 | 5 | 3 O'Clock | 100 | 6.02 | 100-VA-80006-01C02 | 40 | 12 O'Clock | 3 O'Clock | 6 O'Clock | 9 O'Clock | 2.5 |  | 5.4 | 5 | 5.4 | 5.3 |  |  |  | 4 | RADIAL
VA01 | Montara_Topside | FPSO | Main Power (80) | Pipework | 100-VA-80006-01C02 | 8 | FPSO 2014 | Pipe Wall Thickness | 2177 | Rope Access | 41728.54 | 41728.58 | [36 empty] | 6.225 | CML-8 | CML: type TBC | 3 | 54282 | 54706 | 2014-03-30 13:00 | 2.5 | 0 | A1: Outside Quadrant |  | 3.02 | 2.5 | 2.38375 | 6.1 | 12 O'Clock | 100 | 6.02 | 100-VA-80006-01C02 | 40 | 12 O'Clock | 3 O'Clock | 6 O'Clock | 9 O'Clock | 3.6 |  | 6.1 | 6.4 | 6.2 | 6.2 |  |  |  | 4 | RADIAL
VA01 | Montara_Topside | FPSO | Main Power (80) | Pipework | 100-VA-80006-01C02 | 9 | FPSO 2014 | Pipe Wall Thickness | 2178 | Rope Access | 41728.54 | 41728.58 | [36 empty] | 5.775 | CML-9 | CML: type TBC | 3 | 42724 | 42767 | 2014-03-30 13:00 | 2.5 | 0.98929 | A2: Right Quadrant |  | 3.02 | 2.5 | 2.38375 | 5.2 | 3 O'Clock | 100 | 6.02 | 100-VA-80006-01C02 | 40 | 12 O'Clock | 3 O'Clock | 6 O'Clock | 9 O'Clock | 2.7 |  | 5.9 | 5.2 | 6.4 | 5.6 |  |  |  | 4 | RADIAL
VA01 | Montara_Topside | FPSO | Main Power (80) | Pipework | 100-VA-80006-01C02 | 10 | FPSO 2014 | Pipe Wall Thickness | 2179 | Rope Access | 41728.54 | 41728.58 | [36 empty] | 5.425 | CML-10 | CML: type TBC | 3 | 42724 | 42767 | 2014-03-30 13:00 | 2.5 | 0.98929 | A4: Left Quadrant |  | 3.02 | 2.5 | 2.38375 | 5.2 | 9 O'Clock | 100 | 6.02 | 100-VA-80006-01C02 | 40 | 12 O'Clock | 3 O'Clock | 6 O'Clock | 9 O'Clock | 2.7 |  | 5.4 | 5.6 | 5.5 | 5.2 |  |  |  | 4 | RADIAL
WC01 | Montara_Topside | FPSO | Cooling Medium (40) | Pipework | 100-WC-40027-01C02 | 1 | FPSO 2014 | Pipe Wall Thickness | 833 |  | 41731.38 | 41731.42 | Check Corrosion Rate of 1.219mm/ yr |  | Nestor | 42461 | This is where reviewed description will go. | [31 empty] | 5.325 | CML-1 | CML: Elbow | 3 | 42479 | 42514 | 2014-04-02 09:00 | 2.5 | 1.21916 | A1: Outside Quadrant |  | 3.02 | 2.5 | 2.38375 | 5 | 12 O'Clock | 100 | 6.02 | 100-WC-40027-01C02 | 40 | 12 O'Clock | 3 O'Clock | 6 O'Clock | 9 O'Clock | 2.5 |  | 5 | 5.4 | 5.4 | 5.5 |  |  |  | 4 | RADIAL
WC01 | Montara_Topside | FPSO | Cooling Medium (40) | Pipework | 100-WC-40027-01C02 | 1 | FPSO 2015 | Pipe Wall Thickness | 23421 | Re-check on line as Per RBI 2014 Report | 42208.29 | 42208.63 | Check Corrosion Rate of 0.476mm/ yr |  | Nestor | 42461 | asd vdsf f svadf | [31 empty] | 5 | CML-1 | CML: Elbow | 3 | 44125 | 44214 | 2015-07-23 07:00 | 2.5 | 0.47591 | A1: Outside Quadrant |  | 3.02 | 2.5 | 2.38375 | 5 | 9 O'Clock | 100 | 6.02 | 100-WC-40027-01C02 | 40 | 12 O'Clock | 3 O'Clock | 6 O'Clock | 9 O'Clock | 2.5 | 0 | 5 | 5 | 5 | 5 |  |  |  | 4 | RADIAL
WC01 | Montara_Topside | FPSO | Cooling Medium (40) | Pipework | 100-WC-40027-01C02 | 1 | FPSO 2016 | Pipe Wall Thickness | 24417 | Re-check as requested by N.Sequera | 42553.29 | 42553.63 | Check Corrosion Rate of 0.363mm/ yr |  | John Wilson | 42817.42 | Loss within CA no further action required include in next inspection | [31 empty] | 5.15 | CML-1 | CML: Elbow | 3 | 44968 | 45085 | 2016-07-02 07:00 | 2.5 | 0.36264 | A2: Right Quadrant |  | 3.02 | 2.5 | 2.38375 | 4.9 | 3 O'Clock | 100 | 6.02 | 100-WC-40027-01C02 | 40 | 12 O'Clock | 3 O'Clock | 6 O'Clock | 9 O'Clock | 2.4 | 0.1057971 | 5.1 | 4.9 | 5.3 | 5.3 |  |  |  | 4 | RADIAL
WC01 | Montara_Topside | FPSO | Cooling Medium (40) | Pipework | 100-WC-40027-01C02 | 2 | FPSO 2014 | Pipe Wall Thickness | 834 |  | 41731.38 | 41731.42 | Check Corrosion Rate of 0.861mm/ yr |  | Nestor | 42461 | [32 empty] | 5.525 | CML-2 | CML: Elbow | 3 | 42918 | 42968 | 2014-04-02 09:00 | 2.5 | 0.86058 | A3: Inside Quadrant |  | 3.02 | 2.5 | 2.38375 | 5.3 | 6 O'Clock | 100 | 6.02 | 100-WC-40027-01C02 | 40 | 12 O'Clock | 3 O'Clock | 6 O'Clock | 9 O'Clock | 2.8 |  | 5.5 | 5.7 | 5.3 | 5.6 |  |  |  | 4 | RADIAL
WC01 | Montara_Topside | FPSO | Cooling Medium (40) | Pipework | 100-WC-40027-01C02 | 2 | FPSO 2015 | Pipe Wall Thickness | 23422 | Re-check on line as Per RBI 2014 Report | 42208.29 | 42208.63 |  |  | Nestor | 42461 | [32 empty] | 5.075 | CML-2 | CML: Elbow | 3 | 44125 | 44214 | 2015-07-23 07:00 | 2.5 | 0.47591 | A1: Outside Quadrant |  | 3.02 | 2.5 | 2.38375 | 5 | 6 O'Clock | 100 | 6.02 | 100-WC-40027-01C02 | 40 | 12 O'Clock | 3 O'Clock | 6 O'Clock | 9 O'Clock | 2.5 | 0.2295999 | 5 | 5.2 | 5 | 5.1 |  |  |  | 4 | RADIAL
WC01 | Montara_Topside | FPSO | Cooling Medium (40) | Pipework | 100-WC-40027-01C02 | 2 | FPSO 2016 | Pipe Wall Thickness | 24418 | Re-check as requested by N.Sequera | 42553.29 | 42553.63 | Check Corrosion Rate of 0.363mm/ yr |  | John Wilson | 42817.44 | Loss within CA CML on 12 month schedule | [31 empty] | 5.2 | CML-2 | CML: Elbow | 3 | 44968 | 45085 | 2016-07-02 07:00 | 2.5 | 0.36264 | A2: Right Quadrant |  | 3.02 | 2.5 | 2.38375 | 4.9 | 3 O'Clock | 100 | 6.02 | 100-WC-40027-01C02 | 40 | 12 O'Clock | 3 O'Clock | 6 O'Clock | 9 O'Clock | 2.4 | 0.1057971 | 5.3 | 4.9 | 5.3 | 5.3 |  |  |  | 4 | RADIAL
WC01 | Montara_Topside | FPSO | Cooling Medium (40) | Pipework | 100-WC-40027-01C02 | 3 | FPSO 2014 | Pipe Wall Thickness | 835 |  | 41731.38 | 41731.42 | Check Corrosion Rate of 0.382mm/ yr |  | Nestor | 42461 | [32 empty] | 5.95 | CML-3 | CML: Elbow | 3 | 44785 | 44896 | 2014-04-02 09:00 | 2.5 | 0.38248 | A3: Inside Quadrant |  | 3.02 | 2.5 | 2.38375 | 5.7 | 6 O'Clock | 100 | 6.02 | 100-WC-40027-01C02 | 40 | 12 O'Clock | 3 O'Clock | 6 O'Clock | 9 O'Clock | 3.2 |  | 6 | 6.3 | 5.7 | 5.8 |  |  |  | 4 | RADIAL
WC01 | Montara_Topside | FPSO | Cooling Medium (40) | Pipework | 100-WC-40027-01C02 | 3 | FPSO 2015 | Pipe Wall Thickness | 23423 | Re-check on line as Per RBI 2014 Report | 42208.29 | 42208.63 |  |  | Nestor | 42461 | [32 empty] | 5.55 | CML-3 | CML: Elbow | 3 | 45867 | 46014 | 2015-07-23 07:00 | 2.5 | 0.28928 | A2: Right Quadrant |  | 3.02 | 2.5 | 2.38375 | 5.4 | 3 O'Clock | 100 | 6.02 | 100-WC-40027-01C02 | 40 | 12 O'Clock | 3 O'Clock | 6 O'Clock | 9 O'Clock | 2.9 | 0.2295999 | 5.6 | 5.4 | 5.7 | 5.5 |  |  |  | 4 | RADIAL
WC01 | Montara_Topside | FPSO | Cooling Medium (40) | Pipework | 100-WC-40027-01C02 | 4 | FPSO 2014 | Pipe Wall Thickness | 836 |  | 41731.38 | 41731.42 | Check Corrosion Rate of 0.622mm/ yr |  | Nestor | 42461 | [32 empty] | 6.1 | CML-4 | CML: Fitting | 3 | 43493 | 43561 | 2014-04-02 09:00 | 2.5 | 0.62153 | A3: Inside Quadrant |  | 3.02 | 2.5 | 2.38375 | 5.5 | 6 O'Clock | 100 | 6.02 | 100-WC-40027-01C02 | 40 | 12 O'Clock | 3 O'Clock | 6 O'Clock | 9 O'Clock | 3 |  | 6.3 | 6.2 | 5.5 | 6.4 |  |  |  | 4 | RADIAL
WC01 | Montara_Topside | FPSO | Cooling Medium (40) | Pipework | 100-WC-40027-01C02 | 4 | FPSO 2015 | Pipe Wall Thickness | 23424 | Re-check on line as Per RBI 2014 Report | 42208.29 | 42208.63 |  |  | Nestor | 42461 | Description | [31 empty] | 6.1 | CML-4 | CML: Fitting | 3 | 179109 | 183656 | 2015-07-23 07:00 | 2.5 | 0.00933 | A2: Right Quadrant |  | 3.02 | 2.5 | 2.38375 | 6 | 3 O'Clock | 100 | 6.02 | 100-WC-40027-01C02 | 40 | 12 O'Clock | 3 O'Clock | 6 O'Clock | 9 O'Clock | 3.5 | -0.3826664 | 6.2 | 6 | 6.1 | 6.1 |  |  |  | 4 | RADIAL
WC01 | Montara_Topside | FPSO | Cooling Medium (40) | Pipework | 100-WC-40027-01C02 | 5 | FPSO 2014 | Pipe Wall Thickness | 837 |  | 41731.38 | 41731.42 | Check Corrosion Rate of 0.98mm/ yr |  | Nestor | 42461 | [32 empty] | 5.5 | CML-5 | CML: Elbow | 3 | 42736 | 42780 | 2014-04-02 09:00 | 2.5 | 0.98011 | A3: Inside Quadrant |  | 3.02 | 2.5 | 2.38375 | 5.2 | 6 O'Clock | 100 | 6.02 | 100-WC-40027-01C02 | 40 | 2 O'Clock | 3 O'Clock | 6 O'Clock | 9 O'Clock | 2.7 |  | 5.5 | 5.7 | 5.2 | 5.6 |  |  |  | 4 | RADIAL
WC01 | Montara_Topside | FPSO | Cooling Medium (40) | Pipework | 100-WC-40027-01C02 | 5 | FPSO 2015 | Pipe Wall Thickness | 23425 | Re-check on line as Per RBI 2014 Report | 42208.29 | 42208.63 |  |  | Nestor | 42461 | [32 empty] | 5.4 | CML-5 | CML: Elbow | 3 | 44125 | 44214 | 2015-07-23 07:00 | 2.5 | 0.47591 | A3: Inside Quadrant |  | 3.02 | 2.5 | 2.38375 | 5 | 6 O'Clock | 100 | 6.02 | 100-WC-40027-01C02 | 40 | 12 O'Clock | 3 O'Clock | 6 O'Clock | 9 O'Clock | 2.5 | 0.1530666 | 5.5 | 5.5 | 5 | 5.6 |  |  |  | 4 | RADIAL
WC01 | Montara_Topside | FPSO | Cooling Medium (40) | Pipework | 100-WC-40027-01C02 | 5 | FPSO 2016 | Pipe Wall Thickness | 24419 | Re-check as requested by N.Sequera | 42553.29 | 42553.63 | [36 empty] | 5.3 | CML-5 | CML: Elbow | 3 | 45739 | 45881 | 2016-07-02 07:00 | 2.5 | 0.29788 | A2: Right Quadrant |  | 3.02 | 2.5 | 2.38375 | 5.1 | 3 O'Clock | 100 | 6.02 | 100-WC-40027-01C02 | 40 | 12 O'Clock | 3 O'Clock | 6 O'Clock | 9 O'Clock | 2.6 | -0.1057971 | 5.3 | 5.1 | 5.5 | 5.3 |  |  |  | 4 | RADIAL
WC01 | Montara_Topside | FPSO | Cooling Medium (40) | Pipework | 100-WC-40027-01C02 | 6 | FPSO 2014 | Pipe Wall Thickness | 838 |  | 41731.38 | 41731.42 | Check Corrosion Rate of 0.622mm/ yr |  | Nestor | 42461 | [32 empty] | 5.8 | CML-6 | CML: Pipe Length | 3 | 43493 | 43561 | 2014-04-02 09:00 | 2.5 | 0.62153 | A3: Inside Quadrant |  | 3.02 | 2.5 | 2.38375 | 5.5 | 6 O'Clock | 100 | 6.02 | 100-WC-40027-01C02 | 40 | 12 O'Clock | 3 O'Clock | 6 O'Clock | 9 O'Clock | 3 |  | 6 | 6 | 5.5 | 5.7 |  |  |  | 4 | RADIAL
WC01 | Montara_Topside | FPSO | Cooling Medium (40) | Pipework | 100-WC-40027-01C02 | 6 | FPSO 2015 | Pipe Wall Thickness | 23426 | Re-check on line as Per RBI 2014 Report | 42208.29 | 42208.63 |  |  | Nestor | 42461 | [32 empty] | 6.025 | CML-6 | CML: Pipe Length | 3 | 50031 | 50315 | 2015-07-23 07:00 | 2.5 | 0.1493 | A2: Right Quadrant |  | 3.02 | 2.5 | 2.38375 | 5.7 | 3 O'Clock | 100 | 6.02 | 100-WC-40027-01C02 | 40 | 12 O'Clock | 3 O'Clock | 6 O'Clock | 9 O'Clock | 3.2 | -0.1530666 | 6.1 | 5.7 | 6.1 | 6.2 |  |  |  | 4 | RADIAL
WC01 | Montara_Topside | FPSO | Cooling Medium (40) | Pipework | 100-WC-40027-01C02 | 7 | FPSO 2014 | Pipe Wall Thickness | 839 |  | 41731.38 | 41731.42 | Check Corrosion Rate of 0.861mm/ yr |  | Nestor | 42461 | [32 empty] | 5.425 | CML-7 | CML: Elbow | 3 | 42918 | 42968 | 2014-04-02 09:00 | 2.5 | 0.86058 | A1: Outside Quadrant |  | 3.02 | 2.5 | 2.38375 | 5.3 | 12 O'Clock | 100 | 6.02 | 100-WC-40027-01C02 | 40 | 12 O'Clock | 3 O'Clock | 6 O'Clock | 9 O'Clock | 2.8 |  | 5.3 | 5.5 | 5.4 | 5.5 |  |  |  | 4 | RADIAL
WC01 | Montara_Topside | FPSO | Cooling Medium (40) | Pipework | 100-WC-40027-01C02 | 7 | FPSO 2015 | Pipe Wall Thickness | 23427 | Re-check on line as Per RBI 2014 Report | 42208.29 | 42208.63 |  |  | Nestor | 42461 | [32 empty] | 5.3 | CML-7 | CML: Elbow | 3 | 44419 | 44517 | 2015-07-23 07:00 | 2.5 | 0.42925 | A3: Inside Quadrant |  | 3.02 | 2.5 | 2.38375 | 5.1 | 6 O'Clock | 100 | 6.02 | 100-WC-40027-01C02 | 40 | 12 O'Clock | 3 O'Clock | 6 O'Clock | 9 O'Clock | 2.6 | 0.1530666 | 5.4 | 5.3 | 5.1 | 5.4 |  |  |  | 4 | RADIAL
WC01 | Montara_Topside | FPSO | Cooling Medium (40) | Pipework | 100-WC-40027-01C02 | 7 | FPSO 2016 | Pipe Wall Thickness | 24420 | Re-check as requested by N.Sequera | 42553.29 | 42553.63 | Check Corrosion Rate of 0.33mm/ yr |  | John Wilson | 42817.44 | Loss within CA CML on 12 monthly schedule. | [31 empty] | 5.175 | CML-7 | CML: Elbow | 3 | 45316 | 45444 | 2016-07-02 07:00 | 2.5 | 0.33026 | A2: Right Quadrant |  | 3.02 | 2.5 | 2.38375 | 5 | 3 O'Clock | 100 | 6.02 | 100-WC-40027-01C02 | 40 | 12 O'Clock | 3 O'Clock | 6 O'Clock | 9 O'Clock | 2.5 | 0.1057971 | 5.3 | 5 | 5.2 | 5.2 |  |  |  | 4 | RADIAL
WC01 | Montara_Topside | FPSO | Cooling Medium (40) | Pipework | 100-WC-40027-01C02 | 8 | FPSO 2014 | Pipe Wall Thickness | 840 |  | 41731.38 | 41731.42 | Check Corrosion Rate of 1.1mm/ yr |  | Nestor | 42461 | [32 empty] | 5.275 | CML-8 | CML: Elbow | 3 | 42594 | 42632 | 2014-04-02 09:00 | 2.5 | 1.09963 | A4: Left Quadrant |  | 3.02 | 2.5 | 2.38375 | 5.1 | 9 O'Clock | 100 | 6.02 | 100-WC-40027-01C02 | 40 | 12 O'Clock | 3 O'Clock | 6 O'Clock | 9 O'Clock | 2.6 |  | 5.2 | 5.6 | 5.2 | 5.1 |  |  |  | 4 | RADIAL
WC01 | Montara_Topside | FPSO | Cooling Medium (40) | Pipework | 100-WC-40027-01C02 | 8 | FPSO 2015 | Pipe Wall Thickness | 23428 | Re-check on line as Per RBI 2014 Report | 42208.29 | 42208.63 |  |  | Nestor | 42461 | [32 empty] | 5.375 | CML-8 | CML: Elbow | 3 | 44784 | 44895 | 2015-07-23 07:00 | 2.5 | 0.38259 | A2: Right Quadrant |  | 3.02 | 2.5 | 2.38375 | 5.2 | 9 O'Clock | 100 | 6.02 | 100-WC-40027-01C02 | 40 | 12 O'Clock | 3 O'Clock | 6 O'Clock | 9 O'Clock | 2.7 | -0.07653329 | 5.7 | 5.2 | 5.4 | 5.2 |  |  |  | 4 | RADIAL
WC01 | Montara_Topside | FPSO | Cooling Medium (40) | Pipework | 100-WC-40034-01C02 | 1 | FPSO 2014 | Pipe Wall Thickness | 1715 | Rope access | 41750.44 | 41750.5 | [36 empty] | 7.425 | CML-1 | CML: Elbow | 3 | 54282 | 54706 | 2014-04-21 10:30 | 2.5 | 0 | A2: Right Quadrant |  | 3.02 | 2.5 | 2.38375 | 7 | 6 O'Clock | 100 | 6.02 | 100-WC-40034-01C02 | 40 | 12 O'Clock | 3 O'Clock | 6 O'Clock | 9 O'Clock | 4.5 |  | 7.9 | 7 | 7 | 7.8 |  |  |  | 4 | RADIAL
WC01 | Montara_Topside | FPSO | Cooling Medium (40) | Pipework | 100-WC-40034-01C02 | 2 | FPSO 2014 | Pipe Wall Thickness | 1716 | Rope access | 41750.44 | 41750.5 | [36 empty] | 7.1 | CML-2 | CML: Elbow | 3 | 54282 | 54706 | 2014-04-21 10:30 | 2.5 | 0 | A4: Left Quadrant |  | 3.02 | 2.5 | 2.38375 | 6.9 | 9 O'Clock | 100 | 6.02 | 100-WC-40034-01C02 | 40 | 12 O'Clock | 3 O'Clock | 6 O'Clock | 9 O'Clock | 4.4 |  | 7.5 | 7 | 7 | 6.9 |  |  |  | 4 | RADIAL
WC01 | Montara_Topside | FPSO | Cooling Medium (40) | Pipework | 100-WC-40034-01C02 | 3 | FPSO 2014 | Pipe Wall Thickness | 1717 | Rope access | 41750.44 | 41750.5 | [36 empty] | 7.5 | CML-3 | CML: Elbow | 3 | 54282 | 54706 | 2014-04-21 10:30 | 2.5 | 0 | A4: Left Quadrant |  | 3.02 | 2.5 | 2.38375 | 7.2 | 9 O'Clock | 100 | 6.02 | 100-WC-40034-01C02 | 40 | 12 O'Clock | 3 O'Clock | 6 O'Clock | 9 O'Clock | 4.7 |  | 7.4 | 7.6 | 7.8 | 7.2 |  |  |  | 4 | RADIAL
WC01 | Montara_Topside | FPSO | Cooling Medium (40) | Pipework | 100-WC-40034-01C02 | 4 | FPSO 2014 | Pipe Wall Thickness | 1718 | Rope access | 41750.44 | 41750.5 | [36 empty] | 7.375 | CML-4 | CML: Elbow | 3 | 54282 | 54706 | 2014-04-21 10:30 | 2.5 | 0 | A3: Inside Quadrant |  | 3.02 | 2.5 | 2.38375 | 7 | 6 O'Clock | 100 | 6.02 | 100-WC-40034-01C02 | 40 | 12 O'Clock | 3 O'Clock | 6 O'Clock | 9 O'Clock | 4.5 |  | 7.6 | 7.8 | 7 | 7.1 |  |  |  | 4 | RADIAL
WC01 | Montara_Topside | FPSO | Cooling Medium (40) | Pipework | 100-WC-40034-01C02 | 5 | FPSO 2014 | Pipe Wall Thickness | 1719 | Rope access | 41750.44 | 41750.5 | [36 empty] | 7.15 | CML-5 | CML: Elbow | 3 | 54282 | 54706 | 2014-04-21 10:30 | 2.5 | 0 | A2: Right Quadrant |  | 3.02 | 2.5 | 2.38375 | 7 | 6 O'Clock | 100 | 6.02 | 100-WC-40034-01C02 | 40 | 12 O'Clock | 3 O'Clock | 6 O'Clock | 9 O'Clock | 4.5 |  | 7.3 | 7 | 7 | 7.3 |  |  |  | 4 | RADIAL
WC01 | Montara_Topside | FPSO | Cooling Medium (40) | Pipework | 100-WC-40034-01C02 | 6 | FPSO 2014 | Pipe Wall Thickness | 1720 | Rope access | 41750.44 | 41750.5 | [36 empty] | 8.433333 | CML-6 | CML: Equal Tee | 3 | 54282 | 54706 | 2014-04-21 10:30 | 2.5 | 0 | A1: Outside Quadrant |  | 3.02 | 2.5 | 2.38375 | 8.3 | 12 O'Clock | 100 | 6.02 | 100-WC-40034-01C02 | 40 | 12 O'Clock | 3 O'Clock | 6 O'Clock | 9 O'Clock | 5.8 |  | 8.3 | 8.6 | 8.4 |  |  |  |  | 3 | RADIAL
WC01 | Montara_Topside | FPSO | Cooling Medium (40) | Pipework | 100-WC-40034-01C02 | 7 | FPSO 2014 | Pipe Wall Thickness | 1721 | Rope access | 41750.44 | 41750.5 | [36 empty] | 7.85 | CML-7 | CML: Elbow | 3 | 54282 | 54706 | 2014-04-21 10:30 | 2.5 | 0 | A3: Inside Quadrant |  | 3.02 | 2.5 | 2.38375 | 7 | 6 O'Clock | 100 | 6.02 | 100-WC-40034-01C02 | 40 | 12 O'Clock | 3 O'Clock | 6 O'Clock | 9 O'Clock | 4.5 |  | 7.8 | 8.8 | 7 | 7.8 |  |  |  | 4 | RADIAL
WC01 | Montara_Topside | FPSO | Cooling Medium (40) | Pipework | 100-WC-40034-01C02 | 8 | FPSO 2014 | Pipe Wall Thickness | 1722 | Rope access | 41750.44 | 41750.5 | [36 empty] | 7.325 | CML-8 | CML: Elbow | 3 | 54282 | 54706 | 2014-04-21 10:30 | 2.5 | 0 | A1: Outside Quadrant |  | 3.02 | 2.5 | 2.38375 | 7 | 12 O'Clock | 100 | 6.02 | 100-WC-40034-01C02 | 40 | 12 O'Clock | 3 O'Clock | 6 O'Clock | 9 O'Clock | 4.5 |  | 7 | 7.4 | 7.4 | 7.5 |  |  |  | 4 | RADIAL
WC01 | Montara_Topside | FPSO | Cooling Medium (40) | Pipework | 100-WC-40034-01C02 | 9 | FPSO 2014 | Pipe Wall Thickness | 1723 | Rope access | 41750.44 | 41750.5 | [36 empty] | 8.3 | CML-9 | CML: Elbow | 3 | 54282 | 54706 | 2014-04-21 10:30 | 2.5 | 0 | A3: Inside Quadrant |  | 3.02 | 2.5 | 2.38375 | 7.7 | 6 O'Clock | 100 | 6.02 | 100-WC-40034-01C02 | 40 | 12 O'Clock | 3 O'Clock | 6 O'Clock | 9 O'Clock | 5.2 |  | 8.9 | 8.7 | 7.7 | 7.9 |  |  |  | 4 | RADIAL
WC01 | Montara_Topside | FPSO | Cooling Medium (40) | Pipework | 100-WC-40034-01C02 | 10 | FPSO 2014 | Pipe Wall Thickness | 1724 | Rope access | 41750.44 | 41750.5 | [36 empty] | 7.475 | CML-10 | CML: Pipe Length | 3 | 54282 | 54706 | 2014-04-21 10:30 | 2.5 | 0 | A3: Inside Quadrant |  | 3.02 | 2.5 | 2.38375 | 7.1 | 6 O'Clock | 100 | 6.02 | 100-WC-40034-01C02 | 40 | 12 O'Clock | 3 O'Clock | 6 O'Clock | 9 O'Clock | 4.6 |  | 7.7 | 7.7 | 7.1 | 7.4 |  |  |  | 4 | RADIAL
WC01 | Montara_Topside | FPSO | Cooling Medium (40) | Pipework | 100-WC-40034-01C02 | 11 | FPSO 2014 | Pipe Wall Thickness | 1725 | Rope access | 41750.44 | 41750.5 | [36 empty] | 7.525 | CML-11 | CML: Fitting | 3 | 54282 | 54706 | 2014-04-21 10:30 | 2.5 | 0 | A1: Outside Quadrant |  | 3.02 | 2.5 | 2.38375 | 7 | 12 O'Clock | 100 | 6.02 | 100-WC-40034-01C02 | 40 | 12 O'Clock | 3 O'Clock | 6 O'Clock | 9 O'Clock | 4.5 |  | 7 | 7.4 | 8.2 | 7.5 |  |  |  | 4 | RADIAL
WC01 | Montara_Topside | FPSO | Cooling Medium (40) | Pipework | 100-WC-40034-01C02 | 12 | FPSO 2014 | Pipe Wall Thickness | 1726 | Rope access | 41750.44 | 41750.5 | [36 empty] | 7.85 | CML-12 | CML: Elbow | 3 | 54282 | 54706 | 2014-04-21 10:30 | 2.5 | 0 | A3: Inside Quadrant |  | 3.02 | 2.5 | 2.38375 | 7 | 6 O'Clock | 100 | 6.02 | 100-WC-40034-01C02 | 40 | 12 O'Clock | 3 O'Clock | 6 O'Clock | 9 O'Clock | 4.5 |  | 8.2 | 8.2 | 7 | 8 |  |  |  | 4 | RADIAL
WC01 | Montara_Topside | FPSO | Cooling Medium (40) | Pipework | 100-WC-40034-01C02 | 13 | FPSO 2014 | Pipe Wall Thickness | 1727 | Rope access | 41750.44 | 41750.5 | [36 empty] | 8.3 | CML-13 | CML: Elbow | 3 | 54282 | 54706 | 2014-04-21 10:30 | 2.5 | 0 | A3: Inside Quadrant |  | 3.02 | 2.5 | 2.38375 | 7.7 | 6 O'Clock | 100 | 6.02 | 100-WC-40034-01C02 | 40 | 12 O'Clock | 3 O'Clock | 6 O'Clock | 9 O'Clock | 5.2 |  | 8.9 | 8.7 | 7.7 | 7.9 |  |  |  | 4 | RADIAL
WC01 | Montara_Topside | FPSO | Cooling Medium (40) | Pipework | 100-WC-40034-01C02 | 14 | FPSO 2014 | Pipe Wall Thickness | 1728 | Rope access | 41750.44 | 41750.5 | [36 empty] | 9.233333 | CML-14 | CML: Equal Tee | 3 | 54282 | 54706 | 2014-04-21 10:30 | 2.5 | 0 | A1: Outside Quadrant |  | 3.02 | 2.5 | 2.38375 | 9.2 | 9 O'Clock | 100 | 6.02 | 100-WC-40034-01C02 | 40 | 12 O'Clock | 3 O'Clock | 6 O'Clock | 9 O'Clock | 6.7 |  | 9.2 |  | 9.3 | 9.2 |  |  |  | 3 | RADIAL
WC01 | Montara_Topside | FPSO | Cooling Medium (40) | Pipework | 100-WC-40034-01C02 | 15 | FPSO 2014 | Pipe Wall Thickness | 1729 | Rope access | 41750.44 | 41750.5 | [36 empty] | 7.35 | CML-15 | CML: Elbow | 3 | 54282 | 54706 | 2014-04-21 10:30 | 2.5 | 0 | A3: Inside Quadrant |  | 3.02 | 2.5 | 2.38375 | 7 | 6 O'Clock | 100 | 6.02 | 100-WC-40034-01C02 | 40 | 12 O'Clock | 3 O'Clock | 6 O'Clock | 9 O'Clock | 4.5 |  | 7.3 | 8 | 7 | 7.1 |  |  |  | 4 | RADIAL
WC01 | Montara_Topside | FPSO | Cooling Medium (40) | Pipework | 100-WC-40034-01C02 | 16 | FPSO 2014 | Pipe Wall Thickness | 1730 | Rope access | 41750.44 | 41750.5 | [36 empty] | 7.3 | CML-16 | CML: Elbow | 3 | 54282 | 54706 | 2014-04-21 10:30 | 2.5 | 0 | A2: Right Quadrant |  | 3.02 | 2.5 | 2.38375 | 7 | 6 O'Clock | 100 | 6.02 | 100-WC-40034-01C02 | 40 | 12 O'Clock | 3 O'Clock | 6 O'Clock | 9 O'Clock | 4.5 |  | 7.4 | 7 | 7 | 7.8 |  |  |  | 4 | RADIAL
WC01 | Montara_Topside | FPSO | Cooling Medium (40) | Pipework | 100-WC-40034-01C02 | 17 | FPSO 2014 | Pipe Wall Thickness | 1731 | Rope access | 41750.44 | 41750.5 | [36 empty] | 7.8 | CML-17 | CML: Elbow | 3 | 54282 | 54706 | 2014-04-21 10:30 | 2.5 | 0 | A3: Inside Quadrant |  | 3.02 | 2.5 | 2.38375 | 7 | 6 O'Clock | 100 | 6.02 | 100-WC-40034-01C02 | 40 | 12 O'Clock | 3 O'Clock | 6 O'Clock | 9 O'Clock | 4.5 |  | 8.5 | 8 | 7 | 7.7 |  |  |  | 4 | RADIAL
WC01 | Montara_Topside | FPSO | Cooling Medium (40) | Pipework | 100-WC-40034-01C02 | 18 | FPSO 2014 | Pipe Wall Thickness | 1732 | Rope access | 41750.44 | 41750.5 | [36 empty] | 7.675 | CML-18 | CML: Elbow | 3 | 54282 | 54706 | 2014-04-21 10:30 | 2.5 | 0 | A2: Right Quadrant |  | 3.02 | 2.5 | 2.38375 | 7 | 3 O'Clock | 100 | 6.02 | 100-WC-40034-01C02 | 40 | 12 O'Clock | 3 O'Clock | 6 O'Clock | 9 O'Clock | 4.5 |  | 7.6 | 7 | 8.4 | 7.7 |  |  |  | 4 | RADIAL
WC01 | Montara_Topside | FPSO | Cooling Medium (40) | Pipework | 100-WC-40034-01C02 | 19 | FPSO 2014 | Pipe Wall Thickness | 1733 | Rope access | 41750.44 | 41750.5 | [36 empty] | 7.65 | CML-19 | CML: Elbow | 3 | 54282 | 54706 | 2014-04-21 10:30 | 2.5 | 0 | A1: Outside Quadrant |  | 3.02 | 2.5 | 2.38375 | 7 | 12 O'Clock | 100 | 6.02 | 100-WC-40034-01C02 | 40 | 12 O'Clock | 3 O'Clock | 6 O'Clock | 9 O'Clock | 4.5 |  | 7 | 7.5 | 8.1 | 8 |  |  |  | 4 | RADIAL
WC01 | Montara_Topside | FPSO | Cooling Medium (40) | Pipework | 100-WC-40035-01C02 | 1 | FPSO 2014 | Pipe Wall Thickness | 1734 | Rope access | 41750.33 | 41750.44 | [36 empty] | 7.075 | CML-1 | CML: Elbow | 3 | 54282 | 54706 | 2014-04-21 08:00 | 2.5 | 0 | A3: Inside Quadrant |  | 3.02 | 2.5 | 2.38375 | 6.7 | 6 O'Clock | 100 | 6.02 | 100-WC-40035-01C02 | 40 | 12 O'Clock | 3 O'Clock | 6 O'Clock | 9 O'Clock | 4.2 |  | 7 | 6.9 | 6.7 | 7.7 |  |  |  | 4 | RADIAL
WC01 | Montara_Topside | FPSO | Cooling Medium (40) | Pipework | 100-WC-40035-01C02 | 2 | FPSO 2014 | Pipe Wall Thickness | 1735 | Rope access | 41750.33 | 41750.44 | [36 empty] | 7.2 | CML-2 | CML: Elbow | 3 | 54282 | 54706 | 2014-04-21 08:00 | 2.5 | 0 | A3: Inside Quadrant |  | 3.02 | 2.5 | 2.38375 | 6.9 | 6 O'Clock | 100 | 6.02 | 100-WC-40035-01C02 | 40 | 12 O'Clock | 3 O'Clock | 6 O'Clock | 9 O'Clock | 4.4 |  | 7.3 | 7.2 | 6.9 | 7.4 |  |  |  | 4 | RADIAL
WC01 | Montara_Topside | FPSO | Cooling Medium (40) | Pipework | 100-WC-40035-01C02 | 3 | FPSO 2014 | Pipe Wall Thickness | 1736 | Rope access | 41750.33 | 41750.44 | [36 empty] | 7.175 | CML-3 | CML: Elbow | 3 | 54282 | 54706 | 2014-04-21 08:00 | 2.5 | 0 | A4: Left Quadrant |  | 3.02 | 2.5 | 2.38375 | 6.8 | 9 O'Clock | 100 | 6.02 | 100-WC-40035-01C02 | 40 | 12 O'Clock | 3 O'Clock | 6 O'Clock | 9 O'Clock | 4.3 |  | 7 | 7.5 | 7.4 | 6.8 |  |  |  | 4 | RADIAL
WC01 | Montara_Topside | FPSO | Cooling Medium (40) | Pipework | 100-WC-40035-01C02 | 4 | FPSO 2014 | Pipe Wall Thickness | 1737 | Rope access | 41750.33 | 41750.44 | [36 empty] | 7.1 | CML-4 | CML: Elbow | 3 | 54282 | 54706 | 2014-04-21 08:00 | 2.5 | 0 | A2: Right Quadrant |  | 3.02 | 2.5 | 2.38375 | 7 | 9 O'Clock | 100 | 6.02 | 100-WC-40035-01C02 | 40 | 12 O'Clock | 3 O'Clock | 6 O'Clock | 9 O'Clock | 4.5 |  | 7.1 | 7 | 7.3 | 7 |  |  |  | 4 | RADIAL
WC01 | Montara_Topside | FPSO | Cooling Medium (40) | Pipework | 100-WC-40035-01C02 | 5 | FPSO 2014 | Pipe Wall Thickness | 1738 | Rope access | 41750.33 | 41750.44 | [36 empty] | 6.775 | CML-5 | CML: Elbow | 3 | 54282 | 54706 | 2014-04-21 08:00 | 2.5 | 0 | A2: Right Quadrant |  | 3.02 | 2.5 | 2.38375 | 6.5 | 6 O'Clock | 100 | 6.02 | 100-WC-40035-01C02 | 40 | 12 O'Clock | 3 O'Clock | 6 O'Clock | 9 O'Clock | 4 |  | 6.7 | 6.5 | 6.5 | 7.4 |  |  |  | 4 | RADIAL
WC01 | Montara_Topside | FPSO | Cooling Medium (40) | Pipework | 100-WC-40035-01C02 | 6 | FPSO 2014 | Pipe Wall Thickness | 1739 | Rope access | 41750.33 | 41750.44 | [36 empty] | 6.95 | CML-6 | CML: Elbow | 3 | 54282 | 54706 | 2014-04-21 08:00 | 2.5 | 0 | A3: Inside Quadrant |  | 3.02 | 2.5 | 2.38375 | 6.6 | 9 O'Clock | 100 | 6.02 | 100-WC-40035-01C02 | 40 | 12 O'Clock | 3 O'Clock | 6 O'Clock | 9 O'Clock | 4.1 |  | 7.9 | 6.7 | 6.6 | 6.6 |  |  |  | 4 | RADIAL
WC01 | Montara_Topside | FPSO | Cooling Medium (40) | Pipework | 100-WC-40035-01C02 | 7 | FPSO 2014 | Pipe Wall Thickness | 1740 | Rope access | 41750.33 | 41750.44 | [36 empty] | 8.333333 | CML-7 | CML: Equal Tee | 3 | 54282 | 54706 | 2014-04-21 08:00 | 2.5 | 0 | A4: Left Quadrant |  | 3.02 | 2.5 | 2.38375 | 7.9 | 9 O'Clock | 100 | 6.02 | 100-WC-40035-01C02 | 40 | 12 O'Clock | 3 O'Clock | 6 O'Clock | 9 O'Clock | 5.4 |  | 8.7 | 8.4 |  | 7.9 |  |  |  | 3 | RADIAL
WC01 | Montara_Topside | FPSO | Cooling Medium (40) | Pipework | 100-WC-40035-01C02 | 8 | FPSO 2014 | Pipe Wall Thickness | 1741 | Rope access | 41750.33 | 41750.44 | [36 empty] | 7.6 | CML-8 | CML: Elbow | 3 | 54282 | 54706 | 2014-04-21 08:00 | 2.5 | 0 | A3: Inside Quadrant |  | 3.02 | 2.5 | 2.38375 | 7.1 | 6 O'Clock | 100 | 6.02 | 100-WC-40035-01C02 | 40 | 12 O'Clock | 3 O'Clock | 6 O'Clock | 9 O'Clock | 4.6 |  | 7.5 | 8.3 | 7.1 | 7.5 |  |  |  | 4 | RADIAL
WC01 | Montara_Topside | FPSO | Cooling Medium (40) | Pipework | 100-WC-40035-01C02 | 9 | FPSO 2014 | Pipe Wall Thickness | 1742 | Rope access | 41750.33 | 41750.44 | [36 empty] | 7.9 | CML-9 | CML: Elbow | 3 | 54282 | 54706 | 2014-04-21 08:00 | 2.5 | 0 | A3: Inside Quadrant |  | 3.02 | 2.5 | 2.38375 | 7.3 | 6 O'Clock | 100 | 6.02 | 100-WC-40035-01C02 | 40 | 12 O'Clock | 3 O'Clock | 6 O'Clock | 9 O'Clock | 4.8 |  | 8.6 | 7.9 | 7.3 | 7.8 |  |  |  | 4 | RADIAL
WC01 | Montara_Topside | FPSO | Cooling Medium (40) | Pipework | 100-WC-40035-01C02 | 10 | FPSO 2014 | Pipe Wall Thickness | 1743 | Rope access | 41750.33 | 41750.44 | [36 empty] | 7.575 | CML-10 | CML: Elbow | 3 | 54282 | 54706 | 2014-04-21 08:00 | 2.5 | 0 | A4: Left Quadrant |  | 3.02 | 2.5 | 2.38375 | 7.1 | 9 O'Clock | 100 | 6.02 | 100-WC-40035-01C02 | 40 | 12 O'Clock | 3 O'Clock | 6 O'Clock | 9 O'Clock | 4.6 |  | 8 | 8 | 7.2 | 7.1 |  |  |  | 4 | RADIAL
WC01 | Montara_Topside | FPSO | Cooling Medium (40) | Pipework | 100-WC-40035-01C02 | 11 | FPSO 2014 | Pipe Wall Thickness | 1744 | Rope access | 41750.33 | 41750.44 | [36 empty] | 7.475 | CML-11 | CML: Pipe Length | 3 | 54282 | 54706 | 2014-04-21 08:00 | 2.5 | 0 | A2: Right Quadrant |  | 3.02 | 2.5 | 2.38375 | 7 | 3 O'Clock | 100 | 6.02 | 100-WC-40035-01C02 | 40 | 12 O'Clock | 3 O'Clock | 6 O'Clock | 9 O'Clock | 4.5 |  | 7.5 | 7 | 7.5 | 7.9 |  |  |  | 4 | RADIAL
WC01 | Montara_Topside | FPSO | Cooling Medium (40) | Pipework | 100-WC-40035-01C02 | 12 | FPSO 2014 | Pipe Wall Thickness | 1745 | Rope access | 41750.33 | 41750.44 | [36 empty] | 7.825 | CML-12 | CML: Pipe Length | 3 | 54282 | 54706 | 2014-04-21 08:00 | 2.5 | 0 | A1: Outside Quadrant |  | 3.02 | 2.5 | 2.38375 | 7.7 | 12 O'Clock | 100 | 6.02 | 100-WC-40035-01C02 | 40 | 12 O'Clock | 3 O'Clock | 6 O'Clock | 9 O'Clock | 5.2 |  | 7.7 | 7.8 | 8 | 7.8 |  |  |  | 4 | RADIAL
WC01 | Montara_Topside | FPSO | Cooling Medium (40) | Pipework | 100-WC-40035-01C02 | 13 | FPSO 2014 | Pipe Wall Thickness | 1746 | Rope access | 41750.33 | 41750.44 | [36 empty] | 7.975 | CML-13 | CML: Elbow | 3 | 54282 | 54706 | 2014-04-21 08:00 | 2.5 | 0 | A3: Inside Quadrant |  | 3.02 | 2.5 | 2.38375 | 7.7 | 6 O'Clock | 100 | 6.02 | 100-WC-40035-01C02 | 40 | 12 O'Clock | 3 O'Clock | 6 O'Clock | 9 O'Clock | 5.2 |  | 7.8 | 8.5 | 7.7 | 7.9 |  |  |  | 4 | RADIAL
WC01 | Montara_Topside | FPSO | Cooling Medium (40) | Pipework | 100-WC-40035-01C02 | 14 | FPSO 2014 | Pipe Wall Thickness | 1747 | Rope access | 41750.33 | 41750.44 | [36 empty] | 7.7 | CML-14 | CML: Elbow | 3 | 54282 | 54706 | 2014-04-21 08:00 | 2.5 | 0 | A3: Inside Quadrant |  | 3.02 | 2.5 | 2.38375 | 7.3 | 6 O'Clock | 100 | 6.02 | 100-WC-40035-01C02 | 40 | 12 O'Clock | 3 O'Clock | 6 O'Clock | 9 O'Clock | 4.8 |  | 7.9 | 7.7 | 7.3 | 7.9 |  |  |  | 4 | RADIAL
WC01 | Montara_Topside | FPSO | Cooling Medium (40) | Pipework | 100-WC-40035-01C02 | 15 | FPSO 2014 | Pipe Wall Thickness | 1748 | Rope access | 41750.33 | 41750.44 | [36 empty] | 8.4 | CML-15 | CML: Elbow | 3 | 54282 | 54706 | 2014-04-21 08:00 | 2.5 | 0 | A1: Outside Quadrant |  | 3.02 | 2.5 | 2.38375 | 8 | 12 O'Clock | 100 | 6.02 | 100-WC-40035-01C02 | 40 | 12 O'Clock | 3 O'Clock | 6 O'Clock | 9 O'Clock | 5.5 |  | 8 | 8.6 | 8.4 | 8.6 |  |  |  | 4 | RADIAL
WC01 | Montara_Topside | FPSO | Cooling Medium (40) | Pipework | 100-WC-40035-01C02 | 16 | FPSO 2014 | Pipe Wall Thickness | 1749 | Rope access | 41750.33 | 41750.44 | [36 empty] | 7.775 | CML-16 | CML: Elbow | 3 | 54282 | 54706 | 2014-04-21 08:00 | 2.5 | 0 | A4: Left Quadrant |  | 3.02 | 2.5 | 2.38375 | 7.5 | 9 O'Clock | 100 | 6.02 | 100-WC-40035-01C02 | 40 | 12 O'Clock | 3 O'Clock | 6 O'Clock | 9 O'Clock | 5 |  | 7.9 | 8.1 | 7.6 | 7.5 |  |  |  | 4 | RADIAL
WC01 | Montara_Topside | FPSO | Cooling Medium (40) | Pipework | 100-WC-40062-01C02 | 1 | FPSO 2014 | Pipe Wall Thickness | 825 |  | 41731.33 | 41731.38 | Check Corrosion Rate of 1.219mm/ yr |  | Dearne Gaebler | 42465.49 | Test Reviewed comment | [31 empty] | 5.35 | CML-1 | CML: Elbow | 3 | 42479 | 42514 | 2014-04-02 08:00 | 2.5 | 1.21932 | A2: Right Quadrant |  | 3.02 | 2.5 | 2.38375 | 5 | 3 O'Clock | 100 | 6.02 | 100-WC-40062-01C02 | 40 | 12 O'Clock | 3 O'Clock | 6 O'Clock | 9 O'Clock | 2.5 |  | 5.6 | 5 | 5.5 | 5.3 |  |  |  | 4 | RADIAL
WC01 | Montara_Topside | FPSO | Cooling Medium (40) | Pipework | 100-WC-40062-01C02 | 2 | FPSO 2014 | Pipe Wall Thickness | 826 |  | 41731.33 | 41731.38 | [36 empty] | 6.225 | CML-2 | CML: Fitting | 3 | 54282 | 54706 | 2014-04-02 08:00 | 2.5 | 0 | A1: Outside Quadrant |  | 3.02 | 2.5 | 2.38375 | 6.1 | 6 O'Clock | 100 | 6.02 | 100-WC-40062-01C02 | 40 | 12 O'Clock | 3 O'Clock | 6 O'Clock | 9 O'Clock | 3.6 |  | 6.1 | 6.4 | 6.1 | 6.3 |  |  |  | 4 | RADIAL
WC01 | Montara_Topside | FPSO | Cooling Medium (40) | Pipework | 100-WC-40062-01C02 | 3 | FPSO 2014 | Pipe Wall Thickness | 827 |  | 41731.33 | 41731.38 | Check Corrosion Rate of 0.861mm/ yr | [35 empty] | 5.425 | CML-3 | CML: Elbow | 3 | 42918 | 42968 | 2014-04-02 08:00 | 2.5 | 0.8607 | A2: Right Quadrant |  | 3.02 | 2.5 | 2.38375 | 5.3 | 9 O'Clock | 100 | 6.02 | 100-WC-40062-01C02 | 40 | 12 O'Clock | 3 O'Clock | 6 O'Clock | 9 O'Clock | 2.8 |  | 5.5 | 5.3 | 5.6 | 5.3 |  |  |  | 4 | RADIAL
WC01 | Montara_Topside | FPSO | Cooling Medium (40) | Pipework | 100-WC-40062-01C02 | 4 | FPSO 2014 | Pipe Wall Thickness | 828 |  | 41731.33 | 41731.38 | [36 empty] | 6.05 | CML-4 | CML: Pipe Length | 3 | 95164 | 96939 | 2014-04-02 08:00 | 2.5 | 0.02391 | A2: Right Quadrant |  | 3.02 | 2.5 | 2.38375 | 6 | 6 O'Clock | 100 | 6.02 | 100-WC-40062-01C02 | 40 | 12 O'Clock | 3 O'Clock | 6 O'Clock | 9 O'Clock | 3.5 |  | 6.1 | 6 | 6 | 6.1 |  |  |  | 4 | RADIAL
WC01 | Montara_Topside | FPSO | Cooling Medium (40) | Pipework | 100-WC-40062-01C02 | 5 | FPSO 2014 | Pipe Wall Thickness | 829 |  | 41731.33 | 41731.38 | Check Corrosion Rate of 1.1mm/ yr | [35 empty] | 5.275 | CML-5 | CML: Elbow | 3 | 42594 | 42632 | 2014-04-02 08:00 | 2.5 | 1.09978 | A2: Right Quadrant |  | 3.02 | 2.5 | 2.38375 | 5.1 | 3 O'Clock | 100 | 6.02 | 100-WC-40062-01C02 | 40 | 12 O'Clock | 3 O'Clock | 6 O'Clock | 9 O'Clock | 2.6 |  | 5.4 | 5.1 | 5.2 | 5.4 |  |  |  | 4 | RADIAL
WC01 | Montara_Topside | FPSO | Cooling Medium (40) | Pipework | 100-WC-40062-01C02 | 6 | FPSO 2014 | Pipe Wall Thickness | 830 |  | 41731.33 | 41731.38 | [36 empty] | 6 | CML-6 | CML: Pipe Length | 3 | 50382 | 50678 | 2014-04-02 08:00 | 2.5 | 0.14345 | A2: Right Quadrant |  | 3.02 | 2.5 | 2.38375 | 5.9 | 3 O'Clock | 100 | 6.02 | 100-WC-40062-01C02 | 40 | 12 O'Clock | 3 O'Clock | 6 O'Clock | 9 O'Clock | 3.4 |  | 6 | 5.9 | 6 | 6.1 |  |  |  | 4 | RADIAL
WC01 | Montara_Topside | FPSO | Cooling Medium (40) | Pipework | 100-WC-40062-01C02 | 7 | FPSO 2014 | Pipe Wall Thickness | 831 |  | 41731.33 | 41731.38 | Check Corrosion Rate of 0.98mm/ yr | [35 empty] | 5.65 | CML-7 | CML: Elbow | 3 | 42736 | 42779 | 2014-04-02 08:00 | 2.5 | 0.98024 | A2: Right Quadrant |  | 3.02 | 2.5 | 2.38375 | 5.2 | 3 O'Clock | 100 | 6.02 | 100-WC-40062-01C02 | 40 | 12 O'Clock | 3 O'Clock | 6 O'Clock | 9 O'Clock | 2.7 |  | 6.1 | 5.2 | 6 | 5.3 |  |  |  | 4 | RADIAL
WC01 | Montara_Topside | FPSO | Cooling Medium (40) | Pipework | 100-WC-40062-01C02 | 8 | FPSO 2014 | Pipe Wall Thickness | 832 |  | 41731.33 | 41731.375 | Check Corrosion Rate of 1.339mm/ yr | [35 empty] | 5.25 | CML-8 | CML: Elbow | 3 | 42385 | 42417 | 2014-04-02 08:00 | 2.5 | 1.33886 | A3: Inside Quadrant |  | 3.02 | 2.5 | 2.38375 | 4.9 | 6 O'Clock | 100 | 6.02 | 100-WC-40062-01C02 | 40 | 12 O'Clock | 3 O'Clock | 6 O'Clock | 9 O'Clock | 2.4 |  | 5.3 | 5.4 | 4.9 | 5.4 |  |  |  | 4 | RADIAL
WC01 | Montara_Topside | FPSO | Cooling Medium (40) | Pipework | 100-WC-40069-01C02 | 1 | FPSO 2014 | Pipe Wall Thickness | 1710 | Rope access | 41750.29 | 41750.33 | [36 empty] | 6.775 | CML-1 | CML: Elbow | 3 | 54282 | 54706 | 2014-04-21 07:00 | 2.5 | 0 | A2: Right Quadrant |  | 3.02 | 2.5 | 2.38375 | 6.6 | 9 O'Clock | 100 | 6.02 | 100-WC-40069-01C02 | 40 | 12 O'Clock | 3 O'Clock | 6 O'Clock | 9 O'Clock | 4.1 |  | 6.9 | 6.6 | 7 | 6.6 |  |  |  | 4 | RADIAL
WC01 | Montara_Topside | FPSO | Cooling Medium (40) | Pipework | 100-WC-40069-01C02 | 2 | FPSO 2014 | Pipe Wall Thickness | 1711 | Rope access | 41750.29 | 41750.33 | [36 empty] | 7.675 | CML-2 | CML: Elbow | 3 | 54282 | 54706 | 2014-04-21 07:00 | 2.5 | 0 | A3: Inside Quadrant |  | 3.02 | 2.5 | 2.38375 | 7.4 | 6 O'Clock | 100 | 6.02 | 100-WC-40069-01C02 | 40 | 12 O'Clock | 3 O'Clock | 6 O'Clock | 9 O'Clock | 4.9 |  | 7.7 | 7.9 | 7.4 | 7.7 |  |  |  | 4 | RADIAL
WC01 | Montara_Topside | FPSO | Cooling Medium (40) | Pipework | 100-WC-40069-01C02 | 3 | FPSO 2014 | Pipe Wall Thickness | 1712 | Rope access | 41750.29 | 41750.33 | [36 empty] | 7.625 | CML-3 | CML: Elbow | 3 | 54282 | 54706 | 2014-04-21 07:00 | 2.5 | 0 | A3: Inside Quadrant |  | 3.02 | 2.5 | 2.38375 | 7 | 6 O'Clock | 100 | 6.02 | 100-WC-40069-01C02 | 40 | 12 O'Clock | 3 O'Clock | 6 O'Clock | 9 O'Clock | 4.5 |  | 8.6 | 7.2 | 7 | 7.7 |  |  |  | 4 | RADIAL
WC01 | Montara_Topside | FPSO | Cooling Medium (40) | Pipework | 100-WC-40069-01C02 | 4 | FPSO 2014 | Pipe Wall Thickness | 1713 | Rope access | 41750.29 | 41750.33 | [36 empty] | 7.925 | CML-4 | CML: Elbow | 3 | 54282 | 54706 | 2014-04-21 07:00 | 2.5 | 0 | A1: Outside Quadrant |  | 3.02 | 2.5 | 2.38375 | 7 | 12 O'Clock | 100 | 6.02 | 100-WC-40069-01C02 | 40 | 12 O'Clock | 3 O'Clock | 6 O'Clock | 9 O'Clock | 4.5 |  | 7 | 8.5 | 7.5 | 8.7 |  |  |  | 4 | RADIAL
WC01 | Montara_Topside | FPSO | Cooling Medium (40) | Pipework | 100-WC-40069-01C02 | 5 | FPSO 2014 | Pipe Wall Thickness | 1714 | Rope access | 41750.29 | 41750.33 | [36 empty] | 7.15 | CML-5 | CML: Elbow | 3 | 54282 | 54706 | 2014-04-21 07:00 | 2.5 | 0 | A4: Left Quadrant |  | 3.02 | 2.5 | 2.38375 | 7 | 9 O'Clock | 100 | 6.02 | 100-WC-40069-01C02 | 40 | 12 O'Clock | 3 O'Clock | 6 O'Clock | 9 O'Clock | 4.5 |  | 7.2 | 7.3 | 7.1 | 7 |  |  |  | 4 | RADIAL
WC01 | Montara_Topside | FPSO | Cooling Medium (40) | Pipework | 100-WC-40402-01C02 | 1 | FPSO 2014 | Pipe Wall Thickness | 20374 |  | 41930.29 | 41930.63 | [36 empty] | 6.225 | CML-1 | CML: Pipe Length | 3 | 54282 | 54706 | 2014-10-18 07:00 | 2.5 | 0 | A2: Right Quadrant |  | 3.02 | 2.5 | 2.38375 | 6.2 | 9 O'Clock | 100 | 6.02 | 100-WC-40402-01C02 | 40 | 12 O'Clock | 3 O'Clock | 6 O'Clock | 9 O'Clock | 3.7 |  | 6.3 | 6.2 | 6.2 | 6.2 |  |  |  | 4 | RADIAL
WC01 | Montara_Topside | FPSO | Cooling Medium (40) | Pipework | 100-WC-40402-01C02 | 2 | FPSO 2014 | Pipe Wall Thickness | 20375 |  | 41930.29 | 41930.63 | [36 empty] | 7.25 | CML-2 | CML: Elbow | 3 | 54282 | 54706 | 2014-10-18 07:00 | 2.5 | 0 | A4: Left Quadrant |  | 3.02 | 2.5 | 2.38375 | 7 | 9 O'Clock | 100 | 6.02 | 100-WC-40402-01C02 | 40 | 12 O'Clock | 3 O'Clock | 6 O'Clock | 9 O'Clock | 4.5 |  | 7.5 | 7.4 | 7.1 | 7 |  |  |  | 4 | RADIAL
WC01 | Montara_Topside | FPSO | Cooling Medium (40) | Pipework | 100-WC-40402-01C02 | 3 | FPSO 2014 | Pipe Wall Thickness | 20376 |  | 41930.29 | 41930.63 | [36 empty] | 6.925 | CML-3 | CML: Elbow | 3 | 54282 | 54706 | 2014-10-18 07:00 | 2.5 | 0 | A3: Inside Quadrant |  | 3.02 | 2.5 | 2.38375 | 6.6 | 6 O'Clock | 100 | 6.02 | 100-WC-40402-01C02 | 40 | 12 O'Clock | 3 O'Clock | 6 O'Clock | 9 O'Clock | 4.1 |  | 7.3 | 6.7 | 6.6 | 7.1 |  |  |  | 4 | RADIAL
WC01 | Montara_Topside | FPSO | Cooling Medium (40) | Pipework | 100-WC-40402-01C02 | 4 | FPSO 2014 | Pipe Wall Thickness | 20377 |  | 41930.29 | 41930.63 | [36 empty] | 6.525 | CML-4 | CML: Elbow | 3 | 54282 | 54706 | 2014-10-18 07:00 | 2.5 | 0 | A1: Outside Quadrant |  | 3.02 | 2.5 | 2.38375 | 6.2 | 12 O'Clock | 100 | 6.02 | 100-WC-40402-01C02 | 40 | 12 O'Clock | 3 O'Clock | 6 O'Clock | 9 O'Clock | 3.7 |  | 6.2 | 6.8 | 6.4 | 6.7 |  |  |  | 4 | RADIAL
WC01 | Montara_Topside | FPSO | Cooling Medium (40) | Pipework | 100-WC-40402-01C02 | 5 | FPSO 2014 | Pipe Wall Thickness | 20378 |  | 41930.29 | 41930.63 | [36 empty] | 6.9 | CML-5 | CML: Elbow | 3 | 54282 | 54706 | 2014-10-18 07:00 | 2.5 | 0 | A4: Left Quadrant |  | 3.02 | 2.5 | 2.38375 | 6.5 | 9 O'Clock | 100 | 6.02 | 100-WC-40402-01C02 | 40 | 12 O'Clock | 3 O'Clock | 6 O'Clock | 9 O'Clock | 4 |  | 7.2 | 6.8 | 7.1 | 6.5 |  |  |  | 4 | RADIAL
WC01 | Montara_Topside | FPSO | Cooling Medium (40) | Pipework | 100-WC-40402-01C02 | 5 | FPSO 2015 | Pipe Wall Thickness | 5485 |  | 42078.29 | 42078.63 | [36 empty] | 6.55 | CML-5 | CML: Elbow | 3 | 54282 | 54706 | 2015-03-15 07:00 | 2.5 | 0 | A4: Left Quadrant |  | 3.02 | 2.5 | 2.38375 | 6.3 | 9 O'Clock | 100 | 6.02 | 100-WC-40402-01C02 | 40 | 12 O'Clock | 3 O'Clock | 6 O'Clock | 9 O'Clock | 3.8 | 0.4932432 | 6.6 | 6.5 | 6.8 | 6.3 |  |  |  | 4 | RADIAL
WC01 | Montara_Topside | FPSO | Cooling Medium (40) | Pipework | 100-WC-40402-01C02 | 6 | FPSO 2014 | Pipe Wall Thickness | 20379 |  | 41930.29 | 41930.63 | [36 empty] | 6.75 | CML-6 | CML: Elbow | 3 | 54282 | 54706 | 2014-10-18 07:00 | 2.5 | 0 | A2: Right Quadrant |  | 3.02 | 2.5 | 2.38375 | 6.6 | 3 O'Clock | 100 | 6.02 | 100-WC-40402-01C02 | 40 | 12 O'Clock | 3 O'Clock | 6 O'Clock | 9 O'Clock | 4.1 |  | 6.8 | 6.6 | 6.9 | 6.7 |  |  |  | 4 | RADIAL
WC01 | Montara_Topside | FPSO | Cooling Medium (40) | Pipework | 100-WC-40402-01C02 | 7 | FPSO 2014 | Pipe Wall Thickness | 20380 |  | 41930.29 | 41930.63 | [36 empty] | 6.225 | CML-7 | CML: Pipe Length | 3 | 54282 | 54706 | 2014-10-18 07:00 | 2.5 | 0 | A4: Left Quadrant |  | 3.02 | 2.5 | 2.38375 | 6.1 | 9 O'Clock | 100 | 6.02 | 100-WC-40402-01C02 | 40 | 12 O'Clock | 3 O'Clock | 6 O'Clock | 9 O'Clock | 3.6 |  | 6.2 | 6.4 | 6.2 | 6.1 |  |  |  | 4 | RADIAL
WC01 | Montara_Topside | FPSO | Cooling Medium (40) | Pipework | 100-WC-40403-01C02 | 1 | FPSO 2014 | Pipe Wall Thickness | 20381 |  | 41930.29 | 41930.63 | [36 empty] | 8.75 | CML-1 | CML: Equal Tee | 3 | 54282 | 54706 | 2014-10-18 07:00 | 2.5 | 0 | A4: Left Quadrant |  | 3.02 | 2.5 | 2.38375 | 8 | 9 O'Clock | 100 | 6.02 | 100-WC-40403-01C02 | 40 | 12 O'Clock | 3 O'Clock | 6 O'Clock | 9 O'Clock | 5.5 |  | 9.2 | 9.4 | 8.4 | 8 |  |  |  | 4 | RADIAL
WC01 | Montara_Topside | FPSO | Cooling Medium (40) | Pipework | 100-WC-40403-01C02 | 2 | FPSO 2014 | Pipe Wall Thickness | 20382 |  | 41930.29 | 41930.63 | [36 empty] | 7.25 | CML-2 | CML: Elbow | 3 | 54282 | 54706 | 2014-10-18 07:00 | 2.5 | 0 | A2: Right Quadrant |  | 3.02 | 2.5 | 2.38375 | 7.1 | 9 O'Clock | 100 | 6.02 | 100-WC-40403-01C02 | 40 | 12 O'Clock | 3 O'Clock | 6 O'Clock | 9 O'Clock | 4.6 |  | 7.3 | 7.1 | 7.5 | 7.1 |  |  |  | 4 | RADIAL
WC01 | Montara_Topside | FPSO | Cooling Medium (40) | Pipework | 100-WC-40403-01C02 | 3 | FPSO 2014 | Pipe Wall Thickness | 20383 |  | 41930.29 | 41930.63 | [36 empty] | 10.3 | CML-3 | CML: Reducing Tee | 3 | 54282 | 54706 | 2014-10-18 07:00 | 2.5 | 0 | A4: Left Quadrant |  | 3.02 | 2.5 | 2.38375 | 10 | 9 O'Clock | 100 | 6.02 | 100-WC-40403-01C02 | 40 | 12 O'Clock | 3 O'Clock | 6 O'Clock | 9 O'Clock | 7.5 |  | 10.5 | 10.4 | 10.3 | 10 |  |  |  | 4 | RADIAL
WC01 | Montara_Topside | FPSO | Cooling Medium (40) | Pipework | 100-WC-40403-01C02 | 4 | FPSO 2014 | Pipe Wall Thickness | 20384 |  | 41930.29 | 41930.63 | [36 empty] | 6.3 | CML-4 | CML: Elbow | 3 | 54282 | 54706 | 2014-10-18 07:00 | 2.5 | 0 | A2: Right Quadrant |  | 3.02 | 2.5 | 2.38375 | 6.1 | 9 O'Clock | 80 | 6.02 | 100-WC-40403-01C02 | 40 | 12 O'Clock | 3 O'Clock | 6 O'Clock | 9 O'Clock | 3.6 |  | 6.9 | 6.1 | 6.1 | 6.1 |  |  |  | 4 | RADIAL
WC01 | Montara_Topside | FPSO | Cooling Medium (40) | Pipework | 100-WC-40403-01C02 | 5 | FPSO 2014 | Pipe Wall Thickness | 20385 |  | 41930.29 | 41930.63 | [36 empty] | 5.9 | CML-5 | CML: Elbow | 3 | 44839 | 44952 | 2014-10-18 07:00 | 2.5 | 0.37637 | A4: Left Quadrant |  | 3.02 | 2.5 | 2.38375 | 5.5 | 9 O'Clock | 80 | 6.02 | 100-WC-40403-01C02 | 40 | 12 O'Clock | 3 O'Clock | 6 O'Clock | 9 O'Clock | 3 |  | 6.5 | 5.7 | 5.9 | 5.5 |  |  |  | 4 | RADIAL
WC01 | Montara_Topside | FPSO | Cooling Medium (40) | Pipework | 100-WC-40403-01C02 | 6 | FPSO 2014 | Pipe Wall Thickness | 20386 |  | 41930.29 | 41930.63 | [36 empty] | 6.025 | CML-6 | CML: Elbow | 3 | 46973 | 47156 | 2014-10-18 07:00 | 2.5 | 0.23161 | A2: Right Quadrant |  | 3.02 | 2.5 | 2.38375 | 5.7 | 9 O'Clock | 80 | 6.02 | 100-WC-40403-01C02 | 40 | 12 O'Clock | 3 O'Clock | 6 O'Clock | 9 O'Clock | 3.2 |  | 6.2 | 5.7 | 6.5 | 5.7 |  |  |  | 4 | RADIAL
WC01 | Montara_Topside | FPSO | Cooling Medium (40) | Pipework | 100-WC-40403-01C02 | 7 | FPSO 2014 | Pipe Wall Thickness | 20387 |  | 41930.29 | 41930.63 | [36 empty] | 6.625 | CML-7 | CML: Elbow | 3 | 54282 | 54706 | 2014-10-18 07:00 | 2.5 | 0 | A2: Right Quadrant |  | 3.02 | 2.5 | 2.38375 | 6.2 | 3 O'Clock | 100 | 6.02 | 100-WC-40403-01C02 | 40 | 12 O'Clock | 3 O'Clock | 6 O'Clock | 9 O'Clock | 3.7 |  | 7.2 | 6.2 | 6.4 | 6.7 |  |  |  | 4 | RADIAL
WC01 | Montara_Topside | FPSO | Cooling Medium (40) | Pipework | 100-WC-40403-01C02 | 8 | FPSO 2014 | Pipe Wall Thickness | 20388 |  | 41930.29 | 41930.63 | [36 empty] | 10.2 | CML-8 | CML: Reducing Tee | 3 | 54282 | 54706 | 2014-10-18 07:00 | 2.5 | 0 | A3: Inside Quadrant |  | 3.02 | 2.5 | 2.38375 | 9.8 | 6 O'Clock | 100 | 6.02 | 100-WC-40403-01C02 | 40 | 12 O'Clock | 3 O'Clock | 6 O'Clock | 9 O'Clock | 7.3 |  | 10.5 | 10.2 | 9.8 | 10.3 |  |  |  | 4 | RADIAL
WC01 | Montara_Topside | FPSO | Cooling Medium (40) | Pipework | 100-WC-40403-01C02 | 9 | FPSO 2014 | Pipe Wall Thickness | 20389 |  | 41930.29 | 41930.63 | [36 empty] | 9.225 | CML-9 | CML: type TBC | 3 | 54282 | 54706 | 2014-10-18 07:00 | 2.5 | 0 | A1: Outside Quadrant |  | 3.02 | 2.5 | 2.38375 | 9.1 | 12 O'Clock | 100 | 6.02 | 100-WC-40403-01C02 | 40 | 12 O'Clock | 3 O'Clock | 6 O'Clock | 9 O'Clock | 6.6 |  | 9.1 | 9.3 | 9.3 | 9.2 |  |  |  | 4 | RADIAL
WC01 | Montara_Topside | FPSO | Cooling Medium (40) | Pipework | 100-WC-40403-01C02 | 10 | FPSO 2014 | Pipe Wall Thickness | 20390 |  | 41930.29 | 41930.63 | [36 empty] | 6.525 | CML-10 | CML: type TBC | 3 | 54282 | 54706 | 2014-10-18 07:00 | 2.5 | 0 | A2: Right Quadrant |  | 3.02 | 2.5 | 2.38375 | 6.2 | 6 O'Clock | 100 | 6.02 | 100-WC-40403-01C02 | 40 | 12 O'Clock | 3 O'Clock | 6 O'Clock | 9 O'Clock | 3.7 |  | 7.3 | 6.2 | 6.2 | 6.4 |  |  |  | 4 | RADIAL
WC02 | Montara_Topside | FPSO | Cooling Medium (40) | Pipework | 100-WC-40510-1CG | 1 | FPSO 2015 | Pipe Wall Thickness | 8661 | Material Class Not Selectable. | 42047.46 | 42047.5 |  |  | Administrator | 42255.51 | [32 empty] | 9.95 | CML-1 | CML: Elbow | 3 | 63558 | 57970 | 2015-02-12 11:00 | 2.5 | 0 | A3: Inside Quadrant |  | 5.56 | 2.5 | 4.03 | 9.1 | 6 O'Clock | 100 | 8.56 | 100-WC-40510-1CG | 80 | 12 O'Clock | 3 O'Clock | 6 O'Clock | 9 O'Clock | 6.6 |  | 9.7 | 10.2 | 9.1 | 10.8 |  |  |  | 4 | RADIAL
WC02 | Montara_Topside | FPSO | Cooling Medium (40) | Pipework | 100-WC-40510-1CG | 2 | FPSO 2015 | Pipe Wall Thickness | 8662 | Material Class Not Selectable | 42047.46 | 42047.5 |  |  | Administrator | 42255.51 | [32 empty] | 9.5 | CML-2 | CML: Elbow | 3 | 63558 | 57970 | 2015-02-12 11:00 | 2.5 | 0 | A4: Left Quadrant |  | 5.56 | 2.5 | 4.03 | 9 | 9 O'Clock | 100 | 8.56 | 100-WC-40510-1CG | 80 | 12 O'Clock | 3 O'Clock | 6 O'Clock | 9 O'Clock | 6.5 |  | 9.6 | 9.7 | 9.7 | 9 |  |  |  | 4 | RADIAL
WC02 | Montara_Topside | FPSO | Cooling Medium (40) | Pipework | 100-WC-40510-1CG | 3 | FPSO 2015 | Pipe Wall Thickness | 8663 | Material Class Not Selectable | 42047.46 | 42047.5 |  |  | Administrator | 42255.51 | [32 empty] | 9.75 | CML-3 | CML: Elbow | 3 | 63558 | 57970 | 2015-02-12 11:00 | 2.5 | 0 | A4: Left Quadrant |  | 5.56 | 2.5 | 4.03 | 9.2 | 9 O'Clock | 100 | 8.56 | 100-WC-40510-1CG | 80 | 12 O'Clock | 3 O'Clock | 6 O'Clock | 9 O'Clock | 6.7 |  | 10 | 10 | 9.8 | 9.2 |  |  |  | 4 | RADIAL
WC02 | Montara_Topside | FPSO | Cooling Medium (40) | Pipework | 100-WC-40510-1CG | 4 | FPSO 2015 | Pipe Wall Thickness | 8664 | Material Class Not Selectable. Line is FFS. Current RBI frequency is 48m. Action: Inspect in 60m (Feb. 2020). RBI to be updated | 42047.46 | 42047.5 | Check Corrosion Rate of 0.329mm/ yr |  | Administrator | 42255.51 | [32 empty] | 8.45 | CML-4 | CML: Elbow | 3 | 48151 | 46453 | 2015-02-12 11:00 | 2.5 | 0.3289 | A1: Outside Quadrant |  | 5.56 | 2.5 | 4.03 | 8 | 12 O'Clock | 100 | 8.56 | 100-WC-40510-1CG | 80 | 12 O'Clock | 3 O'Clock | 6 O'Clock | 9 O'Clock | 5.5 |  | 8 | 8.9 | 8.4 | 8.5 |  |  |  | 4 | RADIAL
WC02 | Montara_Topside | FPSO | Cooling Medium (40) | Pipework | 100-WC-40510-1CG | 5 | FPSO 2015 | Pipe Wall Thickness | 8665 | Material Class Not Selectable.Line is FFS. Current RBI frequency is 48m. Action: Inspect in 60m (Feb. 2020). RBI to be updated | 42047.46 | 42047.5 | Check Corrosion Rate of 0.329mm/ yr |  | Administrator | 42255.51 | [32 empty] | 8.3 | CML-5 | CML: Elbow | 3 | 48151 | 46453 | 2015-02-12 11:00 | 2.5 | 0.3289 | A2: Right Quadrant |  | 5.56 | 2.5 | 4.03 | 8 | 3 O'Clock | 100 | 8.56 | 100-WC-40510-1CG | 80 | 12 O'Clock | 3 O'Clock | 6 O'Clock | 9 O'Clock | 5.5 |  | 8.6 | 8 | 8.4 | 8.2 |  |  |  | 4 | RADIAL
WC02 | Montara_Topside | FPSO | Cooling Medium (40) | Pipework | 100-WC-40516-1CG | 1 | FPSO 2015 | Pipe Wall Thickness | 8674 | Material Class Not Selectable | 42048.29 | 42048.58 |  |  | Administrator | 42255.5 | [32 empty] | 8.35 | CML-1 | CML: Elbow | 3 | 49624 | 47554 | 2015-02-13 07:00 | 2.5 | 0.26981 | A2: Right Quadrant |  | 5.56 | 2.5 | 4.03 | 8.1 | 3 O'Clock | 100 | 8.56 | 100-WC-40516-1CG | 80 | 12 O'Clock | 3 O'Clock | 6 O'Clock | 9 O'Clock | 5.6 |  | 8.6 | 8.1 | 8.5 | 8.2 |  |  |  | 4 | RADIAL
WC02 | Montara_Topside | FPSO | Cooling Medium (40) | Pipework | 100-WC-40516-1CG | 2 | FPSO 2015 | Pipe Wall Thickness | 8675 | Material Class Not Selectable.Line is FFS. Action: to recheck in two year(Feb. 2017) to confirm CR. | 42048.29 | 42048.58 | Check Corrosion Rate of 0.739mm/ yr |  | Administrator | 42255.5 | [32 empty] | 8.1 | CML-2 | CML: Elbow | 3 | 44418 | 43663 | 2015-02-13 07:00 | 2.5 | 0.73904 | A1: Outside Quadrant |  | 5.56 | 2.5 | 4.03 | 7.3 | 12 O'Clock | 100 | 8.56 | 100-WC-40516-1CG | 80 | 12 O'Clock | 3 O'Clock | 6 O'Clock | 9 O'Clock | 4.8 |  | 7.3 | 8.4 | 8.2 | 8.5 |  |  |  | 4 | RADIAL
WC02 | Montara_Topside | FPSO | Cooling Medium (40) | Pipework | 100-WC-40516-1CG | 3 | FPSO 2015 | Pipe Wall Thickness | 8676 | Material Class Not Selectable | 42048.29 | 42048.58 |  |  | Administrator | 42255.5 | [32 empty] | 9.7 | CML-3 | CML: Elbow | 3 | 63558 | 57970 | 2015-02-13 07:00 | 2.5 | 0 | A3: Inside Quadrant |  | 5.56 | 2.5 | 4.03 | 9.4 | 6 O'Clock | 100 | 8.56 | 100-WC-40516-1CG | 80 | 12 O'Clock | 3 O'Clock | 6 O'Clock | 9 O'Clock | 6.9 |  | 9.9 | 9.7 | 9.4 | 9.8 |  |  |  | 4 | RADIAL
WC02 | Montara_Topside | FPSO | Cooling Medium (40) | Pipework | 100-WC-40516-1CG | 4 | FPSO 2015 | Pipe Wall Thickness | 8677 | Material Class Not Selectable | 42048.29 | 42048.58 |  |  | Administrator | 42255.5 | [32 empty] | 9.25 | CML-4 | CML: Elbow | 3 | 63558 | 57970 | 2015-02-13 07:00 | 2.5 | 0 | A3: Inside Quadrant |  | 5.56 | 2.5 | 4.03 | 8.9 | 6 O'Clock | 100 | 8.56 | 100-WC-40516-1CG | 80 | 12 O'Clock | 3 O'Clock | 6 O'Clock | 9 O'Clock | 6.4 |  | 9.4 | 9.5 | 8.9 | 9.2 |  |  |  | 4 | RADIAL
WC02 | Montara_Topside | FPSO | Cooling Medium (40) | Pipework | 100-WC-40516-1CG | 5 | FPSO 2015 | Pipe Wall Thickness | 8678 | Material Class Not Selectable | 42048.29 | 42048.58 |  |  | Administrator | 42255.5 | [32 empty] | 9.225 | CML-5 | CML: Elbow | 3 | 63558 | 57970 | 2015-02-13 07:00 | 2.5 | 0 | A2: Right Quadrant |  | 5.56 | 2.5 | 4.03 | 8.6 | 3 O'Clock | 100 | 8.56 | 100-WC-40516-1CG | 80 | 12 O'Clock | 3 O'Clock | 6 O'Clock | 9 O'Clock | 6.1 |  | 8.9 | 8.6 | 9.7 | 9.7 |  |  |  | 4 | RADIAL
WC02 | Montara_Topside | FPSO | Cooling Medium (40) | Pipework | 100-WC-40516-1CG | 6 | FPSO 2015 | Pipe Wall Thickness | 8679 | Material Class Not Selectable | 42048.29 | 42048.58 |  |  | Administrator | 42255.5 | [32 empty] | 9.625 | CML-6 | CML: Elbow | 3 | 64995 | 59044 | 2015-02-13 07:00 | 2.5 | 0.09385 | A1: Outside Quadrant |  | 5.56 | 2.5 | 4.03 | 8.4 | 12 O'Clock | 100 | 8.56 | 100-WC-40516-1CG | 80 | 12 O'Clock | 3 O'Clock | 6 O'Clock | 9 O'Clock | 5.9 |  | 8.4 | 9.4 | 10.4 | 10.3 |  |  |  | 4 | RADIAL
WC02 | Montara_Topside | FPSO | Cooling Medium (40) | Pipework | 100-WC-40516-1CG | 7 | FPSO 2015 | Pipe Wall Thickness | 8680 | Material Class Not Selectable | 42048.29 | 42048.58 | Check Corrosion Rate of 0.387mm/ yr |  | Administrator | 42255.5 | [32 empty] | 7.975 | CML-7 | CML: Pipe Length | 3 | 47139 | 45697 | 2015-02-13 07:00 | 2.5 | 0.38712 | A1: Outside Quadrant |  | 5.56 | 2.5 | 4.03 | 7.9 | 3 O'Clock | 100 | 8.56 | 100-WC-40516-1CG | 80 | 12 O'Clock | 3 O'Clock | 6 O'Clock | 9 O'Clock | 5.4 |  | 7.9 | 7.9 | 8.1 | 8 |  |  |  | 4 | RADIAL
WC02 | Montara_Topside | FPSO | Cooling Medium (40) | Pipework | 100-WC-40516-1CG | 8 | FPSO 2015 | Pipe Wall Thickness | 8681 | Material Class Not Selectable | 42048.29 | 42048.58 | Check Corrosion Rate of 0.328mm/ yr |  | Administrator | 42255.5 | [32 empty] | 8.25 | CML-8 | CML: Pipe Length | 3 | 48160 | 46459 | 2015-02-13 07:00 | 2.5 | 0.32846 | A3: Inside Quadrant |  | 5.56 | 2.5 | 4.03 | 8 | 6 O'Clock | 100 | 8.56 | 100-WC-40516-1CG | 80 | 12 O'Clock | 3 O'Clock | 6 O'Clock | 9 O'Clock | 5.5 |  | 8.2 | 8.6 | 8 | 8.2 |  |  |  | 4 | RADIAL
WC02 | Montara_Topside | FPSO | Cooling Medium (40) | Pipework | 100-WC-40516-1CG | 9 | FPSO 2015 | Pipe Wall Thickness | 8682 | Material Class Not Selectable | 42048.29 | 42048.58 | Check Corrosion Rate of 0.328mm/ yr |  | Administrator | 42255.5 | [32 empty] | 8.15 | CML-9 | CML: Pipe Length | 3 | 48160 | 46459 | 2015-02-13 07:00 | 2.5 | 0.32846 | A4: Left Quadrant |  | 5.56 | 2.5 | 4.03 | 8 | 9 O'Clock | 100 | 8.56 | 100-WC-40516-1CG | 80 | 12 O'Clock | 3 O'Clock | 6 O'Clock | 9 O'Clock | 5.5 |  | 8.2 | 8.3 | 8.1 | 8 |  |  |  | 4 | RADIAL
WC02 | Montara_Topside | FPSO | Cooling Medium (40) | Pipework | 100-WC-40516-1CG | 10 | FPSO 2015 | Pipe Wall Thickness | 8683 | Material Class Not Selectable | 42048.29 | 42048.58 | Check Corrosion Rate of 0.328mm/ yr |  | Administrator | 42255.5 | [32 empty] | 9.15 | CML-10 | CML: Pipe Length | 3 | 48160 | 46459 | 2015-02-13 07:00 | 2.5 | 0.32846 | A3: Inside Quadrant |  | 5.56 | 2.5 | 4.03 | 8 | 6 O'Clock | 100 | 8.56 | 100-WC-40516-1CG | 80 | 12 O'Clock | 3 O'Clock | 6 O'Clock | 9 O'Clock | 5.5 |  | 10.2 | 10 | 8 | 8.4 |  |  |  | 4 | RADIAL
WC02 | Montara_Topside | FPSO | Cooling Medium (40) | Pipework | 100-WC-40516-1CG | 11 | FPSO 2015 | Pipe Wall Thickness | 8684 | Material Class Not Selectable | 42048.29 | 42048.58 |  |  | Administrator | 42255.5 | [32 empty] | 9.025 | CML-11 | CML: Pipe Length | 3 | 64995 | 59044 | 2015-02-13 07:00 | 2.5 | 0.09385 | A3: Inside Quadrant |  | 5.56 | 2.5 | 4.03 | 8.4 | 6 O'Clock | 100 | 8.56 | 100-WC-40516-1CG | 80 | 12 O'Clock | 3 O'Clock | 6 O'Clock | 9 O'Clock | 5.9 |  | 10.1 | 8.6 | 8.4 | 9 |  |  |  | 4 | RADIAL
WC02 | Montara_Topside | FPSO | Cooling Medium (40) | Pipework | 100-WC-40516-1CG | 12 | FPSO 2015 | Pipe Wall Thickness | 8685 | Material Class Not Selectable | 42048.29 | 42048.58 |  |  | Administrator | 42255.5 | [32 empty] | 8.775 | CML-12 | CML: Pipe Length | 3 | 51901 | 49256 | 2015-02-13 07:00 | 2.5 | 0.21116 | A2: Right Quadrant |  | 5.56 | 2.5 | 4.03 | 8.2 | 3 O'Clock | 100 | 8.56 | 100-WC-40516-1CG | 80 | 12 O'Clock | 3 O'Clock | 6 O'Clock | 9 O'Clock | 5.7 |  | 10.2 | 8.2 | 8.4 | 8.3 |  |  |  | 4 | RADIAL
WC02 | Montara_Topside | FPSO | Cooling Medium (40) | Pipework | 100-WC-40516-1CG | 13 | FPSO 2015 | Pipe Wall Thickness | 8686 | Material Class Not Selectable | 42048.29 | 42048.58 |  |  | Administrator | 42255.5 | [32 empty] | 8.5 | CML-13 | CML: Pipe Length | 3 | 49624 | 47554 | 2015-02-13 07:00 | 2.5 | 0.26981 | A4: Left Quadrant |  | 5.56 | 2.5 | 4.03 | 8.1 | 9 O'Clock | 100 | 8.56 | 100-WC-40516-1CG | 80 | 12 O'Clock | 3 O'Clock | 6 O'Clock | 9 O'Clock | 5.6 |  | 8.8 | 8.4 | 8.7 | 8.1 |  |  |  | 4 | RADIAL
WC02 | Montara_Topside | FPSO | Cooling Medium (40) | Pipework | 100-WC-40516-1CG | 14 | FPSO 2015 | Pipe Wall Thickness | 8687 | Material Class Not Selectable.Line is FFS. Action: to recheck in two year(Feb. 2017) to confirm CR. | 42048.29 | 42048.58 | Check Corrosion Rate of 0.563mm/ yr |  | Administrator | 42255.5 | [32 empty] | 8.275 | CML-14 | CML: Pipe Length | 3 | 45354 | 44362 | 2015-02-13 07:00 | 2.5 | 0.56308 | A3: Inside Quadrant |  | 5.56 | 2.5 | 4.03 | 7.6 | 6 O'Clock | 100 | 8.56 | 100-WC-40516-1CG | 80 | 12 O'Clock | 3 O'Clock | 6 O'Clock | 9 O'Clock | 5.1 |  | 8.4 | 8.2 | 7.6 | 8.9 |  |  |  | 4 | RADIAL
WC02 | Montara_Topside | FPSO | Cooling Medium (40) | Pipework | 100-WC-40516-1CG | 15 | FPSO 2015 | Pipe Wall Thickness | 8688 | Material Class Not Selectable | 42048.29 | 42048.58 |  |  | Administrator | 42255.5 | [32 empty] | 8.325 | CML-15 | CML: Pipe Length | 3 | 55930 | 52268 | 2015-02-13 07:00 | 2.5 | 0.1525 | A1: Outside Quadrant |  | 5.56 | 2.5 | 4.03 | 8.3 | 9 O'Clock | 100 | 8.56 | 100-WC-40516-1CG | 80 | 12 O'Clock | 3 O'Clock | 6 O'Clock | 9 O'Clock | 5.8 |  | 8.3 | 8.3 | 8.4 | 8.3 |  |  |  | 4 | RADIAL
WC02 | Montara_Topside | FPSO | Cooling Medium (40) | Pipework | 100-WC-40516-1CG | 16 | FPSO 2015 | Pipe Wall Thickness | 8689 | Material Class Not Selectable | 42048.29 | 42048.58 |  |  | Administrator | 42255.5 | [32 empty] | 9.375 | CML-16 | CML: Pipe Length | 3 | 64995 | 59044 | 2015-02-13 07:00 | 2.5 | 0.09385 | A3: Inside Quadrant |  | 5.56 | 2.5 | 4.03 | 8.4 | 6 O'Clock | 100 | 8.56 | 100-WC-40516-1CG | 80 | 12 O'Clock | 3 O'Clock | 6 O'Clock | 9 O'Clock | 5.9 |  | 8.8 | 10.1 | 8.4 | 10.2 |  |  |  | 4 | RADIAL
WC02 | Montara_Topside | FPSO | Cooling Medium (40) | Pipework | 100-WC-40516-1CG | 17 | FPSO 2015 | Pipe Wall Thickness | 8690 | Material Class Not Selectable.Line is FFS. Action: to recheck in two year(Feb. 2017) to confirm CR. | 42048.29 | 42048.58 | Check Corrosion Rate of 0.68mm/ yr |  | Administrator | 42255.5 | [32 empty] | 8.075 | CML-17 | CML: Pipe Length | 3 | 44676 | 43856 | 2015-02-13 07:00 | 2.5 | 0.68039 | A3: Inside Quadrant |  | 5.56 | 2.5 | 4.03 | 7.4 | 6 O'Clock | 100 | 8.56 | 100-WC-40516-1CG | 80 | 12 O'Clock | 3 O'Clock | 6 O'Clock | 9 O'Clock | 4.9 |  | 8.3 | 8.1 | 7.4 | 8.5 |  |  |  | 4 | RADIAL
WC02 | Montara_Topside | FPSO | Cooling Medium (40) | Pipework | 100-WC-40516-1CG | 18 | FPSO 2015 | Pipe Wall Thickness | 8691 | Material Class Not Selectable | 42048.29 | 42048.58 |  |  | Administrator | 42255.5 | [32 empty] | 8.675 | CML-18 | CML: Pipe Length | 3 | 55930 | 52268 | 2015-02-13 07:00 | 2.5 | 0.1525 | A1: Outside Quadrant |  | 5.56 | 2.5 | 4.03 | 8.3 | 12 O'Clock | 100 | 8.56 | 100-WC-40516-1CG | 80 | 12 O'Clock | 3 O'Clock | 6 O'Clock | 9 O'Clock | 5.8 |  | 8.3 | 8.9 | 9.1 | 8.4 |  |  |  | 4 | RADIAL
WC02 | Montara_Topside | FPSO | Cooling Medium (40) | Pipework | 100-WC-40516-1CG | 19 | FPSO 2015 | Pipe Wall Thickness | 8692 | Material Class Not Selectable | 42048.29 | 42048.58 |  |  | Administrator | 42255.5 | [32 empty] | 8.525 | CML-19 | CML: Pipe Length | 3 | 49624 | 47554 | 2015-02-13 07:00 | 2.5 | 0.26981 | A3: Inside Quadrant |  | 5.56 | 2.5 | 4.03 | 8.1 | 6 O'Clock | 100 | 8.56 | 100-WC-40516-1CG | 80 | 12 O'Clock | 3 O'Clock | 6 O'Clock | 9 O'Clock | 5.6 |  | 8.8 | 8.4 | 8.1 | 8.8 |  |  |  | 4 | RADIAL
WC02 | Montara_Topside | FPSO | Cooling Medium (40) | Pipework | 100-WC-40516-1CG | 20 | FPSO 2015 | Pipe Wall Thickness | 8693 | Material Class Not Selectable | 42048.29 | 42048.58 |  |  | Administrator | 42255.5 | [32 empty] | 9.125 | CML-20 | CML: Elbow | 3 | 63558 | 57970 | 2015-02-13 07:00 | 2.5 | 0 | A2: Right Quadrant |  | 5.56 | 2.5 | 4.03 | 8.8 | 3 O'Clock | 100 | 8.56 | 100-WC-40516-1CG | 80 | 12 O'Clock | 3 O'Clock | 6 O'Clock | 9 O'Clock | 6.3 |  | 9.3 | 8.8 | 9.3 | 9.1 |  |  |  | 4 | RADIAL
WC02 | Montara_Topside | FPSO | Cooling Medium (40) | Pipework | 100-WC-40516-1CG | 21 | FPSO 2015 | Pipe Wall Thickness | 8694 | Material Class Not Selectable | 42048.29 | 42048.58 |  |  | Administrator | 42255.5 | [32 empty] | 9.4 | CML-21 | CML: Elbow | 3 | 55930 | 52268 | 2015-02-13 07:00 | 2.5 | 0.1525 | A2: Right Quadrant |  | 5.56 | 2.5 | 4.03 | 8.3 | 3 O'Clock | 100 | 8.56 | 100-WC-40516-1CG | 80 | 12 O'Clock | 3 O'Clock | 6 O'Clock | 9 O'Clock | 5.8 |  | 9 | 8.3 | 10.3 | 10 |  |  |  | 4 | RADIAL
WC02 | Montara_Topside | FPSO | Cooling Medium (40) | Pipework | 100-WC-40516-1CG | 22 | FPSO 2015 | Pipe Wall Thickness | 8695 | Material Class Not Selectable | 42048.29 | 42048.58 | Check Corrosion Rate of 0.387mm/ yr |  | Administrator | 42255.5 | [32 empty] | 8.375 | CML-22 | CML: Fitting | 3 | 47139 | 45697 | 2015-02-13 07:00 | 2.5 | 0.38712 | A2: Right Quadrant |  | 5.56 | 2.5 | 4.03 | 7.9 | 3 O'Clock | 100 | 8.56 | 100-WC-40516-1CG | 80 | 12 O'Clock | 3 O'Clock | 6 O'Clock | 9 O'Clock | 5.4 |  | 8.4 | 7.9 | 8.7 | 8.5 |  |  |  | 4 | RADIAL
WC02 | Montara_Topside | FPSO | Cooling Medium (40) | Pipework | 100-WC-40516-1CG | 23 | FPSO 2015 | Pipe Wall Thickness | 8696 | Material Class Not Selectable | 42048.29 | 42048.58 |  |  | Administrator | 42255.5 | [32 empty] | 9.025 | CML-23 | CML: Elbow | 3 | 55930 | 52268 | 2015-02-13 07:00 | 2.5 | 0.1525 | A4: Left Quadrant |  | 5.56 | 2.5 | 4.03 | 8.3 | 9 O'Clock | 100 | 8.56 | 100-WC-40516-1CG | 80 | 12 O'Clock | 3 O'Clock | 6 O'Clock | 9 O'Clock | 5.8 |  | 8.5 | 10.4 | 8.9 | 8.3 |  |  |  | 4 | RADIAL
WC02 | Montara_Topside | FPSO | Cooling Medium (40) | Pipework | 100-WC-40516-1CG | 24 | FPSO 2015 | Pipe Wall Thickness | 8697 | Material Class Not Selectable | 42048.29 | 42048.58 |  |  | Administrator | 42255.5 | [32 empty] | 9.075 | CML-24 | CML: Elbow | 3 | 64995 | 59044 | 2015-02-13 07:00 | 2.5 | 0.09385 | A3: Inside Quadrant |  | 5.56 | 2.5 | 4.03 | 8.4 | 6 O'Clock | 100 | 8.56 | 100-WC-40516-1CG | 80 | 12 O'Clock | 3 O'Clock | 6 O'Clock | 9 O'Clock | 5.9 |  | 8.8 | 8.7 | 8.4 | 10.4 |  |  |  | 4 | RADIAL
WC02 | Montara_Topside | FPSO | Cooling Medium (40) | Pipework | 100-WC-40516-1CG | 25 | FPSO 2015 | Pipe Wall Thickness | 8698 | Material Class Not Selectable | 42048.29 | 42048.58 |  |  | Administrator | 42255.5 | [32 empty] | 10.45 | CML-25 | CML: Elbow | 3 | 63558 | 57970 | 2015-02-13 07:00 | 2.5 | 0 | A1: Outside Quadrant |  | 5.56 | 2.5 | 4.03 | 10.3 | 12 O'Clock | 100 | 8.56 | 100-WC-40516-1CG | 80 | 12 O'Clock | 3 O'Clock | 6 O'Clock | 9 O'Clock | 7.8 |  | 10.3 | 10.5 | 10.5 | 10.5 |  |  |  | 4 | RADIAL
WF01 | Montara_Topside | FPSO | Fire Water (71) | Pipework | 100-WF-71308-01K01 | 1 | FPSO 2015 | Pipe Wall Thickness | 6919 |  | 42100.29 | 42100.63 | [36 empty] | 4.55 | CML1 | CML: type TBC | 0.5 | 43252 | 43252 | 2015-04-06 07:00 | 2.5 | 0 | A4: Left Quadrant |  | 2.5 | 2.5 | 2.5 | 4.4 | 9 O'Clock | 100 | 3 | 100-WF-71308-01K01 | 01K01 - SPECIAL | 12 O'Clock | 3 O'Clock | 6 O'Clock | 9 O'Clock | 1.9 |  | 4.6 | 4.5 | 4.7 | 4.4 |  |  |  | 4 | RADIAL
WF01 | Montara_Topside | FPSO | Fire Water (71) | Pipework | 100-WF-71308-01K01 | 2 | FPSO 2015 | Pipe Wall Thickness | 6920 |  | 42100.29 | 42100.63 | [35 empty] | High alarm breach | 2.65 | CML2 | CML: type TBC | 0.5 | 41987 | 41987 | 2015-04-06 07:00 | 2.5 | 0.32479 | A4: Left Quadrant |  | 2.5 | 2.5 | 2.5 | 2.4 | 9 O'Clock | 100 | 3 | 100-WF-71308-01K01 | 01K01 - SPECIAL | 12 O'Clock | 3 O'Clock | 6 O'Clock | 9 O'Clock | -0.1 |  | 2.7 | 2.9 | 2.6 | 2.4 |  |  |  | 4 | RADIAL
WF01 | Montara_Topside | FPSO | Fire Water (71) | Pipework | 100-WF-71308-01K01 | 3 | FPSO 2015 | Pipe Wall Thickness | 6921 |  | 42100.29 | 42100.63 |  |  | Nestor | 41970.66 | [32 empty] | 3.075 | CML3 | CML: type TBC | 0.5 | 42268 | 42268 | 2015-04-06 07:00 | 2.5 | 0.21652 | A3: Inside Quadrant |  | 2.5 | 2.5 | 2.5 | 2.6 | 6 O'Clock | 100 | 3 | 100-WF-71308-01K01 | 01K01 - SPECIAL | 12 O'Clock | 3 O'Clock | 6 O'Clock | 9 O'Clock | 0.1 |  | 4 | 2.8 | 2.6 | 2.9 |  |  |  | 4 | RADIAL
WF01 | Montara_Topside | FPSO | Fire Water (71) | Pipework | 100-WF-71308-01K01 | 4 | FPSO 2015 | Pipe Wall Thickness | 6922 |  | 42100.29 | 42100.63 |  |  | Nestor | 41970.66 | [32 empty] | 2.65 | CML4 | CML: type TBC | 0.5 | 42100 | 42100 | 2015-04-06 07:00 | 2.5 | 0.27065 | A2: Right Quadrant |  | 2.5 | 2.5 | 2.5 | 2.5 | 6 O'Clock | 100 | 3 | 100-WF-71308-01K01 | 01K01 - SPECIAL | 12 O'Clock | 3 O'Clock | 6 O'Clock | 9 O'Clock | 0 |  | 2.8 | 2.5 | 2.5 | 2.8 |  |  |  | 4 | RADIAL
WF01 | Montara_Topside | FPSO | Fire Water (71) | Pipework | 100-WF-71308-01K01 | 5 | FPSO 2015 | Pipe Wall Thickness | 6923 |  | 42100.29 | 42100.63 | [35 empty] | High alarm breach | 2.925 | CML5 | CML: type TBC | 0.5 | 41763 | 41763 | 2015-04-06 07:00 | 2.5 | 0.54131 | A3: Inside Quadrant |  | 2.5 | 2.5 | 2.5 | 2 | 6 O'Clock | 100 | 3 | 100-WF-71308-01K01 | 01K01 - SPECIAL | 12 O'Clock | 3 O'Clock | 6 O'Clock | 9 O'Clock | -0.5 |  | 3.2 | 3 | 2 | 3.5 |  |  |  | 4 | RADIAL
WF01 | Montara_Topside | FPSO | Fire Water (71) | Pipework | 100-WF-71308-01K01 | 6 | FPSO 2015 | Pipe Wall Thickness | 6924 |  | 42100.29 | 42100.63 | [36 empty] | 3.4 | CML6 | CML: type TBC | 0.5 | 42100 | 42100 | 2015-04-06 07:00 | 2.5 | 0.27065 | A4: Left Quadrant |  | 2.5 | 2.5 | 2.5 | 2.5 | 9 O'Clock | 100 | 3 | 100-WF-71308-01K01 | 01K01 - SPECIAL | 12 O'Clock | 3 O'Clock | 6 O'Clock | 9 O'Clock | 0 |  | 3.8 | 3.9 | 3.4 | 2.5 |  |  |  | 4 | RADIAL
WF01 | Montara_Topside | FPSO | Fire Water (71) | Pipework | 100-WF-71308-01K01 | 7 | FPSO 2015 | Pipe Wall Thickness | 6925 |  | 42100.29 | 42100.63 | [36 empty] | 3.15 | CML7 | CML: type TBC | 0.5 | 42268 | 42268 | 2015-04-06 07:00 | 2.5 | 0.21652 | A4: Left Quadrant |  | 2.5 | 2.5 | 2.5 | 2.6 | 9 O'Clock | 100 | 3 | 100-WF-71308-01K01 | 01K01 - SPECIAL | 12 O'Clock | 3 O'Clock | 6 O'Clock | 9 O'Clock | 0.1 |  | 3.9 | 3 | 3.1 | 2.6 |  |  |  | 4 | RADIAL
WF01 | Montara_Topside | FPSO | Fire Water (71) | Pipework | 100-WF-71308-01K01 | 8 | FPSO 2015 | Pipe Wall Thickness | 6926 |  | 42100.29 | 42100.63 | [36 empty] | 4.5 | CML8 | CML: type TBC | 0.5 | 43252 | 43252 | 2015-04-06 07:00 | 2.5 | 0 | A2: Right Quadrant |  | 2.5 | 2.5 | 2.5 | 4.1 | 3 O'Clock | 100 | 3 | 100-WF-71308-01K01 | 01K01 - SPECIAL | 12 O'Clock | 3 O'Clock | 6 O'Clock | 9 O'Clock | 1.6 |  | 4.7 | 4.1 | 4.8 | 4.4 |  |  |  | 4 | RADIAL
WF01 | Montara_Topside | FPSO | Fire Water (71) | Pipework | 100-WF-71308-01K01 | 9 | FPSO 2015 | Pipe Wall Thickness | 6927 |  | 42100.29 | 42100.63 | [35 empty] | High alarm breach | 2.25 | CML9 | CML: type TBC | 0.5 | 41800 | 41800 | 2015-04-06 07:00 | 2.5 | 0.48718 | A2: Right Quadrant |  | 2.5 | 2.5 | 2.5 | 2.1 | 6 O'Clock | 100 | 3 | 100-WF-71308-01K01 | 01K01 - SPECIAL | 12 O'Clock | 3 O'Clock | 6 O'Clock | 9 O'Clock | -0.4 |  | 2.5 | 2.1 | 2.1 | 2.3 |  |  |  | 4 | RADIAL
WF01 | Montara_Topside | FPSO | Fire Water (71) | Pipework | 100-WF-71308-01K01 | 10 | FPSO 2015 | Pipe Wall Thickness | 6928 |  | 42100.29 | 42100.63 | [35 empty] | High alarm breach | 2.475 | CML10 | CML: type TBC | 0.5 | 41987 | 41987 | 2015-04-06 07:00 | 2.5 | 0.32479 | A3: Inside Quadrant |  | 2.5 | 2.5 | 2.5 | 2.4 | 6 O'Clock | 100 | 3 | 100-WF-71308-01K01 | 01K01 - SPECIAL | 12 O'Clock | 3 O'Clock | 6 O'Clock | 9 O'Clock | -0.1 |  | 2.5 | 2.5 | 2.4 | 2.5 |  |  |  | 4 | RADIAL
WF01 | Montara_Topside | FPSO | Fire Water (71) | Pipework | 100-WF-71308-01K01 | 11 | FPSO 2015 | Pipe Wall Thickness | 6929 |  | 42100.29 | 42100.63 | [35 empty] | High alarm breach | 2.45 | CML11 | CML: type TBC | 0.5 | 41907 | 41907 | 2015-04-06 07:00 | 2.5 | 0.37892 | A2: Right Quadrant |  | 2.5 | 2.5 | 2.5 | 2.3 | 3 O'Clock | 100 | 3 | 100-WF-71308-01K01 | 01K01 - SPECIAL | 12 O'Clock | 3 O'Clock | 6 O'Clock | 9 O'Clock | -0.2 |  | 2.4 | 2.3 | 2.5 | 2.6 |  |  |  | 4 | RADIAL
WF01 | Montara_Topside | FPSO | Fire Water (71) | Pipework | 100-WF-71308-01K01 | 12 | FPSO 2015 | Pipe Wall Thickness | 6930 | Cast fitting, reading taken on adjacent pipework | 42100.29 | 42100.63 | [35 empty] | High alarm breach | 2.4 | CML12 | CML: type TBC | 0.5 | 41907 | 41907 | 2015-04-06 07:00 | 2.5 | 0.37892 | A3: Inside Quadrant |  | 2.5 | 2.5 | 2.5 | 2.3 | 6 O'Clock | 100 | 3 | 100-WF-71308-01K01 | 01K01 - SPECIAL | 12 O'Clock | 3 O'Clock | 6 O'Clock | 9 O'Clock | -0.2 |  | 2.4 | 2.4 | 2.3 | 2.5 |  |  |  | 4 | RADIAL
WF01 | Montara_Topside | FPSO | Fire Water (71) | Pipework | 100-WF-71308-01K01 | 13 | FPSO 2015 | Pipe Wall Thickness | 6931 | Cast fitting, reading taken on adjacent pipework | 42100.29 | 42100.63 | [35 empty] | High alarm breach | 2.45 | CML13 | CML: type TBC | 0.5 | 41987 | 41987 | 2015-04-06 07:00 | 2.5 | 0.32479 | A3: Inside Quadrant |  | 2.5 | 2.5 | 2.5 | 2.4 | 9 O'Clock | 100 | 3 | 100-WF-71308-01K01 | 01K01 - SPECIAL | 12 O'Clock | 3 O'Clock | 6 O'Clock | 9 O'Clock | -0.1 |  | 2.5 | 2.5 | 2.4 | 2.4 |  |  |  | 4 | RADIAL
WF01 | Montara_Topside | FPSO | Fire Water (71) | Pipework | 100-WF-71308-01K01 | 14 | FPSO 2015 | Pipe Wall Thickness | 6932 | Cast fitting, reading taken on adjacent pipework | 42100.29 | 42100.63 | [35 empty] | High alarm breach | 2.575 | CML14 | CML: type TBC | 0.5 | 41987 | 41987 | 2015-04-06 07:00 | 2.5 | 0.32479 | A2: Right Quadrant |  | 2.5 | 2.5 | 2.5 | 2.4 | 3 O'Clock | 100 | 3 | 100-WF-71308-01K01 | 01K01 - SPECIAL | 12 O'Clock | 3 O'Clock | 6 O'Clock | 9 O'Clock | -0.1 |  | 2.5 | 2.4 | 2.6 | 2.8 |  |  |  | 4 | RADIAL
WF01 | Montara_Topside | FPSO | Fire Water (71) | Pipework | 100-WF-71308-01K01 | 15 | FPSO 2015 | Pipe Wall Thickness | 6933 | Cast fitting, reading taken on adjacent pipework | 42100.29 | 42100.63 | [35 empty] | High alarm breach | 2.475 | CML15 | CML: type TBC | 0.5 | 41987 | 41987 | 2015-04-06 07:00 | 2.5 | 0.32479 | A3: Inside Quadrant |  | 2.5 | 2.5 | 2.5 | 2.4 | 6 O'Clock | 100 | 3 | 100-WF-71308-01K01 | 01K01 - SPECIAL | 12 O'Clock | 3 O'Clock | 6 O'Clock | 9 O'Clock | -0.1 |  | 2.5 | 2.5 | 2.4 | 2.5 |  |  |  | 4 | RADIAL
WF01 | Montara_Topside | FPSO | Fire Water (71) | Pipework | 100-WF-71308-01K01 | 16 | FPSO 2015 | Pipe Wall Thickness | 6934 | Cast fitting, reading taken on adjacent pipework | 42100.29 | 42100.63 | [35 empty] | High alarm breach | 2.45 | CML16 | CML: type TBC | 0.5 | 41987 | 41987 | 2015-04-06 07:00 | 2.5 | 0.32479 | A2: Right Quadrant |  | 2.5 | 2.5 | 2.5 | 2.4 | 6 O'Clock | 100 | 3 | 100-WF-71308-01K01 | 01K01 - SPECIAL | 12 O'Clock | 3 O'Clock | 6 O'Clock | 9 O'Clock | -0.1 |  | 2.5 | 2.4 | 2.4 | 2.5 |  |  |  | 4 | RADIAL
WF01 | Montara_Topside | FPSO | Fire Water (71) | Pipework | 100-WF-71308-01K01 | 17 | FPSO 2015 | Pipe Wall Thickness | 6935 |  | 42100.29 | 42100.63 |  |  | Nestor | 41970.66 | [31 empty] | High alarm breach | 2.3 | CML17 | CML: type TBC | 0.5 | 41800 | 41800 | 2015-04-06 07:00 | 2.5 | 0.48718 | A4: Left Quadrant |  | 2.5 | 2.5 | 2.5 | 2.1 | 9 O'Clock | 100 | 3 | 100-WF-71308-01K01 | 01K01 - SPECIAL | 12 O'Clock | 3 O'Clock | 6 O'Clock | 9 O'Clock | -0.4 |  | 2.3 | 2.5 | 2.3 | 2.1 |  |  |  | 4 | RADIAL
WF01 | Montara_Topside | FPSO | Fire Water (71) | Pipework | 100-WF-71308-01K01 | 18 | FPSO 2015 | Pipe Wall Thickness | 6936 |  | 42100.29 | 42100.63 | [36 empty] | 2.55 | CML18 | CML: type TBC | 0.5 | 42100 | 42100 | 2015-04-06 07:00 | 2.5 | 0.27065 | A1: Outside Quadrant |  | 2.5 | 2.5 | 2.5 | 2.5 | 6 O'Clock | 100 | 3 | 100-WF-71308-01K01 | 01K01 - SPECIAL | 12 O'Clock | 3 O'Clock | 6 O'Clock | 9 O'Clock | 0 |  | 2.5 | 2.6 | 2.5 | 2.6 |  |  |  | 4 | RADIAL
WF01 | Montara_Topside | FPSO | Fire Water (71) | Pipework | 100-WF-71308-01K01 | 19 | FPSO 2015 | Pipe Wall Thickness | 6937 |  | 42100.29 | 42100.63 |  |  | Nestor | 41970.67 | [32 empty] | 2.65 | CML19 | CML: type TBC | 0.5 | 42100 | 42100 | 2015-04-06 07:00 | 2.5 | 0.27065 | A3: Inside Quadrant |  | 2.5 | 2.5 | 2.5 | 2.5 | 6 O'Clock | 100 | 3 | 100-WF-71308-01K01 | 01K01 - SPECIAL | 12 O'Clock | 3 O'Clock | 6 O'Clock | 9 O'Clock | 0 |  | 2.7 | 2.7 | 2.5 | 2.7 |  |  |  | 4 | RADIAL
WF01 | Montara_Topside | FPSO | Fire Water (71) | Pipework | 100-WF-71308-01K01 | 20 | FPSO 2015 | Pipe Wall Thickness | 6938 |  | 42100.29 | 42100.63 | [36 empty] | 2.6 | CML20 | CML: type TBC | 0.5 | 42100 | 42100 | 2015-04-06 07:00 | 2.5 | 0.27065 | A1: Outside Quadrant |  | 2.5 | 2.5 | 2.5 | 2.5 | 9 O'Clock | 100 | 3 | 100-WF-71308-01K01 | 01K01 - SPECIAL | 12 O'Clock | 3 O'Clock | 6 O'Clock | 9 O'Clock | 0 |  | 2.5 | 2.6 | 2.8 | 2.5 |  |  |  | 4 | RADIAL
WF01 | Montara_Topside | FPSO | Fire Water (71) | Pipework | 100-WF-71308-01K01 | 21 | FPSO 2015 | Pipe Wall Thickness | 6939 | Cast fitting, reading taken on adjacent pipework | 42100.29 | 42100.63 | [35 empty] | High alarm breach | 2.4 | CML21 | CML: type TBC | 0.5 | 41987 | 41987 | 2015-04-06 07:00 | 2.5 | 0.32479 | A1: Outside Quadrant |  | 2.5 | 2.5 | 2.5 | 2.4 | 9 O'Clock | 100 | 3 | 100-WF-71308-01K01 | 01K01 - SPECIAL | 12 O'Clock | 3 O'Clock | 6 O'Clock | 9 O'Clock | -0.1 |  | 2.4 | 2.4 | 2.4 | 2.4 |  |  |  | 4 | RADIAL
WF01 | Montara_Topside | FPSO | Fire Water (71) | Pipework | 100-WF-71308-01K01 | 22 | FPSO 2015 | Pipe Wall Thickness | 6940 | Cast fitting, reading taken on adjacent pipework | 42100.29 | 42100.63 | [35 empty] | High alarm breach | 2.45 | CML22 | CML: type TBC | 0.5 | 41987 | 41987 | 2015-04-06 07:00 | 2.5 | 0.32479 | A1: Outside Quadrant |  | 2.5 | 2.5 | 2.5 | 2.4 | 9 O'Clock | 100 | 3 | 100-WF-71308-01K01 | 01K01 - SPECIAL | 12 O'Clock | 3 O'Clock | 6 O'Clock | 9 O'Clock | -0.1 |  | 2.4 | 2.5 | 2.5 | 2.4 |  |  |  | 4 | RADIAL
WF01 | Montara_Topside | FPSO | Fire Water (71) | Pipework | 100-WF-71308-01K01 | 23 | FPSO 2015 | Pipe Wall Thickness | 6941 | Cast fitting, reading taken on adjacent pipework | 42100.29 | 42100.63 | [35 empty] | High alarm breach | 2.4 | CML23 | CML: type TBC | 0.5 | 41987 | 41987 | 2015-04-06 07:00 | 2.5 | 0.32479 | A1: Outside Quadrant |  | 2.5 | 2.5 | 2.5 | 2.4 | 9 O'Clock | 100 | 3 | 100-WF-71308-01K01 | 01K01 - SPECIAL | 12 O'Clock | 3 O'Clock | 6 O'Clock | 9 O'Clock | -0.1 |  | 2.4 | 2.4 | 2.4 | 2.4 |  |  |  | 4 | RADIAL
WF01 | Montara_Topside | FPSO | Fire Water (71) | Pipework | 100-WF-71308-01K01 | 24 | FPSO 2015 | Pipe Wall Thickness | 6942 | Cast fitting, reading taken on adjacent pipework | 42100.29 | 42100.63 | [35 empty] | High alarm breach | 2.425 | CML24 | CML: type TBC | 0.5 | 41987 | 41987 | 2015-04-06 07:00 | 2.5 | 0.32479 | A2: Right Quadrant |  | 2.5 | 2.5 | 2.5 | 2.4 | 9 O'Clock | 100 | 3 | 100-WF-71308-01K01 | 01K01 - SPECIAL | 12 O'Clock | 3 O'Clock | 6 O'Clock | 9 O'Clock | -0.1 |  | 2.5 | 2.4 | 2.4 | 2.4 |  |  |  | 4 | RADIAL
WF01 | Montara_Topside | FPSO | Fire Water (71) | Pipework | 100-WF-71308-01K01 | 25 | FPSO 2015 | Pipe Wall Thickness | 6943 | Cast fitting, reading taken on adjacent pipework | 42100.29 | 42100.63 | [35 empty] | High alarm breach | 2.475 | CML25 | CML: type TBC | 0.5 | 41987 | 41987 | 2015-04-06 07:00 | 2.5 | 0.32479 | A2: Right Quadrant |  | 2.5 | 2.5 | 2.5 | 2.4 | 3 O'Clock | 100 | 3 | 100-WF-71308-01K01 | 01K01 - SPECIAL | 12 O'Clock | 3 O'Clock | 6 O'Clock | 9 O'Clock | -0.1 |  | 2.5 | 2.4 | 2.5 | 2.5 |  |  |  | 4 | RADIAL
WF01 | Montara_Topside | FPSO | Fire Water (71) | Pipework | 100-WF-71308-01K01 | 26 | FPSO 2015 | Pipe Wall Thickness | 6944 | Cast fitting, reading taken on adjacent pipework | 42100.29 | 42100.63 | [35 empty] | High alarm breach | 2.4 | CML26 | CML: type TBC | 0.5 | 41987 | 41987 | 2015-04-06 07:00 | 2.5 | 0.32479 | A1: Outside Quadrant |  | 2.5 | 2.5 | 2.5 | 2.4 | 9 O'Clock | 100 | 3 | 100-WF-71308-01K01 | 01K01 - SPECIAL | 12 O'Clock | 3 O'Clock | 6 O'Clock | 9 O'Clock | -0.1 |  | 2.4 | 2.4 | 2.4 | 2.4 |  |  |  | 4 | RADIAL
WF01 | Montara_Topside | FPSO | Fire Water (71) | Pipework | 100-WF-71308-01K01 | 27 | FPSO 2015 | Pipe Wall Thickness | 6945 | Cast fitting, reading taken on adjacent pipework | 42100.29 | 42100.63 | [35 empty] | High alarm breach | 2.45 | CML27 | CML: type TBC | 0.5 | 41907 | 41907 | 2015-04-06 07:00 | 2.5 | 0.37892 | A1: Outside Quadrant |  | 2.5 | 2.5 | 2.5 | 2.3 | 9 O'Clock | 100 | 3 | 100-WF-71308-01K01 | 01K01 - SPECIAL | 12 O'Clock | 3 O'Clock | 6 O'Clock | 9 O'Clock | -0.2 |  | 2.3 | 2.4 | 2.8 | 2.3 |  |  |  | 4 | RADIAL
WF01 | Montara_Topside | FPSO | Fire Water (71) | Pipework | 100-WF-71308-01K01 | 28 | FPSO 2015 | Pipe Wall Thickness | 6946 | Cast fitting, reading taken on adjacent pipework | 42100.29 | 42100.63 | [35 empty] | High alarm breach | 2.45 | CML28 | CML: type TBC | 0.5 | 41987 | 41987 | 2015-04-06 07:00 | 2.5 | 0.32479 | A2: Right Quadrant |  | 2.5 | 2.5 | 2.5 | 2.4 | 9 O'Clock | 100 | 3 | 100-WF-71308-01K01 | 01K01 - SPECIAL | 12 O'Clock | 3 O'Clock | 6 O'Clock | 9 O'Clock | -0.1 |  | 2.5 | 2.4 | 2.5 | 2.4 |  |  |  | 4 | RADIAL
WF01 | Montara_Topside | FPSO | Fire Water (71) | Pipework | 100-WF-71308-01K01 | 29 | FPSO 2015 | Pipe Wall Thickness | 6947 | Cast fitting, reading taken on adjacent pipework | 42100.29 | 42100.63 | [35 empty] | High alarm breach | 2.475 | CML29 | CML: type TBC | 0.5 | 41987 | 41987 | 2015-04-06 07:00 | 2.5 | 0.32479 | A3: Inside Quadrant |  | 2.5 | 2.5 | 2.5 | 2.4 | 9 O'Clock | 100 | 3 | 100-WF-71308-01K01 | 01K01 - SPECIAL | 12 O'Clock | 3 O'Clock | 6 O'Clock | 9 O'Clock | -0.1 |  | 2.6 | 2.5 | 2.4 | 2.4 |  |  |  | 4 | RADIAL
WF01 | Montara_Topside | FPSO | Fire Water (71) | Pipework | 100-WF-71308-01K01 | 30 | FPSO 2015 | Pipe Wall Thickness | 6948 | Cast fitting, reading taken on adjacent pipework | 42100.29 | 42100.63 | [35 empty] | High alarm breach | 2.425 | CML30 | CML: type TBC | 0.5 | 41907 | 41907 | 2015-04-06 07:00 | 2.5 | 0.37892 | A2: Right Quadrant |  | 2.5 | 2.5 | 2.5 | 2.3 | 3 O'Clock | 100 | 3 | 100-WF-71308-01K01 | 01K01 - SPECIAL | 12 O'Clock | 3 O'Clock | 6 O'Clock | 9 O'Clock | -0.2 |  | 2.5 | 2.3 | 2.4 | 2.5 |  |  |  | 4 | RADIAL
WF01 | Montara_Topside | FPSO | Fire Water (71) | Pipework | 100-WF-71308-01K01 | 31 | FPSO 2015 | Pipe Wall Thickness | 6949 | Cast fitting, reading taken on adjacent pipework | 42100.29 | 42100.63 | [35 empty] | High alarm breach | 2.45 | CML31 | CML: type TBC | 0.5 | 41987 | 41987 | 2015-04-06 07:00 | 2.5 | 0.32479 | A3: Inside Quadrant |  | 2.5 | 2.5 | 2.5 | 2.4 | 9 O'Clock | 100 | 3 | 100-WF-71308-01K01 | 01K01 - SPECIAL | 12 O'Clock | 3 O'Clock | 6 O'Clock | 9 O'Clock | -0.1 |  | 2.5 | 2.5 | 2.4 | 2.4 |  |  |  | 4 | RADIAL
WF01 | Montara_Topside | FPSO | Fire Water (71) | Pipework | 100-WF-71308-01K01 | 32 | FPSO 2015 | Pipe Wall Thickness | 6950 | Cast fitting, reading taken on adjacent pipework | 42100.29 | 42100.63 | [35 empty] | High alarm breach | 2.45 | CML32 | CML: type TBC | 0.5 | 41987 | 41987 | 2015-04-06 07:00 | 2.5 | 0.32479 | A1: Outside Quadrant |  | 2.5 | 2.5 | 2.5 | 2.4 | 9 O'Clock | 100 | 3 | 100-WF-71308-01K01 | 01K01 - SPECIAL | 12 O'Clock | 3 O'Clock | 6 O'Clock | 9 O'Clock | -0.1 |  | 2.4 | 2.5 | 2.5 | 2.4 |  |  |  | 4 | RADIAL
WF01 | Montara_Topside | FPSO | Fire Water (71) | Pipework | 100-WF-71308-01K01 | 33 | FPSO 2015 | Pipe Wall Thickness | 6951 | Cast fitting, reading taken on adjacent pipework | 42100.29 | 42100.63 | [35 empty] | High alarm breach | 2.275 | CML33 | CML: type TBC | 0.5 | 41800 | 41800 | 2015-04-06 07:00 | 2.5 | 0.48718 | A1: Outside Quadrant |  | 2.5 | 2.5 | 2.5 | 2.1 | 12 O'Clock | 100 | 3 | 100-WF-71308-01K01 | 01K01 - SPECIAL | 12 O'Clock | 3 O'Clock | 6 O'Clock | 9 O'Clock | -0.4 |  | 2.1 | 2.3 | 2.4 | 2.3 |  |  |  | 4 | RADIAL
WF01 | Montara_Topside | FPSO | Fire Water (71) | Pipework | 100-WF-71308-01K01 | 34 | FPSO 2015 | Pipe Wall Thickness | 6952 | Cast fitting, reading taken on adjacent pipework | 42100.29 | 42100.63 | [35 empty] | High alarm breach | 2.45 | CML34 | CML: type TBC | 0.5 | 41987 | 41987 | 2015-04-06 07:00 | 2.5 | 0.32479 | A2: Right Quadrant |  | 2.5 | 2.5 | 2.5 | 2.4 | 6 O'Clock | 100 | 3 | 100-WF-71308-01K01 | 01K01 - SPECIAL | 12 O'Clock | 3 O'Clock | 6 O'Clock | 9 O'Clock | -0.1 |  | 2.5 | 2.4 | 2.4 | 2.5 |  |  |  | 4 | RADIAL
WF01 | Montara_Topside | FPSO | Fire Water (71) | Pipework | 100-WF-71308-01K01 | 35 | FPSO 2015 | Pipe Wall Thickness | 6953 | Cast fitting, reading taken on adjacent pipework | 42100.29 | 42100.63 | [35 empty] | High alarm breach | 2.45 | CML35 | CML: type TBC | 0.5 | 41987 | 41987 | 2015-04-06 07:00 | 2.5 | 0.32479 | A2: Right Quadrant |  | 2.5 | 2.5 | 2.5 | 2.4 | 9 O'Clock | 100 | 3 | 100-WF-71308-01K01 | 01K01 - SPECIAL | 12 O'Clock | 3 O'Clock | 6 O'Clock | 9 O'Clock | -0.1 |  | 2.5 | 2.4 | 2.5 | 2.4 |  |  |  | 4 | RADIAL
WF01 | Montara_Topside | FPSO | Fire Water (71) | Pipework | 100-WF-71308-01K01 | 36 | FPSO 2015 | Pipe Wall Thickness | 6954 | Cast fitting, reading taken on adjacent pipework | 42100.29 | 42100.63 | [35 empty] | High alarm breach | 2.5 | CML36 | CML: type TBC | 0.5 | 41987 | 41987 | 2015-04-06 07:00 | 2.5 | 0.32479 | A2: Right Quadrant |  | 2.5 | 2.5 | 2.5 | 2.4 | 3 O'Clock | 100 | 3 | 100-WF-71308-01K01 | 01K01 - SPECIAL | 12 O'Clock | 3 O'Clock | 6 O'Clock | 9 O'Clock | -0.1 |  | 2.6 | 2.4 | 2.5 | 2.5 |  |  |  | 4 | RADIAL
WF01 | Montara_Topside | FPSO | Fire Water (71) | Pipework | 100-WF-71308-01K01 | 37 | FPSO 2015 | Pipe Wall Thickness | 6955 | Cast fitting, reading taken on adjacent pipework | 42100.29 | 42100.63 | [35 empty] | High alarm breach | 2.625 | CML37 | CML: type TBC | 0.5 | 41987 | 41987 | 2015-04-06 07:00 | 2.5 | 0.32479 | A2: Right Quadrant |  | 2.5 | 2.5 | 2.5 | 2.4 | 9 O'Clock | 100 | 3 | 100-WF-71308-01K01 | 01K01 - SPECIAL | 12 O'Clock | 3 O'Clock | 6 O'Clock | 9 O'Clock | -0.1 |  | 2.8 | 2.4 | 2.9 | 2.4 |  |  |  | 4 | RADIAL
WF01 | Montara_Topside | FPSO | Fire Water (71) | Pipework | 100-WF-71308-01K01 | 38 | FPSO 2015 | Pipe Wall Thickness | 6956 | Cast fitting, reading taken on adjacent pipework | 42100.29 | 42100.63 | [35 empty] | High alarm breach | 2.525 | CML38 | CML: type TBC | 0.5 | 41987 | 41987 | 2015-04-06 07:00 | 2.5 | 0.32479 | A1: Outside Quadrant |  | 2.5 | 2.5 | 2.5 | 2.4 | 6 O'Clock | 100 | 3 | 100-WF-71308-01K01 | 01K01 - SPECIAL | 12 O'Clock | 3 O'Clock | 6 O'Clock | 9 O'Clock | -0.1 |  | 2.4 | 2.4 | 2.4 | 2.9 |  |  |  | 4 | RADIAL
WF01 | Montara_Topside | FPSO | Fire Water (71) | Pipework | 100-WF-71308-01K01 | 39 | FPSO 2015 | Pipe Wall Thickness | 6957 | Cast fitting, reading taken on adjacent pipework | 42100.29 | 42100.63 | [35 empty] | High alarm breach | 2.45 | CML39 | CML: type TBC | 0.5 | 41987 | 41987 | 2015-04-06 07:00 | 2.5 | 0.32479 | A3: Inside Quadrant |  | 2.5 | 2.5 | 2.5 | 2.4 | 9 O'Clock | 100 | 3 | 100-WF-71308-01K01 | 01K01 - SPECIAL | 12 O'Clock | 3 O'Clock | 6 O'Clock | 9 O'Clock | -0.1 |  | 2.5 | 2.5 | 2.4 | 2.4 |  |  |  | 4 | RADIAL
WF01 | Montara_Topside | FPSO | Fire Water (71) | Pipework | 100-WF-71308-01K01 | 40 | FPSO 2015 | Pipe Wall Thickness | 6958 | Cast fitting, reading taken on adjacent pipework | 42100.29 | 42100.63 | [35 empty] | High alarm breach | 2.475 | CML40 | CML: type TBC | 0.5 | 41987 | 41987 | 2015-04-06 07:00 | 2.5 | 0.32479 | A4: Left Quadrant |  | 2.5 | 2.5 | 2.5 | 2.4 | 9 O'Clock | 100 | 3 | 100-WF-71308-01K01 | 01K01 - SPECIAL | 12 O'Clock | 3 O'Clock | 6 O'Clock | 9 O'Clock | -0.1 |  | 2.5 | 2.5 | 2.5 | 2.4 |  |  |  | 4 | RADIAL
WF01 | Montara_Topside | FPSO | Fire Water (71) | Pipework | 100-WF-71308-01K01 | 41 | FPSO 2015 | Pipe Wall Thickness | 6959 | Cast fitting, reading taken on adjacent pipework | 42100.29 | 42100.63 | [36 empty] | 2.75 | CML41 | CML: type TBC | 0.5 | 42100 | 42100 | 2015-04-06 07:00 | 2.5 | 0.27065 | A1: Outside Quadrant |  | 2.5 | 2.5 | 2.5 | 2.5 | 9 O'Clock | 100 | 3 | 100-WF-71308-01K01 | 01K01 - SPECIAL | 12 O'Clock | 3 O'Clock | 6 O'Clock | 9 O'Clock | 0 |  | 2.5 | 3 | 3 | 2.5 |  |  |  | 4 | RADIAL
WF01 | Montara_Topside | FPSO | Fire Water (71) | Pipework | 100-WF-71308-01K01 | 42 | FPSO 2015 | Pipe Wall Thickness | 6960 |  | 42100.29 | 42100.63 | [35 empty] | High alarm breach | 2.5 | CML42 | CML: type TBC | 0.5 | 41987 | 41987 | 2015-04-06 07:00 | 2.5 | 0.32479 | A3: Inside Quadrant |  | 2.5 | 2.5 | 2.5 | 2.4 | 6 O'Clock | 100 | 3 | 100-WF-71308-01K01 | 01K01 - SPECIAL | 12 O'Clock | 3 O'Clock | 6 O'Clock | 9 O'Clock | -0.1 |  | 2.6 | 2.5 | 2.4 | 2.5 |  |  |  | 4 | RADIAL
WF01 | Montara_Topside | FPSO | Fire Water (71) | Pipework | 100-WF-71308-01K01 | 43 | FPSO 2015 | Pipe Wall Thickness | 6961 |  | 42100.29 | 42100.63 | [36 empty] | 2.65 | CML43 | CML: type TBC | 0.5 | 42100 | 42100 | 2015-04-06 07:00 | 2.5 | 0.27065 | A2: Right Quadrant |  | 2.5 | 2.5 | 2.5 | 2.5 | 9 O'Clock | 100 | 3 | 100-WF-71308-01K01 | 01K01 - SPECIAL | 12 O'Clock | 3 O'Clock | 6 O'Clock | 9 O'Clock | 0 |  | 2.6 | 2.5 | 3 | 2.5 |  |  |  | 4 | RADIAL
WF01 | Montara_Topside | FPSO | Fire Water (71) | Pipework | 100-WF-71308-01K01 | 44 | FPSO 2015 | Pipe Wall Thickness | 6962 |  | 42100.29 | 42100.63 | [35 empty] | High alarm breach | 2.325 | CML44 | CML: type TBC | 0.5 | 41847 | 41847 | 2015-04-06 07:00 | 2.5 | 0.43305 | A3: Inside Quadrant |  | 2.5 | 2.5 | 2.5 | 2.2 | 6 O'Clock | 100 | 3 | 100-WF-71308-01K01 | 01K01 - SPECIAL | 12 O'Clock | 3 O'Clock | 6 O'Clock | 9 O'Clock | -0.3 |  | 2.3 | 2.4 | 2.2 | 2.4 |  |  |  | 4 | RADIAL
WF01 | Montara_Topside | FPSO | Fire Water (71) | Pipework | 100-WF-71308-01K01 | 45 | FPSO 2015 | Pipe Wall Thickness | 6963 | Cast fitting, reading taken on adjacent pipework | 42100.29 | 42100.63 | [35 empty] | High alarm breach | 2.525 | CML45 | CML: type TBC | 0.5 | 41987 | 41987 | 2015-04-06 07:00 | 2.5 | 0.32479 | A3: Inside Quadrant |  | 2.5 | 2.5 | 2.5 | 2.4 | 6 O'Clock | 100 | 3 | 100-WF-71308-01K01 | 01K01 - SPECIAL | 12 O'Clock | 3 O'Clock | 6 O'Clock | 9 O'Clock | -0.1 |  | 2.5 | 2.6 | 2.4 | 2.6 |  |  |  | 4 | RADIAL
WF01 | Montara_Topside | FPSO | Fire Water (71) | Pipework | 100-WF-71308-01K01 | 46 | FPSO 2015 | Pipe Wall Thickness | 6964 | Cast fitting, reading taken on adjacent pipework | 42100.29 | 42100.63 | [35 empty] | High alarm breach | 2.425 | CML46 | CML: type TBC | 0.5 | 41987 | 41987 | 2015-04-06 07:00 | 2.5 | 0.32479 | A1: Outside Quadrant |  | 2.5 | 2.5 | 2.5 | 2.4 | 9 O'Clock | 100 | 3 | 100-WF-71308-01K01 | 01K01 - SPECIAL | 12 O'Clock | 3 O'Clock | 6 O'Clock | 9 O'Clock | -0.1 |  | 2.4 | 2.5 | 2.4 | 2.4 |  |  |  | 4 | RADIAL
WF01 | Montara_Topside | FPSO | Fire Water (71) | Pipework | 100-WF-71308-01K01 | 47 | FPSO 2015 | Pipe Wall Thickness | 6965 | Cast fitting, reading taken on adjacent pipework | 42100.29 | 42100.63 | [35 empty] | High alarm breach | 2.45 | CML47 | CML: type TBC | 0.5 | 41987 | 41987 | 2015-04-06 07:00 | 2.5 | 0.32479 | A3: Inside Quadrant |  | 2.5 | 2.5 | 2.5 | 2.4 | 9 O'Clock | 100 | 3 | 100-WF-71308-01K01 | 01K01 - SPECIAL | 12 O'Clock | 3 O'Clock | 6 O'Clock | 9 O'Clock | -0.1 |  | 2.5 | 2.5 | 2.4 | 2.4 |  |  |  | 4 | RADIAL
WF01 | Montara_Topside | FPSO | Fire Water (71) | Pipework | 100-WF-71308-01K01 | 48 | FPSO 2015 | Pipe Wall Thickness | 6966 | Cast fitting, reading taken on adjacent pipework | 42100.29 | 42100.63 | [35 empty] | High alarm breach | 2.475 | CML48 | CML: type TBC | 0.5 | 41987 | 41987 | 2015-04-06 07:00 | 2.5 | 0.32479 | A4: Left Quadrant |  | 2.5 | 2.5 | 2.5 | 2.4 | 9 O'Clock | 100 | 3 | 100-WF-71308-01K01 | 01K01 - SPECIAL | 12 O'Clock | 3 O'Clock | 6 O'Clock | 9 O'Clock | -0.1 |  | 2.5 | 2.5 | 2.5 | 2.4 |  |  |  | 4 | RADIAL
WF01 | Montara_Topside | FPSO | Fire Water (71) | Pipework | 100-WF-71308-01K01 | 49 | FPSO 2015 | Pipe Wall Thickness | 6967 | Cast fitting, reading taken on adjacent pipework | 42100.29 | 42100.63 | [35 empty] | High alarm breach | 2.425 | CML49 | CML: type TBC | 0.5 | 41987 | 41987 | 2015-04-06 07:00 | 2.5 | 0.32479 | A2: Right Quadrant |  | 2.5 | 2.5 | 2.5 | 2.4 | 9 O'Clock | 100 | 3 | 100-WF-71308-01K01 | 01K01 - SPECIAL | 12 O'Clock | 3 O'Clock | 6 O'Clock | 9 O'Clock | -0.1 |  | 2.5 | 2.4 | 2.4 | 2.4 |  |  |  | 4 | RADIAL
WF01 | Montara_Topside | FPSO | Fire Water (71) | Pipework | 100-WF-71308-01K01 | 50 | FPSO 2015 | Pipe Wall Thickness | 6968 | Cast fitting, reading taken on adjacent pipework | 42100.29 | 42100.63 |  |  | Nestor | 41970.67 | [31 empty] | High alarm breach | 2.5 | CML50 | CML: type TBC | 0.5 | 41907 | 41907 | 2015-04-06 07:00 | 2.5 | 0.37892 | A3: Inside Quadrant |  | 2.5 | 2.5 | 2.5 | 2.3 | 6 O'Clock | 100 | 3 | 100-WF-71308-01K01 | 01K01 - SPECIAL | 12 O'Clock | 3 O'Clock | 6 O'Clock | 9 O'Clock | -0.2 |  | 2.5 | 2.6 | 2.3 | 2.6 |  |  |  | 4 | RADIAL
WF01 | Montara_Topside | FPSO | Fire Water (71) | Pipework | 100-WF-71308-01K01 | 51 | FPSO 2015 | Pipe Wall Thickness | 6969 | Cast fitting, reading taken on adjacent pipework | 42100.29 | 42100.63 | [35 empty] | High alarm breach | 2.5 | CML51 | CML: type TBC | 0.5 | 41987 | 41987 | 2015-04-06 07:00 | 2.5 | 0.32479 | A2: Right Quadrant |  | 2.5 | 2.5 | 2.5 | 2.4 | 3 O'Clock | 100 | 3 | 100-WF-71308-01K01 | 01K01 - SPECIAL | 12 O'Clock | 3 O'Clock | 6 O'Clock | 9 O'Clock | -0.1 |  | 2.6 | 2.4 | 2.5 | 2.5 |  |  |  | 4 | RADIAL
WF01 | Montara_Topside | FPSO | Fire Water (71) | Pipework | 100-WF-71308-01K01 | 52 | FPSO 2015 | Pipe Wall Thickness | 6970 | Cast fitting, reading taken on adjacent pipework | 42100.29 | 42100.63 | [35 empty] | High alarm breach | 2.425 | CML52 | CML: type TBC | 0.5 | 41907 | 41907 | 2015-04-06 07:00 | 2.5 | 0.37892 | A1: Outside Quadrant |  | 2.5 | 2.5 | 2.5 | 2.3 | 12 O'Clock | 100 | 3 | 100-WF-71308-01K01 | 01K01 - SPECIAL | 12 O'Clock | 3 O'Clock | 6 O'Clock | 9 O'Clock | -0.2 |  | 2.3 | 2.5 | 2.5 | 2.4 |  |  |  | 4 | RADIAL
WF01 | Montara_Topside | FPSO | Fire Water (71) | Pipework | 100-WF-71308-01K01 | 53 | FPSO 2015 | Pipe Wall Thickness | 6971 | Cast fitting, reading taken on adjacent pipework | 42100.29 | 42100.63 | [36 empty] | 2.525 | CML53 | CML: type TBC | 0.5 | 42100 | 42100 | 2015-04-06 07:00 | 2.5 | 0.27065 | A1: Outside Quadrant |  | 2.5 | 2.5 | 2.5 | 2.5 | 6 O'Clock | 100 | 3 | 100-WF-71308-01K01 | 01K01 - SPECIAL | 12 O'Clock | 3 O'Clock | 6 O'Clock | 9 O'Clock | 0 |  | 2.5 | 2.5 | 2.5 | 2.6 |  |  |  | 4 | RADIAL
WF01 | Montara_Topside | FPSO | Fire Water (71) | Pipework | 100-WF-71308-01K01 | 54 | FPSO 2015 | Pipe Wall Thickness | 6972 | Cast fitting, reading taken on adjacent pipework | 42100.29 | 42100.63 | [35 empty] | High alarm breach | 2.375 | CML54 | CML: type TBC | 0.5 | 41847 | 41847 | 2015-04-06 07:00 | 2.5 | 0.43305 | A4: Left Quadrant |  | 2.5 | 2.5 | 2.5 | 2.2 | 9 O'Clock | 100 | 3 | 100-WF-71308-01K01 | 01K01 - SPECIAL | 12 O'Clock | 3 O'Clock | 6 O'Clock | 9 O'Clock | -0.3 |  | 2.4 | 2.5 | 2.4 | 2.2 |  |  |  | 4 | RADIAL
WF01 | Montara_Topside | FPSO | Fire Water (71) | Pipework | 100-WF-71308-01K01 | 55 | FPSO 2015 | Pipe Wall Thickness | 6973 | Cast fitting, reading taken on adjacent pipework | 42100.29 | 42100.63 | [35 empty] | High alarm breach | 2.425 | CML55 | CML: type TBC | 0.5 | 41907 | 41907 | 2015-04-06 07:00 | 2.5 | 0.37892 | A4: Left Quadrant |  | 2.5 | 2.5 | 2.5 | 2.3 | 9 O'Clock | 100 | 3 | 100-WF-71308-01K01 | 01K01 - SPECIAL | 12 O'Clock | 3 O'Clock | 6 O'Clock | 9 O'Clock | -0.2 |  | 2.6 | 2.4 | 2.4 | 2.3 |  |  |  | 4 | RADIAL
WF01 | Montara_Topside | FPSO | Fire Water (71) | Pipework | 100-WF-71308-01K01 | 56 | FPSO 2015 | Pipe Wall Thickness | 6974 | Cast fitting, reading taken on adjacent pipework | 42100.29 | 42100.63 | [35 empty] | High alarm breach | 2.45 | CML56 | CML: type TBC | 0.5 | 41987 | 41987 | 2015-04-06 07:00 | 2.5 | 0.32479 | A1: Outside Quadrant |  | 2.5 | 2.5 | 2.5 | 2.4 | 6 O'Clock | 100 | 3 | 100-WF-71308-01K01 | 01K01 - SPECIAL | 12 O'Clock | 3 O'Clock | 6 O'Clock | 9 O'Clock | -0.1 |  | 2.4 | 2.5 | 2.4 | 2.5 |  |  |  | 4 | RADIAL
WF01 | Montara_Topside | FPSO | Fire Water (71) | Pipework | 100-WF-71308-01K01 | 57 | FPSO 2015 | Pipe Wall Thickness | 6975 | Cast fitting, reading taken on adjacent pipework | 42100.29 | 42100.63 | [35 empty] | High alarm breach | 2.4 | CML57 | CML: type TBC | 0.5 | 41907 | 41907 | 2015-04-06 07:00 | 2.5 | 0.37892 | A4: Left Quadrant |  | 2.5 | 2.5 | 2.5 | 2.3 | 9 O'Clock | 100 | 3 | 100-WF-71308-01K01 | 01K01 - SPECIAL | 12 O'Clock | 3 O'Clock | 6 O'Clock | 9 O'Clock | -0.2 |  | 2.4 | 2.5 | 2.4 | 2.3 |  |  |  | 4 | RADIAL
WF01 | Montara_Topside | FPSO | Fire Water (71) | Pipework | 100-WF-71308-01K01 | 58 | FPSO 2015 | Pipe Wall Thickness | 6976 |  | 42100.29 | 42100.63 | [35 empty] | High alarm breach | 2.375 | CML58 | CML: type TBC | 0.5 | 41907 | 41907 | 2015-04-06 07:00 | 2.5 | 0.37892 | A1: Outside Quadrant |  | 2.5 | 2.5 | 2.5 | 2.3 | 12 O'Clock | 100 | 3 | 100-WF-71308-01K01 | 01K01 - SPECIAL | 12 O'Clock | 3 O'Clock | 6 O'Clock | 9 O'Clock | -0.2 |  | 2.3 | 2.4 | 2.4 | 2.4 |  |  |  | 4 | RADIAL
WF01 | Montara_Topside | FPSO | Fire Water (71) | Pipework | 100-WF-71308-01K01 | 59 | FPSO 2015 | Pipe Wall Thickness | 6977 |  | 42100.29 | 42100.63 | [36 empty] | 2.9 | CML59 | CML: type TBC | 0.5 | 42549 | 42549 | 2015-04-06 07:00 | 2.5 | 0.16239 | A2: Right Quadrant |  | 2.5 | 2.5 | 2.5 | 2.7 | 3 O'Clock | 100 | 3 | 100-WF-71308-01K01 | 01K01 - SPECIAL | 12 O'Clock | 3 O'Clock | 6 O'Clock | 9 O'Clock | 0.2 |  | 2.9 | 2.7 | 3 | 3 |  |  |  | 4 | RADIAL
WF01 | Montara_Topside | FPSO | Fire Water (71) | Pipework | 100-WF-71308-01K01 | 60 | FPSO 2015 | Pipe Wall Thickness | 6978 |  | 42100.29 | 42100.63 | [36 empty] | 4.525 | CML60 | CML: type TBC | 0.5 | 43252 | 43252 | 2015-04-06 07:00 | 2.5 | 0 | A1: Outside Quadrant |  | 2.5 | 2.5 | 2.5 | 4.3 | 12 O'Clock | 100 | 3 | 100-WF-71308-01K01 | 01K01 - SPECIAL | 12 O'Clock | 3 O'Clock | 6 O'Clock | 9 O'Clock | 1.8 |  | 4.3 | 4.7 | 4.4 | 4.7 |  |  |  | 4 | RADIAL
WF01 | Montara_Topside | FPSO | Fire Water (71) | Pipework | 100-WF-71308-01K01 | 61 | FPSO 2015 | Pipe Wall Thickness | 6979 |  | 42100.29 | 42100.63 | [35 empty] | High alarm breach | 2.85 | CML61 | CML: type TBC | 0.5 | 41907 | 41907 | 2015-04-06 07:00 | 2.5 | 0.37892 | A2: Right Quadrant |  | 2.5 | 2.5 | 2.5 | 2.3 | 3 O'Clock | 100 | 3 | 100-WF-71308-01K01 | 01K01 - SPECIAL | 12 O'Clock | 3 O'Clock | 6 O'Clock | 9 O'Clock | -0.2 |  | 2.7 | 2.3 | 2.8 | 3.6 |  |  |  | 4 | RADIAL
WF01 | Montara_Topside | FPSO | Fire Water (71) | Pipework | 100-WF-71308-01K01 | 62 | FPSO 2015 | Pipe Wall Thickness | 6980 |  | 42100.29 | 42100.63 | [35 empty] | High alarm breach | 2.35 | CML62 | CML: type TBC | 0.5 | 41847 | 41847 | 2015-04-06 07:00 | 2.5 | 0.43305 | A2: Right Quadrant |  | 2.5 | 2.5 | 2.5 | 2.2 | 3 O'Clock | 100 | 3 | 100-WF-71308-01K01 | 01K01 - SPECIAL | 12 O'Clock | 3 O'Clock | 6 O'Clock | 9 O'Clock | -0.3 |  | 2.4 | 2.2 | 2.3 | 2.5 |  |  |  | 4 | RADIAL
WF01 | Montara_Topside | FPSO | Fire Water (71) | Pipework | 100-WF-71308-01K01 | 63 | FPSO 2015 | Pipe Wall Thickness | 6981 |  | 42100.29 | 42100.63 | [36 empty] | 2.825 | CML63 | CML: type TBC | 0.5 | 43111 | 43111 | 2015-04-06 07:00 | 2.5 | 0.10826 | A1: Outside Quadrant |  | 2.5 | 2.5 | 2.5 | 2.8 | 6 O'Clock | 100 | 3 | 100-WF-71308-01K01 | 01K01 - SPECIAL | 12 O'Clock | 3 O'Clock | 6 O'Clock | 9 O'Clock | 0.3 |  | 2.8 | 2.8 | 2.8 | 2.9 |  |  |  | 4 | RADIAL
WF01 | Montara_Topside | FPSO | Fire Water (71) | Pipework | 100-WF-71308-01K01 | 64 | FPSO 2015 | Pipe Wall Thickness | 6982 | Cast fitting, reading taken on adjacent pipework | 42100.29 | 42100.63 | [35 empty] | High alarm breach | 2.425 | CML64 | CML: type TBC | 0.5 | 41987 | 41987 | 2015-04-06 07:00 | 2.5 | 0.32479 | A1: Outside Quadrant |  | 2.5 | 2.5 | 2.5 | 2.4 | 9 O'Clock | 100 | 3 | 100-WF-71308-01K01 | 01K01 - SPECIAL | 12 O'Clock | 3 O'Clock | 6 O'Clock | 9 O'Clock | -0.1 |  | 2.4 | 2.4 | 2.5 | 2.4 |  |  |  | 4 | RADIAL
WF01 | Montara_Topside | FPSO | Fire Water (71) | Pipework | 100-WF-71308-01K01 | 65 | FPSO 2015 | Pipe Wall Thickness | 6983 | Cast fitting, reading taken on adjacent pipework | 42100.29 | 42100.63 | [35 empty] | High alarm breach | 2.475 | CML65 | CML: type TBC | 0.5 | 41987 | 41987 | 2015-04-06 07:00 | 2.5 | 0.32479 | A4: Left Quadrant |  | 2.5 | 2.5 | 2.5 | 2.4 | 9 O'Clock | 100 | 3 | 100-WF-71308-01K01 | 01K01 - SPECIAL | 12 O'Clock | 3 O'Clock | 6 O'Clock | 9 O'Clock | -0.1 |  | 2.5 | 2.5 | 2.5 | 2.4 |  |  |  | 4 | RADIAL
WF01 | Montara_Topside | FPSO | Fire Water (71) | Pipework | 100-WF-71308-01K01 | 66 | FPSO 2015 | Pipe Wall Thickness | 6984 | Cast fitting, reading taken on adjacent pipework | 42100.29 | 42100.63 | [36 empty] | 2.7 | CML66 | CML: type TBC | 0.5 | 42100 | 42100 | 2015-04-06 07:00 | 2.5 | 0.27065 | A1: Outside Quadrant |  | 2.5 | 2.5 | 2.5 | 2.5 | 12 O'Clock | 100 | 3 | 100-WF-71308-01K01 | 01K01 - SPECIAL | 12 O'Clock | 3 O'Clock | 6 O'Clock | 9 O'Clock | 0 |  | 2.5 | 2.7 | 2.9 | 2.7 |  |  |  | 4 | RADIAL
WF01 | Montara_Topside | FPSO | Fire Water (71) | Pipework | 100-WF-71308-01K01 | 67 | FPSO 2015 | Pipe Wall Thickness | 6985 | Cast fitting, reading taken on adjacent pipework | 42100.29 | 42100.63 | [36 empty] | 2.925 | CML67 | CML: type TBC | 0.5 | 43111 | 43111 | 2015-04-06 07:00 | 2.5 | 0.10826 | A3: Inside Quadrant |  | 2.5 | 2.5 | 2.5 | 2.8 | 9 O'Clock | 100 | 3 | 100-WF-71308-01K01 | 01K01 - SPECIAL | 12 O'Clock | 3 O'Clock | 6 O'Clock | 9 O'Clock | 0.3 |  | 2.9 | 3.2 | 2.8 | 2.8 |  |  |  | 4 | RADIAL
WF01 | Montara_Topside | FPSO | Fire Water (71) | Pipework | 100-WF-71308-01K01 | 68 | FPSO 2015 | Pipe Wall Thickness | 6986 | Cast fitting, reading taken on adjacent pipework | 42100.29 | 42100.63 | [35 empty] | High alarm breach | 2.5 | CML68 | CML: type TBC | 0.5 | 41987 | 41987 | 2015-04-06 07:00 | 2.5 | 0.32479 | A1: Outside Quadrant |  | 2.5 | 2.5 | 2.5 | 2.4 | 3 O'Clock | 100 | 3 | 100-WF-71308-01K01 | 01K01 - SPECIAL | 12 O'Clock | 3 O'Clock | 6 O'Clock | 9 O'Clock | -0.1 |  | 2.4 | 2.4 | 2.6 | 2.6 |  |  |  | 4 | RADIAL
WF01 | Montara_Topside | FPSO | Fire Water (71) | Pipework | 100-WF-71308-01K01 | 69 | FPSO 2015 | Pipe Wall Thickness | 6987 | Cast fitting, reading taken on adjacent pipework | 42100.29 | 42100.63 | [35 empty] | High alarm breach | 2.5 | CML69 | CML: type TBC | 0.5 | 41987 | 41987 | 2015-04-06 07:00 | 2.5 | 0.32479 | A1: Outside Quadrant |  | 2.5 | 2.5 | 2.5 | 2.4 | 12 O'Clock | 100 | 3 | 100-WF-71308-01K01 | 01K01 - SPECIAL | 12 O'Clock | 3 O'Clock | 6 O'Clock | 9 O'Clock | -0.1 |  | 2.4 | 2.6 | 2.5 | 2.5 |  |  |  | 4 | RADIAL
WF01 | Montara_Topside | FPSO | Fire Water (71) | Pipework | 100-WF-71308-01K01 | 70 | FPSO 2015 | Pipe Wall Thickness | 6988 | Cast fitting, reading taken on adjacent pipework | 42100.29 | 42100.63 | [36 empty] | 2.525 | CML70 | CML: type TBC | 0.5 | 42100 | 42100 | 2015-04-06 07:00 | 2.5 | 0.27065 | A1: Outside Quadrant |  | 2.5 | 2.5 | 2.5 | 2.5 | 6 O'Clock | 100 | 3 | 100-WF-71308-01K01 | 01K01 - SPECIAL | 12 O'Clock | 3 O'Clock | 6 O'Clock | 9 O'Clock | 0 |  | 2.5 | 2.5 | 2.5 | 2.6 |  |  |  | 4 | RADIAL
WF01 | Montara_Topside | FPSO | Fire Water (71) | Pipework | 100-WF-71308-01K01 | 71 | FPSO 2015 | Pipe Wall Thickness | 6989 | Cast fitting, reading taken on adjacent pipework | 42100.29 | 42100.63 | [35 empty] | High alarm breach | 2.5 | CML71 | CML: type TBC | 0.5 | 41987 | 41987 | 2015-04-06 07:00 | 2.5 | 0.32479 | A1: Outside Quadrant |  | 2.5 | 2.5 | 2.5 | 2.4 | 9 O'Clock | 100 | 3 | 100-WF-71308-01K01 | 01K01 - SPECIAL | 12 O'Clock | 3 O'Clock | 6 O'Clock | 9 O'Clock | -0.1 |  | 2.4 | 2.5 | 2.7 | 2.4 |  |  |  | 4 | RADIAL
WF01 | Montara_Topside | FPSO | Fire Water (71) | Pipework | 100-WF-71308-01K01 | 72 | FPSO 2015 | Pipe Wall Thickness | 6990 | Cast fitting, reading taken on adjacent pipework | 42100.29 | 42100.63 | [35 empty] | High alarm breach | 2.525 | CML72 | CML: type TBC | 0.5 | 41987 | 41987 | 2015-04-06 07:00 | 2.5 | 0.32479 | A1: Outside Quadrant |  | 2.5 | 2.5 | 2.5 | 2.4 | 12 O'Clock | 100 | 3 | 100-WF-71308-01K01 | 01K01 - SPECIAL | 12 O'Clock | 3 O'Clock | 6 O'Clock | 9 O'Clock | -0.1 |  | 2.4 | 2.5 | 2.6 | 2.6 |  |  |  | 4 | RADIAL
WF01 | Montara_Topside | FPSO | Fire Water (71) | Pipework | 100-WF-71308-01K01 | 73 | FPSO 2015 | Pipe Wall Thickness | 6991 | Cast fitting, reading taken on adjacent pipework | 42100.29 | 42100.63 | [36 empty] | 2.625 | CML73 | CML: type TBC | 0.5 | 42100 | 42100 | 2015-04-06 07:00 | 2.5 | 0.27065 | A1: Outside Quadrant |  | 2.5 | 2.5 | 2.5 | 2.5 | 12 O'Clock | 100 | 3 | 100-WF-71308-01K01 | 01K01 - SPECIAL | 12 O'Clock | 3 O'Clock | 6 O'Clock | 9 O'Clock | 0 |  | 2.5 | 2.7 | 2.7 | 2.6 |  |  |  | 4 | RADIAL
WF01 | Montara_Topside | FPSO | Fire Water (71) | Pipework | 100-WF-71308-01K01 | 74 | FPSO 2015 | Pipe Wall Thickness | 6992 | Cast fitting, reading taken on adjacent pipework | 42100.29 | 42100.63 | [35 empty] | High alarm breach | 2.45 | CML74 | CML: type TBC | 0.5 | 41907 | 41907 | 2015-04-06 07:00 | 2.5 | 0.37892 | A3: Inside Quadrant |  | 2.5 | 2.5 | 2.5 | 2.3 | 6 O'Clock | 100 | 3 | 100-WF-71308-01K01 | 01K01 - SPECIAL | 12 O'Clock | 3 O'Clock | 6 O'Clock | 9 O'Clock | -0.2 |  | 2.5 | 2.4 | 2.3 | 2.6 |  |  |  | 4 | RADIAL
WF01 | Montara_Topside | FPSO | Fire Water (71) | Pipework | 100-WF-71308-01K01 | 75 | FPSO 2015 | Pipe Wall Thickness | 6993 | Cast fitting, reading taken on adjacent pipework | 42100.29 | 42100.63 | [35 empty] | High alarm breach | 2.35 | CML75 | CML: type TBC | 0.5 | 41907 | 41907 | 2015-04-06 07:00 | 2.5 | 0.37892 | A3: Inside Quadrant |  | 2.5 | 2.5 | 2.5 | 2.3 | 9 O'Clock | 100 | 3 | 100-WF-71308-01K01 | 01K01 - SPECIAL | 12 O'Clock | 3 O'Clock | 6 O'Clock | 9 O'Clock | -0.2 |  | 2.4 | 2.4 | 2.3 | 2.3 |  |  |  | 4 | RADIAL
WF01 | Montara_Topside | FPSO | Fire Water (71) | Pipework | 100-WF-71308-01K01 | 76 | FPSO 2015 | Pipe Wall Thickness | 6994 | Cast fitting, reading taken on adjacent pipework | 42100.29 | 42100.63 | [35 empty] | High alarm breach | 2.4 | CML76 | CML: type TBC | 0.5 | 41987 | 41987 | 2015-04-06 07:00 | 2.5 | 0.32479 | A1: Outside Quadrant |  | 2.5 | 2.5 | 2.5 | 2.4 | 9 O'Clock | 100 | 3 | 100-WF-71308-01K01 | 01K01 - SPECIAL | 12 O'Clock | 3 O'Clock | 6 O'Clock | 9 O'Clock | -0.1 |  | 2.4 | 2.4 | 2.4 | 2.4 |  |  |  | 4 | RADIAL
WF01 | Montara_Topside | FPSO | Fire Water (71) | Pipework | 100-WF-71308-01K01 | 77 | FPSO 2015 | Pipe Wall Thickness | 6995 | Cast fitting, reading taken on adjacent pipework | 42100.29 | 42100.63 | [36 empty] | 2.675 | CML77 | CML: type TBC | 0.5 | 42100 | 42100 | 2015-04-06 07:00 | 2.5 | 0.27065 | A1: Outside Quadrant |  | 2.5 | 2.5 | 2.5 | 2.5 | 12 O'Clock | 100 | 3 | 100-WF-71308-01K01 | 01K01 - SPECIAL | 12 O'Clock | 3 O'Clock | 6 O'Clock | 9 O'Clock | 0 |  | 2.5 | 2.6 | 2.9 | 2.7 |  |  |  | 4 | RADIAL
WF01 | Montara_Topside | FPSO | Fire Water (71) | Pipework | 100-WF-71308-01K01 | 78 | FPSO 2015 | Pipe Wall Thickness | 6996 | Cast fitting, reading taken on adjacent pipework | 42100.29 | 42100.63 | [35 empty] | High alarm breach | 2.425 | CML78 | CML: type TBC | 0.5 | 41847 | 41847 | 2015-04-06 07:00 | 2.5 | 0.43305 | A2: Right Quadrant |  | 2.5 | 2.5 | 2.5 | 2.2 | 3 O'Clock | 100 | 3 | 100-WF-71308-01K01 | 01K01 - SPECIAL | 12 O'Clock | 3 O'Clock | 6 O'Clock | 9 O'Clock | -0.3 |  | 2.3 | 2.2 | 2.9 | 2.3 |  |  |  | 4 | RADIAL
WF01 | Montara_Topside | FPSO | Fire Water (71) | Pipework | 100-WF-71308-01K01 | 79 | FPSO 2015 | Pipe Wall Thickness | 6997 | Cast fitting, reading taken on adjacent pipework | 42100.29 | 42100.63 | [35 empty] | High alarm breach | 2.475 | CML79 | CML: type TBC | 0.5 | 41987 | 41987 | 2015-04-06 07:00 | 2.5 | 0.32479 | A1: Outside Quadrant |  | 2.5 | 2.5 | 2.5 | 2.4 | 3 O'Clock | 100 | 3 | 100-WF-71308-01K01 | 01K01 - SPECIAL | 12 O'Clock | 3 O'Clock | 6 O'Clock | 9 O'Clock | -0.1 |  | 2.4 | 2.4 | 2.6 | 2.5 |  |  |  | 4 | RADIAL
WF01 | Montara_Topside | FPSO | Fire Water (71) | Pipework | 100-WF-71308-01K01 | 80 | FPSO 2015 | Pipe Wall Thickness | 6998 | Cast fitting, reading taken on adjacent pipework | 42100.29 | 42100.63 | [35 empty] | High alarm breach | 2.45 | CML80 | CML: type TBC | 0.5 | 41987 | 41987 | 2015-04-06 07:00 | 2.5 | 0.32479 | A2: Right Quadrant |  | 2.5 | 2.5 | 2.5 | 2.4 | 9 O'Clock | 100 | 3 | 100-WF-71308-01K01 | 01K01 - SPECIAL | 12 O'Clock | 3 O'Clock | 6 O'Clock | 9 O'Clock | -0.1 |  | 2.5 | 2.4 | 2.5 | 2.4 |  |  |  | 4 | RADIAL
WF01 | Montara_Topside | FPSO | Fire Water (71) | Pipework | 100-WF-71308-01K01 | 81 | FPSO 2015 | Pipe Wall Thickness | 6999 | Cast fitting, reading taken on adjacent pipework | 42100.29 | 42100.63 | [35 empty] | High alarm breach | 2.475 | CML81 | CML: type TBC | 0.5 | 41987 | 41987 | 2015-04-06 07:00 | 2.5 | 0.32479 | A1: Outside Quadrant |  | 2.5 | 2.5 | 2.5 | 2.4 | 12 O'Clock | 100 | 3 | 100-WF-71308-01K01 | 01K01 - SPECIAL | 12 O'Clock | 3 O'Clock | 6 O'Clock | 9 O'Clock | -0.1 |  | 2.4 | 2.5 | 2.5 | 2.5 |  |  |  | 4 | RADIAL
WF01 | Montara_Topside | FPSO | Fire Water (71) | Pipework | 100-WF-71308-01K01 | 82 | FPSO 2015 | Pipe Wall Thickness | 7000 | Cast fitting, reading taken on adjacent pipework | 42100.29 | 42100.63 | [35 empty] | High alarm breach | 2.4 | CML82 | CML: type TBC | 0.5 | 41907 | 41907 | 2015-04-06 07:00 | 2.5 | 0.37892 | A1: Outside Quadrant |  | 2.5 | 2.5 | 2.5 | 2.3 | 3 O'Clock | 100 | 3 | 100-WF-71308-01K01 | 01K01 - SPECIAL | 12 O'Clock | 3 O'Clock | 6 O'Clock | 9 O'Clock | -0.2 |  | 2.3 | 2.3 | 2.5 | 2.5 |  |  |  | 4 | RADIAL
WF01 | Montara_Topside | FPSO | Fire Water (71) | Pipework | 100-WF-71308-01K01 | 83 | FPSO 2015 | Pipe Wall Thickness | 7001 | Cast fitting, reading taken on adjacent pipework | 42100.29 | 42100.63 | [35 empty] | High alarm breach | 2.425 | CML83 | CML: type TBC | 0.5 | 41847 | 41847 | 2015-04-06 07:00 | 2.5 | 0.43305 | A2: Right Quadrant |  | 2.5 | 2.5 | 2.5 | 2.2 | 3 O'Clock | 100 | 3 | 100-WF-71308-01K01 | 01K01 - SPECIAL | 12 O'Clock | 3 O'Clock | 6 O'Clock | 9 O'Clock | -0.3 |  | 2.4 | 2.2 | 2.6 | 2.5 |  |  |  | 4 | RADIAL
WF01 | Montara_Topside | FPSO | Fire Water (71) | Pipework | 100-WF-71308-01K01 | 84 | FPSO 2015 | Pipe Wall Thickness | 7002 | Cast fitting, reading taken on adjacent pipework | 42100.29 | 42100.63 | [35 empty] | High alarm breach | 2.425 | CML84 | CML: type TBC | 0.5 | 41987 | 41987 | 2015-04-06 07:00 | 2.5 | 0.32479 | A1: Outside Quadrant |  | 2.5 | 2.5 | 2.5 | 2.4 | 9 O'Clock | 100 | 3 | 100-WF-71308-01K01 | 01K01 - SPECIAL | 12 O'Clock | 3 O'Clock | 6 O'Clock | 9 O'Clock | -0.1 |  | 2.4 | 2.4 | 2.5 | 2.4 |  |  |  | 4 | RADIAL
WF01 | Montara_Topside | FPSO | Fire Water (71) | Pipework | 100-WF-71308-01K01 | 85 | FPSO 2015 | Pipe Wall Thickness | 7003 | Cast fitting, reading taken on adjacent pipework | 42100.29 | 42100.63 | [35 empty] | High alarm breach | 2.375 | CML85 | CML: type TBC | 0.5 | 41907 | 41907 | 2015-04-06 07:00 | 2.5 | 0.37892 | A2: Right Quadrant |  | 2.5 | 2.5 | 2.5 | 2.3 | 3 O'Clock | 100 | 3 | 100-WF-71308-01K01 | 01K01 - SPECIAL | 12 O'Clock | 3 O'Clock | 6 O'Clock | 9 O'Clock | -0.2 |  | 2.4 | 2.3 | 2.4 | 2.4 |  |  |  | 4 | RADIAL
WF01 | Montara_Topside | FPSO | Fire Water (71) | Pipework | 100-WF-71308-01K01 | 86 | FPSO 2015 | Pipe Wall Thickness | 7004 |  | 42100.29 | 42100.63 | [35 empty] | High alarm breach | 2.375 | CML86 | CML: type TBC | 0.5 | 41907 | 41907 | 2015-04-06 07:00 | 2.5 | 0.37892 | A2: Right Quadrant |  | 2.5 | 2.5 | 2.5 | 2.3 | 9 O'Clock | 100 | 3 | 100-WF-71308-01K01 | 01K01 - SPECIAL | 12 O'Clock | 3 O'Clock | 6 O'Clock | 9 O'Clock | -0.2 |  | 2.6 | 2.3 | 2.3 | 2.3 |  |  |  | 4 | RADIAL
WF01 | Montara_Topside | FPSO | Fire Water (71) | Pipework | 100-WF-71308-01K01 | 87 | FPSO 2015 | Pipe Wall Thickness | 7005 |  | 42100.29 | 42100.63 | [36 empty] | 2.55 | CML87 | CML: type TBC | 0.5 | 42100 | 42100 | 2015-04-06 07:00 | 2.5 | 0.27065 | A1: Outside Quadrant |  | 2.5 | 2.5 | 2.5 | 2.5 | 9 O'Clock | 100 | 3 | 100-WF-71308-01K01 | 01K01 - SPECIAL | 12 O'Clock | 3 O'Clock | 6 O'Clock | 9 O'Clock | 0 |  | 2.5 | 2.6 | 2.6 | 2.5 |  |  |  | 4 | RADIAL
WF01 | Montara_Topside | FPSO | Fire Water (71) | Pipework | 100-WF-71308-01K01 | 88 | FPSO 2015 | Pipe Wall Thickness | 7006 |  | 42100.29 | 42100.63 | [35 empty] | High alarm breach | 2.5 | CML88 | CML: type TBC | 0.5 | 41987 | 41987 | 2015-04-06 07:00 | 2.5 | 0.32479 | A1: Outside Quadrant |  | 2.5 | 2.5 | 2.5 | 2.4 | 12 O'Clock | 100 | 3 | 100-WF-71308-01K01 | 01K01 - SPECIAL | 12 O'Clock | 3 O'Clock | 6 O'Clock | 9 O'Clock | -0.1 |  | 2.4 | 2.6 | 2.5 | 2.5 |  |  |  | 4 | RADIAL
WF01 | Montara_Topside | FPSO | Fire Water (71) | Pipework | 100-WF-71308-01K01 | 89 | FPSO 2015 | Pipe Wall Thickness | 7007 |  | 42100.29 | 42100.63 | [35 empty] | High alarm breach | 2.5 | CML89 | CML: type TBC | 0.5 | 41987 | 41987 | 2015-04-06 07:00 | 2.5 | 0.32479 | A3: Inside Quadrant |  | 2.5 | 2.5 | 2.5 | 2.4 | 6 O'Clock | 100 | 3 | 100-WF-71308-01K01 | 01K01 - SPECIAL | 12 O'Clock | 3 O'Clock | 6 O'Clock | 9 O'Clock | -0.1 |  | 2.5 | 2.6 | 2.4 | 2.5 |  |  |  | 4 | RADIAL
WF01 | Montara_Topside | FPSO | Fire Water (71) | Pipework | 100-WF-71308-01K01 | 90 | FPSO 2015 | Pipe Wall Thickness | 7008 | Cast fitting, reading taken on adjacent pipework | 42100.29 | 42100.63 | [35 empty] | High alarm breach | 2.375 | CML90 | CML: type TBC | 0.5 | 41907 | 41907 | 2015-04-06 07:00 | 2.5 | 0.37892 | A2: Right Quadrant |  | 2.5 | 2.5 | 2.5 | 2.3 | 6 O'Clock | 100 | 3 | 100-WF-71308-01K01 | 01K01 - SPECIAL | 12 O'Clock | 3 O'Clock | 6 O'Clock | 9 O'Clock | -0.2 |  | 2.5 | 2.3 | 2.3 | 2.4 |  |  |  | 4 | RADIAL
WF01 | Montara_Topside | FPSO | Fire Water (71) | Pipework | 100-WF-71308-01K01 | 91 | FPSO 2015 | Pipe Wall Thickness | 7009 | Cast fitting, reading taken on adjacent pipework | 42100.29 | 42100.63 | [35 empty] | High alarm breach | 2.425 | CML91 | CML: type TBC | 0.5 | 41907 | 41907 | 2015-04-06 07:00 | 2.5 | 0.37892 | A4: Left Quadrant |  | 2.5 | 2.5 | 2.5 | 2.3 | 9 O'Clock | 100 | 3 | 100-WF-71308-01K01 | 01K01 - SPECIAL | 12 O'Clock | 3 O'Clock | 6 O'Clock | 9 O'Clock | -0.2 |  | 2.4 | 2.5 | 2.5 | 2.3 |  |  |  | 4 | RADIAL
WF01 | Montara_Topside | FPSO | Fire Water (71) | Pipework | 100-WF-71308-01K01 | 92 | FPSO 2015 | Pipe Wall Thickness | 7010 | Cast fitting, reading taken on adjacent pipework | 42100.29 | 42100.63 | [35 empty] | High alarm breach | 2.4 | CML92 | CML: type TBC | 0.5 | 41847 | 41847 | 2015-04-06 07:00 | 2.5 | 0.43305 | A2: Right Quadrant |  | 2.5 | 2.5 | 2.5 | 2.2 | 3 O'Clock | 100 | 3 | 100-WF-71308-01K01 | 01K01 - SPECIAL | 12 O'Clock | 3 O'Clock | 6 O'Clock | 9 O'Clock | -0.3 |  | 2.6 | 2.2 | 2.3 | 2.5 |  |  |  | 4 | RADIAL
WF01 | Montara_Topside | FPSO | Fire Water (71) | Pipework | 100-WF-71308-01K01 | 93 | FPSO 2015 | Pipe Wall Thickness | 7011 | Cast fitting, reading taken on adjacent pipework | 42100.29 | 42100.63 | [35 empty] | High alarm breach | 2.55 | CML93 | CML: type TBC | 0.5 | 41987 | 41987 | 2015-04-06 07:00 | 2.5 | 0.32479 | A1: Outside Quadrant |  | 2.5 | 2.5 | 2.5 | 2.4 | 12 O'Clock | 100 | 3 | 100-WF-71308-01K01 | 01K01 - SPECIAL | 12 O'Clock | 3 O'Clock | 6 O'Clock | 9 O'Clock | -0.1 |  | 2.4 | 2.5 | 2.8 | 2.5 |  |  |  | 4 | RADIAL
WF01 | Montara_Topside | FPSO | Fire Water (71) | Pipework | 100-WF-71308-01K01 | 94 | FPSO 2015 | Pipe Wall Thickness | 7012 | Cast fitting, reading taken on adjacent pipework | 42100.29 | 42100.63 | [35 empty] | High alarm breach | 2.475 | CML94 | CML: type TBC | 0.5 | 41907 | 41907 | 2015-04-06 07:00 | 2.5 | 0.37892 | A4: Left Quadrant |  | 2.5 | 2.5 | 2.5 | 2.3 | 9 O'Clock | 100 | 3 | 100-WF-71308-01K01 | 01K01 - SPECIAL | 12 O'Clock | 3 O'Clock | 6 O'Clock | 9 O'Clock | -0.2 |  | 2.4 | 2.5 | 2.7 | 2.3 |  |  |  | 4 | RADIAL
WF01 | Montara_Topside | FPSO | Fire Water (71) | Pipework | 100-WF-71308-01K01 | 95 | FPSO 2015 | Pipe Wall Thickness | 7013 | Cast fitting, reading taken on adjacent pipework | 42100.29 | 42100.63 | [35 empty] | High alarm breach | 2.525 | CML95 | CML: type TBC | 0.5 | 41987 | 41987 | 2015-04-06 07:00 | 2.5 | 0.32479 | A1: Outside Quadrant |  | 2.5 | 2.5 | 2.5 | 2.4 | 6 O'Clock | 100 | 3 | 100-WF-71308-01K01 | 01K01 - SPECIAL | 12 O'Clock | 3 O'Clock | 6 O'Clock | 9 O'Clock | -0.1 |  | 2.4 | 2.5 | 2.4 | 2.8 |  |  |  | 4 | RADIAL
WF01 | Montara_Topside | FPSO | Fire Water (71) | Pipework | 100-WF-71308-01K01 | 96 | FPSO 2015 | Pipe Wall Thickness | 7014 | Cast fitting, reading taken on adjacent pipework | 42100.29 | 42100.63 | [35 empty] | High alarm breach | 2.5 | CML96 | CML: type TBC | 0.5 | 41987 | 41987 | 2015-04-06 07:00 | 2.5 | 0.32479 | A2: Right Quadrant |  | 2.5 | 2.5 | 2.5 | 2.4 | 9 O'Clock | 100 | 3 | 100-WF-71308-01K01 | 01K01 - SPECIAL | 12 O'Clock | 3 O'Clock | 6 O'Clock | 9 O'Clock | -0.1 |  | 2.8 | 2.4 | 2.4 | 2.4 |  |  |  | 4 | RADIAL
WF01 | Montara_Topside | FPSO | Fire Water (71) | Pipework | 100-WF-71308-01K01 | 97 | FPSO 2015 | Pipe Wall Thickness | 7015 | Cast fitting, reading taken on adjacent pipework | 42100.29 | 42100.63 | [35 empty] | High alarm breach | 2.475 | CML97 | CML: type TBC | 0.5 | 41987 | 41987 | 2015-04-06 07:00 | 2.5 | 0.32479 | A1: Outside Quadrant |  | 2.5 | 2.5 | 2.5 | 2.4 | 12 O'Clock | 100 | 3 | 100-WF-71308-01K01 | 01K01 - SPECIAL | 12 O'Clock | 3 O'Clock | 6 O'Clock | 9 O'Clock | -0.1 |  | 2.4 | 2.5 | 2.5 | 2.5 |  |  |  | 4 | RADIAL
WF01 | Montara_Topside | FPSO | Fire Water (71) | Pipework | 100-WF-71308-01K01 | 98 | FPSO 2015 | Pipe Wall Thickness | 7016 | Cast fitting, reading taken on adjacent pipework | 42100.29 | 42100.63 | [35 empty] | High alarm breach | 2.4 | CML98 | CML: type TBC | 0.5 | 41907 | 41907 | 2015-04-06 07:00 | 2.5 | 0.37892 | A3: Inside Quadrant |  | 2.5 | 2.5 | 2.5 | 2.3 | 6 O'Clock | 100 | 3 | 100-WF-71308-01K01 | 01K01 - SPECIAL | 12 O'Clock | 3 O'Clock | 6 O'Clock | 9 O'Clock | -0.2 |  | 2.4 | 2.5 | 2.3 | 2.4 |  |  |  | 4 | RADIAL
WF01 | Montara_Topside | FPSO | Fire Water (71) | Pipework | 100-WF-71308-01K01 | 99 | FPSO 2015 | Pipe Wall Thickness | 7017 | Cast fitting, reading taken on adjacent pipework | 42100.29 | 42100.63 | [35 empty] | High alarm breach | 2.35 | CML99 | CML: type TBC | 0.5 | 41907 | 41907 | 2015-04-06 07:00 | 2.5 | 0.37892 | A1: Outside Quadrant |  | 2.5 | 2.5 | 2.5 | 2.3 | 6 O'Clock | 100 | 3 | 100-WF-71308-01K01 | 01K01 - SPECIAL | 12 O'Clock | 3 O'Clock | 6 O'Clock | 9 O'Clock | -0.2 |  | 2.3 | 2.4 | 2.3 | 2.4 |  |  |  | 4 | RADIAL
WF01 | Montara_Topside | FPSO | Fire Water (71) | Pipework | 100-WF-71308-01K01 | 100 | FPSO 2015 | Pipe Wall Thickness | 7018 | Cast fitting, reading taken on adjacent pipework | 42100.29 | 42100.63 | [35 empty] | High alarm breach | 2.5 | CML100 | CML: type TBC | 0.5 | 41987 | 41987 | 2015-04-06 07:00 | 2.5 | 0.32479 | A1: Outside Quadrant |  | 2.5 | 2.5 | 2.5 | 2.4 | 9 O'Clock | 100 | 3 | 100-WF-71308-01K01 | 01K01 - SPECIAL | 12 O'Clock | 3 O'Clock | 6 O'Clock | 9 O'Clock | -0.1 |  | 2.4 | 2.8 | 2.4 | 2.4 |  |  |  | 4 | RADIAL
WF01 | Montara_Topside | FPSO | Fire Water (71) | Pipework | 100-WF-71308-01K01 | 101 | FPSO 2015 | Pipe Wall Thickness | 7019 | Cast fitting, reading taken on adjacent pipework | 42100.29 | 42100.63 | [35 empty] | High alarm breach | 2.425 | CML101 | CML: type TBC | 0.5 | 41987 | 41987 | 2015-04-06 07:00 | 2.5 | 0.32479 | A1: Outside Quadrant |  | 2.5 | 2.5 | 2.5 | 2.4 | 6 O'Clock | 100 | 3 | 100-WF-71308-01K01 | 01K01 - SPECIAL | 12 O'Clock | 3 O'Clock | 6 O'Clock | 9 O'Clock | -0.1 |  | 2.4 | 2.4 | 2.4 | 2.5 |  |  |  | 4 | RADIAL
WF01 | Montara_Topside | FPSO | Fire Water (71) | Pipework | 100-WF-71308-01K01 | 102 | FPSO 2015 | Pipe Wall Thickness | 7020 | Cast fitting, reading taken on adjacent pipework | 42100.29 | 42100.63 | [35 empty] | High alarm breach | 2.4 | CML102 | CML: type TBC | 0.5 | 41987 | 41987 | 2015-04-06 07:00 | 2.5 | 0.32479 | A1: Outside Quadrant |  | 2.5 | 2.5 | 2.5 | 2.4 | 9 O'Clock | 100 | 3 | 100-WF-71308-01K01 | 01K01 - SPECIAL | 12 O'Clock | 3 O'Clock | 6 O'Clock | 9 O'Clock | -0.1 |  | 2.4 | 2.4 | 2.4 | 2.4 |  |  |  | 4 | RADIAL
WF01 | Montara_Topside | FPSO | Fire Water (71) | Pipework | 100-WF-71308-01K01 | 103 | FPSO 2015 | Pipe Wall Thickness | 7021 | Cast fitting, reading taken on adjacent pipework | 42100.29 | 42100.63 | [35 empty] | High alarm breach | 2.425 | CML103 | CML: type TBC | 0.5 | 41907 | 41907 | 2015-04-06 07:00 | 2.5 | 0.37892 | A4: Left Quadrant |  | 2.5 | 2.5 | 2.5 | 2.3 | 9 O'Clock | 100 | 3 | 100-WF-71308-01K01 | 01K01 - SPECIAL | 12 O'Clock | 3 O'Clock | 6 O'Clock | 9 O'Clock | -0.2 |  | 2.4 | 2.5 | 2.5 | 2.3 |  |  |  | 4 | RADIAL
WF01 | Montara_Topside | FPSO | Fire Water (71) | Pipework | 100-WF-71308-01K01 | 104 | FPSO 2015 | Pipe Wall Thickness | 7022 | Cast fitting, reading taken on adjacent pipework | 42100.29 | 42100.63 | [35 empty] | High alarm breach | 2.4 | CML104 | CML: type TBC | 0.5 | 41907 | 41907 | 2015-04-06 07:00 | 2.5 | 0.37892 | A4: Left Quadrant |  | 2.5 | 2.5 | 2.5 | 2.3 | 9 O'Clock | 100 | 3 | 100-WF-71308-01K01 | 01K01 - SPECIAL | 12 O'Clock | 3 O'Clock | 6 O'Clock | 9 O'Clock | -0.2 |  | 2.4 | 2.5 | 2.4 | 2.3 |  |  |  | 4 | RADIAL
WF01 | Montara_Topside | FPSO | Fire Water (71) | Pipework | 100-WF-71308-01K01 | 105 | FPSO 2015 | Pipe Wall Thickness | 7023 |  | 42100.29 | 42100.63 | [35 empty] | High alarm breach | 2.425 | CML105 | CML: type TBC | 0.5 | 41907 | 41907 | 2015-04-06 07:00 | 2.5 | 0.37892 | A1: Outside Quadrant |  | 2.5 | 2.5 | 2.5 | 2.3 | 12 O'Clock | 100 | 3 | 100-WF-71308-01K01 | 01K01 - SPECIAL | 12 O'Clock | 3 O'Clock | 6 O'Clock | 9 O'Clock | -0.2 |  | 2.3 | 2.4 | 2.6 | 2.4 |  |  |  | 4 | RADIAL
WF01 | Montara_Topside | FPSO | Fire Water (71) | Pipework | 100-WF-71308-01K01 | 106 | FPSO 2015 | Pipe Wall Thickness | 7024 |  | 42100.29 | 42100.63 |  |  | Nestor | 41967.36 | [31 empty] | High alarm breach | 2.475 | CML106 | CML: type TBC | 0.5 | 41987 | 41987 | 2015-04-06 07:00 | 2.5 | 0.32479 | A3: Inside Quadrant |  | 2.5 | 2.5 | 2.5 | 2.4 | 6 O'Clock | 100 | 3 | 100-WF-71308-01K01 | 01K01 - SPECIAL | 12 O'Clock | 3 O'Clock | 6 O'Clock | 9 O'Clock | -0.1 |  | 2.5 | 2.5 | 2.4 | 2.5 |  |  |  | 4 | RADIAL
WF01 | Montara_Topside | FPSO | Fire Water (71) | Pipework | 100-WF-71308-01K01 | 107 | FPSO 2015 | Pipe Wall Thickness | 7025 |  | 42100.29 | 42100.63 |  |  | Nestor | 41967.36 | [31 empty] | High alarm breach | 2.475 | CML107 | CML: type TBC | 0.5 | 41987 | 41987 | 2015-04-06 07:00 | 2.5 | 0.32479 | A1: Outside Quadrant |  | 2.5 | 2.5 | 2.5 | 2.4 | 12 O'Clock | 100 | 3 | 100-WF-71308-01K01 | 01K01 - SPECIAL | 12 O'Clock | 3 O'Clock | 6 O'Clock | 9 O'Clock | -0.1 |  | 2.4 | 2.5 | 2.5 | 2.5 |  |  |  | 4 | RADIAL
WF01 | Montara_Topside | FPSO | Fire Water (71) | Pipework | 100-WF-71308-01K01 | 108 | FPSO 2015 | Pipe Wall Thickness | 7026 |  | 42100.29 | 42100.63 |  |  | Nestor | 41967.36 | [32 empty] | 3.225 | CML108 | CML: type TBC | 0.5 | 42268 | 42268 | 2015-04-06 07:00 | 2.5 | 0.21652 | A4: Left Quadrant |  | 2.5 | 2.5 | 2.5 | 2.6 | 9 O'Clock | 100 | 3 | 100-WF-71308-01K01 | 01K01 - SPECIAL | 12 O'Clock | 3 O'Clock | 6 O'Clock | 9 O'Clock | 0.1 |  | 3.4 | 3.5 | 3.4 | 2.6 |  |  |  | 4 | RADIAL
WF01 | Montara_Topside | FPSO | Fire Water (71) | Pipework | 100-WF-71308-01K01 | 109 | FPSO 2015 | Pipe Wall Thickness | 7027 |  | 42100.29 | 42100.63 | [36 empty] | 4.85 | CML109 | CML: type TBC | 0.5 | 43252 | 43252 | 2015-04-06 07:00 | 2.5 | 0 | A4: Left Quadrant |  | 2.5 | 2.5 | 2.5 | 4.6 | 9 O'Clock | 100 | 3 | 100-WF-71308-01K01 | 01K01 - SPECIAL | 12 O'Clock | 3 O'Clock | 6 O'Clock | 9 O'Clock | 2.1 |  | 5.3 | 4.7 | 4.8 | 4.6 |  |  |  | 4 | RADIAL
WF01 | Montara_Topside | FPSO | Fire Water (71) | Pipework | 100-WF-71308-01K01 | 110 | FPSO 2015 | Pipe Wall Thickness | 7028 |  | 42100.29 | 42100.63 | [36 empty] | 3.075 | CML110 | CML: type TBC | 0.5 | 42100 | 42100 | 2015-04-06 07:00 | 2.5 | 0.27065 | A1: Outside Quadrant |  | 2.5 | 2.5 | 2.5 | 2.5 | 12 O'Clock | 100 | 3 | 100-WF-71308-01K01 | 01K01 - SPECIAL | 12 O'Clock | 3 O'Clock | 6 O'Clock | 9 O'Clock | 0 |  | 2.5 | 3 | 3.9 | 2.9 |  |  |  | 4 | RADIAL
WF01 | Montara_Topside | FPSO | Fire Water (71) | Pipework | 100-WF-71308-01K01 | 111 | FPSO 2015 | Pipe Wall Thickness | 7029 |  | 42100.29 | 42100.63 | [36 empty] | 3.125 | CML111 | CML: type TBC | 0.5 | 42549 | 42549 | 2015-04-06 07:00 | 2.5 | 0.16239 | A3: Inside Quadrant |  | 2.5 | 2.5 | 2.5 | 2.7 | 6 O'Clock | 100 | 3 | 100-WF-71308-01K01 | 01K01 - SPECIAL | 12 O'Clock | 3 O'Clock | 6 O'Clock | 9 O'Clock | 0.2 |  | 3.8 | 3 | 2.7 | 3 |  |  |  | 4 | RADIAL
WF01 | Montara_Topside | FPSO | Fire Water (71) | Pipework | 100-WF-71308-01K01 | 112 | FPSO 2015 | Pipe Wall Thickness | 7030 |  | 42100.29 | 42100.63 | [35 empty] | High alarm breach | 2.3 | CML112 | CML: type TBC | 0.5 | 41847 | 41847 | 2015-04-06 07:00 | 2.5 | 0.43305 | A2: Right Quadrant |  | 2.5 | 2.5 | 2.5 | 2.2 | 9 O'Clock | 100 | 3 | 100-WF-71308-01K01 | 01K01 - SPECIAL | 12 O'Clock | 3 O'Clock | 6 O'Clock | 9 O'Clock | -0.3 |  | 2.4 | 2.2 | 2.4 | 2.2 |  |  |  | 4 | RADIAL
WF01 | Montara_Topside | FPSO | Fire Water (71) | Pipework | 100-WF-71308-01K01 | 113 | FPSO 2015 | Pipe Wall Thickness | 7031 |  | 42100.29 | 42100.63 | [35 empty] | High alarm breach | 2.475 | CML113 | CML: type TBC | 0.5 | 41987 | 41987 | 2015-04-06 07:00 | 2.5 | 0.32479 | A1: Outside Quadrant |  | 2.5 | 2.5 | 2.5 | 2.4 | 12 O'Clock | 100 | 3 | 100-WF-71308-01K01 | 01K01 - SPECIAL | 12 O'Clock | 3 O'Clock | 6 O'Clock | 9 O'Clock | -0.1 |  | 2.4 | 2.5 | 2.5 | 2.5 |  |  |  | 4 | RADIAL
WF01 | Montara_Topside | FPSO | Fire Water (71) | Pipework | 100-WF-71308-01K01 | 114 | FPSO 2015 | Pipe Wall Thickness | 7032 |  | 42100.29 | 42100.63 | [35 empty] | High alarm breach | 2.375 | CML114 | CML: type TBC | 0.5 | 41847 | 41847 | 2015-04-06 07:00 | 2.5 | 0.43305 | A4: Left Quadrant |  | 2.5 | 2.5 | 2.5 | 2.2 | 9 O'Clock | 100 | 3 | 100-WF-71308-01K01 | 01K01 - SPECIAL | 12 O'Clock | 3 O'Clock | 6 O'Clock | 9 O'Clock | -0.3 |  | 2.5 | 2.4 | 2.4 | 2.2 |  |  |  | 4 | RADIAL
WF01 | Montara_Topside | FPSO | Fire Water (71) | Pipework | 100-WF-71308-01K01 | 115 | FPSO 2015 | Pipe Wall Thickness | 7033 | Cast fitting, reading taken on adjacent pipework | 42100.29 | 42100.63 |  |  | Nestor | 41969.58875 | [31 empty] | High alarm breach | 2.55 | CML115 | CML: type TBC | 0.5 | 41907 | 41907 | 2015-04-06 07:00 | 2.5 | 0.37892 | A4: Left Quadrant |  | 2.5 | 2.5 | 2.5 | 2.3 | 9 O'Clock | 100 | 3 | 100-WF-71308-01K01 | 01K01 - SPECIAL | 12 O'Clock | 3 O'Clock | 6 O'Clock | 9 O'Clock | -0.2 |  | 2.9 | 2.5 | 2.5 | 2.3 |  |  |  | 4 | RADIAL
WF01 | Montara_Topside | FPSO | Fire Water (71) | Pipework | 100-WF-71308-01K01 | 116 | FPSO 2015 | Pipe Wall Thickness | 7034 | Cast fitting, reading taken on adjacent pipework | 42100.29 | 42100.63 | [35 empty] | High alarm breach | 2.475 | CML116 | CML: type TBC | 0.5 | 41987 | 41987 | 2015-04-06 07:00 | 2.5 | 0.32479 | A1: Outside Quadrant |  | 2.5 | 2.5 | 2.5 | 2.4 | 9 O'Clock | 100 | 3 | 100-WF-71308-01K01 | 01K01 - SPECIAL | 12 O'Clock | 3 O'Clock | 6 O'Clock | 9 O'Clock | -0.1 |  | 2.4 | 2.5 | 2.6 | 2.4 |  |  |  | 4 | RADIAL
WF01 | Montara_Topside | FPSO | Fire Water (71) | Pipework | 100-WF-71308-01K01 | 117 | FPSO 2015 | Pipe Wall Thickness | 7035 | Cast fitting, reading taken on adjacent pipework | 42100.29 | 42100.63 |  |  | Nestor | 41969.59 | [31 empty] | High alarm breach | 2.4 | CML117 | CML: type TBC | 0.5 | 41987 | 41987 | 2015-04-06 07:00 | 2.5 | 0.32479 | A1: Outside Quadrant |  | 2.5 | 2.5 | 2.5 | 2.4 | 9 O'Clock | 100 | 3 | 100-WF-71308-01K01 | 01K01 - SPECIAL | 12 O'Clock | 3 O'Clock | 6 O'Clock | 9 O'Clock | -0.1 |  | 2.4 | 2.4 | 2.4 | 2.4 |  |  |  | 4 | RADIAL
WF01 | Montara_Topside | FPSO | Fire Water (71) | Pipework | 100-WF-71308-01K01 | 118 | FPSO 2015 | Pipe Wall Thickness | 7036 | Cast fitting, reading taken on adjacent pipework | 42100.29 | 42100.63 | [35 empty] | High alarm breach | 2.425 | CML118 | CML: type TBC | 0.5 | 41907 | 41907 | 2015-04-06 07:00 | 2.5 | 0.37892 | A4: Left Quadrant |  | 2.5 | 2.5 | 2.5 | 2.3 | 9 O'Clock | 100 | 3 | 100-WF-71308-01K01 | 01K01 - SPECIAL | 12 O'Clock | 3 O'Clock | 6 O'Clock | 9 O'Clock | -0.2 |  | 2.4 | 2.4 | 2.6 | 2.3 |  |  |  | 4 | RADIAL
WF01 | Montara_Topside | FPSO | Fire Water (71) | Pipework | 100-WF-71308-01K01 | 119 | FPSO 2015 | Pipe Wall Thickness | 7037 | Cast fitting, reading taken on adjacent pipework | 42100.29 | 42100.63 | [35 empty] | High alarm breach | 2.45 | CML119 | CML: type TBC | 0.5 | 41987 | 41987 | 2015-04-06 07:00 | 2.5 | 0.32479 | A1: Outside Quadrant |  | 2.5 | 2.5 | 2.5 | 2.4 | 6 O'Clock | 100 | 3 | 100-WF-71308-01K01 | 01K01 - SPECIAL | 12 O'Clock | 3 O'Clock | 6 O'Clock | 9 O'Clock | -0.1 |  | 2.4 | 2.5 | 2.4 | 2.5 |  |  |  | 4 | RADIAL
WF01 | Montara_Topside | FPSO | Fire Water (71) | Pipework | 100-WF-71308-01K01 | 120 | FPSO 2015 | Pipe Wall Thickness | 7038 | Cast fitting, reading taken on adjacent pipework | 42100.29 | 42100.63 | [35 empty] | High alarm breach | 2.45 | CML120 | CML: type TBC | 0.5 | 41987 | 41987 | 2015-04-06 07:00 | 2.5 | 0.32479 | A1: Outside Quadrant |  | 2.5 | 2.5 | 2.5 | 2.4 | 6 O'Clock | 100 | 3 | 100-WF-71308-01K01 | 01K01 - SPECIAL | 12 O'Clock | 3 O'Clock | 6 O'Clock | 9 O'Clock | -0.1 |  | 2.4 | 2.5 | 2.4 | 2.5 |  |  |  | 4 | RADIAL
WF01 | Montara_Topside | FPSO | Fire Water (71) | Pipework | 100-WF-71308-01K01 | 121 | FPSO 2015 | Pipe Wall Thickness | 7039 | Cast fitting, reading taken on adjacent pipework | 42100.29 | 42100.63 | [35 empty] | High alarm breach | 2.375 | CML121 | CML: type TBC | 0.5 | 41907 | 41907 | 2015-04-06 07:00 | 2.5 | 0.37892 | A4: Left Quadrant |  | 2.5 | 2.5 | 2.5 | 2.3 | 9 O'Clock | 100 | 3 | 100-WF-71308-01K01 | 01K01 - SPECIAL | 12 O'Clock | 3 O'Clock | 6 O'Clock | 9 O'Clock | -0.2 |  | 2.4 | 2.4 | 2.4 | 2.3 |  |  |  | 4 | RADIAL
WF01 | Montara_Topside | FPSO | Fire Water (71) | Pipework | 100-WF-71308-01K01 | 122 | FPSO 2015 | Pipe Wall Thickness | 7040 | Cast fitting, reading taken on adjacent pipework | 42100.29 | 42100.63 | [35 empty] | High alarm breach | 2.375 | CML122 | CML: type TBC | 0.5 | 41907 | 41907 | 2015-04-06 07:00 | 2.5 | 0.37892 | A2: Right Quadrant |  | 2.5 | 2.5 | 2.5 | 2.3 | 3 O'Clock | 100 | 3 | 100-WF-71308-01K01 | 01K01 - SPECIAL | 12 O'Clock | 3 O'Clock | 6 O'Clock | 9 O'Clock | -0.2 |  | 2.4 | 2.3 | 2.4 | 2.4 |  |  |  | 4 | RADIAL
WF01 | Montara_Topside | FPSO | Fire Water (71) | Pipework | 100-WF-71308-01K01 | 123 | FPSO 2015 | Pipe Wall Thickness | 7041 | Cast fitting, reading taken on adjacent pipework | 42100.29 | 42100.63 | [35 empty] | High alarm breach | 2.475 | CML123 | CML: type TBC | 0.5 | 41987 | 41987 | 2015-04-06 07:00 | 2.5 | 0.32479 | A1: Outside Quadrant |  | 2.5 | 2.5 | 2.5 | 2.4 | 3 O'Clock | 100 | 3 | 100-WF-71308-01K01 | 01K01 - SPECIAL | 12 O'Clock | 3 O'Clock | 6 O'Clock | 9 O'Clock | -0.1 |  | 2.4 | 2.4 | 2.6 | 2.5 |  |  |  | 4 | RADIAL
WF01 | Montara_Topside | FPSO | Fire Water (71) | Pipework | 100-WF-71308-01K01 | 124 | FPSO 2015 | Pipe Wall Thickness | 7042 |  | 42100.29 | 42100.63 | [35 empty] | High alarm breach | 2.5 | CML124 | CML: type TBC | 0.5 | 41907 | 41907 | 2015-04-06 07:00 | 2.5 | 0.37892 | A3: Inside Quadrant |  | 2.5 | 2.5 | 2.5 | 2.3 | 6 O'Clock | 100 | 3 | 100-WF-71308-01K01 | 01K01 - SPECIAL | 12 O'Clock | 3 O'Clock | 6 O'Clock | 9 O'Clock | -0.2 |  | 2.5 | 2.7 | 2.3 | 2.5 |  |  |  | 4 | RADIAL
WF01 | Montara_Topside | FPSO | Fire Water (71) | Pipework | 100-WF-71308-01K01 | 125 | FPSO 2015 | Pipe Wall Thickness | 7043 |  | 42100.29 | 42100.63 | [36 empty] | 2.5 | CML125 | CML: type TBC | 0.5 | 42100 | 42100 | 2015-04-06 07:00 | 2.5 | 0.27065 | A1: Outside Quadrant |  | 2.5 | 2.5 | 2.5 | 2.5 | 9 O'Clock | 100 | 3 | 100-WF-71308-01K01 | 01K01 - SPECIAL | 12 O'Clock | 3 O'Clock | 6 O'Clock | 9 O'Clock | 0 |  | 2.5 | 2.5 | 2.5 | 2.5 |  |  |  | 4 | RADIAL
WF01 | Montara_Topside | FPSO | Fire Water (71) | Pipework | 100-WF-71308-01K01 | 126 | FPSO 2015 | Pipe Wall Thickness | 7044 |  | 42100.29 | 42100.63 | [36 empty] | 2.55 | CML126 | CML: type TBC | 0.5 | 42100 | 42100 | 2015-04-06 07:00 | 2.5 | 0.27065 | A1: Outside Quadrant |  | 2.5 | 2.5 | 2.5 | 2.5 | 9 O'Clock | 100 | 3 | 100-WF-71308-01K01 | 01K01 - SPECIAL | 12 O'Clock | 3 O'Clock | 6 O'Clock | 9 O'Clock | 0 |  | 2.5 | 2.5 | 2.7 | 2.5 |  |  |  | 4 | RADIAL
WF01 | Montara_Topside | FPSO | Fire Water (71) | Pipework | 100-WF-71308-01K01 | 127 | FPSO 2015 | Pipe Wall Thickness | 7045 |  | 42100.29 | 42100.63 | [35 empty] | High alarm breach | 2.5 | CML127 | CML: type TBC | 0.5 | 41987 | 41987 | 2015-04-06 07:00 | 2.5 | 0.32479 | A1: Outside Quadrant |  | 2.5 | 2.5 | 2.5 | 2.4 | 3 O'Clock | 100 | 3 | 100-WF-71308-01K01 | 01K01 - SPECIAL | 12 O'Clock | 3 O'Clock | 6 O'Clock | 9 O'Clock | -0.1 |  | 2.4 | 2.4 | 2.5 | 2.7 |  |  |  | 4 | RADIAL
WF01 | Montara_Topside | FPSO | Fire Water (71) | Pipework | 100-WF-71308-01K01 | 128 | FPSO 2015 | Pipe Wall Thickness | 7046 |  | 42100.29 | 42100.625 | [36 empty] | 4.175 | CML128 | CML: type TBC | 0.5 | 43252 | 43252 | 2015-04-06 07:00 | 2.5 | 0 | A2: Right Quadrant |  | 2.5 | 2.5 | 2.5 | 3.8 | 3 O'Clock | 100 | 3 | 100-WF-71308-01K01 | 01K01 - SPECIAL | 12 O'Clock | 3 O'Clock | 6 O'Clock | 9 O'Clock | 1.3 |  | 4.5 | 3.8 | 4.2 | 4.2 |  |  |  | 4 | RADIAL
WF01 | Montara_Topside | FPSO | Fire Water (71) | Pipework | 100-WF-71309-01K01 | 1 | FPSO 2015 | Pipe Wall Thickness | 7340 |  | 42105.29 | 42105.63 | [36 empty] | 4.2 | CML1 | CML: type TBC | 0.5 | 43252 | 43252 | 2015-04-11 07:00 | 2.5 | 0 | A4: Left Quadrant |  | 2.5 | 2.5 | 2.5 | 4 | 9 O'Clock | 100 | 3 | 100-WF-71309-01K01 | 01K01 - SPECIAL | 12 O'Clock | 3 O'Clock | 6 O'Clock | 9 O'Clock | 1.5 |  | 4.1 | 4.2 | 4.5 | 4 |  |  |  | 4 | RADIAL
WF01 | Montara_Topside | FPSO | Fire Water (71) | Pipework | 100-WF-71309-01K01 | 2 | FPSO 2015 | Pipe Wall Thickness | 7341 |  | 42105.29 | 42105.63 | [35 empty] | High alarm breach | 2.725 | CML2 | CML: type TBC | 0.5 | 41992 | 41992 | 2015-04-11 07:00 | 2.5 | 0.32239 | A4: Left Quadrant |  | 2.5 | 2.5 | 2.5 | 2.4 | 9 O'Clock | 100 | 3 | 100-WF-71309-01K01 | 01K01 - SPECIAL | 12 O'Clock | 3 O'Clock | 6 O'Clock | 9 O'Clock | -0.1 |  | 2.9 | 2.7 | 2.9 | 2.4 |  |  |  | 4 | RADIAL
WF01 | Montara_Topside | FPSO | Fire Water (71) | Pipework | 100-WF-71309-01K01 | 3 | FPSO 2015 | Pipe Wall Thickness | 7342 |  | 42105.29 | 42105.63 | [35 empty] | High alarm breach | 2.675 | CML3 | CML: type TBC | 0.5 | 41803 | 41803 | 2015-04-11 07:00 | 2.5 | 0.48359 | A1: Outside Quadrant |  | 2.5 | 2.5 | 2.5 | 2.1 | 12 O'Clock | 100 | 3 | 100-WF-71309-01K01 | 01K01 - SPECIAL | 12 O'Clock | 3 O'Clock | 6 O'Clock | 9 O'Clock | -0.4 |  | 2.1 | 2.6 | 2.5 | 3.5 |  |  |  | 4 | RADIAL
WF01 | Montara_Topside | FPSO | Fire Water (71) | Pipework | 100-WF-71309-01K01 | 4 | FPSO 2015 | Pipe Wall Thickness | 7343 |  | 42105.29 | 42105.63 | [35 empty] | High alarm breach | 2.55 | CML4 | CML: type TBC | 0.5 | 41765 | 41765 | 2015-04-11 07:00 | 2.5 | 0.53732 | A1: Outside Quadrant |  | 2.5 | 2.5 | 2.5 | 2 | 12 O'Clock | 100 | 3 | 100-WF-71309-01K01 | 01K01 - SPECIAL | 12 O'Clock | 3 O'Clock | 6 O'Clock | 9 O'Clock | -0.5 |  | 2 | 2.4 | 3.3 | 2.5 |  |  |  | 4 | RADIAL
WF01 | Montara_Topside | FPSO | Fire Water (71) | Pipework | 100-WF-71309-01K01 | 5 | FPSO 2015 | Pipe Wall Thickness | 7344 |  | 42105.29 | 42105.63 | [36 empty] | 3.875 | CML5 | CML: type TBC | 0.5 | 43252 | 43252 | 2015-04-11 07:00 | 2.5 | 0 | A4: Left Quadrant |  | 2.5 | 2.5 | 2.5 | 3.5 | 9 O'Clock | 100 | 3 | 100-WF-71309-01K01 | 01K01 - SPECIAL | 12 O'Clock | 3 O'Clock | 6 O'Clock | 9 O'Clock | 1 |  | 4.1 | 4.1 | 3.8 | 3.5 |  |  |  | 4 | RADIAL
WF01 | Montara_Topside | FPSO | Fire Water (71) | Pipework | 100-WF-71309-01K01 | 6 | FPSO 2015 | Pipe Wall Thickness | 7345 |  | 42105.29 | 42105.63 | [35 empty] | High alarm breach | 2.225 | CML6 | CML: type TBC | 0.5 | 41765 | 41765 | 2015-04-11 07:00 | 2.5 | 0.53732 | A2: Right Quadrant |  | 2.5 | 2.5 | 2.5 | 2 | 3 O'Clock | 100 | 3 | 100-WF-71309-01K01 | 01K01 - SPECIAL | 12 O'Clock | 3 O'Clock | 6 O'Clock | 9 O'Clock | -0.5 |  | 2.6 | 2 | 2.1 | 2.2 |  |  |  | 4 | RADIAL
WF01 | Montara_Topside | FPSO | Fire Water (71) | Pipework | 100-WF-71309-01K01 | 7 | FPSO 2015 | Pipe Wall Thickness | 7346 |  | 42105.29 | 42105.63 | [36 empty] | 2.5 | CML7 | CML: type TBC | 0.5 | 42105 | 42105 | 2015-04-11 07:00 | 2.5 | 0.26866 | A1: Outside Quadrant |  | 2.5 | 2.5 | 2.5 | 2.5 | 9 O'Clock | 100 | 3 | 100-WF-71309-01K01 | 01K01 - SPECIAL | 12 O'Clock | 3 O'Clock | 6 O'Clock | 9 O'Clock | 0 |  | 2.5 | 2.5 | 2.5 | 2.5 |  |  |  | 4 | RADIAL
WF01 | Montara_Topside | FPSO | Fire Water (71) | Pipework | 100-WF-71309-01K01 | 8 | FPSO 2015 | Pipe Wall Thickness | 7347 |  | 42105.29 | 42105.63 | [35 empty] | High alarm breach | 2.45 | CML8 | CML: type TBC | 0.5 | 41911 | 41911 | 2015-04-11 07:00 | 2.5 | 0.37613 | A4: Left Quadrant |  | 2.5 | 2.5 | 2.5 | 2.3 | 9 O'Clock | 100 | 3 | 100-WF-71309-01K01 | 01K01 - SPECIAL | 12 O'Clock | 3 O'Clock | 6 O'Clock | 9 O'Clock | -0.2 |  | 2.5 | 2.6 | 2.4 | 2.3 |  |  |  | 4 | RADIAL
WF01 | Montara_Topside | FPSO | Fire Water (71) | Pipework | 100-WF-71309-01K01 | 9 | FPSO 2015 | Pipe Wall Thickness | 7348 | Cast fitting, reading taken on adjacent pipework | 42105.29 | 42105.63 | [35 empty] | High alarm breach | 2.4 | CML9 | CML: type TBC | 0.5 | 41911 | 41911 | 2015-04-11 07:00 | 2.5 | 0.37613 | A1: Outside Quadrant |  | 2.5 | 2.5 | 2.5 | 2.3 | 12 O'Clock | 100 | 3 | 100-WF-71309-01K01 | 01K01 - SPECIAL | 12 O'Clock | 3 O'Clock | 6 O'Clock | 9 O'Clock | -0.2 |  | 2.3 | 2.4 | 2.4 | 2.5 |  |  |  | 4 | RADIAL
WF01 | Montara_Topside | FPSO | Fire Water (71) | Pipework | 100-WF-71309-01K01 | 10 | FPSO 2015 | Pipe Wall Thickness | 7349 | Cast fitting, reading taken on adjacent pipework | 42105.29 | 42105.63 | [35 empty] | High alarm breach | 2.425 | CML10 | CML: type TBC | 0.5 | 41992 | 41992 | 2015-04-11 07:00 | 2.5 | 0.32239 | A1: Outside Quadrant |  | 2.5 | 2.5 | 2.5 | 2.4 | 9 O'Clock | 100 | 3 | 100-WF-71309-01K01 | 01K01 - SPECIAL | 12 O'Clock | 3 O'Clock | 6 O'Clock | 9 O'Clock | -0.1 |  | 2.4 | 2.5 | 2.4 | 2.4 |  |  |  | 4 | RADIAL
WF01 | Montara_Topside | FPSO | Fire Water (71) | Pipework | 100-WF-71309-01K01 | 11 | FPSO 2015 | Pipe Wall Thickness | 7350 | Cast fitting, reading taken on adjacent pipework | 42105.29 | 42105.63 | [35 empty] | High alarm breach | 2.35 | CML11 | CML: type TBC | 0.5 | 41911 | 41911 | 2015-04-11 07:00 | 2.5 | 0.37613 | A2: Right Quadrant |  | 2.5 | 2.5 | 2.5 | 2.3 | 6 O'Clock | 100 | 3 | 100-WF-71309-01K01 | 01K01 - SPECIAL | 12 O'Clock | 3 O'Clock | 6 O'Clock | 9 O'Clock | -0.2 |  | 2.4 | 2.3 | 2.3 | 2.4 |  |  |  | 4 | RADIAL
WF01 | Montara_Topside | FPSO | Fire Water (71) | Pipework | 100-WF-71309-01K01 | 12 | FPSO 2015 | Pipe Wall Thickness | 7351 | Cast fitting, reading taken on adjacent pipework | 42105.29 | 42105.63 | [35 empty] | High alarm breach | 2.375 | CML12 | CML: type TBC | 0.5 | 41911 | 41911 | 2015-04-11 07:00 | 2.5 | 0.37613 | A3: Inside Quadrant |  | 2.5 | 2.5 | 2.5 | 2.3 | 6 O'Clock | 100 | 3 | 100-WF-71309-01K01 | 01K01 - SPECIAL | 12 O'Clock | 3 O'Clock | 6 O'Clock | 9 O'Clock | -0.2 |  | 2.4 | 2.4 | 2.3 | 2.4 |  |  |  | 4 | RADIAL
WF01 | Montara_Topside | FPSO | Fire Water (71) | Pipework | 100-WF-71309-01K01 | 13 | FPSO 2015 | Pipe Wall Thickness | 7352 | Cast fitting, reading taken on adjacent pipework | 42105.29 | 42105.63 | [35 empty] | High alarm breach | 2.375 | CML13 | CML: type TBC | 0.5 | 41911 | 41911 | 2015-04-11 07:00 | 2.5 | 0.37613 | A3: Inside Quadrant |  | 2.5 | 2.5 | 2.5 | 2.3 | 6 O'Clock | 100 | 3 | 100-WF-71309-01K01 | 01K01 - SPECIAL | 12 O'Clock | 3 O'Clock | 6 O'Clock | 9 O'Clock | -0.2 |  | 2.4 | 2.4 | 2.3 | 2.4 |  |  |  | 4 | RADIAL
WF01 | Montara_Topside | FPSO | Fire Water (71) | Pipework | 100-WF-71309-01K01 | 14 | FPSO 2015 | Pipe Wall Thickness | 7353 | Cast fitting, reading taken on adjacent pipework | 42105.29 | 42105.63 | [35 empty] | High alarm breach | 2.425 | CML14 | CML: type TBC | 0.5 | 41992 | 41992 | 2015-04-11 07:00 | 2.5 | 0.32239 | A1: Outside Quadrant |  | 2.5 | 2.5 | 2.5 | 2.4 | 9 O'Clock | 100 | 3 | 100-WF-71309-01K01 | 01K01 - SPECIAL | 12 O'Clock | 3 O'Clock | 6 O'Clock | 9 O'Clock | -0.1 |  | 2.4 | 2.4 | 2.5 | 2.4 |  |  |  | 4 | RADIAL
WF01 | Montara_Topside | FPSO | Fire Water (71) | Pipework | 100-WF-71309-01K01 | 15 | FPSO 2015 | Pipe Wall Thickness | 7354 | Cast fitting, reading taken on adjacent pipework | 42105.29 | 42105.63 | [35 empty] | High alarm breach | 2.45 | CML15 | CML: type TBC | 0.5 | 41992 | 41992 | 2015-04-11 07:00 | 2.5 | 0.32239 | A1: Outside Quadrant |  | 2.5 | 2.5 | 2.5 | 2.4 | 3 O'Clock | 100 | 3 | 100-WF-71309-01K01 | 01K01 - SPECIAL | 12 O'Clock | 3 O'Clock | 6 O'Clock | 9 O'Clock | -0.1 |  | 2.4 | 2.4 | 2.5 | 2.5 |  |  |  | 4 | RADIAL
WF01 | Montara_Topside | FPSO | Fire Water (71) | Pipework | 100-WF-71309-01K01 | 16 | FPSO 2015 | Pipe Wall Thickness | 7355 | Cast fitting, reading taken on adjacent pipework | 42105.29 | 42105.63 | [35 empty] | High alarm breach | 2.425 | CML16 | CML: type TBC | 0.5 | 41911 | 41911 | 2015-04-11 07:00 | 2.5 | 0.37613 | A3: Inside Quadrant |  | 2.5 | 2.5 | 2.5 | 2.3 | 6 O'Clock | 100 | 3 | 100-WF-71309-01K01 | 01K01 - SPECIAL | 12 O'Clock | 3 O'Clock | 6 O'Clock | 9 O'Clock | -0.2 |  | 2.4 | 2.5 | 2.3 | 2.5 |  |  |  | 4 | RADIAL
WF01 | Montara_Topside | FPSO | Fire Water (71) | Pipework | 100-WF-71309-01K01 | 17 | FPSO 2015 | Pipe Wall Thickness | 7356 | Cast fitting, reading taken on adjacent pipework | 42105.29 | 42105.63 | [35 empty] | High alarm breach | 2.4 | CML17 | CML: type TBC | 0.5 | 41992 | 41992 | 2015-04-11 07:00 | 2.5 | 0.32239 | A1: Outside Quadrant |  | 2.5 | 2.5 | 2.5 | 2.4 | 9 O'Clock | 100 | 3 | 100-WF-71309-01K01 | 01K01 - SPECIAL | 12 O'Clock | 3 O'Clock | 6 O'Clock | 9 O'Clock | -0.1 |  | 2.4 | 2.4 | 2.4 | 2.4 |  |  |  | 4 | RADIAL
WF01 | Montara_Topside | FPSO | Fire Water (71) | Pipework | 100-WF-71309-01K01 | 18 | FPSO 2015 | Pipe Wall Thickness | 7357 | Cast fitting, reading taken on adjacent pipework | 42105.29 | 42105.63 | [35 empty] | High alarm breach | 2.425 | CML18 | CML: type TBC | 0.5 | 41992 | 41992 | 2015-04-11 07:00 | 2.5 | 0.32239 | A1: Outside Quadrant |  | 2.5 | 2.5 | 2.5 | 2.4 | 9 O'Clock | 100 | 3 | 100-WF-71309-01K01 | 01K01 - SPECIAL | 12 O'Clock | 3 O'Clock | 6 O'Clock | 9 O'Clock | -0.1 |  | 2.4 | 2.5 | 2.4 | 2.4 |  |  |  | 4 | RADIAL
WF01 | Montara_Topside | FPSO | Fire Water (71) | Pipework | 100-WF-71309-01K01 | 19 | FPSO 2015 | Pipe Wall Thickness | 7358 | Cast fitting, reading taken on adjacent pipework | 42105.29 | 42105.63 | [35 empty] | High alarm breach | 2.35 | CML19 | CML: type TBC | 0.5 | 41850 | 41850 | 2015-04-11 07:00 | 2.5 | 0.42986 | A1: Outside Quadrant |  | 2.5 | 2.5 | 2.5 | 2.2 | 12 O'Clock | 100 | 3 | 100-WF-71309-01K01 | 01K01 - SPECIAL | 12 O'Clock | 3 O'Clock | 6 O'Clock | 9 O'Clock | -0.3 |  | 2.2 | 2.4 | 2.4 | 2.4 |  |  |  | 4 | RADIAL
WF01 | Montara_Topside | FPSO | Fire Water (71) | Pipework | 100-WF-71309-01K01 | 20 | FPSO 2015 | Pipe Wall Thickness | 7359 | Cast fitting, reading taken on adjacent pipework | 42105.29 | 42105.63 |  |  | Nestor | 41967.40875 | [31 empty] | High alarm breach | 2.4 | CML20 | CML: type TBC | 0.5 | 41911 | 41911 | 2015-04-11 07:00 | 2.5 | 0.37613 | A3: Inside Quadrant |  | 2.5 | 2.5 | 2.5 | 2.3 | 6 O'Clock | 100 | 3 | 100-WF-71309-01K01 | 01K01 - SPECIAL | 12 O'Clock | 3 O'Clock | 6 O'Clock | 9 O'Clock | -0.2 |  | 2.4 | 2.4 | 2.3 | 2.5 |  |  |  | 4 | RADIAL
WF01 | Montara_Topside | FPSO | Fire Water (71) | Pipework | 100-WF-71309-01K01 | 21 | FPSO 2015 | Pipe Wall Thickness | 7360 | Cast fitting, reading taken on adjacent pipework | 42105.29 | 42105.63 |  |  | Nestor | 41967.41 | [31 empty] | High alarm breach | 2.45 | CML21 | CML: type TBC | 0.5 | 41911 | 41911 | 2015-04-11 07:00 | 2.5 | 0.37613 | A3: Inside Quadrant |  | 2.5 | 2.5 | 2.5 | 2.3 | 6 O'Clock | 100 | 3 | 100-WF-71309-01K01 | 01K01 - SPECIAL | 12 O'Clock | 3 O'Clock | 6 O'Clock | 9 O'Clock | -0.2 |  | 2.6 | 2.5 | 2.3 | 2.4 |  |  |  | 4 | RADIAL
WF01 | Montara_Topside | FPSO | Fire Water (71) | Pipework | 100-WF-71309-01K01 | 22 | FPSO 2015 | Pipe Wall Thickness | 7361 | Cast fitting, reading taken on adjacent pipework | 42105.29 | 42105.63 | [35 empty] | High alarm breach | 2.475 | CML22 | CML: type TBC | 0.5 | 41992 | 41992 | 2015-04-11 07:00 | 2.5 | 0.32239 | A1: Outside Quadrant |  | 2.5 | 2.5 | 2.5 | 2.4 | 3 O'Clock | 100 | 3 | 100-WF-71309-01K01 | 01K01 - SPECIAL | 12 O'Clock | 3 O'Clock | 6 O'Clock | 9 O'Clock | -0.1 |  | 2.4 | 2.4 | 2.6 | 2.5 |  |  |  | 4 | RADIAL
WF01 | Montara_Topside | FPSO | Fire Water (71) | Pipework | 100-WF-71309-01K01 | 23 | FPSO 2015 | Pipe Wall Thickness | 7362 | Cast fitting, reading taken on adjacent pipework | 42105.29 | 42105.63 | [35 empty] | High alarm breach | 2.4 | CML23 | CML: type TBC | 0.5 | 41992 | 41992 | 2015-04-11 07:00 | 2.5 | 0.32239 | A1: Outside Quadrant |  | 2.5 | 2.5 | 2.5 | 2.4 | 9 O'Clock | 100 | 3 | 100-WF-71309-01K01 | 01K01 - SPECIAL | 12 O'Clock | 3 O'Clock | 6 O'Clock | 9 O'Clock | -0.1 |  | 2.4 | 2.4 | 2.4 | 2.4 |  |  |  | 4 | RADIAL
WF01 | Montara_Topside | FPSO | Fire Water (71) | Pipework | 100-WF-71309-01K01 | 24 | FPSO 2015 | Pipe Wall Thickness | 7363 |  | 42105.29 | 42105.63 | [35 empty] | High alarm breach | 2.475 | CML24 | CML: type TBC | 0.5 | 41850 | 41850 | 2015-04-11 07:00 | 2.5 | 0.42986 | A1: Outside Quadrant |  | 2.5 | 2.5 | 2.5 | 2.2 | 12 O'Clock | 100 | 3 | 100-WF-71309-01K01 | 01K01 - SPECIAL | 12 O'Clock | 3 O'Clock | 6 O'Clock | 9 O'Clock | -0.3 |  | 2.2 | 2.5 | 2.7 | 2.5 |  |  |  | 4 | RADIAL
WF01 | Montara_Topside | FPSO | Fire Water (71) | Pipework | 100-WF-71309-01K01 | 25 | FPSO 2015 | Pipe Wall Thickness | 7364 |  | 42105.29 | 42105.63 | [35 empty] | High alarm breach | 2.475 | CML25 | CML: type TBC | 0.5 | 41992 | 41992 | 2015-04-11 07:00 | 2.5 | 0.32239 | A3: Inside Quadrant |  | 2.5 | 2.5 | 2.5 | 2.4 | 9 O'Clock | 100 | 3 | 100-WF-71309-01K01 | 01K01 - SPECIAL | 12 O'Clock | 3 O'Clock | 6 O'Clock | 9 O'Clock | -0.1 |  | 2.5 | 2.6 | 2.4 | 2.4 |  |  |  | 4 | RADIAL
WF01 | Montara_Topside | FPSO | Fire Water (71) | Pipework | 100-WF-71309-01K01 | 26 | FPSO 2015 | Pipe Wall Thickness | 7365 |  | 42105.29 | 42105.63 | [35 empty] | High alarm breach | 2.5 | CML26 | CML: type TBC | 0.5 | 41992 | 41992 | 2015-04-11 07:00 | 2.5 | 0.32239 | A4: Left Quadrant |  | 2.5 | 2.5 | 2.5 | 2.4 | 9 O'Clock | 100 | 3 | 100-WF-71309-01K01 | 01K01 - SPECIAL | 12 O'Clock | 3 O'Clock | 6 O'Clock | 9 O'Clock | -0.1 |  | 2.5 | 2.6 | 2.5 | 2.4 |  |  |  | 4 | RADIAL
WF01 | Montara_Topside | FPSO | Fire Water (71) | Pipework | 100-WF-71309-01K01 | 27 | FPSO 2015 | Pipe Wall Thickness | 7366 |  | 42105.29 | 42105.63 | [35 empty] | High alarm breach | 2.025 | CML27 | CML: type TBC | 0.5 | 41765 | 41765 | 2015-04-11 07:00 | 2.5 | 0.53732 | A1: Outside Quadrant |  | 2.5 | 2.5 | 2.5 | 2 | 9 O'Clock | 100 | 3 | 100-WF-71309-01K01 | 01K01 - SPECIAL | 12 O'Clock | 3 O'Clock | 6 O'Clock | 9 O'Clock | -0.5 |  | 2 | 2.1 | 2 | 2 |  |  |  | 4 | RADIAL
WF01 | Montara_Topside | FPSO | Fire Water (71) | Pipework | 100-WF-71309-01K01 | 28 | FPSO 2015 | Pipe Wall Thickness | 7367 |  | 42105.29 | 42105.63 | [36 empty] | 4.075 | CML28 | CML: type TBC | 0.5 | 43252 | 43252 | 2015-04-11 07:00 | 2.5 | 0 | A4: Left Quadrant |  | 2.5 | 2.5 | 2.5 | 3.7 | 9 O'Clock | 100 | 3 | 100-WF-71309-01K01 | 01K01 - SPECIAL | 12 O'Clock | 3 O'Clock | 6 O'Clock | 9 O'Clock | 1.2 |  | 4.3 | 4 | 4.3 | 3.7 |  |  |  | 4 | RADIAL
WF01 | Montara_Topside | FPSO | Fire Water (71) | Pipework | 100-WF-71309-01K01 | 29 | FPSO 2015 | Pipe Wall Thickness | 7368 |  | 42105.29 | 42105.63 |  |  | Nestor | 41967.38 | [31 empty] | High alarm breach | 2.575 | CML29 | CML: type TBC | 0.5 | 41911 | 41911 | 2015-04-11 07:00 | 2.5 | 0.37613 | A1: Outside Quadrant |  | 2.5 | 2.5 | 2.5 | 2.3 | 12 O'Clock | 100 | 3 | 100-WF-71309-01K01 | 01K01 - SPECIAL | 12 O'Clock | 3 O'Clock | 6 O'Clock | 9 O'Clock | -0.2 |  | 2.3 | 3 | 2.5 | 2.5 |  |  |  | 4 | RADIAL
WF01 | Montara_Topside | FPSO | Fire Water (71) | Pipework | 100-WF-71309-01K01 | 30 | FPSO 2015 | Pipe Wall Thickness | 7369 | Cast fitting, reading taken on adjacent pipework | 42105.29 | 42105.63 | [35 empty] | High alarm breach | 2.375 | CML30 | CML: type TBC | 0.5 | 41911 | 41911 | 2015-04-11 07:00 | 2.5 | 0.37613 | A1: Outside Quadrant |  | 2.5 | 2.5 | 2.5 | 2.3 | 12 O'Clock | 100 | 3 | 100-WF-71309-01K01 | 01K01 - SPECIAL | 12 O'Clock | 3 O'Clock | 6 O'Clock | 9 O'Clock | -0.2 |  | 2.3 | 2.4 | 2.4 | 2.4 |  |  |  | 4 | RADIAL
WF01 | Montara_Topside | FPSO | Fire Water (71) | Pipework | 100-WF-71309-01K01 | 31 | FPSO 2015 | Pipe Wall Thickness | 7370 | Cast fitting, reading taken on adjacent pipework | 42105.29 | 42105.63 | [35 empty] | High alarm breach | 2.425 | CML31 | CML: type TBC | 0.5 | 41992 | 41992 | 2015-04-11 07:00 | 2.5 | 0.32239 | A1: Outside Quadrant |  | 2.5 | 2.5 | 2.5 | 2.4 | 6 O'Clock | 100 | 3 | 100-WF-71309-01K01 | 01K01 - SPECIAL | 12 O'Clock | 3 O'Clock | 6 O'Clock | 9 O'Clock | -0.1 |  | 2.4 | 2.4 | 2.4 | 2.5 |  |  |  | 4 | RADIAL
WF01 | Montara_Topside | FPSO | Fire Water (71) | Pipework | 100-WF-71309-01K01 | 32 | FPSO 2015 | Pipe Wall Thickness | 7371 | Cast fitting, reading taken on adjacent pipework | 42105.29 | 42105.63 | [35 empty] | High alarm breach | 2.475 | CML32 | CML: type TBC | 0.5 | 41992 | 41992 | 2015-04-11 07:00 | 2.5 | 0.32239 | A2: Right Quadrant |  | 2.5 | 2.5 | 2.5 | 2.4 | 3 O'Clock | 100 | 3 | 100-WF-71309-01K01 | 01K01 - SPECIAL | 12 O'Clock | 3 O'Clock | 6 O'Clock | 9 O'Clock | -0.1 |  | 2.5 | 2.4 | 2.5 | 2.5 |  |  |  | 4 | RADIAL
WF01 | Montara_Topside | FPSO | Fire Water (71) | Pipework | 100-WF-71309-01K01 | 33 | FPSO 2015 | Pipe Wall Thickness | 7372 | Cast fitting, reading taken on adjacent pipework | 42105.29 | 42105.63 | [35 empty] | High alarm breach | 2.425 | CML33 | CML: type TBC | 0.5 | 41992 | 41992 | 2015-04-11 07:00 | 2.5 | 0.32239 | A2: Right Quadrant |  | 2.5 | 2.5 | 2.5 | 2.4 | 9 O'Clock | 100 | 3 | 100-WF-71309-01K01 | 01K01 - SPECIAL | 12 O'Clock | 3 O'Clock | 6 O'Clock | 9 O'Clock | -0.1 |  | 2.5 | 2.4 | 2.4 | 2.4 |  |  |  | 4 | RADIAL
WF01 | Montara_Topside | FPSO | Fire Water (71) | Pipework | 100-WF-71309-01K01 | 34 | FPSO 2015 | Pipe Wall Thickness | 7373 | Cast fitting, reading taken on adjacent pipework | 42105.29 | 42105.63 | [35 empty] | High alarm breach | 2.45 | CML34 | CML: type TBC | 0.5 | 41992 | 41992 | 2015-04-11 07:00 | 2.5 | 0.32239 | A2: Right Quadrant |  | 2.5 | 2.5 | 2.5 | 2.4 | 9 O'Clock | 100 | 3 | 100-WF-71309-01K01 | 01K01 - SPECIAL | 12 O'Clock | 3 O'Clock | 6 O'Clock | 9 O'Clock | -0.1 |  | 2.5 | 2.4 | 2.5 | 2.4 |  |  |  | 4 | RADIAL
WF01 | Montara_Topside | FPSO | Fire Water (71) | Pipework | 100-WF-71309-01K01 | 35 | FPSO 2015 | Pipe Wall Thickness | 7374 | Cast fitting, reading taken on adjacent pipework | 42105.29 | 42105.63 | [35 empty] | High alarm breach | 2.4 | CML35 | CML: type TBC | 0.5 | 41911 | 41911 | 2015-04-11 07:00 | 2.5 | 0.37613 | A3: Inside Quadrant |  | 2.5 | 2.5 | 2.5 | 2.3 | 6 O'Clock | 100 | 3 | 100-WF-71309-01K01 | 01K01 - SPECIAL | 12 O'Clock | 3 O'Clock | 6 O'Clock | 9 O'Clock | -0.2 |  | 2.5 | 2.4 | 2.3 | 2.4 |  |  |  | 4 | RADIAL
WF01 | Montara_Topside | FPSO | Fire Water (71) | Pipework | 100-WF-71309-01K01 | 36 | FPSO 2015 | Pipe Wall Thickness | 7375 | Cast fitting, reading taken on adjacent pipework | 42105.29 | 42105.63 | [35 empty] | High alarm breach | 2.4 | CML36 | CML: type TBC | 0.5 | 41911 | 41911 | 2015-04-11 07:00 | 2.5 | 0.37613 | A4: Left Quadrant |  | 2.5 | 2.5 | 2.5 | 2.3 | 9 O'Clock | 100 | 3 | 100-WF-71309-01K01 | 01K01 - SPECIAL | 12 O'Clock | 3 O'Clock | 6 O'Clock | 9 O'Clock | -0.2 |  | 2.4 | 2.5 | 2.4 | 2.3 |  |  |  | 4 | RADIAL
WF01 | Montara_Topside | FPSO | Fire Water (71) | Pipework | 100-WF-71309-01K01 | 37 | FPSO 2015 | Pipe Wall Thickness | 7376 | Cast fitting, reading taken on adjacent pipework | 42105.29 | 42105.63 | [35 empty] | High alarm breach | 2.45 | CML37 | CML: type TBC | 0.5 | 41992 | 41992 | 2015-04-11 07:00 | 2.5 | 0.32239 | A2: Right Quadrant |  | 2.5 | 2.5 | 2.5 | 2.4 | 6 O'Clock | 100 | 3 | 100-WF-71309-01K01 | 01K01 - SPECIAL | 12 O'Clock | 3 O'Clock | 6 O'Clock | 9 O'Clock | -0.1 |  | 2.5 | 2.4 | 2.4 | 2.5 |  |  |  | 4 | RADIAL
WF01 | Montara_Topside | FPSO | Fire Water (71) | Pipework | 100-WF-71309-01K01 | 38 | FPSO 2015 | Pipe Wall Thickness | 7377 | Cast fitting, reading taken on adjacent pipework | 42105.29 | 42105.63 | [35 empty] | High alarm breach | 2.325 | CML38 | CML: type TBC | 0.5 | 41850 | 41850 | 2015-04-11 07:00 | 2.5 | 0.42986 | A2: Right Quadrant |  | 2.5 | 2.5 | 2.5 | 2.2 | 3 O'Clock | 100 | 3 | 100-WF-71309-01K01 | 01K01 - SPECIAL | 12 O'Clock | 3 O'Clock | 6 O'Clock | 9 O'Clock | -0.3 |  | 2.3 | 2.2 | 2.4 | 2.4 |  |  |  | 4 | RADIAL
WF01 | Montara_Topside | FPSO | Fire Water (71) | Pipework | 100-WF-71309-01K01 | 39 | FPSO 2015 | Pipe Wall Thickness | 7378 | Cast fitting, reading taken on adjacent pipework | 42105.29 | 42105.63 | [35 empty] | High alarm breach | 2.4 | CML39 | CML: type TBC | 0.5 | 41992 | 41992 | 2015-04-11 07:00 | 2.5 | 0.32239 | A1: Outside Quadrant |  | 2.5 | 2.5 | 2.5 | 2.4 | 9 O'Clock | 100 | 3 | 100-WF-71309-01K01 | 01K01 - SPECIAL | 12 O'Clock | 3 O'Clock | 6 O'Clock | 9 O'Clock | -0.1 |  | 2.4 | 2.4 | 2.4 | 2.4 |  |  |  | 4 | RADIAL
WF01 | Montara_Topside | FPSO | Fire Water (71) | Pipework | 100-WF-71309-01K01 | 40 | FPSO 2015 | Pipe Wall Thickness | 7379 | Cast fitting, reading taken on adjacent pipework | 42105.29 | 42105.63 | [35 empty] | High alarm breach | 2.425 | CML40 | CML: type TBC | 0.5 | 41992 | 41992 | 2015-04-11 07:00 | 2.5 | 0.32239 | A1: Outside Quadrant |  | 2.5 | 2.5 | 2.5 | 2.4 | 9 O'Clock | 100 | 3 | 100-WF-71309-01K01 | 01K01 - SPECIAL | 12 O'Clock | 3 O'Clock | 6 O'Clock | 9 O'Clock | -0.1 |  | 2.4 | 2.5 | 2.4 | 2.4 |  |  |  | 4 | RADIAL
WF01 | Montara_Topside | FPSO | Fire Water (71) | Pipework | 100-WF-71309-01K01 | 41 | FPSO 2015 | Pipe Wall Thickness | 7380 | Cast fitting, reading taken on adjacent pipework | 42105.29 | 42105.63 | [35 empty] | High alarm breach | 2.4 | CML41 | CML: type TBC | 0.5 | 41992 | 41992 | 2015-04-11 07:00 | 2.5 | 0.32239 | A1: Outside Quadrant |  | 2.5 | 2.5 | 2.5 | 2.4 | 9 O'Clock | 100 | 3 | 100-WF-71309-01K01 | 01K01 - SPECIAL | 12 O'Clock | 3 O'Clock | 6 O'Clock | 9 O'Clock | -0.1 |  | 2.4 | 2.4 | 2.4 | 2.4 |  |  |  | 4 | RADIAL
WF01 | Montara_Topside | FPSO | Fire Water (71) | Pipework | 100-WF-71309-01K01 | 42 | FPSO 2015 | Pipe Wall Thickness | 7381 | Cast fitting, reading taken on adjacent pipework | 42105.29 | 42105.63 | [35 empty] | High alarm breach | 2.425 | CML42 | CML: type TBC | 0.5 | 41992 | 41992 | 2015-04-11 07:00 | 2.5 | 0.32239 | A1: Outside Quadrant |  | 2.5 | 2.5 | 2.5 | 2.4 | 6 O'Clock | 100 | 3 | 100-WF-71309-01K01 | 01K01 - SPECIAL | 12 O'Clock | 3 O'Clock | 6 O'Clock | 9 O'Clock | -0.1 |  | 2.4 | 2.4 | 2.4 | 2.5 |  |  |  | 4 | RADIAL
WF01 | Montara_Topside | FPSO | Fire Water (71) | Pipework | 100-WF-71309-01K01 | 43 | FPSO 2015 | Pipe Wall Thickness | 7382 | Cast fitting, reading taken on adjacent pipework | 42105.29 | 42105.63 | [35 empty] | High alarm breach | 2.375 | CML43 | CML: type TBC | 0.5 | 41911 | 41911 | 2015-04-11 07:00 | 2.5 | 0.37613 | A3: Inside Quadrant |  | 2.5 | 2.5 | 2.5 | 2.3 | 9 O'Clock | 100 | 3 | 100-WF-71309-01K01 | 01K01 - SPECIAL | 12 O'Clock | 3 O'Clock | 6 O'Clock | 9 O'Clock | -0.2 |  | 2.5 | 2.4 | 2.3 | 2.3 |  |  |  | 4 | RADIAL
WF01 | Montara_Topside | FPSO | Fire Water (71) | Pipework | 100-WF-71309-01K01 | 44 | FPSO 2015 | Pipe Wall Thickness | 7383 | Cast fitting, reading taken on adjacent pipework | 42105.29 | 42105.63 | [35 empty] | High alarm breach | 2.375 | CML44 | CML: type TBC | 0.5 | 41911 | 41911 | 2015-04-11 07:00 | 2.5 | 0.37613 | A3: Inside Quadrant |  | 2.5 | 2.5 | 2.5 | 2.3 | 6 O'Clock | 100 | 3 | 100-WF-71309-01K01 | 01K01 - SPECIAL | 12 O'Clock | 3 O'Clock | 6 O'Clock | 9 O'Clock | -0.2 |  | 2.4 | 2.4 | 2.3 | 2.4 |  |  |  | 4 | RADIAL
WF01 | Montara_Topside | FPSO | Fire Water (71) | Pipework | 100-WF-71309-01K01 | 45 | FPSO 2015 | Pipe Wall Thickness | 7384 | Cast fitting, reading taken on adjacent pipework | 42105.29 | 42105.63 | [35 empty] | High alarm breach | 2.5 | CML45 | CML: type TBC | 0.5 | 41992 | 41992 | 2015-04-11 07:00 | 2.5 | 0.32239 | A1: Outside Quadrant |  | 2.5 | 2.5 | 2.5 | 2.4 | 9 O'Clock | 100 | 3 | 100-WF-71309-01K01 | 01K01 - SPECIAL | 12 O'Clock | 3 O'Clock | 6 O'Clock | 9 O'Clock | -0.1 |  | 2.4 | 2.6 | 2.6 | 2.4 |  |  |  | 4 | RADIAL
WF01 | Montara_Topside | FPSO | Fire Water (71) | Pipework | 100-WF-71309-01K01 | 46 | FPSO 2015 | Pipe Wall Thickness | 7385 | Cast fitting, reading taken on adjacent pipework | 42105.29 | 42105.63 | [35 empty] | High alarm breach | 2.375 | CML46 | CML: type TBC | 0.5 | 41911 | 41911 | 2015-04-11 07:00 | 2.5 | 0.37613 | A4: Left Quadrant |  | 2.5 | 2.5 | 2.5 | 2.3 | 9 O'Clock | 100 | 3 | 100-WF-71309-01K01 | 01K01 - SPECIAL | 12 O'Clock | 3 O'Clock | 6 O'Clock | 9 O'Clock | -0.2 |  | 2.4 | 2.4 | 2.4 | 2.3 |  |  |  | 4 | RADIAL
WF01 | Montara_Topside | FPSO | Fire Water (71) | Pipework | 100-WF-71309-01K01 | 47 | FPSO 2015 | Pipe Wall Thickness | 7386 | Cast fitting, reading taken on adjacent pipework | 42105.29 | 42105.63 | [35 empty] | High alarm breach | 2.45 | CML47 | CML: type TBC | 0.5 | 41992 | 41992 | 2015-04-11 07:00 | 2.5 | 0.32239 | A1: Outside Quadrant |  | 2.5 | 2.5 | 2.5 | 2.4 | 3 O'Clock | 100 | 3 | 100-WF-71309-01K01 | 01K01 - SPECIAL | 12 O'Clock | 3 O'Clock | 6 O'Clock | 9 O'Clock | -0.1 |  | 2.4 | 2.4 | 2.5 | 2.5 |  |  |  | 4 | RADIAL
WF01 | Montara_Topside | FPSO | Fire Water (71) | Pipework | 100-WF-71309-01K01 | 48 | FPSO 2015 | Pipe Wall Thickness | 7387 | Cast fitting, reading taken on adjacent pipework | 42105.29 | 42105.63 | [35 empty] | High alarm breach | 2.375 | CML48 | CML: type TBC | 0.5 | 41911 | 41911 | 2015-04-11 07:00 | 2.5 | 0.37613 | A3: Inside Quadrant |  | 2.5 | 2.5 | 2.5 | 2.3 | 6 O'Clock | 100 | 3 | 100-WF-71309-01K01 | 01K01 - SPECIAL | 12 O'Clock | 3 O'Clock | 6 O'Clock | 9 O'Clock | -0.2 |  | 2.4 | 2.4 | 2.3 | 2.4 |  |  |  | 4 | RADIAL
WF01 | Montara_Topside | FPSO | Fire Water (71) | Pipework | 100-WF-71309-01K01 | 49 | FPSO 2015 | Pipe Wall Thickness | 7388 |  | 42105.29 | 42105.63 | [35 empty] | High alarm breach | 2.35 | CML49 | CML: type TBC | 0.5 | 41911 | 41911 | 2015-04-11 07:00 | 2.5 | 0.37613 | A1: Outside Quadrant |  | 2.5 | 2.5 | 2.5 | 2.3 | 3 O'Clock | 100 | 3 | 100-WF-71309-01K01 | 01K01 - SPECIAL | 12 O'Clock | 3 O'Clock | 6 O'Clock | 9 O'Clock | -0.2 |  | 2.3 | 2.3 | 2.4 | 2.4 |  |  |  | 4 | RADIAL
WF01 | Montara_Topside | FPSO | Fire Water (71) | Pipework | 100-WF-71309-01K01 | 50 | FPSO 2015 | Pipe Wall Thickness | 7389 |  | 42105.29 | 42105.63 | [35 empty] | High alarm breach | 2.475 | CML50 | CML: type TBC | 0.5 | 41992 | 41992 | 2015-04-11 07:00 | 2.5 | 0.32239 | A2: Right Quadrant |  | 2.5 | 2.5 | 2.5 | 2.4 | 3 O'Clock | 100 | 3 | 100-WF-71309-01K01 | 01K01 - SPECIAL | 12 O'Clock | 3 O'Clock | 6 O'Clock | 9 O'Clock | -0.1 |  | 2.5 | 2.4 | 2.5 | 2.5 |  |  |  | 4 | RADIAL
WF01 | Montara_Topside | FPSO | Fire Water (71) | Pipework | 100-WF-71309-01K01 | 51 | FPSO 2015 | Pipe Wall Thickness | 7390 |  | 42105.29 | 42105.63 | [36 empty] | 2.5 | CML51 | CML: type TBC | 0.5 | 42105 | 42105 | 2015-04-11 07:00 | 2.5 | 0.26866 | A1: Outside Quadrant |  | 2.5 | 2.5 | 2.5 | 2.5 | 9 O'Clock | 100 | 3 | 100-WF-71309-01K01 | 01K01 - SPECIAL | 12 O'Clock | 3 O'Clock | 6 O'Clock | 9 O'Clock | 0 |  | 2.5 | 2.5 | 2.5 | 2.5 |  |  |  | 4 | RADIAL
WF01 | Montara_Topside | FPSO | Fire Water (71) | Pipework | 100-WF-71309-01K01 | 52 | FPSO 2015 | Pipe Wall Thickness | 7391 |  | 42105.29 | 42105.63 | [35 empty] | High alarm breach | 2.225 | CML52 | CML: type TBC | 0.5 | 41765 | 41765 | 2015-04-11 07:00 | 2.5 | 0.53732 | A2: Right Quadrant |  | 2.5 | 2.5 | 2.5 | 2 | 6 O'Clock | 100 | 3 | 100-WF-71309-01K01 | 01K01 - SPECIAL | 12 O'Clock | 3 O'Clock | 6 O'Clock | 9 O'Clock | -0.5 |  | 2.4 | 2 | 2 | 2.5 |  |  |  | 4 | RADIAL
WF01 | Montara_Topside | FPSO | Fire Water (71) | Pipework | 100-WF-71309-01K01 | 53 | FPSO 2015 | Pipe Wall Thickness | 7392 |  | 42105.29 | 42105.63 | [35 empty] | High alarm breach | 2.575 | CML53 | CML: type TBC | 0.5 | 41765 | 41765 | 2015-04-11 07:00 | 2.5 | 0.53732 | A2: Right Quadrant |  | 2.5 | 2.5 | 2.5 | 2 | 3 O'Clock | 100 | 3 | 100-WF-71309-01K01 | 01K01 - SPECIAL | 12 O'Clock | 3 O'Clock | 6 O'Clock | 9 O'Clock | -0.5 |  | 2.6 | 2 | 2.4 | 3.3 |  |  |  | 4 | RADIAL
WF01 | Montara_Topside | FPSO | Fire Water (71) | Pipework | 100-WF-71309-01K01 | 54 | FPSO 2015 | Pipe Wall Thickness | 7393 |  | 42105.29 | 42105.63 | [36 empty] | 3.775 | CML54 | CML: type TBC | 0.5 | 43252 | 43252 | 2015-04-11 07:00 | 2.5 | 0 | A4: Left Quadrant |  | 2.5 | 2.5 | 2.5 | 3.3 | 9 O'Clock | 100 | 3 | 100-WF-71309-01K01 | 01K01 - SPECIAL | 12 O'Clock | 3 O'Clock | 6 O'Clock | 9 O'Clock | 0.8 |  | 3.6 | 4.1 | 4.1 | 3.3 |  |  |  | 4 | RADIAL
WF01 | Montara_Topside | FPSO | Fire Water (71) | Pipework | 100-WF-71309-01K01 | 55 | FPSO 2015 | Pipe Wall Thickness | 7394 |  | 42105.29 | 42105.63 | [35 empty] | High alarm breach | 3 | CML55 | CML: type TBC | 0.5 | 41992 | 41992 | 2015-04-11 07:00 | 2.5 | 0.32239 | A1: Outside Quadrant |  | 2.5 | 2.5 | 2.5 | 2.4 | 12 O'Clock | 100 | 3 | 100-WF-71309-01K01 | 01K01 - SPECIAL | 12 O'Clock | 3 O'Clock | 6 O'Clock | 9 O'Clock | -0.1 |  | 2.4 | 2.7 | 3.2 | 3.7 |  |  |  | 4 | RADIAL
WF01 | Montara_Topside | FPSO | Fire Water (71) | Pipework | 100-WF-71309-01K01 | 56 | FPSO 2015 | Pipe Wall Thickness | 7395 |  | 42105.29 | 42105.63 |  |  | Nestor | 41963.64 | [31 empty] | High alarm breach | 2.45 | CML56 | CML: type TBC | 0.5 | 41992 | 41992 | 2015-04-11 07:00 | 2.5 | 0.32239 | A2: Right Quadrant |  | 2.5 | 2.5 | 2.5 | 2.4 | 6 O'Clock | 100 | 3 | 100-WF-71309-01K01 | 01K01 - SPECIAL | 12 O'Clock | 3 O'Clock | 6 O'Clock | 9 O'Clock | -0.1 |  | 2.5 | 2.4 | 2.4 | 2.5 |  |  |  | 4 | RADIAL
WF01 | Montara_Topside | FPSO | Fire Water (71) | Pipework | 100-WF-71309-01K01 | 57 | FPSO 2015 | Pipe Wall Thickness | 7396 |  | 42105.29 | 42105.63 |  |  | Nestor | 41969.68 | [31 empty] | High alarm breach | 2.675 | CML57 | CML: type TBC | 0.5 | 41734 | 41734 | 2015-04-11 07:00 | 2.5 | 0.59106 | A2: Right Quadrant |  | 2.5 | 2.5 | 2.5 | 1.9 | 3 O'Clock | 100 | 3 | 100-WF-71309-01K01 | 01K01 - SPECIAL | 12 O'Clock | 3 O'Clock | 6 O'Clock | 9 O'Clock | -0.6 |  | 2.6 | 1.9 | 2.6 | 3.6 |  |  |  | 4 | RADIAL
WF01 | Montara_Topside | FPSO | Fire Water (71) | Pipework | 100-WF-71309-01K01 | 58 | FPSO 2015 | Pipe Wall Thickness | 7397 |  | 42105.29 | 42105.63 |  |  | Nestor | 41969.68 | [31 empty] | High alarm breach | 2.55 | CML58 | CML: type TBC | 0.5 | 41765 | 41765 | 2015-04-11 07:00 | 2.5 | 0.53732 | A2: Right Quadrant |  | 2.5 | 2.5 | 2.5 | 2 | 3 O'Clock | 100 | 3 | 100-WF-71309-01K01 | 01K01 - SPECIAL | 12 O'Clock | 3 O'Clock | 6 O'Clock | 9 O'Clock | -0.5 |  | 2.3 | 2 | 2.4 | 3.5 |  |  |  | 4 | RADIAL
WF01 | Montara_Topside | FPSO | Fire Water (71) | Pipework | 100-WF-71309-01K01 | 59 | FPSO 2015 | Pipe Wall Thickness | 7398 |  | 42105.29 | 42105.63 |  |  | Nestor | 41969.68 | [31 empty] | High alarm breach | 2.625 | CML59 | CML: type TBC | 0.5 | 41765 | 41765 | 2015-04-11 07:00 | 2.5 | 0.53732 | A2: Right Quadrant |  | 2.5 | 2.5 | 2.5 | 2 | 3 O'Clock | 100 | 3 | 100-WF-71309-01K01 | 01K01 - SPECIAL | 12 O'Clock | 3 O'Clock | 6 O'Clock | 9 O'Clock | -0.5 |  | 2.5 | 2 | 2.5 | 3.5 |  |  |  | 4 | RADIAL
WF01 | Montara_Topside | FPSO | Fire Water (71) | Pipework | 100-WF-71309-01K01 | 60 | FPSO 2015 | Pipe Wall Thickness | 7399 |  | 42105.29 | 42105.63 |  |  | Nestor | 41969.68 | [31 empty] | High alarm breach | 2.675 | CML60 | CML: type TBC | 0.5 | 41803 | 41803 | 2015-04-11 07:00 | 2.5 | 0.48359 | A2: Right Quadrant |  | 2.5 | 2.5 | 2.5 | 2.1 | 3 O'Clock | 100 | 3 | 100-WF-71309-01K01 | 01K01 - SPECIAL | 12 O'Clock | 3 O'Clock | 6 O'Clock | 9 O'Clock | -0.4 |  | 2.5 | 2.1 | 2.6 | 3.5 |  |  |  | 4 | RADIAL
WF01 | Montara_Topside | FPSO | Fire Water (71) | Pipework | 100-WF-71309-01K01 | 61 | FPSO 2015 | Pipe Wall Thickness | 7400 |  | 42105.29 | 42105.63 |  |  | Nestor | 41969.68 | [31 empty] | High alarm breach | 2.275 | CML61 | CML: type TBC | 0.5 | 41803 | 41803 | 2015-04-11 07:00 | 2.5 | 0.48359 | A4: Left Quadrant |  | 2.5 | 2.5 | 2.5 | 2.1 | 9 O'Clock | 100 | 3 | 100-WF-71309-01K01 | 01K01 - SPECIAL | 12 O'Clock | 3 O'Clock | 6 O'Clock | 9 O'Clock | -0.4 |  | 2.4 | 2.2 | 2.4 | 2.1 |  |  |  | 4 | RADIAL
WF01 | Montara_Topside | FPSO | Fire Water (71) | Pipework | 100-WF-71309-01K01 | 62 | FPSO 2015 | Pipe Wall Thickness | 7401 | Cast fitting, reading taken on adjacent pipework | 42105.29 | 42105.63 |  |  | Nestor | 41969.68 | [31 empty] | High alarm breach | 2.35 | CML62 | CML: type TBC | 0.5 | 41850 | 41850 | 2015-04-11 07:00 | 2.5 | 0.42986 | A3: Inside Quadrant |  | 2.5 | 2.5 | 2.5 | 2.2 | 6 O'Clock | 100 | 3 | 100-WF-71309-01K01 | 01K01 - SPECIAL | 12 O'Clock | 3 O'Clock | 6 O'Clock | 9 O'Clock | -0.3 |  | 2.4 | 2.4 | 2.2 | 2.4 |  |  |  | 4 | RADIAL
WF01 | Montara_Topside | FPSO | Fire Water (71) | Pipework | 100-WF-71309-01K01 | 63 | FPSO 2015 | Pipe Wall Thickness | 7402 | Cast fitting, reading taken on adjacent pipework | 42105.29 | 42105.63 |  |  | Nestor | 41969.68 | [31 empty] | High alarm breach | 2.45 | CML63 | CML: type TBC | 0.5 | 41992 | 41992 | 2015-04-11 07:00 | 2.5 | 0.32239 | A3: Inside Quadrant |  | 2.5 | 2.5 | 2.5 | 2.4 | 9 O'Clock | 100 | 3 | 100-WF-71309-01K01 | 01K01 - SPECIAL | 12 O'Clock | 3 O'Clock | 6 O'Clock | 9 O'Clock | -0.1 |  | 2.5 | 2.5 | 2.4 | 2.4 |  |  |  | 4 | RADIAL
WF01 | Montara_Topside | FPSO | Fire Water (71) | Pipework | 100-WF-71309-01K01 | 64 | FPSO 2015 | Pipe Wall Thickness | 7403 | Cast fitting, reading taken on adjacent pipework | 42105.29 | 42105.63 |  |  | Nestor | 41969.68 | [31 empty] | High alarm breach | 2.45 | CML64 | CML: type TBC | 0.5 | 41992 | 41992 | 2015-04-11 07:00 | 2.5 | 0.32239 | A2: Right Quadrant |  | 2.5 | 2.5 | 2.5 | 2.4 | 9 O'Clock | 100 | 3 | 100-WF-71309-01K01 | 01K01 - SPECIAL | 12 O'Clock | 3 O'Clock | 6 O'Clock | 9 O'Clock | -0.1 |  | 2.5 | 2.4 | 2.5 | 2.4 |  |  |  | 4 | RADIAL
WF01 | Montara_Topside | FPSO | Fire Water (71) | Pipework | 100-WF-71309-01K01 | 65 | FPSO 2015 | Pipe Wall Thickness | 7404 | Cast fitting, reading taken on adjacent pipework | 42105.29 | 42105.63 | [35 empty] | High alarm breach | 2.45 | CML65 | CML: type TBC | 0.5 | 41992 | 41992 | 2015-04-11 07:00 | 2.5 | 0.32239 | A1: Outside Quadrant |  | 2.5 | 2.5 | 2.5 | 2.4 | 3 O'Clock | 100 | 3 | 100-WF-71309-01K01 | 01K01 - SPECIAL | 12 O'Clock | 3 O'Clock | 6 O'Clock | 9 O'Clock | -0.1 |  | 2.4 | 2.4 | 2.5 | 2.5 |  |  |  | 4 | RADIAL
WF01 | Montara_Topside | FPSO | Fire Water (71) | Pipework | 100-WF-71309-01K01 | 66 | FPSO 2015 | Pipe Wall Thickness | 7405 | Cast fitting, reading taken on adjacent pipework | 42105.29 | 42105.63 | [35 empty] | High alarm breach | 2.425 | CML66 | CML: type TBC | 0.5 | 41992 | 41992 | 2015-04-11 07:00 | 2.5 | 0.32239 | A1: Outside Quadrant |  | 2.5 | 2.5 | 2.5 | 2.4 | 9 O'Clock | 100 | 3 | 100-WF-71309-01K01 | 01K01 - SPECIAL | 12 O'Clock | 3 O'Clock | 6 O'Clock | 9 O'Clock | -0.1 |  | 2.4 | 2.4 | 2.5 | 2.4 |  |  |  | 4 | RADIAL
WF01 | Montara_Topside | FPSO | Fire Water (71) | Pipework | 100-WF-71309-01K01 | 67 | FPSO 2015 | Pipe Wall Thickness | 7406 | Cast fitting, reading taken on adjacent pipework | 42105.29 | 42105.63 | [35 empty] | High alarm breach | 2.4 | CML67 | CML: type TBC | 0.5 | 41911 | 41911 | 2015-04-11 07:00 | 2.5 | 0.37613 | A1: Outside Quadrant |  | 2.5 | 2.5 | 2.5 | 2.3 | 12 O'Clock | 100 | 3 | 100-WF-71309-01K01 | 01K01 - SPECIAL | 12 O'Clock | 3 O'Clock | 6 O'Clock | 9 O'Clock | -0.2 |  | 2.3 | 2.4 | 2.5 | 2.4 |  |  |  | 4 | RADIAL
WF01 | Montara_Topside | FPSO | Fire Water (71) | Pipework | 100-WF-71309-01K01 | 68 | FPSO 2015 | Pipe Wall Thickness | 7407 | Cast fitting, reading taken on adjacent pipework | 42105.29 | 42105.63 | [35 empty] | High alarm breach | 2.4 | CML68 | CML: type TBC | 0.5 | 41992 | 41992 | 2015-04-11 07:00 | 2.5 | 0.32239 | A1: Outside Quadrant |  | 2.5 | 2.5 | 2.5 | 2.4 | 9 O'Clock | 100 | 3 | 100-WF-71309-01K01 | 01K01 - SPECIAL | 12 O'Clock | 3 O'Clock | 6 O'Clock | 9 O'Clock | -0.1 |  | 2.4 | 2.4 | 2.4 | 2.4 |  |  |  | 4 | RADIAL
WF01 | Montara_Topside | FPSO | Fire Water (71) | Pipework | 100-WF-71309-01K01 | 69 | FPSO 2015 | Pipe Wall Thickness | 7408 | Cast fitting, reading taken on adjacent pipework | 42105.29 | 42105.63 | [35 empty] | High alarm breach | 2.525 | CML69 | CML: type TBC | 0.5 | 41992 | 41992 | 2015-04-11 07:00 | 2.5 | 0.32239 | A3: Inside Quadrant |  | 2.5 | 2.5 | 2.5 | 2.4 | 6 O'Clock | 100 | 3 | 100-WF-71309-01K01 | 01K01 - SPECIAL | 12 O'Clock | 3 O'Clock | 6 O'Clock | 9 O'Clock | -0.1 |  | 2.5 | 2.5 | 2.4 | 2.7 |  |  |  | 4 | RADIAL
WF01 | Montara_Topside | FPSO | Fire Water (71) | Pipework | 100-WF-71309-01K01 | 70 | FPSO 2015 | Pipe Wall Thickness | 7409 | Cast fitting, reading taken on adjacent pipework | 42105.29 | 42105.63 | [35 empty] | High alarm breach | 2.425 | CML70 | CML: type TBC | 0.5 | 41992 | 41992 | 2015-04-11 07:00 | 2.5 | 0.32239 | A1: Outside Quadrant |  | 2.5 | 2.5 | 2.5 | 2.4 | 9 O'Clock | 100 | 3 | 100-WF-71309-01K01 | 01K01 - SPECIAL | 12 O'Clock | 3 O'Clock | 6 O'Clock | 9 O'Clock | -0.1 |  | 2.4 | 2.4 | 2.5 | 2.4 |  |  |  | 4 | RADIAL
WF01 | Montara_Topside | FPSO | Fire Water (71) | Pipework | 100-WF-71309-01K01 | 71 | FPSO 2015 | Pipe Wall Thickness | 7410 | Cast fitting, reading taken on adjacent pipework | 42105.29 | 42105.63 | [36 empty] | 2.6 | CML71 | CML: type TBC | 0.5 | 42105 | 42105 | 2015-04-11 07:00 | 2.5 | 0.26866 | A3: Inside Quadrant |  | 2.5 | 2.5 | 2.5 | 2.5 | 6 O'Clock | 100 | 3 | 100-WF-71309-01K01 | 01K01 - SPECIAL | 12 O'Clock | 3 O'Clock | 6 O'Clock | 9 O'Clock | 0 |  | 2.6 | 2.6 | 2.5 | 2.7 |  |  |  | 4 | RADIAL
WF01 | Montara_Topside | FPSO | Fire Water (71) | Pipework | 100-WF-71309-01K01 | 72 | FPSO 2015 | Pipe Wall Thickness | 7411 | Cast fitting, reading taken on adjacent pipework | 42105.29 | 42105.63 | [35 empty] | High alarm breach | 2.425 | CML72 | CML: type TBC | 0.5 | 41911 | 41911 | 2015-04-11 07:00 | 2.5 | 0.37613 | A3: Inside Quadrant |  | 2.5 | 2.5 | 2.5 | 2.3 | 6 O'Clock | 100 | 3 | 100-WF-71309-01K01 | 01K01 - SPECIAL | 12 O'Clock | 3 O'Clock | 6 O'Clock | 9 O'Clock | -0.2 |  | 2.5 | 2.4 | 2.3 | 2.5 |  |  |  | 4 | RADIAL
WF01 | Montara_Topside | FPSO | Fire Water (71) | Pipework | 100-WF-71309-01K01 | 73 | FPSO 2015 | Pipe Wall Thickness | 7412 | Cast fitting, reading taken on adjacent pipework | 42105.29 | 42105.63 | [35 empty] | High alarm breach | 2.375 | CML73 | CML: type TBC | 0.5 | 41911 | 41911 | 2015-04-11 07:00 | 2.5 | 0.37613 | A2: Right Quadrant |  | 2.5 | 2.5 | 2.5 | 2.3 | 6 O'Clock | 100 | 3 | 100-WF-71309-01K01 | 01K01 - SPECIAL | 12 O'Clock | 3 O'Clock | 6 O'Clock | 9 O'Clock | -0.2 |  | 2.5 | 2.3 | 2.3 | 2.4 |  |  |  | 4 | RADIAL
WF01 | Montara_Topside | FPSO | Fire Water (71) | Pipework | 100-WF-71309-01K01 | 74 | FPSO 2015 | Pipe Wall Thickness | 7413 | Cast fitting, reading taken on adjacent pipework | 42105.29 | 42105.63 | [35 empty] | High alarm breach | 2.425 | CML74 | CML: type TBC | 0.5 | 41911 | 41911 | 2015-04-11 07:00 | 2.5 | 0.37613 | A2: Right Quadrant |  | 2.5 | 2.5 | 2.5 | 2.3 | 3 O'Clock | 100 | 3 | 100-WF-71309-01K01 | 01K01 - SPECIAL | 12 O'Clock | 3 O'Clock | 6 O'Clock | 9 O'Clock | -0.2 |  | 2.5 | 2.3 | 2.4 | 2.5 |  |  |  | 4 | RADIAL
WF01 | Montara_Topside | FPSO | Fire Water (71) | Pipework | 100-WF-71309-01K01 | 75 | FPSO 2015 | Pipe Wall Thickness | 7414 | Cast fitting, reading taken on adjacent pipework | 42105.29 | 42105.63 | [35 empty] | High alarm breach | 2.475 | CML75 | CML: type TBC | 0.5 | 41992 | 41992 | 2015-04-11 07:00 | 2.5 | 0.32239 | A4: Left Quadrant |  | 2.5 | 2.5 | 2.5 | 2.4 | 9 O'Clock | 100 | 3 | 100-WF-71309-01K01 | 01K01 - SPECIAL | 12 O'Clock | 3 O'Clock | 6 O'Clock | 9 O'Clock | -0.1 |  | 2.5 | 2.5 | 2.5 | 2.4 |  |  |  | 4 | RADIAL
WF01 | Montara_Topside | FPSO | Fire Water (71) | Pipework | 100-WF-71309-01K01 | 76 | FPSO 2015 | Pipe Wall Thickness | 7415 | Cast fitting, reading taken on adjacent pipework | 42105.29 | 42105.63 | [35 empty] | High alarm breach | 2.475 | CML76 | CML: type TBC | 0.5 | 41992 | 41992 | 2015-04-11 07:00 | 2.5 | 0.32239 | A4: Left Quadrant |  | 2.5 | 2.5 | 2.5 | 2.4 | 9 O'Clock | 100 | 3 | 100-WF-71309-01K01 | 01K01 - SPECIAL | 12 O'Clock | 3 O'Clock | 6 O'Clock | 9 O'Clock | -0.1 |  | 2.5 | 2.5 | 2.5 | 2.4 |  |  |  | 4 | RADIAL
WF01 | Montara_Topside | FPSO | Fire Water (71) | Pipework | 100-WF-71309-01K01 | 77 | FPSO 2015 | Pipe Wall Thickness | 7416 | Cast fitting, reading taken on adjacent pipework | 42105.29 | 42105.63 | [35 empty] | High alarm breach | 2.4 | CML77 | CML: type TBC | 0.5 | 41992 | 41992 | 2015-04-11 07:00 | 2.5 | 0.32239 | A1: Outside Quadrant |  | 2.5 | 2.5 | 2.5 | 2.4 | 9 O'Clock | 100 | 3 | 100-WF-71309-01K01 | 01K01 - SPECIAL | 12 O'Clock | 3 O'Clock | 6 O'Clock | 9 O'Clock | -0.1 |  | 2.4 | 2.4 | 2.4 | 2.4 |  |  |  | 4 | RADIAL
WF01 | Montara_Topside | FPSO | Fire Water (71) | Pipework | 100-WF-71309-01K01 | 78 | FPSO 2015 | Pipe Wall Thickness | 7417 | Cast fitting, reading taken on adjacent pipework | 42105.29 | 42105.63 | [35 empty] | High alarm breach | 2.5 | CML78 | CML: type TBC | 0.5 | 41911 | 41911 | 2015-04-11 07:00 | 2.5 | 0.37613 | A2: Right Quadrant |  | 2.5 | 2.5 | 2.5 | 2.3 | 3 O'Clock | 100 | 3 | 100-WF-71309-01K01 | 01K01 - SPECIAL | 12 O'Clock | 3 O'Clock | 6 O'Clock | 9 O'Clock | -0.2 |  | 2.5 | 2.3 | 2.5 | 2.7 |  |  |  | 4 | RADIAL
WF01 | Montara_Topside | FPSO | Fire Water (71) | Pipework | 100-WF-71309-01K01 | 79 | FPSO 2015 | Pipe Wall Thickness | 7418 | Cast fitting, reading taken on adjacent pipework | 42105.29 | 42105.63 | [35 empty] | High alarm breach | 2.5 | CML79 | CML: type TBC | 0.5 | 41992 | 41992 | 2015-04-11 07:00 | 2.5 | 0.32239 | A2: Right Quadrant |  | 2.5 | 2.5 | 2.5 | 2.4 | 3 O'Clock | 100 | 3 | 100-WF-71309-01K01 | 01K01 - SPECIAL | 12 O'Clock | 3 O'Clock | 6 O'Clock | 9 O'Clock | -0.1 |  | 2.6 | 2.4 | 2.5 | 2.5 |  |  |  | 4 | RADIAL
WF01 | Montara_Topside | FPSO | Fire Water (71) | Pipework | 100-WF-71309-01K01 | 80 | FPSO 2015 | Pipe Wall Thickness | 7419 | Cast fitting, reading taken on adjacent pipework | 42105.29 | 42105.63 | [35 empty] | High alarm breach | 2.475 | CML80 | CML: type TBC | 0.5 | 41992 | 41992 | 2015-04-11 07:00 | 2.5 | 0.32239 | A3: Inside Quadrant |  | 2.5 | 2.5 | 2.5 | 2.4 | 9 O'Clock | 100 | 3 | 100-WF-71309-01K01 | 01K01 - SPECIAL | 12 O'Clock | 3 O'Clock | 6 O'Clock | 9 O'Clock | -0.1 |  | 2.5 | 2.6 | 2.4 | 2.4 |  |  |  | 4 | RADIAL
WF01 | Montara_Topside | FPSO | Fire Water (71) | Pipework | 100-WF-71309-01K01 | 81 | FPSO 2015 | Pipe Wall Thickness | 7420 | Cast fitting, reading taken on adjacent pipework | 42105.29 | 42105.63 | [35 empty] | High alarm breach | 2.425 | CML81 | CML: type TBC | 0.5 | 41992 | 41992 | 2015-04-11 07:00 | 2.5 | 0.32239 | A1: Outside Quadrant |  | 2.5 | 2.5 | 2.5 | 2.4 | 6 O'Clock | 100 | 3 | 100-WF-71309-01K01 | 01K01 - SPECIAL | 12 O'Clock | 3 O'Clock | 6 O'Clock | 9 O'Clock | -0.1 |  | 2.4 | 2.4 | 2.4 | 2.5 |  |  |  | 4 | RADIAL
WF01 | Montara_Topside | FPSO | Fire Water (71) | Pipework | 100-WF-71309-01K01 | 82 | FPSO 2015 | Pipe Wall Thickness | 7421 | Cast fitting, reading taken on adjacent pipework | 42105.29 | 42105.63 | [35 empty] | High alarm breach | 2.425 | CML82 | CML: type TBC | 0.5 | 41992 | 41992 | 2015-04-11 07:00 | 2.5 | 0.32239 | A2: Right Quadrant |  | 2.5 | 2.5 | 2.5 | 2.4 | 9 O'Clock | 100 | 3 | 100-WF-71309-01K01 | 01K01 - SPECIAL | 12 O'Clock | 3 O'Clock | 6 O'Clock | 9 O'Clock | -0.1 |  | 2.5 | 2.4 | 2.4 | 2.4 |  |  |  | 4 | RADIAL
WF01 | Montara_Topside | FPSO | Fire Water (71) | Pipework | 100-WF-71309-01K01 | 83 | FPSO 2015 | Pipe Wall Thickness | 7422 | Cast fitting, reading taken on adjacent pipework | 42105.29 | 42105.63 | [35 empty] | High alarm breach | 2.475 | CML83 | CML: type TBC | 0.5 | 41992 | 41992 | 2015-04-11 07:00 | 2.5 | 0.32239 | A1: Outside Quadrant |  | 2.5 | 2.5 | 2.5 | 2.4 | 12 O'Clock | 100 | 3 | 100-WF-71309-01K01 | 01K01 - SPECIAL | 12 O'Clock | 3 O'Clock | 6 O'Clock | 9 O'Clock | -0.1 |  | 2.4 | 2.5 | 2.5 | 2.5 |  |  |  | 4 | RADIAL
WF01 | Montara_Topside | FPSO | Fire Water (71) | Pipework | 100-WF-71309-01K01 | 84 | FPSO 2015 | Pipe Wall Thickness | 7423 | Cast fitting, reading taken on adjacent pipework | 42105.29 | 42105.63 | [35 empty] | High alarm breach | 2.475 | CML84 | CML: type TBC | 0.5 | 41992 | 41992 | 2015-04-11 07:00 | 2.5 | 0.32239 | A4: Left Quadrant |  | 2.5 | 2.5 | 2.5 | 2.4 | 9 O'Clock | 100 | 3 | 100-WF-71309-01K01 | 01K01 - SPECIAL | 12 O'Clock | 3 O'Clock | 6 O'Clock | 9 O'Clock | -0.1 |  | 2.5 | 2.5 | 2.5 | 2.4 |  |  |  | 4 | RADIAL
WF01 | Montara_Topside | FPSO | Fire Water (71) | Pipework | 100-WF-71309-01K01 | 85 | FPSO 2015 | Pipe Wall Thickness | 7424 | Cast fitting, reading taken on adjacent pipework | 42105.29 | 42105.63 | [35 empty] | High alarm breach | 2.475 | CML85 | CML: type TBC | 0.5 | 41992 | 41992 | 2015-04-11 07:00 | 2.5 | 0.32239 | A3: Inside Quadrant |  | 2.5 | 2.5 | 2.5 | 2.4 | 9 O'Clock | 100 | 3 | 100-WF-71309-01K01 | 01K01 - SPECIAL | 12 O'Clock | 3 O'Clock | 6 O'Clock | 9 O'Clock | -0.1 |  | 2.5 | 2.6 | 2.4 | 2.4 |  |  |  | 4 | RADIAL
WF01 | Montara_Topside | FPSO | Fire Water (71) | Pipework | 100-WF-71309-01K01 | 86 | FPSO 2015 | Pipe Wall Thickness | 7425 |  | 42105.29 | 42105.63 | [35 empty] | High alarm breach | 2.5 | CML86 | CML: type TBC | 0.5 | 41992 | 41992 | 2015-04-11 07:00 | 2.5 | 0.32239 | A1: Outside Quadrant |  | 2.5 | 2.5 | 2.5 | 2.4 | 12 O'Clock | 100 | 3 | 100-WF-71309-01K01 | 01K01 - SPECIAL | 12 O'Clock | 3 O'Clock | 6 O'Clock | 9 O'Clock | -0.1 |  | 2.4 | 2.5 | 2.5 | 2.6 |  |  |  | 4 | RADIAL
WF01 | Montara_Topside | FPSO | Fire Water (71) | Pipework | 100-WF-71309-01K01 | 87 | FPSO 2015 | Pipe Wall Thickness | 7426 |  | 42105.29 | 42105.63 | [36 empty] | 2.525 | CML87 | CML: type TBC | 0.5 | 42105 | 42105 | 2015-04-11 07:00 | 2.5 | 0.26866 | A1: Outside Quadrant |  | 2.5 | 2.5 | 2.5 | 2.5 | 9 O'Clock | 100 | 3 | 100-WF-71309-01K01 | 01K01 - SPECIAL | 12 O'Clock | 3 O'Clock | 6 O'Clock | 9 O'Clock | 0 |  | 2.5 | 2.5 | 2.6 | 2.5 |  |  |  | 4 | RADIAL
WF01 | Montara_Topside | FPSO | Fire Water (71) | Pipework | 100-WF-71309-01K01 | 88 | FPSO 2015 | Pipe Wall Thickness | 7427 |  | 42105.29 | 42105.63 | [36 empty] | 3.125 | CML88 | CML: type TBC | 0.5 | 43252 | 43252 | 2015-04-11 07:00 | 2.5 | 0 | A2: Right Quadrant |  | 2.5 | 2.5 | 2.5 | 3.1 | 9 O'Clock | 100 | 3 | 100-WF-71309-01K01 | 01K01 - SPECIAL | 12 O'Clock | 3 O'Clock | 6 O'Clock | 9 O'Clock | 0.6 |  | 3.2 | 3.1 | 3.1 | 3.1 |  |  |  | 4 | RADIAL
WF01 | Montara_Topside | FPSO | Fire Water (71) | Pipework | 100-WF-71309-01K01 | 89 | FPSO 2015 | Pipe Wall Thickness | 7428 |  | 42105.29 | 42105.63 | [36 empty] | 4.425 | CML89 | CML: type TBC | 0.5 | 43252 | 43252 | 2015-04-11 07:00 | 2.5 | 0 | A3: Inside Quadrant |  | 2.5 | 2.5 | 2.5 | 3.8 | 6 O'Clock | 100 | 3 | 100-WF-71309-01K01 | 01K01 - SPECIAL | 12 O'Clock | 3 O'Clock | 6 O'Clock | 9 O'Clock | 1.3 |  | 4.7 | 4.7 | 3.8 | 4.5 |  |  |  | 4 | RADIAL
WF01 | Montara_Topside | FPSO | Fire Water (71) | Pipework | 100-WF-71309-01K01 | 90 | FPSO 2015 | Pipe Wall Thickness | 7429 |  | 42105.29 | 42105.63 | [36 empty] | 3.2 | CML90 | CML: type TBC | 0.5 | 42558 | 42558 | 2015-04-11 07:00 | 2.5 | 0.1612 | A4: Left Quadrant |  | 2.5 | 2.5 | 2.5 | 2.7 | 9 O'Clock | 100 | 3 | 100-WF-71309-01K01 | 01K01 - SPECIAL | 12 O'Clock | 3 O'Clock | 6 O'Clock | 9 O'Clock | 0.2 |  | 3.5 | 3.7 | 2.9 | 2.7 |  |  |  | 4 | RADIAL
WF01 | Montara_Topside | FPSO | Fire Water (71) | Pipework | 100-WF-71309-01K01 | 91 | FPSO 2015 | Pipe Wall Thickness | 7430 |  | 42105.29 | 42105.63 | [35 empty] | High alarm breach | 2.5 | CML91 | CML: type TBC | 0.5 | 41992 | 41992 | 2015-04-11 07:00 | 2.5 | 0.32239 | A1: Outside Quadrant |  | 2.5 | 2.5 | 2.5 | 2.4 | 12 O'Clock | 100 | 3 | 100-WF-71309-01K01 | 01K01 - SPECIAL | 12 O'Clock | 3 O'Clock | 6 O'Clock | 9 O'Clock | -0.1 |  | 2.4 | 2.6 | 2.5 | 2.5 |  |  |  | 4 | RADIAL
WF01 | Montara_Topside | FPSO | Fire Water (71) | Pipework | 100-WF-71309-01K01 | 92 | FPSO 2015 | Pipe Wall Thickness | 7431 |  | 42105.29 | 42105.63 | [36 empty] | 2.5 | CML92 | CML: type TBC | 0.5 | 42105 | 42105 | 2015-04-11 07:00 | 2.5 | 0.26866 | A1: Outside Quadrant |  | 2.5 | 2.5 | 2.5 | 2.5 | 9 O'Clock | 100 | 3 | 100-WF-71309-01K01 | 01K01 - SPECIAL | 12 O'Clock | 3 O'Clock | 6 O'Clock | 9 O'Clock | 0 |  | 2.5 | 2.5 | 2.5 | 2.5 |  |  |  | 4 | RADIAL
WF01 | Montara_Topside | FPSO | Fire Water (71) | Pipework | 100-WF-71309-01K01 | 93 | FPSO 2015 | Pipe Wall Thickness | 7432 |  | 42105.29 | 42105.63 | [35 empty] | High alarm breach | 2.175 | CML93 | CML: type TBC | 0.5 | 41803 | 41803 | 2015-04-11 07:00 | 2.5 | 0.48359 | A1: Outside Quadrant |  | 2.5 | 2.5 | 2.5 | 2.1 | 6 O'Clock | 100 | 3 | 100-WF-71309-01K01 | 01K01 - SPECIAL | 12 O'Clock | 3 O'Clock | 6 O'Clock | 9 O'Clock | -0.4 |  | 2.1 | 2.2 | 2.1 | 2.3 |  |  |  | 4 | RADIAL
WF01 | Montara_Topside | FPSO | Fire Water (71) | Pipework | 100-WF-71309-01K01 | 94 | FPSO 2015 | Pipe Wall Thickness | 7433 |  | 42105.29 | 42105.63 | [36 empty] | 2.875 | CML94 | CML: type TBC | 0.5 | 42558 | 42558 | 2015-04-11 07:00 | 2.5 | 0.1612 | A4: Left Quadrant |  | 2.5 | 2.5 | 2.5 | 2.7 | 9 O'Clock | 100 | 3 | 100-WF-71309-01K01 | 01K01 - SPECIAL | 12 O'Clock | 3 O'Clock | 6 O'Clock | 9 O'Clock | 0.2 |  | 2.9 | 2.9 | 3 | 2.7 |  |  |  | 4 | RADIAL
WF01 | Montara_Topside | FPSO | Fire Water (71) | Pipework | 100-WF-71309-01K01 | 95 | FPSO 2015 | Pipe Wall Thickness | 7434 | Cast fitting, reading taken on adjacent pipework | 42105.29 | 42105.63 | [35 empty] | High alarm breach | 2.3 | CML95 | CML: type TBC | 0.5 | 41850 | 41850 | 2015-04-11 07:00 | 2.5 | 0.42986 | A2: Right Quadrant |  | 2.5 | 2.5 | 2.5 | 2.2 | 3 O'Clock | 100 | 3 | 100-WF-71309-01K01 | 01K01 - SPECIAL | 12 O'Clock | 3 O'Clock | 6 O'Clock | 9 O'Clock | -0.3 |  | 2.3 | 2.2 | 2.4 | 2.3 |  |  |  | 4 | RADIAL
WF01 | Montara_Topside | FPSO | Fire Water (71) | Pipework | 100-WF-71309-01K01 | 96 | FPSO 2015 | Pipe Wall Thickness | 7435 | Cast fitting, reading taken on adjacent pipework | 42105.29 | 42105.63 | [35 empty] | High alarm breach | 2.45 | CML96 | CML: type TBC | 0.5 | 41992 | 41992 | 2015-04-11 07:00 | 2.5 | 0.32239 | A3: Inside Quadrant |  | 2.5 | 2.5 | 2.5 | 2.4 | 9 O'Clock | 100 | 3 | 100-WF-71309-01K01 | 01K01 - SPECIAL | 12 O'Clock | 3 O'Clock | 6 O'Clock | 9 O'Clock | -0.1 |  | 2.5 | 2.5 | 2.4 | 2.4 |  |  |  | 4 | RADIAL
WF01 | Montara_Topside | FPSO | Fire Water (71) | Pipework | 100-WF-71309-01K01 | 97 | FPSO 2015 | Pipe Wall Thickness | 7436 | Cast fitting, reading taken on adjacent pipework | 42105.29 | 42105.63 | [35 empty] | High alarm breach | 2.425 | CML97 | CML: type TBC | 0.5 | 41911 | 41911 | 2015-04-11 07:00 | 2.5 | 0.37613 | A1: Outside Quadrant |  | 2.5 | 2.5 | 2.5 | 2.3 | 12 O'Clock | 100 | 3 | 100-WF-71309-01K01 | 01K01 - SPECIAL | 12 O'Clock | 3 O'Clock | 6 O'Clock | 9 O'Clock | -0.2 |  | 2.3 | 2.4 | 2.5 | 2.5 |  |  |  | 4 | RADIAL
WF01 | Montara_Topside | FPSO | Fire Water (71) | Pipework | 100-WF-71309-01K01 | 98 | FPSO 2015 | Pipe Wall Thickness | 7437 | Cast fitting, reading taken on adjacent pipework | 42105.29 | 42105.63 | [35 empty] | High alarm breach | 2.425 | CML98 | CML: type TBC | 0.5 | 41992 | 41992 | 2015-04-11 07:00 | 2.5 | 0.32239 | A1: Outside Quadrant |  | 2.5 | 2.5 | 2.5 | 2.4 | 6 O'Clock | 100 | 3 | 100-WF-71309-01K01 | 01K01 - SPECIAL | 12 O'Clock | 3 O'Clock | 6 O'Clock | 9 O'Clock | -0.1 |  | 2.4 | 2.4 | 2.4 | 2.5 |  |  |  | 4 | RADIAL
WF01 | Montara_Topside | FPSO | Fire Water (71) | Pipework | 100-WF-71309-01K01 | 99 | FPSO 2015 | Pipe Wall Thickness | 7438 | Cast fitting, reading taken on adjacent pipework | 42105.29 | 42105.63 | [35 empty] | High alarm breach | 2.35 | CML99 | CML: type TBC | 0.5 | 41850 | 41850 | 2015-04-11 07:00 | 2.5 | 0.42986 | A1: Outside Quadrant |  | 2.5 | 2.5 | 2.5 | 2.2 | 12 O'Clock | 100 | 3 | 100-WF-71309-01K01 | 01K01 - SPECIAL | 12 O'Clock | 3 O'Clock | 6 O'Clock | 9 O'Clock | -0.3 |  | 2.2 | 2.4 | 2.3 | 2.5 |  |  |  | 4 | RADIAL
WF01 | Montara_Topside | FPSO | Fire Water (71) | Pipework | 100-WF-71309-01K01 | 100 | FPSO 2015 | Pipe Wall Thickness | 7439 | Cast fitting, reading taken on adjacent pipework | 42105.29 | 42105.63 | [35 empty] | High alarm breach | 2.425 | CML100 | CML: type TBC | 0.5 | 41992 | 41992 | 2015-04-11 07:00 | 2.5 | 0.32239 | A1: Outside Quadrant |  | 2.5 | 2.5 | 2.5 | 2.4 | 6 O'Clock | 100 | 3 | 100-WF-71309-01K01 | 01K01 - SPECIAL | 12 O'Clock | 3 O'Clock | 6 O'Clock | 9 O'Clock | -0.1 |  | 2.4 | 2.4 | 2.4 | 2.5 |  |  |  | 4 | RADIAL
WF01 | Montara_Topside | FPSO | Fire Water (71) | Pipework | 100-WF-71309-01K01 | 101 | FPSO 2015 | Pipe Wall Thickness | 7440 | Cast fitting, reading taken on adjacent pipework | 42105.29 | 42105.63 | [35 empty] | High alarm breach | 2.425 | CML101 | CML: type TBC | 0.5 | 41911 | 41911 | 2015-04-11 07:00 | 2.5 | 0.37613 | A4: Left Quadrant |  | 2.5 | 2.5 | 2.5 | 2.3 | 9 O'Clock | 100 | 3 | 100-WF-71309-01K01 | 01K01 - SPECIAL | 12 O'Clock | 3 O'Clock | 6 O'Clock | 9 O'Clock | -0.2 |  | 2.5 | 2.5 | 2.4 | 2.3 |  |  |  | 4 | RADIAL
WF01 | Montara_Topside | FPSO | Fire Water (71) | Pipework | 100-WF-71309-01K01 | 102 | FPSO 2015 | Pipe Wall Thickness | 7441 | Cast fitting, reading taken on adjacent pipework | 42105.29 | 42105.63 | [35 empty] | High alarm breach | 2.45 | CML102 | CML: type TBC | 0.5 | 41992 | 41992 | 2015-04-11 07:00 | 2.5 | 0.32239 | A1: Outside Quadrant |  | 2.5 | 2.5 | 2.5 | 2.4 | 9 O'Clock | 100 | 3 | 100-WF-71309-01K01 | 01K01 - SPECIAL | 12 O'Clock | 3 O'Clock | 6 O'Clock | 9 O'Clock | -0.1 |  | 2.4 | 2.5 | 2.5 | 2.4 |  |  |  | 4 | RADIAL
WF01 | Montara_Topside | FPSO | Fire Water (71) | Pipework | 100-WF-71309-01K01 | 103 | FPSO 2015 | Pipe Wall Thickness | 7442 | Cast fitting, reading taken on adjacent pipework | 42105.29 | 42105.63 | [35 empty] | High alarm breach | 2.375 | CML103 | CML: type TBC | 0.5 | 41911 | 41911 | 2015-04-11 07:00 | 2.5 | 0.37613 | A1: Outside Quadrant |  | 2.5 | 2.5 | 2.5 | 2.3 | 12 O'Clock | 100 | 3 | 100-WF-71309-01K01 | 01K01 - SPECIAL | 12 O'Clock | 3 O'Clock | 6 O'Clock | 9 O'Clock | -0.2 |  | 2.3 | 2.4 | 2.4 | 2.4 |  |  |  | 4 | RADIAL
WF01 | Montara_Topside | FPSO | Fire Water (71) | Pipework | 100-WF-71309-01K01 | 104 | FPSO 2015 | Pipe Wall Thickness | 7443 | Cast fitting, reading taken on adjacent pipework | 42105.29 | 42105.63 | [35 empty] | High alarm breach | 2.425 | CML104 | CML: type TBC | 0.5 | 41992 | 41992 | 2015-04-11 07:00 | 2.5 | 0.32239 | A1: Outside Quadrant |  | 2.5 | 2.5 | 2.5 | 2.4 | 9 O'Clock | 100 | 3 | 100-WF-71309-01K01 | 01K01 - SPECIAL | 12 O'Clock | 3 O'Clock | 6 O'Clock | 9 O'Clock | -0.1 |  | 2.4 | 2.5 | 2.4 | 2.4 |  |  |  | 4 | RADIAL
WF01 | Montara_Topside | FPSO | Fire Water (71) | Pipework | 100-WF-71309-01K01 | 105 | FPSO 2015 | Pipe Wall Thickness | 7444 | Cast fitting, reading taken on adjacent pipework | 42105.29 | 42105.63 | [35 empty] | High alarm breach | 2.45 | CML105 | CML: type TBC | 0.5 | 41992 | 41992 | 2015-04-11 07:00 | 2.5 | 0.32239 | A1: Outside Quadrant |  | 2.5 | 2.5 | 2.5 | 2.4 | 6 O'Clock | 100 | 3 | 100-WF-71309-01K01 | 01K01 - SPECIAL | 12 O'Clock | 3 O'Clock | 6 O'Clock | 9 O'Clock | -0.1 |  | 2.4 | 2.5 | 2.4 | 2.5 |  |  |  | 4 | RADIAL
WF01 | Montara_Topside | FPSO | Fire Water (71) | Pipework | 100-WF-71309-01K01 | 106 | FPSO 2015 | Pipe Wall Thickness | 7445 | Cast fitting, reading taken on adjacent pipework | 42105.29 | 42105.63 | [35 empty] | High alarm breach | 2.375 | CML106 | CML: type TBC | 0.5 | 41911 | 41911 | 2015-04-11 07:00 | 2.5 | 0.37613 | A4: Left Quadrant |  | 2.5 | 2.5 | 2.5 | 2.3 | 9 O'Clock | 100 | 3 | 100-WF-71309-01K01 | 01K01 - SPECIAL | 12 O'Clock | 3 O'Clock | 6 O'Clock | 9 O'Clock | -0.2 |  | 2.4 | 2.4 | 2.4 | 2.3 |  |  |  | 4 | RADIAL
WF01 | Montara_Topside | FPSO | Fire Water (71) | Pipework | 100-WF-71309-01K01 | 107 | FPSO 2015 | Pipe Wall Thickness | 7446 | Cast fitting, reading taken on adjacent pipework | 42105.29 | 42105.63 | [35 empty] | High alarm breach | 2.45 | CML107 | CML: type TBC | 0.5 | 41992 | 41992 | 2015-04-11 07:00 | 2.5 | 0.32239 | A1: Outside Quadrant |  | 2.5 | 2.5 | 2.5 | 2.4 | 6 O'Clock | 100 | 3 | 100-WF-71309-01K01 | 01K01 - SPECIAL | 12 O'Clock | 3 O'Clock | 6 O'Clock | 9 O'Clock | -0.1 |  | 2.4 | 2.5 | 2.4 | 2.5 |  |  |  | 4 | RADIAL
WF01 | Montara_Topside | FPSO | Fire Water (71) | Pipework | 100-WF-71309-01K01 | 108 | FPSO 2015 | Pipe Wall Thickness | 7447 | Cast fitting, reading taken on adjacent pipework | 42105.29 | 42105.63 | [35 empty] | High alarm breach | 2.45 | CML108 | CML: type TBC | 0.5 | 41992 | 41992 | 2015-04-11 07:00 | 2.5 | 0.32239 | A1: Outside Quadrant |  | 2.5 | 2.5 | 2.5 | 2.4 | 3 O'Clock | 100 | 3 | 100-WF-71309-01K01 | 01K01 - SPECIAL | 12 O'Clock | 3 O'Clock | 6 O'Clock | 9 O'Clock | -0.1 |  | 2.4 | 2.4 | 2.5 | 2.5 |  |  |  | 4 | RADIAL
WF01 | Montara_Topside | FPSO | Fire Water (71) | Pipework | 100-WF-71309-01K01 | 109 | FPSO 2015 | Pipe Wall Thickness | 7448 | Cast fitting, reading taken on adjacent pipework | 42105.29 | 42105.63 | [35 empty] | High alarm breach | 2.45 | CML109 | CML: type TBC | 0.5 | 41992 | 41992 | 2015-04-11 07:00 | 2.5 | 0.32239 | A1: Outside Quadrant |  | 2.5 | 2.5 | 2.5 | 2.4 | 9 O'Clock | 100 | 3 | 100-WF-71309-01K01 | 01K01 - SPECIAL | 12 O'Clock | 3 O'Clock | 6 O'Clock | 9 O'Clock | -0.1 |  | 2.4 | 2.5 | 2.5 | 2.4 |  |  |  | 4 | RADIAL
WF01 | Montara_Topside | FPSO | Fire Water (71) | Pipework | 100-WF-71309-01K01 | 110 | FPSO 2015 | Pipe Wall Thickness | 7449 | Cast fitting, reading taken on adjacent pipework | 42105.29 | 42105.63 | [35 empty] | High alarm breach | 2.4 | CML110 | CML: type TBC | 0.5 | 41992 | 41992 | 2015-04-11 07:00 | 2.5 | 0.32239 | A1: Outside Quadrant |  | 2.5 | 2.5 | 2.5 | 2.4 | 9 O'Clock | 100 | 3 | 100-WF-71309-01K01 | 01K01 - SPECIAL | 12 O'Clock | 3 O'Clock | 6 O'Clock | 9 O'Clock | -0.1 |  | 2.4 | 2.4 | 2.4 | 2.4 |  |  |  | 4 | RADIAL
WF01 | Montara_Topside | FPSO | Fire Water (71) | Pipework | 100-WF-71309-01K01 | 111 | FPSO 2015 | Pipe Wall Thickness | 7450 | Cast fitting, reading taken on adjacent pipework | 42105.29 | 42105.63 | [35 empty] | High alarm breach | 2.425 | CML111 | CML: type TBC | 0.5 | 41992 | 41992 | 2015-04-11 07:00 | 2.5 | 0.32239 | A1: Outside Quadrant |  | 2.5 | 2.5 | 2.5 | 2.4 | 6 O'Clock | 100 | 3 | 100-WF-71309-01K01 | 01K01 - SPECIAL | 12 O'Clock | 3 O'Clock | 6 O'Clock | 9 O'Clock | -0.1 |  | 2.4 | 2.4 | 2.4 | 2.5 |  |  |  | 4 | RADIAL
WF01 | Montara_Topside | FPSO | Fire Water (71) | Pipework | 100-WF-71309-01K01 | 112 | FPSO 2015 | Pipe Wall Thickness | 7451 | Cast fitting, reading taken on adjacent pipework | 42105.29 | 42105.63 | [35 empty] | High alarm breach | 2.425 | CML112 | CML: type TBC | 0.5 | 41992 | 41992 | 2015-04-11 07:00 | 2.5 | 0.32239 | A1: Outside Quadrant |  | 2.5 | 2.5 | 2.5 | 2.4 | 6 O'Clock | 100 | 3 | 100-WF-71309-01K01 | 01K01 - SPECIAL | 12 O'Clock | 3 O'Clock | 6 O'Clock | 9 O'Clock | -0.1 |  | 2.4 | 2.4 | 2.4 | 2.5 |  |  |  | 4 | RADIAL
WF01 | Montara_Topside | FPSO | Fire Water (71) | Pipework | 100-WF-71309-01K01 | 113 | FPSO 2015 | Pipe Wall Thickness | 7452 | Cast fitting, reading taken on adjacent pipework | 42105.29 | 42105.63 | [35 empty] | High alarm breach | 2.35 | CML113 | CML: type TBC | 0.5 | 41911 | 41911 | 2015-04-11 07:00 | 2.5 | 0.37613 | A1: Outside Quadrant |  | 2.5 | 2.5 | 2.5 | 2.3 | 9 O'Clock | 100 | 3 | 100-WF-71309-01K01 | 01K01 - SPECIAL | 12 O'Clock | 3 O'Clock | 6 O'Clock | 9 O'Clock | -0.2 |  | 2.3 | 2.5 | 2.3 | 2.3 |  |  |  | 4 | RADIAL
WF01 | Montara_Topside | FPSO | Fire Water (71) | Pipework | 100-WF-71309-01K01 | 114 | FPSO 2015 | Pipe Wall Thickness | 7453 |  | 42105.29 | 42105.63 | [35 empty] | High alarm breach | 2.35 | CML114 | CML: type TBC | 0.5 | 41911 | 41911 | 2015-04-11 07:00 | 2.5 | 0.37613 | A2: Right Quadrant |  | 2.5 | 2.5 | 2.5 | 2.3 | 6 O'Clock | 100 | 3 | 100-WF-71309-01K01 | 01K01 - SPECIAL | 12 O'Clock | 3 O'Clock | 6 O'Clock | 9 O'Clock | -0.2 |  | 2.4 | 2.3 | 2.3 | 2.4 |  |  |  | 4 | RADIAL
WF01 | Montara_Topside | FPSO | Fire Water (71) | Pipework | 100-WF-71309-01K01 | 115 | FPSO 2015 | Pipe Wall Thickness | 7454 |  | 42105.29 | 42105.63 | [36 empty] | 3.85 | CML115 | CML: type TBC | 0.5 | 43252 | 43252 | 2015-04-11 07:00 | 2.5 | 0 | A4: Left Quadrant |  | 2.5 | 2.5 | 2.5 | 3.6 | 9 O'Clock | 100 | 3 | 100-WF-71309-01K01 | 01K01 - SPECIAL | 12 O'Clock | 3 O'Clock | 6 O'Clock | 9 O'Clock | 1.1 |  | 4.2 | 3.9 | 3.7 | 3.6 |  |  |  | 4 | RADIAL
WF01 | Montara_Topside | FPSO | Fire Water (71) | Pipework | 100-WF-71309-01K01 | 116 | FPSO 2015 | Pipe Wall Thickness | 7455 | Cast fitting, reading taken on adjacent pipework | 42105.29 | 42105.63 | [35 empty] | High alarm breach | 2.475 | CML116 | CML: type TBC | 0.5 | 41992 | 41992 | 2015-04-11 07:00 | 2.5 | 0.32239 | A2: Right Quadrant |  | 2.5 | 2.5 | 2.5 | 2.4 | 9 O'Clock | 100 | 3 | 100-WF-71309-01K01 | 01K01 - SPECIAL | 12 O'Clock | 3 O'Clock | 6 O'Clock | 9 O'Clock | -0.1 |  | 2.5 | 2.4 | 2.6 | 2.4 |  |  |  | 4 | RADIAL
WF01 | Montara_Topside | FPSO | Fire Water (71) | Pipework | 100-WF-71309-01K01 | 117 | FPSO 2015 | Pipe Wall Thickness | 7456 | Cast fitting, reading taken on adjacent pipework | 42105.29 | 42105.63 | [35 empty] | High alarm breach | 2.4 | CML117 | CML: type TBC | 0.5 | 41992 | 41992 | 2015-04-11 07:00 | 2.5 | 0.32239 | A1: Outside Quadrant |  | 2.5 | 2.5 | 2.5 | 2.4 | 9 O'Clock | 100 | 3 | 100-WF-71309-01K01 | 01K01 - SPECIAL | 12 O'Clock | 3 O'Clock | 6 O'Clock | 9 O'Clock | -0.1 |  | 2.4 | 2.4 | 2.4 | 2.4 |  |  |  | 4 | RADIAL
WF01 | Montara_Topside | FPSO | Fire Water (71) | Pipework | 100-WF-71309-01K01 | 118 | FPSO 2015 | Pipe Wall Thickness | 7457 | Cast fitting, reading taken on adjacent pipework | 42105.29 | 42105.63 | [35 empty] | High alarm breach | 2.175 | CML118 | CML: type TBC | 0.5 | 41803 | 41803 | 2015-04-11 07:00 | 2.5 | 0.48359 | A1: Outside Quadrant |  | 2.5 | 2.5 | 2.5 | 2.1 | 6 O'Clock | 100 | 3 | 100-WF-71309-01K01 | 01K01 - SPECIAL | 12 O'Clock | 3 O'Clock | 6 O'Clock | 9 O'Clock | -0.4 |  | 2.1 | 2.2 | 2.1 | 2.3 |  |  |  | 4 | RADIAL
WF01 | Montara_Topside | FPSO | Fire Water (71) | Pipework | 100-WF-71309-01K01 | 119 | FPSO 2015 | Pipe Wall Thickness | 7458 |  | 42105.29 | 42105.63 | [35 empty] | High alarm breach | 2.475 | CML119 | CML: type TBC | 0.5 | 41992 | 41992 | 2015-04-11 07:00 | 2.5 | 0.32239 | A1: Outside Quadrant |  | 2.5 | 2.5 | 2.5 | 2.4 | 12 O'Clock | 100 | 3 | 100-WF-71309-01K01 | 01K01 - SPECIAL | 12 O'Clock | 3 O'Clock | 6 O'Clock | 9 O'Clock | -0.1 |  | 2.4 | 2.5 | 2.5 | 2.5 |  |  |  | 4 | RADIAL
WF01 | Montara_Topside | FPSO | Fire Water (71) | Pipework | 100-WF-71309-01K01 | 120 | FPSO 2015 | Pipe Wall Thickness | 7459 |  | 42105.29 | 42105.63 | [35 empty] | High alarm breach | 2.425 | CML120 | CML: type TBC | 0.5 | 41992 | 41992 | 2015-04-11 07:00 | 2.5 | 0.32239 | A1: Outside Quadrant |  | 2.5 | 2.5 | 2.5 | 2.4 | 6 O'Clock | 100 | 3 | 100-WF-71309-01K01 | 01K01 - SPECIAL | 12 O'Clock | 3 O'Clock | 6 O'Clock | 9 O'Clock | -0.1 |  | 2.4 | 2.4 | 2.4 | 2.5 |  |  |  | 4 | RADIAL
WF01 | Montara_Topside | FPSO | Fire Water (71) | Pipework | 100-WF-71309-01K01 | 121 | FPSO 2015 | Pipe Wall Thickness | 7460 |  | 42105.29 | 42105.63 | [36 empty] | 3.725 | CML121 | CML: type TBC | 0.5 | 43252 | 43252 | 2015-04-11 07:00 | 2.5 | 0 | A3: Inside Quadrant |  | 2.5 | 2.5 | 2.5 | 3.6 | 6 O'Clock | 100 | 3 | 100-WF-71309-01K01 | 01K01 - SPECIAL | 12 O'Clock | 3 O'Clock | 6 O'Clock | 9 O'Clock | 1.1 |  | 3.9 | 3.7 | 3.6 | 3.7 |  |  |  | 4 | RADIAL
WF01 | Montara_Topside | FPSO | Fire Water (71) | Pipework | 100-WF-71309-01K01 | 122 | FPSO 2015 | Pipe Wall Thickness | 7461 | Cast fitting, reading taken on adjacent pipework | 42105.29 | 42105.63 | [35 empty] | High alarm breach | 2.4 | CML122 | CML: type TBC | 0.5 | 41911 | 41911 | 2015-04-11 07:00 | 2.5 | 0.37613 | A1: Outside Quadrant |  | 2.5 | 2.5 | 2.5 | 2.3 | 12 O'Clock | 100 | 3 | 100-WF-71309-01K01 | 01K01 - SPECIAL | 12 O'Clock | 3 O'Clock | 6 O'Clock | 9 O'Clock | -0.2 |  | 2.3 | 2.5 | 2.4 | 2.4 |  |  |  | 4 | RADIAL
WF01 | Montara_Topside | FPSO | Fire Water (71) | Pipework | 100-WF-71309-01K01 | 123 | FPSO 2015 | Pipe Wall Thickness | 7462 | Cast fitting, reading taken on adjacent pipework | 42105.29 | 42105.63 | [35 empty] | High alarm breach | 2.45 | CML123 | CML: type TBC | 0.5 | 41992 | 41992 | 2015-04-11 07:00 | 2.5 | 0.32239 | A1: Outside Quadrant |  | 2.5 | 2.5 | 2.5 | 2.4 | 6 O'Clock | 100 | 3 | 100-WF-71309-01K01 | 01K01 - SPECIAL | 12 O'Clock | 3 O'Clock | 6 O'Clock | 9 O'Clock | -0.1 |  | 2.4 | 2.5 | 2.4 | 2.5 |  |  |  | 4 | RADIAL
WF01 | Montara_Topside | FPSO | Fire Water (71) | Pipework | 100-WF-71309-01K01 | 124 | FPSO 2015 | Pipe Wall Thickness | 7463 | Cast fitting, reading taken on adjacent pipework | 42105.29 | 42105.63 | [35 empty] | High alarm breach | 2.475 | CML124 | CML: type TBC | 0.5 | 41992 | 41992 | 2015-04-11 07:00 | 2.5 | 0.32239 | A1: Outside Quadrant |  | 2.5 | 2.5 | 2.5 | 2.4 | 6 O'Clock | 100 | 3 | 100-WF-71309-01K01 | 01K01 - SPECIAL | 12 O'Clock | 3 O'Clock | 6 O'Clock | 9 O'Clock | -0.1 |  | 2.4 | 2.5 | 2.4 | 2.6 |  |  |  | 4 | RADIAL
WF01 | Montara_Topside | FPSO | Fire Water (71) | Pipework | 100-WF-71309-01K01 | 125 | FPSO 2015 | Pipe Wall Thickness | 7464 |  | 42105.29 | 42105.63 | [36 empty] | 4.5 | CML125 | CML: type TBC | 0.5 | 43252 | 43252 | 2015-04-11 07:00 | 2.5 | 0 | A1: Outside Quadrant |  | 2.5 | 2.5 | 2.5 | 4.2 | 9 O'Clock | 100 | 3 | 100-WF-71309-01K01 | 01K01 - SPECIAL | 12 O'Clock | 3 O'Clock | 6 O'Clock | 9 O'Clock | 1.7 |  | 4.2 | 4.8 | 4.8 | 4.2 |  |  |  | 4 | RADIAL
WF01 | Montara_Topside | FPSO | Fire Water (71) | Pipework | 100-WF-71309-01K01 | 126 | FPSO 2015 | Pipe Wall Thickness | 7465 |  | 42105.29 | 42105.63 | [36 empty] | 2.625 | CML126 | CML: type TBC | 0.5 | 42105 | 42105 | 2015-04-11 07:00 | 2.5 | 0.26866 | A1: Outside Quadrant |  | 2.5 | 2.5 | 2.5 | 2.5 | 12 O'Clock | 100 | 3 | 100-WF-71309-01K01 | 01K01 - SPECIAL | 12 O'Clock | 3 O'Clock | 6 O'Clock | 9 O'Clock | 0 |  | 2.5 | 2.6 | 2.8 | 2.6 |  |  |  | 4 | RADIAL
WF01 | Montara_Topside | FPSO | Fire Water (71) | Pipework | 100-WF-71309-01K01 | 127 | FPSO 2015 | Pipe Wall Thickness | 7466 |  | 42105.29 | 42105.63 | [35 empty] | High alarm breach | 2.625 | CML127 | CML: type TBC | 0.5 | 41911 | 41911 | 2015-04-11 07:00 | 2.5 | 0.37613 | A2: Right Quadrant |  | 2.5 | 2.5 | 2.5 | 2.3 | 3 O'Clock | 100 | 3 | 100-WF-71309-01K01 | 01K01 - SPECIAL | 12 O'Clock | 3 O'Clock | 6 O'Clock | 9 O'Clock | -0.2 |  | 2.6 | 2.3 | 3.1 | 2.5 |  |  |  | 4 | RADIAL
WF01 | Montara_Topside | FPSO | Fire Water (71) | Pipework | 100-WF-71309-01K01 | 128 | FPSO 2015 | Pipe Wall Thickness | 7467 |  | 42105.29 | 42105.63 | [35 empty] | High alarm breach | 2.55 | CML128 | CML: type TBC | 0.5 | 41803 | 41803 | 2015-04-11 07:00 | 2.5 | 0.48359 | A2: Right Quadrant |  | 2.5 | 2.5 | 2.5 | 2.1 | 3 O'Clock | 100 | 3 | 100-WF-71309-01K01 | 01K01 - SPECIAL | 12 O'Clock | 3 O'Clock | 6 O'Clock | 9 O'Clock | -0.4 |  | 2.4 | 2.1 | 2.5 | 3.2 |  |  |  | 4 | RADIAL
WF01 | Montara_Topside | FPSO | Fire Water (71) | Pipework | 100-WF-71309-01K01 | 129 | FPSO 2015 | Pipe Wall Thickness | 7468 |  | 42105.29 | 42105.63 | [35 empty] | High alarm breach | 2.625 | CML129 | CML: type TBC | 0.5 | 41803 | 41803 | 2015-04-11 07:00 | 2.5 | 0.48359 | A1: Outside Quadrant |  | 2.5 | 2.5 | 2.5 | 2.1 | 12 O'Clock | 100 | 3 | 100-WF-71309-01K01 | 01K01 - SPECIAL | 12 O'Clock | 3 O'Clock | 6 O'Clock | 9 O'Clock | -0.4 |  | 2.1 | 2.6 | 3.3 | 2.5 |  |  |  | 4 | RADIAL
WF01 | Montara_Topside | FPSO | Fire Water (71) | Pipework | 100-WF-71309-01K01 | 130 | FPSO 2015 | Pipe Wall Thickness | 7469 |  | 42105.29 | 42105.625 | [35 empty] | High alarm breach | 2.5 | CML130 | CML: type TBC | 0.5 | 41765 | 41765 | 2015-04-11 07:00 | 2.5 | 0.53732 | A1: Outside Quadrant |  | 2.5 | 2.5 | 2.5 | 2 | 12 O'Clock | 100 | 3 | 100-WF-71309-01K01 | 01K01 - SPECIAL | 12 O'Clock | 3 O'Clock | 6 O'Clock | 9 O'Clock | -0.5 |  | 2 | 2.4 | 3.2 | 2.4 |  |  |  | 4 | RADIAL
WF01 | Montara_Topside | FPSO | Fire Water (71) | Pipework | 100-WF-71309-01K01 | 131 | FPSO 2015 | Pipe Wall Thickness | 7470 |  | 42105.29 | 42105.63 | [35 empty] | High alarm breach | 2.475 | CML131 | CML: type TBC | 0.5 | 41850 | 41850 | 2015-04-11 07:00 | 2.5 | 0.42986 | A2: Right Quadrant |  | 2.5 | 2.5 | 2.5 | 2.2 | 3 O'Clock | 100 | 3 | 100-WF-71309-01K01 | 01K01 - SPECIAL | 12 O'Clock | 3 O'Clock | 6 O'Clock | 9 O'Clock | -0.3 |  | 2.6 | 2.2 | 2.6 | 2.5 |  |  |  | 4 | RADIAL
WF01 | Montara_Topside | FPSO | Fire Water (71) | Pipework | 100-WF-71321-01K01 | 1 | FPSO 2015 | Pipe Wall Thickness | 8535 | Estimated Pipe Schedule | 42039.31 | 42039.63 | [36 empty] | 3.35 | CML-1 | CML: type TBC | 0.5 | 44492 | 44492 | 2015-02-04 07:30 | 2.5 | 0.05951 | A1: Outside Quadrant |  | 2.5 | 2.5 | 2.5 | 2.9 | 12 O'Clock | 100 | 3 | 100-WF-71321-01K01 | 01K01 - SPECIAL | 12 O'Clock | 3 O'Clock | 6 O'Clock | 9 O'Clock | 0.4 |  | 2.9 | 3.4 | 3.9 | 3.2 |  |  |  | 4 | RADIAL
WF01 | Montara_Topside | FPSO | Fire Water (71) | Pipework | 100-WF-71321-01K01 | 2 | FPSO 2015 | Pipe Wall Thickness | 8536 | Estimated Pipe Schedule | 42039.31 | 42039.63 | [36 empty] | 3.425 | CML-2 | CML: type TBC | 0.5 | 44492 | 44492 | 2015-02-04 07:30 | 2.5 | 0.05951 | A1: Outside Quadrant |  | 2.5 | 2.5 | 2.5 | 2.9 | 12 O'Clock | 100 | 3 | 100-WF-71321-01K01 | 01K01 - SPECIAL | 12 O'Clock | 3 O'Clock | 6 O'Clock | 9 O'Clock | 0.4 |  | 2.9 | 3.4 | 4 | 3.4 |  |  |  | 4 | RADIAL
WF01 | Montara_Topside | FPSO | Fire Water (71) | Pipework | 100-WF-71321-01K01 | 3 | FPSO 2015 | Pipe Wall Thickness | 8537 | Estimated Pipe Schedule | 42039.31 | 42039.63 | [36 empty] | 3.2 | CML-3 | CML: type TBC | 0.5 | 44492 | 44492 | 2015-02-04 07:30 | 2.5 | 0.05951 | A1: Outside Quadrant |  | 2.5 | 2.5 | 2.5 | 2.9 | 12 O'Clock | 100 | 3 | 100-WF-71321-01K01 | 01K01 - SPECIAL | 12 O'Clock | 3 O'Clock | 6 O'Clock | 9 O'Clock | 0.4 |  | 2.9 | 3.3 | 3.3 | 3.3 |  |  |  | 4 | RADIAL
WF01 | Montara_Topside | FPSO | Fire Water (71) | Pipework | 100-WF-71321-01K01 | 4 | FPSO 2015 | Pipe Wall Thickness | 8538 | Estimated Pipe Schedule | 42039.31 | 42039.63 | [36 empty] | 3.45 | CML-4 | CML: type TBC | 0.5 | 43252 | 43252 | 2015-02-04 07:30 | 2.5 | 0 | A4: Left Quadrant |  | 2.5 | 2.5 | 2.5 | 3.2 | 9 O'Clock | 100 | 3 | 100-WF-71321-01K01 | 01K01 - SPECIAL | 12 O'Clock | 3 O'Clock | 6 O'Clock | 9 O'Clock | 0.7 |  | 3.5 | 3.3 | 3.8 | 3.2 |  |  |  | 4 | RADIAL
WF01 | Montara_Topside | FPSO | Fire Water (71) | Pipework | 100-WF-71321-01K01 | 5 | FPSO 2015 | Pipe Wall Thickness | 8539 | Estimated Pipe Schedule | 42039.31 | 42039.63 | [36 empty] | 3.375 | CML-5 | CML: type TBC | 0.5 | 43252 | 43252 | 2015-02-04 07:30 | 2.5 | 0 | A2: Right Quadrant |  | 2.5 | 2.5 | 2.5 | 3 | 6 O'Clock | 100 | 3 | 100-WF-71321-01K01 | 01K01 - SPECIAL | 12 O'Clock | 3 O'Clock | 6 O'Clock | 9 O'Clock | 0.5 |  | 3.5 | 3 | 3 | 4 |  |  |  | 4 | RADIAL
WF01 | Montara_Topside | FPSO | Fire Water (71) | Pipework | 100-WF-71321-01K01 | 6 | FPSO 2015 | Pipe Wall Thickness | 8540 | Estimated Pipe Schedule | 42039.31 | 42039.63 | [36 empty] | 4.1 | CML-6 | CML: type TBC | 0.5 | 43252 | 43252 | 2015-02-04 07:30 | 2.5 | 0 | A3: Inside Quadrant |  | 2.5 | 2.5 | 2.5 | 3.4 | 6 O'Clock | 100 | 3 | 100-WF-71321-01K01 | 01K01 - SPECIAL | 12 O'Clock | 3 O'Clock | 6 O'Clock | 9 O'Clock | 0.9 |  | 4.6 | 4.4 | 3.4 | 4 |  |  |  | 4 | RADIAL
WF01 | Montara_Topside | FPSO | Fire Water (71) | Pipework | 100-WF-71321-01K01 | 7 | FPSO 2015 | Pipe Wall Thickness | 8541 | Estimated Pipe Schedule | 42039.31 | 42039.63 | [36 empty] | 4.675 | CML-7 | CML: type TBC | 0.5 | 43252 | 43252 | 2015-02-04 07:30 | 2.5 | 0 | A1: Outside Quadrant |  | 2.5 | 2.5 | 2.5 | 4.2 | 12 O'Clock | 100 | 3 | 100-WF-71321-01K01 | 01K01 - SPECIAL | 12 O'Clock | 3 O'Clock | 6 O'Clock | 9 O'Clock | 1.7 |  | 4.2 | 4.7 | 4.7 | 5.1 |  |  |  | 4 | RADIAL
WF01 | Montara_Topside | FPSO | Fire Water (71) | Pipework | 100-WF-71321-01K01 | 8 | FPSO 2015 | Pipe Wall Thickness | 8542 | Estimated Pipe Schedule | 42039.31 | 42039.63 | [36 empty] | 3.575 | CML-8 | CML: type TBC | 0.5 | 43252 | 43252 | 2015-02-04 07:30 | 2.5 | 0 | A4: Left Quadrant |  | 2.5 | 2.5 | 2.5 | 3.1 | 9 O'Clock | 100 | 3 | 100-WF-71321-01K01 | 01K01 - SPECIAL | 12 O'Clock | 3 O'Clock | 6 O'Clock | 9 O'Clock | 0.6 |  | 3.3 | 3.9 | 4 | 3.1 |  |  |  | 4 | RADIAL
WF01 | Montara_Topside | FPSO | Fire Water (71) | Pipework | 100-WF-71321-01K01 | 9 | FPSO 2015 | Pipe Wall Thickness | 8543 | Estimated Pipe Schedule | 42039.31 | 42039.63 | [36 empty] | 5.1 | CML-9 | CML: type TBC | 0.5 | 43252 | 43252 | 2015-02-04 07:30 | 2.5 | 0 | A3: Inside Quadrant |  | 2.5 | 2.5 | 2.5 | 5 | 6 O'Clock | 100 | 3 | 100-WF-71321-01K01 | 01K01 - SPECIAL | 12 O'Clock | 3 O'Clock | 6 O'Clock | 9 O'Clock | 2.5 |  | 5.2 | 5.1 | 5 | 5.1 |  |  |  | 4 | RADIAL
WF01 | Montara_Topside | FPSO | Fire Water (71) | Pipework | 100-WF-71321-01K01 | 10 | FPSO 2015 | Pipe Wall Thickness | 8544 | Estimated Pipe Schedule | 42039.31 | 42039.63 | [36 empty] | 3.6 | CML-10 | CML: type TBC | 0.5 | 43252 | 43252 | 2015-02-04 07:30 | 2.5 | 0 | A3: Inside Quadrant |  | 2.5 | 2.5 | 2.5 | 3.4 | 6 O'Clock | 100 | 3 | 100-WF-71321-01K01 | 01K01 - SPECIAL | 12 O'Clock | 3 O'Clock | 6 O'Clock | 9 O'Clock | 0.9 |  | 3.7 | 3.6 | 3.4 | 3.7 |  |  |  | 4 | RADIAL
WF01 | Montara_Topside | FPSO | Fire Water (71) | Pipework | 100-WF-71321-01K01 | 11 | FPSO 2015 | Pipe Wall Thickness | 8545 | Estimated Pipe Schedule | 42039.31 | 42039.63 | [36 empty] | 4.425 | CML-11 | CML: type TBC | 0.5 | 43252 | 43252 | 2015-02-04 07:30 | 2.5 | 0 | A4: Left Quadrant |  | 2.5 | 2.5 | 2.5 | 4.1 | 9 O'Clock | 100 | 3 | 100-WF-71321-01K01 | 01K01 - SPECIAL | 12 O'Clock | 3 O'Clock | 6 O'Clock | 9 O'Clock | 1.6 |  | 4.7 | 4.4 | 4.5 | 4.1 |  |  |  | 4 | RADIAL
WF01 | Montara_Topside | FPSO | Fire Water (71) | Pipework | 100-WF-71326-01K01 | 1 | FPSO 2015 | Pipe Wall Thickness | 7533 |  | 42108.29 | 42108.63 | [36 empty] | 4.45 | CML1 | CML: type TBC | 0.5 | 43252 | 43252 | 2015-04-14 07:00 | 2.5 | 0 | A2: Right Quadrant |  | 2.5 | 2.5 | 2.5 | 4.2 | 3 O'Clock | 100 | 3 | 100-WF-71326-01K01 | 01K01 - SPECIAL | 12 O'Clock | 3 O'Clock | 6 O'Clock | 9 O'Clock | 1.7 |  | 4.3 | 4.2 | 4.6 | 4.7 |  |  |  | 4 | RADIAL
WF01 | Montara_Topside | FPSO | Fire Water (71) | Pipework | 100-WF-71326-01K01 | 2 | FPSO 2015 | Pipe Wall Thickness | 7534 |  | 42108.29 | 42108.63 | [36 empty] | 2.85 | CML2 | CML: type TBC | 0.5 | 42563 | 42563 | 2015-04-14 07:00 | 2.5 | 0.16049 | A1: Outside Quadrant |  | 2.5 | 2.5 | 2.5 | 2.7 | 3 O'Clock | 100 | 3 | 100-WF-71326-01K01 | 01K01 - SPECIAL | 12 O'Clock | 3 O'Clock | 6 O'Clock | 9 O'Clock | 0.2 |  | 2.7 | 2.7 | 3 | 3 |  |  |  | 4 | RADIAL
WF01 | Montara_Topside | FPSO | Fire Water (71) | Pipework | 100-WF-71326-01K01 | 3 | FPSO 2015 | Pipe Wall Thickness | 7535 |  | 42108.29 | 42108.63 | [35 empty] | High alarm breach | 2.4 | CML3 | CML: type TBC | 0.5 | 41688 | 41688 | 2015-04-14 07:00 | 2.5 | 0.69545 | A2: Right Quadrant |  | 2.5 | 2.5 | 2.5 | 1.7 | 3 O'Clock | 100 | 3 | 100-WF-71326-01K01 | 01K01 - SPECIAL | 12 O'Clock | 3 O'Clock | 6 O'Clock | 9 O'Clock | -0.8 |  | 2.4 | 1.7 | 2.4 | 3.1 |  |  |  | 4 | RADIAL
WF01 | Montara_Topside | FPSO | Fire Water (71) | Pipework | 100-WF-71326-01K01 | 4 | FPSO 2015 | Pipe Wall Thickness | 7536 |  | 42108.29 | 42108.63 | [35 empty] | High alarm breach | 2.85 | CML4 | CML: type TBC | 0.5 | 41767 | 41767 | 2015-04-14 07:00 | 2.5 | 0.53496 | A3: Inside Quadrant |  | 2.5 | 2.5 | 2.5 | 2 | 6 O'Clock | 100 | 3 | 100-WF-71326-01K01 | 01K01 - SPECIAL | 12 O'Clock | 3 O'Clock | 6 O'Clock | 9 O'Clock | -0.5 |  | 3.5 | 3.3 | 2 | 2.6 |  |  |  | 4 | RADIAL
WF01 | Montara_Topside | FPSO | Fire Water (71) | Pipework | 100-WF-71326-01K01 | 5 | FPSO 2015 | Pipe Wall Thickness | 7537 |  | 42108.29 | 42108.63 | [36 empty] | 4.375 | CML5 | CML: type TBC | 0.5 | 43252 | 43252 | 2015-04-14 07:00 | 2.5 | 0 | A2: Right Quadrant |  | 2.5 | 2.5 | 2.5 | 4.1 | 3 O'Clock | 100 | 3 | 100-WF-71326-01K01 | 01K01 - SPECIAL | 12 O'Clock | 3 O'Clock | 6 O'Clock | 9 O'Clock | 1.6 |  | 4.6 | 4.1 | 4.5 | 4.3 |  |  |  | 4 | RADIAL
WF01 | Montara_Topside | FPSO | Fire Water (71) | Pipework | 100-WF-71326-01K01 | 6 | FPSO 2015 | Pipe Wall Thickness | 7538 |  | 42108.29 | 42108.63 | [36 empty] | 4.675 | CML6 | CML: type TBC | 0.5 | 43252 | 43252 | 2015-04-14 07:00 | 2.5 | 0 | A1: Outside Quadrant |  | 2.5 | 2.5 | 2.5 | 4.5 | 9 O'Clock | 100 | 3 | 100-WF-71326-01K01 | 01K01 - SPECIAL | 12 O'Clock | 3 O'Clock | 6 O'Clock | 9 O'Clock | 2 |  | 4.5 | 5 | 4.7 | 4.5 |  |  |  | 4 | RADIAL
WF01 | Montara_Topside | FPSO | Fire Water (71) | Pipework | 100-WF-71326-01K01 | 7 | FPSO 2015 | Pipe Wall Thickness | 7539 |  | 42108.29 | 42108.63 | [35 empty] | High alarm breach | 2.5 | CML7 | CML: type TBC | 0.5 | 41913 | 41913 | 2015-04-14 07:00 | 2.5 | 0.37447 | A1: Outside Quadrant |  | 2.5 | 2.5 | 2.5 | 2.3 | 12 O'Clock | 100 | 3 | 100-WF-71326-01K01 | 01K01 - SPECIAL | 12 O'Clock | 3 O'Clock | 6 O'Clock | 9 O'Clock | -0.2 |  | 2.3 | 2.4 | 2.7 | 2.6 |  |  |  | 4 | RADIAL
WF01 | Montara_Topside | FPSO | Fire Water (71) | Pipework | 100-WF-71326-01K01 | 8 | FPSO 2015 | Pipe Wall Thickness | 7540 |  | 42108.29 | 42108.63 | [35 empty] | High alarm breach | 2.225 | CML8 | CML: type TBC | 0.5 | 41805 | 41805 | 2015-04-14 07:00 | 2.5 | 0.48147 | A1: Outside Quadrant |  | 2.5 | 2.5 | 2.5 | 2.1 | 6 O'Clock | 100 | 3 | 100-WF-71326-01K01 | 01K01 - SPECIAL | 12 O'Clock | 3 O'Clock | 6 O'Clock | 9 O'Clock | -0.4 |  | 2.1 | 2.5 | 2.1 | 2.2 |  |  |  | 4 | RADIAL
WF01 | Montara_Topside | FPSO | Fire Water (71) | Pipework | 100-WF-71326-01K01 | 9 | FPSO 2015 | Pipe Wall Thickness | 7541 |  | 42108.29 | 42108.63 | [35 empty] | High alarm breach | 2.075 | CML9 | CML: type TBC | 0.5 | 41767 | 41767 | 2015-04-14 07:00 | 2.5 | 0.53496 | A1: Outside Quadrant |  | 2.5 | 2.5 | 2.5 | 2 | 9 O'Clock | 100 | 3 | 100-WF-71326-01K01 | 01K01 - SPECIAL | 12 O'Clock | 3 O'Clock | 6 O'Clock | 9 O'Clock | -0.5 |  | 2 | 2 | 2.3 | 2 |  |  |  | 4 | RADIAL
WF01 | Montara_Topside | FPSO | Fire Water (71) | Pipework | 100-WF-71326-01K01 | 10 | FPSO 2015 | Pipe Wall Thickness | 7542 |  | 42108.29 | 42108.63 | [36 empty] | 3.1 | CML10 | CML: type TBC | 0.5 | 43252 | 43252 | 2015-04-14 07:00 | 2.5 | 0 | A3: Inside Quadrant |  | 2.5 | 2.5 | 2.5 | 3 | 6 O'Clock | 100 | 3 | 100-WF-71326-01K01 | 01K01 - SPECIAL | 12 O'Clock | 3 O'Clock | 6 O'Clock | 9 O'Clock | 0.5 |  | 3.1 | 3.2 | 3 | 3.1 |  |  |  | 4 | RADIAL
WF01 | Montara_Topside | FPSO | Fire Water (71) | Pipework | 100-WF-71326-01K01 | 11 | FPSO 2015 | Pipe Wall Thickness | 7543 |  | 42108.29 | 42108.63 | [35 empty] | High alarm breach | 2.525 | CML11 | CML: type TBC | 0.5 | 41767 | 41767 | 2015-04-14 07:00 | 2.5 | 0.53496 | A3: Inside Quadrant |  | 2.5 | 2.5 | 2.5 | 2 | 6 O'Clock | 100 | 3 | 100-WF-71326-01K01 | 01K01 - SPECIAL | 12 O'Clock | 3 O'Clock | 6 O'Clock | 9 O'Clock | -0.5 |  | 3.2 | 2.6 | 2 | 2.3 |  |  |  | 4 | RADIAL
WF01 | Montara_Topside | FPSO | Fire Water (71) | Pipework | 100-WF-71326-01K01 | 12 | FPSO 2015 | Pipe Wall Thickness | 7544 |  | 42108.29 | 42108.63 | [35 empty] | High alarm breach | 2.45 | CML12 | CML: type TBC | 0.5 | 41994 | 41994 | 2015-04-14 07:00 | 2.5 | 0.32098 | A1: Outside Quadrant |  | 2.5 | 2.5 | 2.5 | 2.4 | 9 O'Clock | 100 | 3 | 100-WF-71326-01K01 | 01K01 - SPECIAL | 12 O'Clock | 3 O'Clock | 6 O'Clock | 9 O'Clock | -0.1 |  | 2.4 | 2.5 | 2.5 | 2.4 |  |  |  | 4 | RADIAL
WF01 | Montara_Topside | FPSO | Fire Water (71) | Pipework | 100-WF-71326-01K01 | 13 | FPSO 2015 | Pipe Wall Thickness | 7545 | Cast fitting. Readings taken adjacent to fitting. | 42108.29 | 42108.63 | [35 empty] | High alarm breach | 2.425 | CML13 | CML: type TBC | 0.5 | 41913 | 41913 | 2015-04-14 07:00 | 2.5 | 0.37447 | A3: Inside Quadrant |  | 2.5 | 2.5 | 2.5 | 2.3 | 6 O'Clock | 100 | 3 | 100-WF-71326-01K01 | 01K01 - SPECIAL | 12 O'Clock | 3 O'Clock | 6 O'Clock | 9 O'Clock | -0.2 |  | 2.6 | 2.4 | 2.3 | 2.4 |  |  |  | 4 | RADIAL
WF01 | Montara_Topside | FPSO | Fire Water (71) | Pipework | 100-WF-71326-01K01 | 14 | FPSO 2015 | Pipe Wall Thickness | 7546 | Cast fitting. Readings taken adjacent to fitting. | 42108.29 | 42108.63 | [35 empty] | High alarm breach | 2.15 | CML14 | CML: type TBC | 0.5 | 41767 | 41767 | 2015-04-14 07:00 | 2.5 | 0.53496 | A4: Left Quadrant |  | 2.5 | 2.5 | 2.5 | 2 | 9 O'Clock | 100 | 3 | 100-WF-71326-01K01 | 01K01 - SPECIAL | 12 O'Clock | 3 O'Clock | 6 O'Clock | 9 O'Clock | -0.5 |  | 2.1 | 2.3 | 2.2 | 2 |  |  |  | 4 | RADIAL
WF01 | Montara_Topside | FPSO | Fire Water (71) | Pipework | 100-WF-71326-01K01 | 15 | FPSO 2015 | Pipe Wall Thickness | 7547 |  | 42108.29 | 42108.63 | [36 empty] | 3.275 | CML15 | CML: type TBC | 0.5 | 43131 | 43131 | 2015-04-14 07:00 | 2.5 | 0.10699 | A3: Inside Quadrant |  | 2.5 | 2.5 | 2.5 | 2.8 | 6 O'Clock | 100 | 3 | 100-WF-71326-01K01 | 01K01 - SPECIAL | 12 O'Clock | 3 O'Clock | 6 O'Clock | 9 O'Clock | 0.3 |  | 3.1 | 3.8 | 2.8 | 3.4 |  |  |  | 4 | RADIAL
WF01 | Montara_Topside | FPSO | Fire Water (71) | Pipework | 100-WF-71326-01K01 | 16 | FPSO 2015 | Pipe Wall Thickness | 7548 | Cast fitting. Readings taken adjacent to fitting. | 42108.29 | 42108.63 | [36 empty] | 2.575 | CML16 | CML: type TBC | 0.5 | 42108 | 42108 | 2015-04-14 07:00 | 2.5 | 0.26748 | A3: Inside Quadrant |  | 2.5 | 2.5 | 2.5 | 2.5 | 6 O'Clock | 100 | 3 | 100-WF-71326-01K01 | 01K01 - SPECIAL | 12 O'Clock | 3 O'Clock | 6 O'Clock | 9 O'Clock | 0 |  | 2.6 | 2.6 | 2.5 | 2.6 |  |  |  | 4 | RADIAL
WF01 | Montara_Topside | FPSO | Fire Water (71) | Pipework | 100-WF-71326-01K01 | 17 | FPSO 2015 | Pipe Wall Thickness | 7549 |  | 42108.29 | 42108.63 | [36 empty] | 3.6 | CML17 | CML: type TBC | 0.5 | 43252 | 43252 | 2015-04-14 07:00 | 2.5 | 0 | A1: Outside Quadrant |  | 2.5 | 2.5 | 2.5 | 3.4 | 12 O'Clock | 100 | 3 | 100-WF-71326-01K01 | 01K01 - SPECIAL | 12 O'Clock | 3 O'Clock | 6 O'Clock | 9 O'Clock | 0.9 |  | 3.4 | 3.6 | 3.6 | 3.8 |  |  |  | 4 | RADIAL
WF01 | Montara_Topside | FPSO | Fire Water (71) | Pipework | 100-WF-71326-01K01 | 18 | FPSO 2015 | Pipe Wall Thickness | 7550 | Cast fitting. Readings taken adjacent to fitting. | 42108.29 | 42108.63 | [35 empty] | High alarm breach | 2.425 | CML18 | CML: type TBC | 0.5 | 41994 | 41994 | 2015-04-14 07:00 | 2.5 | 0.32098 | A1: Outside Quadrant |  | 2.5 | 2.5 | 2.5 | 2.4 | 9 O'Clock | 100 | 3 | 100-WF-71326-01K01 | 01K01 - SPECIAL | 12 O'Clock | 3 O'Clock | 6 O'Clock | 9 O'Clock | -0.1 |  | 2.4 | 2.4 | 2.5 | 2.4 |  |  |  | 4 | RADIAL
WF01 | Montara_Topside | FPSO | Fire Water (71) | Pipework | 100-WF-71326-01K01 | 19 | FPSO 2015 | Pipe Wall Thickness | 7551 | Cast fitting. Readings taken adjacent to fitting. | 42108.29 | 42108.63 | [35 empty] | High alarm breach | 2.575 | CML19 | CML: type TBC | 0.5 | 41994 | 41994 | 2015-04-14 07:00 | 2.5 | 0.32098 | A1: Outside Quadrant |  | 2.5 | 2.5 | 2.5 | 2.4 | 12 O'Clock | 100 | 3 | 100-WF-71326-01K01 | 01K01 - SPECIAL | 12 O'Clock | 3 O'Clock | 6 O'Clock | 9 O'Clock | -0.1 |  | 2.4 | 2.6 | 2.6 | 2.7 |  |  |  | 4 | RADIAL
WF01 | Montara_Topside | FPSO | Fire Water (71) | Pipework | 100-WF-71326-01K01 | 20 | FPSO 2015 | Pipe Wall Thickness | 7552 |  | 42108.29 | 42108.63 | [36 empty] | 3.6 | CML20 | CML: type TBC | 0.5 | 43252 | 43252 | 2015-04-14 07:00 | 2.5 | 0 | A2: Right Quadrant |  | 2.5 | 2.5 | 2.5 | 3 | 3 O'Clock | 100 | 3 | 100-WF-71326-01K01 | 01K01 - SPECIAL | 12 O'Clock | 3 O'Clock | 6 O'Clock | 9 O'Clock | 0.5 |  | 3.8 | 3 | 4 | 3.6 |  |  |  | 4 | RADIAL
WF01 | Montara_Topside | FPSO | Fire Water (71) | Pipework | 100-WF-71326-01K01 | 21 | FPSO 2015 | Pipe Wall Thickness | 7553 | Cast fitting. Readings taken adjacent to fitting. | 42108.29 | 42108.63 | [36 empty] | 2.6 | CML21 | CML: type TBC | 0.5 | 42108 | 42108 | 2015-04-14 07:00 | 2.5 | 0.26748 | A3: Inside Quadrant |  | 2.5 | 2.5 | 2.5 | 2.5 | 6 O'Clock | 100 | 3 | 100-WF-71326-01K01 | 01K01 - SPECIAL | 12 O'Clock | 3 O'Clock | 6 O'Clock | 9 O'Clock | 0 |  | 2.7 | 2.6 | 2.5 | 2.6 |  |  |  | 4 | RADIAL
WF01 | Montara_Topside | FPSO | Fire Water (71) | Pipework | 100-WF-71326-01K01 | 22 | FPSO 2015 | Pipe Wall Thickness | 7554 |  | 42108.29 | 42108.63 | [35 empty] | High alarm breach | 2.675 | CML22 | CML: type TBC | 0.5 | 41913 | 41913 | 2015-04-14 07:00 | 2.5 | 0.37447 | A3: Inside Quadrant |  | 2.5 | 2.5 | 2.5 | 2.3 | 6 O'Clock | 100 | 3 | 100-WF-71326-01K01 | 01K01 - SPECIAL | 12 O'Clock | 3 O'Clock | 6 O'Clock | 9 O'Clock | -0.2 |  | 2.9 | 3.1 | 2.3 | 2.4 |  |  |  | 4 | RADIAL
WF01 | Montara_Topside | FPSO | Fire Water (71) | Pipework | 100-WF-71326-01K01 | 23 | FPSO 2015 | Pipe Wall Thickness | 7555 |  | 42108.29 | 42108.63 | [35 empty] | High alarm breach | 2.325 | CML23 | CML: type TBC | 0.5 | 41805 | 41805 | 2015-04-14 07:00 | 2.5 | 0.48147 | A3: Inside Quadrant |  | 2.5 | 2.5 | 2.5 | 2.1 | 9 O'Clock | 100 | 3 | 100-WF-71326-01K01 | 01K01 - SPECIAL | 12 O'Clock | 3 O'Clock | 6 O'Clock | 9 O'Clock | -0.4 |  | 2.5 | 2.6 | 2.1 | 2.1 |  |  |  | 4 | RADIAL
WF01 | Montara_Topside | FPSO | Fire Water (71) | Pipework | 100-WF-71326-01K01 | 24 | FPSO 2015 | Pipe Wall Thickness | 7556 |  | 42108.29 | 42108.63 | [35 empty] | High alarm breach | 2.275 | CML24 | CML: type TBC | 0.5 | 41767 | 41767 | 2015-04-14 07:00 | 2.5 | 0.53496 | A4: Left Quadrant |  | 2.5 | 2.5 | 2.5 | 2 | 9 O'Clock | 100 | 3 | 100-WF-71326-01K01 | 01K01 - SPECIAL | 12 O'Clock | 3 O'Clock | 6 O'Clock | 9 O'Clock | -0.5 |  | 2.6 | 2.4 | 2.1 | 2 |  |  |  | 4 | RADIAL
WF01 | Montara_Topside | FPSO | Fire Water (71) | Pipework | 100-WF-71326-01K01 | 25 | FPSO 2015 | Pipe Wall Thickness | 7557 |  | 42108.29 | 42108.63 | [35 empty] | High alarm breach | 2.375 | CML25 | CML: type TBC | 0.5 | 41913 | 41913 | 2015-04-14 07:00 | 2.5 | 0.37447 | A3: Inside Quadrant |  | 2.5 | 2.5 | 2.5 | 2.3 | 9 O'Clock | 100 | 3 | 100-WF-71326-01K01 | 01K01 - SPECIAL | 12 O'Clock | 3 O'Clock | 6 O'Clock | 9 O'Clock | -0.2 |  | 2.4 | 2.5 | 2.3 | 2.3 |  |  |  | 4 | RADIAL
WF01 | Montara_Topside | FPSO | Fire Water (71) | Pipework | 100-WF-71326-01K01 | 26 | FPSO 2015 | Pipe Wall Thickness | 7558 |  | 42108.29 | 42108.63 | [35 empty] | High alarm breach | 2.375 | CML26 | CML: type TBC | 0.5 | 41767 | 41767 | 2015-04-14 07:00 | 2.5 | 0.53496 | A4: Left Quadrant |  | 2.5 | 2.5 | 2.5 | 2 | 9 O'Clock | 100 | 3 | 100-WF-71326-01K01 | 01K01 - SPECIAL | 12 O'Clock | 3 O'Clock | 6 O'Clock | 9 O'Clock | -0.5 |  | 2.2 | 2.6 | 2.7 | 2 |  |  |  | 4 | RADIAL
WF01 | Montara_Topside | FPSO | Fire Water (71) | Pipework | 100-WF-71326-01K01 | 27 | FPSO 2015 | Pipe Wall Thickness | 7559 |  | 42108.29 | 42108.63 | [35 empty] | High alarm breach | 2.475 | CML27 | CML: type TBC | 0.5 | 41994 | 41994 | 2015-04-14 07:00 | 2.5 | 0.32098 | A3: Inside Quadrant |  | 2.5 | 2.5 | 2.5 | 2.4 | 6 O'Clock | 100 | 3 | 100-WF-71326-01K01 | 01K01 - SPECIAL | 12 O'Clock | 3 O'Clock | 6 O'Clock | 9 O'Clock | -0.1 |  | 2.5 | 2.5 | 2.4 | 2.5 |  |  |  | 4 | RADIAL
WF01 | Montara_Topside | FPSO | Fire Water (71) | Pipework | 100-WF-71326-01K01 | 28 | FPSO 2015 | Pipe Wall Thickness | 7560 |  | 42108.29 | 42108.63 | [35 empty] | High alarm breach | 2.45 | CML28 | CML: type TBC | 0.5 | 41994 | 41994 | 2015-04-14 07:00 | 2.5 | 0.32098 | A1: Outside Quadrant |  | 2.5 | 2.5 | 2.5 | 2.4 | 3 O'Clock | 100 | 3 | 100-WF-71326-01K01 | 01K01 - SPECIAL | 12 O'Clock | 3 O'Clock | 6 O'Clock | 9 O'Clock | -0.1 |  | 2.4 | 2.4 | 2.5 | 2.5 |  |  |  | 4 | RADIAL
WF01 | Montara_Topside | FPSO | Fire Water (71) | Pipework | 100-WF-71326-01K01 | 29 | FPSO 2015 | Pipe Wall Thickness | 7561 | Cast fitting. Readings taken adjacent to fitting. | 42108.29 | 42108.63 | [35 empty] | High alarm breach | 2.45 | CML29 | CML: type TBC | 0.5 | 41994 | 41994 | 2015-04-14 07:00 | 2.5 | 0.32098 | A1: Outside Quadrant |  | 2.5 | 2.5 | 2.5 | 2.4 | 6 O'Clock | 100 | 3 | 100-WF-71326-01K01 | 01K01 - SPECIAL | 12 O'Clock | 3 O'Clock | 6 O'Clock | 9 O'Clock | -0.1 |  | 2.4 | 2.5 | 2.4 | 2.5 |  |  |  | 4 | RADIAL
WF01 | Montara_Topside | FPSO | Fire Water (71) | Pipework | 100-WF-71326-01K01 | 30 | FPSO 2015 | Pipe Wall Thickness | 7562 | Cast fitting. Readings taken adjacent to fitting. | 42108.29 | 42108.63 | [35 empty] | High alarm breach | 2.425 | CML30 | CML: type TBC | 0.5 | 41913 | 41913 | 2015-04-14 07:00 | 2.5 | 0.37447 | A1: Outside Quadrant |  | 2.5 | 2.5 | 2.5 | 2.3 | 9 O'Clock | 100 | 3 | 100-WF-71326-01K01 | 01K01 - SPECIAL | 12 O'Clock | 3 O'Clock | 6 O'Clock | 9 O'Clock | -0.2 |  | 2.3 | 2.8 | 2.3 | 2.3 |  |  |  | 4 | RADIAL
WF01 | Montara_Topside | FPSO | Fire Water (71) | Pipework | 100-WF-71326-01K01 | 31 | FPSO 2015 | Pipe Wall Thickness | 7563 |  | 42108.29 | 42108.63 | [35 empty] | High alarm breach | 2.425 | CML31 | CML: type TBC | 0.5 | 41913 | 41913 | 2015-04-14 07:00 | 2.5 | 0.37447 | A1: Outside Quadrant |  | 2.5 | 2.5 | 2.5 | 2.3 | 12 O'Clock | 100 | 3 | 100-WF-71326-01K01 | 01K01 - SPECIAL | 12 O'Clock | 3 O'Clock | 6 O'Clock | 9 O'Clock | -0.2 |  | 2.3 | 2.4 | 2.5 | 2.5 |  |  |  | 4 | RADIAL
WF01 | Montara_Topside | FPSO | Fire Water (71) | Pipework | 100-WF-71326-01K01 | 32 | FPSO 2015 | Pipe Wall Thickness | 7564 |  | 42108.29 | 42108.63 | [35 empty] | High alarm breach | 2.325 | CML32 | CML: type TBC | 0.5 | 41767 | 41767 | 2015-04-14 07:00 | 2.5 | 0.53496 | A4: Left Quadrant |  | 2.5 | 2.5 | 2.5 | 2 | 9 O'Clock | 100 | 3 | 100-WF-71326-01K01 | 01K01 - SPECIAL | 12 O'Clock | 3 O'Clock | 6 O'Clock | 9 O'Clock | -0.5 |  | 2.4 | 2.5 | 2.4 | 2 |  |  |  | 4 | RADIAL
WF01 | Montara_Topside | FPSO | Fire Water (71) | Pipework | 100-WF-71326-01K01 | 33 | FPSO 2015 | Pipe Wall Thickness | 7565 | Cast fitting. Readings taken adjacent to fitting. | 42108.29 | 42108.63 | [35 empty] | High alarm breach | 2.4 | CML33 | CML: type TBC | 0.5 | 41913 | 41913 | 2015-04-14 07:00 | 2.5 | 0.37447 | A1: Outside Quadrant |  | 2.5 | 2.5 | 2.5 | 2.3 | 12 O'Clock | 100 | 3 | 100-WF-71326-01K01 | 01K01 - SPECIAL | 12 O'Clock | 3 O'Clock | 6 O'Clock | 9 O'Clock | -0.2 |  | 2.3 | 2.4 | 2.5 | 2.4 |  |  |  | 4 | RADIAL
WF01 | Montara_Topside | FPSO | Fire Water (71) | Pipework | 100-WF-71326-01K01 | 34 | FPSO 2015 | Pipe Wall Thickness | 7566 | Cast fitting. Readings taken adjacent to fitting. | 42108.29 | 42108.63 | [35 empty] | High alarm breach | 2.475 | CML34 | CML: type TBC | 0.5 | 41994 | 41994 | 2015-04-14 07:00 | 2.5 | 0.32098 | A2: Right Quadrant |  | 2.5 | 2.5 | 2.5 | 2.4 | 3 O'Clock | 100 | 3 | 100-WF-71326-01K01 | 01K01 - SPECIAL | 12 O'Clock | 3 O'Clock | 6 O'Clock | 9 O'Clock | -0.1 |  | 2.5 | 2.4 | 2.5 | 2.5 |  |  |  | 4 | RADIAL
WF01 | Montara_Topside | FPSO | Fire Water (71) | Pipework | 100-WF-71326-01K01 | 35 | FPSO 2015 | Pipe Wall Thickness | 7567 | Cast fitting. Readings taken adjacent to fitting. | 42108.29 | 42108.63 | [35 empty] | High alarm breach | 2.525 | CML35 | CML: type TBC | 0.5 | 41994 | 41994 | 2015-04-14 07:00 | 2.5 | 0.32098 | A1: Outside Quadrant |  | 2.5 | 2.5 | 2.5 | 2.4 | 12 O'Clock | 100 | 3 | 100-WF-71326-01K01 | 01K01 - SPECIAL | 12 O'Clock | 3 O'Clock | 6 O'Clock | 9 O'Clock | -0.1 |  | 2.4 | 2.6 | 2.6 | 2.5 |  |  |  | 4 | RADIAL
WF01 | Montara_Topside | FPSO | Fire Water (71) | Pipework | 100-WF-71326-01K01 | 36 | FPSO 2015 | Pipe Wall Thickness | 7568 | Cast fitting. Readings taken adjacent to fitting. | 42108.29 | 42108.63 | [35 empty] | High alarm breach | 2.45 | CML36 | CML: type TBC | 0.5 | 41994 | 41994 | 2015-04-14 07:00 | 2.5 | 0.32098 | A1: Outside Quadrant |  | 2.5 | 2.5 | 2.5 | 2.4 | 3 O'Clock | 100 | 3 | 100-WF-71326-01K01 | 01K01 - SPECIAL | 12 O'Clock | 3 O'Clock | 6 O'Clock | 9 O'Clock | -0.1 |  | 2.4 | 2.4 | 2.5 | 2.5 |  |  |  | 4 | RADIAL
WF01 | Montara_Topside | FPSO | Fire Water (71) | Pipework | 100-WF-71326-01K01 | 37 | FPSO 2015 | Pipe Wall Thickness | 7569 | Cast fitting. Readings taken adjacent to fitting. | 42108.29 | 42108.63 | [35 empty] | High alarm breach | 2.4 | CML37 | CML: type TBC | 0.5 | 41913 | 41913 | 2015-04-14 07:00 | 2.5 | 0.37447 | A3: Inside Quadrant |  | 2.5 | 2.5 | 2.5 | 2.3 | 6 O'Clock | 100 | 3 | 100-WF-71326-01K01 | 01K01 - SPECIAL | 12 O'Clock | 3 O'Clock | 6 O'Clock | 9 O'Clock | -0.2 |  | 2.4 | 2.5 | 2.3 | 2.4 |  |  |  | 4 | RADIAL
WF01 | Montara_Topside | FPSO | Fire Water (71) | Pipework | 100-WF-71326-01K01 | 38 | FPSO 2015 | Pipe Wall Thickness | 7570 | Cast fitting. Readings taken adjacent to fitting. | 42108.29 | 42108.63 | [36 empty] | 3.05 | CML38 | CML: type TBC | 0.5 | 43252 | 43252 | 2015-04-14 07:00 | 2.5 | 0 | A1: Outside Quadrant |  | 2.5 | 2.5 | 2.5 | 3 | 6 O'Clock | 100 | 3 | 100-WF-71326-01K01 | 01K01 - SPECIAL | 12 O'Clock | 3 O'Clock | 6 O'Clock | 9 O'Clock | 0.5 |  | 3 | 3.1 | 3 | 3.1 |  |  |  | 4 | RADIAL
WF01 | Montara_Topside | FPSO | Fire Water (71) | Pipework | 100-WF-71326-01K01 | 39 | FPSO 2015 | Pipe Wall Thickness | 7571 |  | 42108.29 | 42108.63 | [36 empty] | 4.075 | CML39 | CML: type TBC | 0.5 | 43252 | 43252 | 2015-04-14 07:00 | 2.5 | 0 | A2: Right Quadrant |  | 2.5 | 2.5 | 2.5 | 3.8 | 3 O'Clock | 100 | 3 | 100-WF-71326-01K01 | 01K01 - SPECIAL | 12 O'Clock | 3 O'Clock | 6 O'Clock | 9 O'Clock | 1.3 |  | 4.2 | 3.8 | 4.2 | 4.1 |  |  |  | 4 | RADIAL
WF01 | Montara_Topside | FPSO | Fire Water (71) | Pipework | 100-WF-71326-01K01 | 40 | FPSO 2015 | Pipe Wall Thickness | 7572 |  | 42108.29 | 42108.63 | [36 empty] | 4.325 | CML40 | CML: type TBC | 0.5 | 43252 | 43252 | 2015-04-14 07:00 | 2.5 | 0 | A1: Outside Quadrant |  | 2.5 | 2.5 | 2.5 | 4.2 | 12 O'Clock | 100 | 3 | 100-WF-71326-01K01 | 01K01 - SPECIAL | 12 O'Clock | 3 O'Clock | 6 O'Clock | 9 O'Clock | 1.7 |  | 4.2 | 4.3 | 4.5 | 4.3 |  |  |  | 4 | RADIAL
WF01 | Montara_Topside | FPSO | Fire Water (71) | Pipework | 100-WF-71326-01K01 | 41 | FPSO 2015 | Pipe Wall Thickness | 7573 |  | 42108.29 | 42108.63 | [35 empty] | High alarm breach | 2.275 | CML41 | CML: type TBC | 0.5 | 41852 | 41852 | 2015-04-14 07:00 | 2.5 | 0.42797 | A2: Right Quadrant |  | 2.5 | 2.5 | 2.5 | 2.2 | 9 O'Clock | 100 | 3 | 100-WF-71326-01K01 | 01K01 - SPECIAL | 12 O'Clock | 3 O'Clock | 6 O'Clock | 9 O'Clock | -0.3 |  | 2.5 | 2.2 | 2.2 | 2.2 |  |  |  | 4 | RADIAL
WF01 | Montara_Topside | FPSO | Fire Water (71) | Pipework | 100-WF-71326-01K01 | 42 | FPSO 2015 | Pipe Wall Thickness | 7574 |  | 42108.29 | 42108.63 | [35 empty] | High alarm breach | 2.45 | CML42 | CML: type TBC | 0.5 | 41852 | 41852 | 2015-04-14 07:00 | 2.5 | 0.42797 | A4: Left Quadrant |  | 2.5 | 2.5 | 2.5 | 2.2 | 9 O'Clock | 100 | 3 | 100-WF-71326-01K01 | 01K01 - SPECIAL | 12 O'Clock | 3 O'Clock | 6 O'Clock | 9 O'Clock | -0.3 |  | 2.4 | 2.7 | 2.5 | 2.2 |  |  |  | 4 | RADIAL
WF01 | Montara_Topside | FPSO | Fire Water (71) | Pipework | 100-WF-71326-01K01 | 43 | FPSO 2015 | Pipe Wall Thickness | 7575 |  | 42108.29 | 42108.63 | [35 empty] | High alarm breach | 2.125 | CML43 | CML: type TBC | 0.5 | 41767 | 41767 | 2015-04-14 07:00 | 2.5 | 0.53496 | A1: Outside Quadrant |  | 2.5 | 2.5 | 2.5 | 2 | 9 O'Clock | 100 | 3 | 100-WF-71326-01K01 | 01K01 - SPECIAL | 12 O'Clock | 3 O'Clock | 6 O'Clock | 9 O'Clock | -0.5 |  | 2 | 2.2 | 2.3 | 2 |  |  |  | 4 | RADIAL
WF01 | Montara_Topside | FPSO | Fire Water (71) | Pipework | 100-WF-71326-01K01 | 44 | FPSO 2015 | Pipe Wall Thickness | 7576 |  | 42108.29 | 42108.63 | [36 empty] | 3.9 | CML44 | CML: type TBC | 0.5 | 43252 | 43252 | 2015-04-14 07:00 | 2.5 | 0 | A2: Right Quadrant |  | 2.5 | 2.5 | 2.5 | 3.7 | 3 O'Clock | 100 | 3 | 100-WF-71326-01K01 | 01K01 - SPECIAL | 12 O'Clock | 3 O'Clock | 6 O'Clock | 9 O'Clock | 1.2 |  | 4 | 3.7 | 3.9 | 4 |  |  |  | 4 | RADIAL
WF01 | Montara_Topside | FPSO | Fire Water (71) | Pipework | 100-WF-71326-01K01 | 45 | FPSO 2015 | Pipe Wall Thickness | 7577 |  | 42108.29 | 42108.63 | [36 empty] | 2.575 | CML45 | CML: type TBC | 0.5 | 42108 | 42108 | 2015-04-14 07:00 | 2.5 | 0.26748 | A3: Inside Quadrant |  | 2.5 | 2.5 | 2.5 | 2.5 | 6 O'Clock | 100 | 3 | 100-WF-71326-01K01 | 01K01 - SPECIAL | 12 O'Clock | 3 O'Clock | 6 O'Clock | 9 O'Clock | 0 |  | 2.6 | 2.6 | 2.5 | 2.6 |  |  |  | 4 | RADIAL
WF01 | Montara_Topside | FPSO | Fire Water (71) | Pipework | 100-WF-71326-01K01 | 46 | FPSO 2015 | Pipe Wall Thickness | 7578 |  | 42108.29 | 42108.63 | [36 empty] | 3.875 | CML46 | CML: type TBC | 0.5 | 43252 | 43252 | 2015-04-14 07:00 | 2.5 | 0 | A3: Inside Quadrant |  | 2.5 | 2.5 | 2.5 | 3.3 | 6 O'Clock | 100 | 3 | 100-WF-71326-01K01 | 01K01 - SPECIAL | 12 O'Clock | 3 O'Clock | 6 O'Clock | 9 O'Clock | 0.8 |  | 4 | 4 | 3.3 | 4.2 |  |  |  | 4 | RADIAL
WF01 | Montara_Topside | FPSO | Fire Water (71) | Pipework | 100-WF-71326-01K01 | 47 | FPSO 2015 | Pipe Wall Thickness | 7579 |  | 42108.29 | 42108.63 | [36 empty] | 2.6 | CML47 | CML: type TBC | 0.5 | 42108 | 42108 | 2015-04-14 07:00 | 2.5 | 0.26748 | A1: Outside Quadrant |  | 2.5 | 2.5 | 2.5 | 2.5 | 12 O'Clock | 100 | 3 | 100-WF-71326-01K01 | 01K01 - SPECIAL | 12 O'Clock | 3 O'Clock | 6 O'Clock | 9 O'Clock | 0 |  | 2.5 | 2.6 | 2.6 | 2.7 |  |  |  | 4 | RADIAL
WF01 | Montara_Topside | FPSO | Fire Water (71) | Pipework | 100-WF-71326-01K01 | 48 | FPSO 2015 | Pipe Wall Thickness | 7580 |  | 42108.29 | 42108.63 | [35 empty] | High alarm breach | 2.65 | CML48 | CML: type TBC | 0.5 | 41767 | 41767 | 2015-04-14 07:00 | 2.5 | 0.53496 | A1: Outside Quadrant |  | 2.5 | 2.5 | 2.5 | 2 | 12 O'Clock | 100 | 3 | 100-WF-71326-01K01 | 01K01 - SPECIAL | 12 O'Clock | 3 O'Clock | 6 O'Clock | 9 O'Clock | -0.5 |  | 2 | 2.5 | 3.4 | 2.7 |  |  |  | 4 | RADIAL
WF01 | Montara_Topside | FPSO | Fire Water (71) | Pipework | 100-WF-71326-01K01 | 49 | FPSO 2015 | Pipe Wall Thickness | 7581 |  | 42108.29 | 42108.63 | [36 empty] | 2.65 | CML49 | CML: type TBC | 0.5 | 42108 | 42108 | 2015-04-14 07:00 | 2.5 | 0.26748 | A4: Left Quadrant |  | 2.5 | 2.5 | 2.5 | 2.5 | 9 O'Clock | 100 | 3 | 100-WF-71326-01K01 | 01K01 - SPECIAL | 12 O'Clock | 3 O'Clock | 6 O'Clock | 9 O'Clock | 0 |  | 2.7 | 2.7 | 2.7 | 2.5 |  |  |  | 4 | RADIAL
WF01 | Montara_Topside | FPSO | Fire Water (71) | Pipework | 100-WF-71326-01K01 | 50 | FPSO 2015 | Pipe Wall Thickness | 7582 | Cast fitting. Readings taken adjacent to fitting. | 42108.29 | 42108.63 |  |  | Nestor | 41964.68 | [31 empty] | High alarm breach | 2.475 | CML50 | CML: type TBC | 0.5 | 41994 | 41994 | 2015-04-14 07:00 | 2.5 | 0.32098 | A3: Inside Quadrant |  | 2.5 | 2.5 | 2.5 | 2.4 | 6 O'Clock | 100 | 3 | 100-WF-71326-01K01 | 01K01 - SPECIAL | 12 O'Clock | 3 O'Clock | 6 O'Clock | 9 O'Clock | -0.1 |  | 2.5 | 2.5 | 2.4 | 2.5 |  |  |  | 4 | RADIAL
WF01 | Montara_Topside | FPSO | Fire Water (71) | Pipework | 100-WF-71326-01K01 | 51 | FPSO 2015 | Pipe Wall Thickness | 7583 | Cast fitting. Readings taken adjacent to fitting. | 42108.29 | 42108.63 |  |  | Nestor | 41964.69 | [31 empty] | High alarm breach | 2.425 | CML51 | CML: type TBC | 0.5 | 41852 | 41852 | 2015-04-14 07:00 | 2.5 | 0.42797 | A2: Right Quadrant |  | 2.5 | 2.5 | 2.5 | 2.2 | 3 O'Clock | 100 | 3 | 100-WF-71326-01K01 | 01K01 - SPECIAL | 12 O'Clock | 3 O'Clock | 6 O'Clock | 9 O'Clock | -0.3 |  | 2.5 | 2.2 | 2.5 | 2.5 |  |  |  | 4 | RADIAL
WF01 | Montara_Topside | FPSO | Fire Water (71) | Pipework | 100-WF-71326-01K01 | 52 | FPSO 2015 | Pipe Wall Thickness | 7584 |  | 42108.29 | 42108.63 |  |  | Nestor | 41964.71 | [32 empty] | 4.825 | CML52 | CML: type TBC | 0.5 | 43252 | 43252 | 2015-04-14 07:00 | 2.5 | 0 | A1: Outside Quadrant |  | 2.5 | 2.5 | 2.5 | 4.7 | 12 O'Clock | 100 | 3 | 100-WF-71326-01K01 | 01K01 - SPECIAL | 12 O'Clock | 3 O'Clock | 6 O'Clock | 9 O'Clock | 2.2 |  | 4.7 | 4.9 | 4.8 | 4.9 |  |  |  | 4 | RADIAL
WF01 | Montara_Topside | FPSO | Fire Water (71) | Pipework | 100-WF-71326-01K01 | 53 | FPSO 2015 | Pipe Wall Thickness | 7585 |  | 42108.29 | 42108.63 |  |  | Nestor | 41964.71 | [31 empty] | High alarm breach | 2.575 | CML53 | CML: type TBC | 0.5 | 41913 | 41913 | 2015-04-14 07:00 | 2.5 | 0.37447 | A3: Inside Quadrant |  | 2.5 | 2.5 | 2.5 | 2.3 | 6 O'Clock | 100 | 3 | 100-WF-71326-01K01 | 01K01 - SPECIAL | 12 O'Clock | 3 O'Clock | 6 O'Clock | 9 O'Clock | -0.2 |  | 2.8 | 2.4 | 2.3 | 2.8 |  |  |  | 4 | RADIAL
WF01 | Montara_Topside | FPSO | Fire Water (71) | Pipework | 100-WF-71326-01K01 | 54 | FPSO 2015 | Pipe Wall Thickness | 7586 |  | 42108.29 | 42108.63 |  |  | Nestor | 41964.71 | [31 empty] | High alarm breach | 2.475 | CML54 | CML: type TBC | 0.5 | 41852 | 41852 | 2015-04-14 07:00 | 2.5 | 0.42797 | A4: Left Quadrant |  | 2.5 | 2.5 | 2.5 | 2.2 | 9 O'Clock | 100 | 3 | 100-WF-71326-01K01 | 01K01 - SPECIAL | 12 O'Clock | 3 O'Clock | 6 O'Clock | 9 O'Clock | -0.3 |  | 2.4 | 2.6 | 2.7 | 2.2 |  |  |  | 4 | RADIAL
WF01 | Montara_Topside | FPSO | Fire Water (71) | Pipework | 100-WF-71326-01K01 | 55 | FPSO 2015 | Pipe Wall Thickness | 7587 |  | 42108.29 | 42108.63 |  |  | Nestor | 41964.71 | [32 empty] | 3.875 | CML55 | CML: type TBC | 0.5 | 43252 | 43252 | 2015-04-14 07:00 | 2.5 | 0 | A2: Right Quadrant |  | 2.5 | 2.5 | 2.5 | 3.7 | 3 O'Clock | 100 | 3 | 100-WF-71326-01K01 | 01K01 - SPECIAL | 12 O'Clock | 3 O'Clock | 6 O'Clock | 9 O'Clock | 1.2 |  | 3.9 | 3.7 | 4 | 3.9 |  |  |  | 4 | RADIAL
WF01 | Montara_Topside | FPSO | Fire Water (71) | Pipework | 100-WF-71326-01K01 | 56 | FPSO 2015 | Pipe Wall Thickness | 7588 |  | 42108.29 | 42108.63 |  |  | Nestor | 41964.71 | [32 empty] | 2.675 | CML56 | CML: type TBC | 0.5 | 42278 | 42278 | 2015-04-14 07:00 | 2.5 | 0.21398 | A1: Outside Quadrant |  | 2.5 | 2.5 | 2.5 | 2.6 | 12 O'Clock | 100 | 3 | 100-WF-71326-01K01 | 01K01 - SPECIAL | 12 O'Clock | 3 O'Clock | 6 O'Clock | 9 O'Clock | 0.1 |  | 2.6 | 2.7 | 2.7 | 2.7 |  |  |  | 4 | RADIAL
WF01 | Montara_Topside | FPSO | Fire Water (71) | Pipework | 100-WF-71326-01K01 | 57 | FPSO 2015 | Pipe Wall Thickness | 7589 |  | 42108.29 | 42108.63 |  |  | Nestor | 41964.71 | [32 empty] | 3.8 | CML57 | CML: type TBC | 0.5 | 43252 | 43252 | 2015-04-14 07:00 | 2.5 | 0 | A2: Right Quadrant |  | 2.5 | 2.5 | 2.5 | 3.5 | 3 O'Clock | 100 | 3 | 100-WF-71326-01K01 | 01K01 - SPECIAL | 12 O'Clock | 3 O'Clock | 6 O'Clock | 9 O'Clock | 1 |  | 3.9 | 3.5 | 3.9 | 3.9 |  |  |  | 4 | RADIAL
WF01 | Montara_Topside | FPSO | Fire Water (71) | Pipework | 100-WF-71326-01K01 | 58 | FPSO 2015 | Pipe Wall Thickness | 7590 |  | 42108.29 | 42108.63 |  |  | Nestor | 41964.71 | [32 empty] | 2.575 | CML58 | CML: type TBC | 0.5 | 42108 | 42108 | 2015-04-14 07:00 | 2.5 | 0.26748 | A1: Outside Quadrant |  | 2.5 | 2.5 | 2.5 | 2.5 | 9 O'Clock | 100 | 3 | 100-WF-71326-01K01 | 01K01 - SPECIAL | 12 O'Clock | 3 O'Clock | 6 O'Clock | 9 O'Clock | 0 |  | 2.5 | 2.8 | 2.5 | 2.5 |  |  |  | 4 | RADIAL
WF01 | Montara_Topside | FPSO | Fire Water (71) | Pipework | 100-WF-71326-01K01 | 59 | FPSO 2015 | Pipe Wall Thickness | 7591 |  | 42108.29 | 42108.63 |  |  | Nestor | 41964.71 | [31 empty] | High alarm breach | 2.325 | CML59 | CML: type TBC | 0.5 | 41767 | 41767 | 2015-04-14 07:00 | 2.5 | 0.53496 | A2: Right Quadrant |  | 2.5 | 2.5 | 2.5 | 2 | 3 O'Clock | 100 | 3 | 100-WF-71326-01K01 | 01K01 - SPECIAL | 12 O'Clock | 3 O'Clock | 6 O'Clock | 9 O'Clock | -0.5 |  | 2.1 | 2 | 2.2 | 3 |  |  |  | 4 | RADIAL
WF01 | Montara_Topside | FPSO | Fire Water (71) | Pipework | 100-WF-71326-01K01 | 60 | FPSO 2015 | Pipe Wall Thickness | 7592 | Cast fitting. Readings taken adjacent to fitting. | 42108.29 | 42108.63 |  |  | Nestor | 41964.71 | [31 empty] | High alarm breach | 2.4 | CML60 | CML: type TBC | 0.5 | 41994 | 41994 | 2015-04-14 07:00 | 2.5 | 0.32098 | A1: Outside Quadrant |  | 2.5 | 2.5 | 2.5 | 2.4 | 9 O'Clock | 100 | 3 | 100-WF-71326-01K01 | 01K01 - SPECIAL | 12 O'Clock | 3 O'Clock | 6 O'Clock | 9 O'Clock | -0.1 |  | 2.4 | 2.4 | 2.4 | 2.4 |  |  |  | 4 | RADIAL
WF01 | Montara_Topside | FPSO | Fire Water (71) | Pipework | 100-WF-71326-01K01 | 61 | FPSO 2015 | Pipe Wall Thickness | 7593 | Cast fitting. Readings taken adjacent to fitting. | 42108.29 | 42108.63 |  |  | Nestor | 41964.73 | [31 empty] | High alarm breach | 2.45 | CML61 | CML: type TBC | 0.5 | 41994 | 41994 | 2015-04-14 07:00 | 2.5 | 0.32098 | A3: Inside Quadrant |  | 2.5 | 2.5 | 2.5 | 2.4 | 9 O'Clock | 100 | 3 | 100-WF-71326-01K01 | 01K01 - SPECIAL | 12 O'Clock | 3 O'Clock | 6 O'Clock | 9 O'Clock | -0.1 |  | 2.5 | 2.5 | 2.4 | 2.4 |  |  |  | 4 | RADIAL
WF01 | Montara_Topside | FPSO | Fire Water (71) | Pipework | 100-WF-71326-01K01 | 62 | FPSO 2015 | Pipe Wall Thickness | 7594 | Cast fitting. Readings taken adjacent to fitting. | 42108.29 | 42108.625 | [35 empty] | High alarm breach | 2.4 | CML62 | CML: type TBC | 0.5 | 41994 | 41994 | 2015-04-14 07:00 | 2.5 | 0.32098 | A1: Outside Quadrant |  | 2.5 | 2.5 | 2.5 | 2.4 | 9 O'Clock | 100 | 3 | 100-WF-71326-01K01 | 01K01 - SPECIAL | 12 O'Clock | 3 O'Clock | 6 O'Clock | 9 O'Clock | -0.1 |  | 2.4 | 2.4 | 2.4 | 2.4 |  |  |  | 4 | RADIAL
WF01 | Montara_Topside | FPSO | Fire Water (71) | Pipework | 100-WF-71326-01K01 | 63 | FPSO 2015 | Pipe Wall Thickness | 7595 |  | 42108.29 | 42108.63 | [35 empty] | High alarm breach | 2.55 | CML63 | CML: type TBC | 0.5 | 41767 | 41767 | 2015-04-14 07:00 | 2.5 | 0.53496 | A3: Inside Quadrant |  | 2.5 | 2.5 | 2.5 | 2 | 6 O'Clock | 100 | 3 | 100-WF-71326-01K01 | 01K01 - SPECIAL | 12 O'Clock | 3 O'Clock | 6 O'Clock | 9 O'Clock | -0.5 |  | 3 | 3.1 | 2 | 2.1 |  |  |  | 4 | RADIAL
WF01 | Montara_Topside | FPSO | Fire Water (71) | Pipework | 100-WF-71327-01K01 | 1 | FPSO 2015 | Pipe Wall Thickness | 5918 | Rope Access | 42079.29 | 42079.63 | [36 empty] | 3.675 | CML-1 | CML: type TBC | 0.5 | 43252 | 43252 | 2015-03-16 07:00 | 2.5 | 0 | A1: Outside Quadrant |  | 2.5 | 2.5 | 2.5 | 3.2 | 12 O'Clock | 100 | 3 | 100-WF-71327-01K01 | 01K01 - SPECIAL | 12 O'Clock | 3 O'Clock | 6 O'Clock | 9 O'Clock | 0.7 |  | 3.2 | 4.1 | 3.5 | 3.9 |  |  |  | 4 | RADIAL
WF01 | Montara_Topside | FPSO | Fire Water (71) | Pipework | 100-WF-71327-01K01 | 2 | FPSO 2015 | Pipe Wall Thickness | 5919 | Rope Access | 42079.29 | 42079.63 | [36 empty] | 3.825 | CML-2 | CML: type TBC | 0.5 | 43252 | 43252 | 2015-03-16 07:00 | 2.5 | 0 | A4: Left Quadrant |  | 2.5 | 2.5 | 2.5 | 3.5 | 9 O'Clock | 100 | 3 | 100-WF-71327-01K01 | 01K01 - SPECIAL | 12 O'Clock | 3 O'Clock | 6 O'Clock | 9 O'Clock | 1 |  | 3.9 | 3.8 | 4.1 | 3.5 |  |  |  | 4 | RADIAL
WF01 | Montara_Topside | FPSO | Fire Water (71) | Pipework | 100-WF-71327-01K01 | 3 | FPSO 2015 | Pipe Wall Thickness | 5920 | Rope Access | 42079.29 | 42079.63 | [36 empty] | 4.425 | CML-3 | CML: type TBC | 0.5 | 43252 | 43252 | 2015-03-16 07:00 | 2.5 | 0 | A2: Right Quadrant |  | 2.5 | 2.5 | 2.5 | 4.2 | 9 O'Clock | 100 | 3 | 100-WF-71327-01K01 | 01K01 - SPECIAL | 12 O'Clock | 3 O'Clock | 6 O'Clock | 9 O'Clock | 1.7 |  | 4.3 | 4.2 | 5 | 4.2 |  |  |  | 4 | RADIAL
WF01 | Montara_Topside | FPSO | Fire Water (71) | Pipework | 100-WF-71327-01K01 | 4 | FPSO 2015 | Pipe Wall Thickness | 5921 | Rope Access | 42079.29 | 42079.63 | [36 empty] | 4.275 | CML-4 | CML: type TBC | 0.5 | 43252 | 43252 | 2015-03-16 07:00 | 2.5 | 0 | A3: Inside Quadrant |  | 2.5 | 2.5 | 2.5 | 4.1 | 6 O'Clock | 100 | 3 | 100-WF-71327-01K01 | 01K01 - SPECIAL | 12 O'Clock | 3 O'Clock | 6 O'Clock | 9 O'Clock | 1.6 |  | 4.6 | 4.2 | 4.1 | 4.2 |  |  |  | 4 | RADIAL
WF01 | Montara_Topside | FPSO | Fire Water (71) | Pipework | 100-WF-71327-01K01 | 5 | FPSO 2015 | Pipe Wall Thickness | 5922 | Rope Access | 42079.29 | 42079.63 | [36 empty] | 5.7 | CML-5 | CML: type TBC | 0.5 | 43252 | 43252 | 2015-03-16 07:00 | 2.5 | 0 | A4: Left Quadrant |  | 2.5 | 2.5 | 2.5 | 5.4 | 9 O'Clock | 100 | 3 | 100-WF-71327-01K01 | 01K01 - SPECIAL | 12 O'Clock | 3 O'Clock | 6 O'Clock | 9 O'Clock | 2.9 |  | 6 | 5.6 | 5.8 | 5.4 |  |  |  | 4 | RADIAL
WF01 | Montara_Topside | FPSO | Fire Water (71) | Pipework | 100-WF-71327-01K01 | 6 | FPSO 2015 | Pipe Wall Thickness | 5923 | Rope Access | 42079.29 | 42079.63 | [36 empty] | 5.575 | CML-6 | CML: type TBC | 0.5 | 43252 | 43252 | 2015-03-16 07:00 | 2.5 | 0 | A4: Left Quadrant |  | 2.5 | 2.5 | 2.5 | 5.4 | 9 O'Clock | 100 | 3 | 100-WF-71327-01K01 | 01K01 - SPECIAL | 12 O'Clock | 3 O'Clock | 6 O'Clock | 9 O'Clock | 2.9 |  | 5.6 | 5.6 | 5.7 | 5.4 |  |  |  | 4 | RADIAL
WF01 | Montara_Topside | FPSO | Fire Water (71) | Pipework | 100-WF-71327-01K01 | 7 | FPSO 2015 | Pipe Wall Thickness | 5924 | Rope Access | 42079.29 | 42079.63 | [36 empty] | 3.375 | CML-7 | CML: type TBC | 0.5 | 43252 | 43252 | 2015-03-16 07:00 | 2.5 | 0 | A1: Outside Quadrant |  | 2.5 | 2.5 | 2.5 | 3.3 | 9 O'Clock | 100 | 3 | 100-WF-71327-01K01 | 01K01 - SPECIAL | 12 O'Clock | 3 O'Clock | 6 O'Clock | 9 O'Clock | 0.8 |  | 3.3 | 3.6 | 3.3 | 3.3 |  |  |  | 4 | RADIAL
WF01 | Montara_Topside | FPSO | Fire Water (71) | Pipework | 100-WF-71327-01K01 | 8 | FPSO 2015 | Pipe Wall Thickness | 5925 | Rope Access | 42079.29 | 42079.63 | [36 empty] | 4.55 | CML-8 | CML: type TBC | 0.5 | 43252 | 43252 | 2015-03-16 07:00 | 2.5 | 0 | A2: Right Quadrant |  | 2.5 | 2.5 | 2.5 | 4.2 | 3 O'Clock | 100 | 3 | 100-WF-71327-01K01 | 01K01 - SPECIAL | 12 O'Clock | 3 O'Clock | 6 O'Clock | 9 O'Clock | 1.7 |  | 4.6 | 4.2 | 4.6 | 4.8 |  |  |  | 4 | RADIAL
WF01 | Montara_Topside | FPSO | Fire Water (71) | Pipework | 100-WF-71327-01K01 | 9 | FPSO 2015 | Pipe Wall Thickness | 5926 | Rope Access | 42079.29 | 42079.63 | [36 empty] | 3.325 | CML-9 | CML: type TBC | 0.5 | 43252 | 43252 | 2015-03-16 07:00 | 2.5 | 0 | A2: Right Quadrant |  | 2.5 | 2.5 | 2.5 | 3.2 | 3 O'Clock | 100 | 3 | 100-WF-71327-01K01 | 01K01 - SPECIAL | 12 O'Clock | 3 O'Clock | 6 O'Clock | 9 O'Clock | 0.7 |  | 3.4 | 3.2 | 3.3 | 3.4 |  |  |  | 4 | RADIAL
WF01 | Montara_Topside | FPSO | Fire Water (71) | Pipework | 100-WF-71327-01K01 | 10 | FPSO 2015 | Pipe Wall Thickness | 5927 | Rope Access | 42079.29 | 42079.63 | [36 empty] | 4.575 | CML-10 | CML: type TBC | 0.5 | 43252 | 43252 | 2015-03-16 07:00 | 2.5 | 0 | A3: Inside Quadrant |  | 2.5 | 2.5 | 2.5 | 4.1 | 6 O'Clock | 100 | 3 | 100-WF-71327-01K01 | 01K01 - SPECIAL | 12 O'Clock | 3 O'Clock | 6 O'Clock | 9 O'Clock | 1.6 |  | 4.9 | 4.7 | 4.1 | 4.6 |  |  |  | 4 | RADIAL
WF01 | Montara_Topside | FPSO | Fire Water (71) | Pipework | 100-WF-71327-01K01 | 11 | FPSO 2015 | Pipe Wall Thickness | 5928 | Rope Access | 42079.29 | 42079.63 | [36 empty] | 5.75 | CML-11 | CML: type TBC | 0.5 | 43252 | 43252 | 2015-03-16 07:00 | 2.5 | 0 | A4: Left Quadrant |  | 2.5 | 2.5 | 2.5 | 5.4 | 9 O'Clock | 100 | 3 | 100-WF-71327-01K01 | 01K01 - SPECIAL | 12 O'Clock | 3 O'Clock | 6 O'Clock | 9 O'Clock | 2.9 |  | 6 | 5.8 | 5.8 | 5.4 |  |  |  | 4 | RADIAL
WF01 | Montara_Topside | FPSO | Fire Water (71) | Pipework | 100-WF-71327-01K01 | 12 | FPSO 2015 | Pipe Wall Thickness | 5929 | Rope Access | 42079.29 | 42079.63 | [36 empty] | 4.525 | CML-12 | CML: type TBC | 0.5 | 43252 | 43252 | 2015-03-16 07:00 | 2.5 | 0 | A1: Outside Quadrant |  | 2.5 | 2.5 | 2.5 | 4.3 | 12 O'Clock | 100 | 3 | 100-WF-71327-01K01 | 01K01 - SPECIAL | 12 O'Clock | 3 O'Clock | 6 O'Clock | 9 O'Clock | 1.8 |  | 4.3 | 4.4 | 4.8 | 4.6 |  |  |  | 4 | RADIAL
WF01 | Montara_Topside | FPSO | Fire Water (71) | Pipework | 100-WF-71327-01K01 | 13 | FPSO 2015 | Pipe Wall Thickness | 5930 | Rope Access | 42079.29 | 42079.63 | [36 empty] | 3.475 | CML-13 | CML: type TBC | 0.5 | 43252 | 43252 | 2015-03-16 07:00 | 2.5 | 0 | A1: Outside Quadrant |  | 2.5 | 2.5 | 2.5 | 3.4 | 9 O'Clock | 100 | 3 | 100-WF-71327-01K01 | 01K01 - SPECIAL | 12 O'Clock | 3 O'Clock | 6 O'Clock | 9 O'Clock | 0.9 |  | 3.4 | 3.5 | 3.6 | 3.4 |  |  |  | 4 | RADIAL
WF01 | Montara_Topside | FPSO | Fire Water (71) | Pipework | 100-WF-71327-01K01 | 14 | FPSO 2015 | Pipe Wall Thickness | 5931 | CAST Fitting. Readings taken on piping adjacent to fitting. Rope Access | 42079.29 | 42079.63 | [36 empty] | 2.95 | CML-14 | CML: type TBC | 0.5 | 44692 | 44692 | 2015-03-16 07:00 | 2.5 | 0.05587 | A3: Inside Quadrant |  | 2.5 | 2.5 | 2.5 | 2.9 | 9 O'Clock | 100 | 3 | 100-WF-71327-01K01 | 01K01 - SPECIAL | 12 O'Clock | 3 O'Clock | 6 O'Clock | 9 O'Clock | 0.4 |  | 3 | 3 | 2.9 | 2.9 |  |  |  | 4 | RADIAL
WF01 | Montara_Topside | FPSO | Fire Water (71) | Pipework | 100-WF-71327-01K01 | 15 | FPSO 2015 | Pipe Wall Thickness | 5932 | CAST Fitting. Readings taken on piping adjacent to fitting. Rope Access | 42079.29 | 42079.63 | [36 empty] | 2.975 | CML-15 | CML: type TBC | 0.5 | 43059 | 43059 | 2015-03-16 07:00 | 2.5 | 0.11174 | A3: Inside Quadrant |  | 2.5 | 2.5 | 2.5 | 2.8 | 6 O'Clock | 100 | 3 | 100-WF-71327-01K01 | 01K01 - SPECIAL | 12 O'Clock | 3 O'Clock | 6 O'Clock | 9 O'Clock | 0.3 |  | 3.1 | 3 | 2.8 | 3 |  |  |  | 4 | RADIAL
WF01 | Montara_Topside | FPSO | Fire Water (71) | Pipework | 100-WF-71327-01K01 | 16 | FPSO 2015 | Pipe Wall Thickness | 5933 | CAST Fitting. Readings taken on piping adjacent to fitting. Rope Access | 42079.29 | 42079.63 | [36 empty] | 3 | CML-16 | CML: type TBC | 0.5 | 43252 | 43252 | 2015-03-16 07:00 | 2.5 | 0 | A1: Outside Quadrant |  | 2.5 | 2.5 | 2.5 | 3 | 9 O'Clock | 100 | 3 | 100-WF-71327-01K01 | 01K01 - SPECIAL | 12 O'Clock | 3 O'Clock | 6 O'Clock | 9 O'Clock | 0.5 |  | 3 | 3 | 3 | 3 |  |  |  | 4 | RADIAL
WF01 | Montara_Topside | FPSO | Fire Water (71) | Pipework | 100-WF-71327-01K01 | 17 | FPSO 2015 | Pipe Wall Thickness | 5934 | CAST Fitting. Readings taken on piping adjacent to fitting. Rope Access | 42079.29 | 42079.63 | [36 empty] | 3 | CML-17 | CML: type TBC | 0.5 | 43252 | 43252 | 2015-03-16 07:00 | 2.5 | 0 | A1: Outside Quadrant |  | 2.5 | 2.5 | 2.5 | 3 | 9 O'Clock | 100 | 3 | 100-WF-71327-01K01 | 01K01 - SPECIAL | 12 O'Clock | 3 O'Clock | 6 O'Clock | 9 O'Clock | 0.5 |  | 3 | 3 | 3 | 3 |  |  |  | 4 | RADIAL
WF01 | Montara_Topside | FPSO | Fire Water (71) | Pipework | 100-WF-71327-01K01 | 18 | FPSO 2015 | Pipe Wall Thickness | 5935 | CAST Fitting. Readings taken on piping adjacent to fitting. Rope Access | 42079.29 | 42079.63 | [36 empty] | 2.975 | CML-18 | CML: type TBC | 0.5 | 44692 | 44692 | 2015-03-16 07:00 | 2.5 | 0.05587 | A3: Inside Quadrant |  | 2.5 | 2.5 | 2.5 | 2.9 | 6 O'Clock | 100 | 3 | 100-WF-71327-01K01 | 01K01 - SPECIAL | 12 O'Clock | 3 O'Clock | 6 O'Clock | 9 O'Clock | 0.4 |  | 3 | 3 | 2.9 | 3 |  |  |  | 4 | RADIAL
WF01 | Montara_Topside | FPSO | Fire Water (71) | Pipework | 100-WF-71327-01K01 | 19 | FPSO 2015 | Pipe Wall Thickness | 5936 | CAST Fitting. Readings taken on piping adjacent to fitting. Rope Access | 42079.29 | 42079.63 | [36 empty] | 2.975 | CML-19 | CML: type TBC | 0.5 | 44692 | 44692 | 2015-03-16 07:00 | 2.5 | 0.05587 | A4: Left Quadrant |  | 2.5 | 2.5 | 2.5 | 2.9 | 9 O'Clock | 100 | 3 | 100-WF-71327-01K01 | 01K01 - SPECIAL | 12 O'Clock | 3 O'Clock | 6 O'Clock | 9 O'Clock | 0.4 |  | 3 | 3 | 3 | 2.9 |  |  |  | 4 | RADIAL
WF01 | Montara_Topside | FPSO | Fire Water (71) | Pipework | 100-WF-71327-01K01 | 20 | FPSO 2015 | Pipe Wall Thickness | 5937 | CAST Fitting. Readings taken on piping adjacent to fitting. Rope Access | 42079.29 | 42079.63 | [36 empty] | 2.95 | CML-20 | CML: type TBC | 0.5 | 44692 | 44692 | 2015-03-16 07:00 | 2.5 | 0.05587 | A1: Outside Quadrant |  | 2.5 | 2.5 | 2.5 | 2.9 | 3 O'Clock | 100 | 3 | 100-WF-71327-01K01 | 01K01 - SPECIAL | 12 O'Clock | 3 O'Clock | 6 O'Clock | 9 O'Clock | 0.4 |  | 2.9 | 2.9 | 3 | 3 |  |  |  | 4 | RADIAL
WF01 | Montara_Topside | FPSO | Fire Water (71) | Pipework | 100-WF-71327-01K01 | 21 | FPSO 2015 | Pipe Wall Thickness | 5938 | CAST Fitting. Readings taken on piping adjacent to fitting. Rope Access | 42079.29 | 42079.63 | [36 empty] | 3 | CML-21 | CML: type TBC | 0.5 | 43252 | 43252 | 2015-03-16 07:00 | 2.5 | 0 | A1: Outside Quadrant |  | 2.5 | 2.5 | 2.5 | 3 | 9 O'Clock | 100 | 3 | 100-WF-71327-01K01 | 01K01 - SPECIAL | 12 O'Clock | 3 O'Clock | 6 O'Clock | 9 O'Clock | 0.5 |  | 3 | 3 | 3 | 3 |  |  |  | 4 | RADIAL
WF01 | Montara_Topside | FPSO | Fire Water (71) | Pipework | 100-WF-71327-01K01 | 22 | FPSO 2015 | Pipe Wall Thickness | 5939 | CAST Fitting. Readings taken on piping adjacent to fitting. Rope Access | 42079.29 | 42079.63 | [36 empty] | 2.95 | CML-22 | CML: type TBC | 0.5 | 44692 | 44692 | 2015-03-16 07:00 | 2.5 | 0.05587 | A1: Outside Quadrant |  | 2.5 | 2.5 | 2.5 | 2.9 | 3 O'Clock | 100 | 3 | 100-WF-71327-01K01 | 01K01 - SPECIAL | 12 O'Clock | 3 O'Clock | 6 O'Clock | 9 O'Clock | 0.4 |  | 2.9 | 2.9 | 3 | 3 |  |  |  | 4 | RADIAL
WF01 | Montara_Topside | FPSO | Fire Water (71) | Pipework | 100-WF-71327-01K01 | 23 | FPSO 2015 | Pipe Wall Thickness | 5940 | CAST Fitting. Readings taken on piping adjacent to fitting. Rope Access | 42079.29 | 42079.63 | [36 empty] | 3 | CML-23 | CML: type TBC | 0.5 | 43252 | 43252 | 2015-03-16 07:00 | 2.5 | 0 | A1: Outside Quadrant |  | 2.5 | 2.5 | 2.5 | 3 | 9 O'Clock | 100 | 3 | 100-WF-71327-01K01 | 01K01 - SPECIAL | 12 O'Clock | 3 O'Clock | 6 O'Clock | 9 O'Clock | 0.5 |  | 3 | 3 | 3 | 3 |  |  |  | 4 | RADIAL
WF01 | Montara_Topside | FPSO | Fire Water (71) | Pipework | 100-WF-71327-01K01 | 24 | FPSO 2015 | Pipe Wall Thickness | 5941 | CAST Fitting. Readings taken on piping adjacent to fitting. Rope Access | 42079.29 | 42079.63 | [36 empty] | 3 | CML-24 | CML: type TBC | 0.5 | 44692 | 44692 | 2015-03-16 07:00 | 2.5 | 0.05587 | A2: Right Quadrant |  | 2.5 | 2.5 | 2.5 | 2.9 | 3 O'Clock | 100 | 3 | 100-WF-71327-01K01 | 01K01 - SPECIAL | 12 O'Clock | 3 O'Clock | 6 O'Clock | 9 O'Clock | 0.4 |  | 3 | 2.9 | 3 | 3.1 |  |  |  | 4 | RADIAL
WF01 | Montara_Topside | FPSO | Fire Water (71) | Pipework | 100-WF-71327-01K01 | 25 | FPSO 2015 | Pipe Wall Thickness | 5942 | CAST Fitting. Readings taken on piping adjacent to fitting. Rope Access | 42079.29 | 42079.63 | [36 empty] | 3.025 | CML-25 | CML: type TBC | 0.5 | 43252 | 43252 | 2015-03-16 07:00 | 2.5 | 0 | A2: Right Quadrant |  | 2.5 | 2.5 | 2.5 | 3 | 9 O'Clock | 100 | 3 | 100-WF-71327-01K01 | 01K01 - SPECIAL | 12 O'Clock | 3 O'Clock | 6 O'Clock | 9 O'Clock | 0.5 |  | 3.1 | 3 | 3 | 3 |  |  |  | 4 | RADIAL
WF01 | Montara_Topside | FPSO | Fire Water (71) | Pipework | 100-WF-71327-01K01 | 26 | FPSO 2015 | Pipe Wall Thickness | 5943 | CAST Fitting. Readings taken on piping adjacent to fitting. Rope Access | 42079.29 | 42079.63 | [36 empty] | 2.925 | CML-26 | CML: type TBC | 0.5 | 44692 | 44692 | 2015-03-16 07:00 | 2.5 | 0.05587 | A1: Outside Quadrant |  | 2.5 | 2.5 | 2.5 | 2.9 | 9 O'Clock | 100 | 3 | 100-WF-71327-01K01 | 01K01 - SPECIAL | 12 O'Clock | 3 O'Clock | 6 O'Clock | 9 O'Clock | 0.4 |  | 2.9 | 3 | 2.9 | 2.9 |  |  |  | 4 | RADIAL
WF01 | Montara_Topside | FPSO | Fire Water (71) | Pipework | 100-WF-71327-01K01 | 27 | FPSO 2015 | Pipe Wall Thickness | 5944 | CAST Fitting. Readings taken on piping adjacent to fitting. Rope Access | 42079.29 | 42079.63 | [36 empty] | 2.95 | CML-27 | CML: type TBC | 0.5 | 43059 | 43059 | 2015-03-16 07:00 | 2.5 | 0.11174 | A3: Inside Quadrant |  | 2.5 | 2.5 | 2.5 | 2.8 | 6 O'Clock | 100 | 3 | 100-WF-71327-01K01 | 01K01 - SPECIAL | 12 O'Clock | 3 O'Clock | 6 O'Clock | 9 O'Clock | 0.3 |  | 3.1 | 3 | 2.8 | 2.9 |  |  |  | 4 | RADIAL
WF01 | Montara_Topside | FPSO | Fire Water (71) | Pipework | 100-WF-71327-01K01 | 28 | FPSO 2015 | Pipe Wall Thickness | 5945 | Rope Access | 42079.29 | 42079.63 | [36 empty] | 3.325 | CML-28 | CML: type TBC | 0.5 | 43252 | 43252 | 2015-03-16 07:00 | 2.5 | 0 | A1: Outside Quadrant |  | 2.5 | 2.5 | 2.5 | 3.3 | 9 O'Clock | 100 | 3 | 100-WF-71327-01K01 | 01K01 - SPECIAL | 12 O'Clock | 3 O'Clock | 6 O'Clock | 9 O'Clock | 0.8 |  | 3.3 | 3.4 | 3.3 | 3.3 |  |  |  | 4 | RADIAL
WF01 | Montara_Topside | FPSO | Fire Water (71) | Pipework | 100-WF-71327-01K01 | 29 | FPSO 2015 | Pipe Wall Thickness | 5946 | CAST Fitting. Readings taken on piping adjacent to fitting. Rope Access | 42079.29 | 42079.63 | [36 empty] | 2.975 | CML-29 | CML: type TBC | 0.5 | 44692 | 44692 | 2015-03-16 07:00 | 2.5 | 0.05587 | A1: Outside Quadrant |  | 2.5 | 2.5 | 2.5 | 2.9 | 3 O'Clock | 100 | 3 | 100-WF-71327-01K01 | 01K01 - SPECIAL | 12 O'Clock | 3 O'Clock | 6 O'Clock | 9 O'Clock | 0.4 |  | 2.9 | 2.9 | 3.1 | 3 |  |  |  | 4 | RADIAL
WF01 | Montara_Topside | FPSO | Fire Water (71) | Pipework | 100-WF-71327-01K01 | 30 | FPSO 2015 | Pipe Wall Thickness | 5947 | CAST Fitting. Readings taken on piping adjacent to fitting. Rope Access | 42079.29 | 42079.63 | [36 empty] | 2.975 | CML-30 | CML: type TBC | 0.5 | 44692 | 44692 | 2015-03-16 07:00 | 2.5 | 0.05587 | A3: Inside Quadrant |  | 2.5 | 2.5 | 2.5 | 2.9 | 6 O'Clock | 100 | 3 | 100-WF-71327-01K01 | 01K01 - SPECIAL | 12 O'Clock | 3 O'Clock | 6 O'Clock | 9 O'Clock | 0.4 |  | 3 | 3 | 2.9 | 3 |  |  |  | 4 | RADIAL
WF01 | Montara_Topside | FPSO | Fire Water (71) | Pipework | 100-WF-71327-01K01 | 31 | FPSO 2015 | Pipe Wall Thickness | 5948 | CAST Fitting. Readings taken on piping adjacent to fitting. Rope Access | 42079.29 | 42079.63 | [36 empty] | 2.975 | CML-31 | CML: type TBC | 0.5 | 44692 | 44692 | 2015-03-16 07:00 | 2.5 | 0.05587 | A3: Inside Quadrant |  | 2.5 | 2.5 | 2.5 | 2.9 | 6 O'Clock | 100 | 3 | 100-WF-71327-01K01 | 01K01 - SPECIAL | 12 O'Clock | 3 O'Clock | 6 O'Clock | 9 O'Clock | 0.4 |  | 3 | 3 | 2.9 | 3 |  |  |  | 4 | RADIAL
WF01 | Montara_Topside | FPSO | Fire Water (71) | Pipework | 100-WF-71327-01K01 | 32 | FPSO 2015 | Pipe Wall Thickness | 5949 | CAST Fitting. Readings taken on piping adjacent to fitting. Rope Access | 42079.29 | 42079.63 | [36 empty] | 2.975 | CML-32 | CML: type TBC | 0.5 | 44692 | 44692 | 2015-03-16 07:00 | 2.5 | 0.05587 | A3: Inside Quadrant |  | 2.5 | 2.5 | 2.5 | 2.9 | 6 O'Clock | 100 | 3 | 100-WF-71327-01K01 | 01K01 - SPECIAL | 12 O'Clock | 3 O'Clock | 6 O'Clock | 9 O'Clock | 0.4 |  | 3 | 3 | 2.9 | 3 |  |  |  | 4 | RADIAL
WF01 | Montara_Topside | FPSO | Fire Water (71) | Pipework | 100-WF-71327-01K01 | 33 | FPSO 2015 | Pipe Wall Thickness | 5950 | CAST Fitting. Readings taken on piping adjacent to fitting. Rope Access | 42079.29 | 42079.63 | [36 empty] | 2.95 | CML-33 | CML: type TBC | 0.5 | 43059 | 43059 | 2015-03-16 07:00 | 2.5 | 0.11174 | A4: Left Quadrant |  | 2.5 | 2.5 | 2.5 | 2.8 | 9 O'Clock | 100 | 3 | 100-WF-71327-01K01 | 01K01 - SPECIAL | 12 O'Clock | 3 O'Clock | 6 O'Clock | 9 O'Clock | 0.3 |  | 3 | 3.1 | 2.9 | 2.8 |  |  |  | 4 | RADIAL
WF01 | Montara_Topside | FPSO | Fire Water (71) | Pipework | 100-WF-71327-01K01 | 34 | FPSO 2015 | Pipe Wall Thickness | 5951 | CAST Fitting. Readings taken on piping adjacent to fitting. Rope Access | 42079.29 | 42079.63 | [36 empty] | 2.975 | CML-34 | CML: type TBC | 0.5 | 44692 | 44692 | 2015-03-16 07:00 | 2.5 | 0.05587 | A3: Inside Quadrant |  | 2.5 | 2.5 | 2.5 | 2.9 | 6 O'Clock | 100 | 3 | 100-WF-71327-01K01 | 01K01 - SPECIAL | 12 O'Clock | 3 O'Clock | 6 O'Clock | 9 O'Clock | 0.4 |  | 3 | 3 | 2.9 | 3 |  |  |  | 4 | RADIAL
WF01 | Montara_Topside | FPSO | Fire Water (71) | Pipework | 100-WF-71327-01K01 | 35 | FPSO 2015 | Pipe Wall Thickness | 5952 | CAST Fitting. Readings taken on piping adjacent to fitting. Rope Access | 42079.29 | 42079.63 | [36 empty] | 3 | CML-35 | CML: type TBC | 0.5 | 44692 | 44692 | 2015-03-16 07:00 | 2.5 | 0.05587 | A1: Outside Quadrant |  | 2.5 | 2.5 | 2.5 | 2.9 | 12 O'Clock | 100 | 3 | 100-WF-71327-01K01 | 01K01 - SPECIAL | 12 O'Clock | 3 O'Clock | 6 O'Clock | 9 O'Clock | 0.4 |  | 2.9 | 3 | 3 | 3.1 |  |  |  | 4 | RADIAL
WF01 | Montara_Topside | FPSO | Fire Water (71) | Pipework | 100-WF-71327-01K01 | 36 | FPSO 2015 | Pipe Wall Thickness | 5953 | CAST Fitting. Readings taken on piping adjacent to fitting. Rope Access | 42079.29 | 42079.63 | [36 empty] | 3 | CML-36 | CML: type TBC | 0.5 | 44692 | 44692 | 2015-03-16 07:00 | 2.5 | 0.05587 | A4: Left Quadrant |  | 2.5 | 2.5 | 2.5 | 2.9 | 9 O'Clock | 100 | 3 | 100-WF-71327-01K01 | 01K01 - SPECIAL | 12 O'Clock | 3 O'Clock | 6 O'Clock | 9 O'Clock | 0.4 |  | 3 | 3.1 | 3 | 2.9 |  |  |  | 4 | RADIAL
WF01 | Montara_Topside | FPSO | Fire Water (71) | Pipework | 100-WF-71328-01K01 | 1 | FPSO 2015 | Pipe Wall Thickness | 6834 |  | 42099.29 | 42099.63 | [35 empty] | High alarm breach | 2.925 | CML-1 | CML: type TBC | 0.5 | 41987 | 41987 | 2015-04-05 07:00 | 2.5 | 0.32527 | A2: Right Quadrant |  | 2.5 | 2.5 | 2.5 | 2.4 | 3 O'Clock | 100 | 3 | 100-WF-71328-01K01 | 01K01 - SPECIAL | 12 O'Clock | 3 O'Clock | 6 O'Clock | 9 O'Clock | -0.1 |  | 3.3 | 2.4 | 2.7 | 3.3 |  |  |  | 4 | RADIAL
WF01 | Montara_Topside | FPSO | Fire Water (71) | Pipework | 100-WF-71328-01K01 | 2 | FPSO 2015 | Pipe Wall Thickness | 6835 |  | 42099.29 | 42099.63 | [36 empty] | 3.4 | CML-2 | CML: type TBC | 0.5 | 43252 | 43252 | 2015-04-05 07:00 | 2.5 | 0 | A1: Outside Quadrant |  | 2.5 | 2.5 | 2.5 | 3 | 12 O'Clock | 100 | 3 | 100-WF-71328-01K01 | 01K01 - SPECIAL | 12 O'Clock | 3 O'Clock | 6 O'Clock | 9 O'Clock | 0.5 |  | 3 | 3.3 | 3.3 | 4 |  |  |  | 4 | RADIAL
WF01 | Montara_Topside | FPSO | Fire Water (71) | Pipework | 100-WF-71328-01K01 | 3 | FPSO 2015 | Pipe Wall Thickness | 6836 |  | 42099.29 | 42099.63 | [36 empty] | 4.425 | CML-3 | CML: type TBC | 0.5 | 43252 | 43252 | 2015-04-05 07:00 | 2.5 | 0 | A1: Outside Quadrant |  | 2.5 | 2.5 | 2.5 | 4.1 | 12 O'Clock | 100 | 3 | 100-WF-71328-01K01 | 01K01 - SPECIAL | 12 O'Clock | 3 O'Clock | 6 O'Clock | 9 O'Clock | 1.6 |  | 4.1 | 4.3 | 4.4 | 4.9 |  |  |  | 4 | RADIAL
WF01 | Montara_Topside | FPSO | Fire Water (71) | Pipework | 100-WF-71328-01K01 | 4 | FPSO 2015 | Pipe Wall Thickness | 6837 |  | 42099.29 | 42099.63 | [36 empty] | 2.875 | CML-4 | CML: type TBC | 0.5 | 42548 | 42548 | 2015-04-05 07:00 | 2.5 | 0.16263 | A3: Inside Quadrant |  | 2.5 | 2.5 | 2.5 | 2.7 | 6 O'Clock | 100 | 3 | 100-WF-71328-01K01 | 01K01 - SPECIAL | 12 O'Clock | 3 O'Clock | 6 O'Clock | 9 O'Clock | 0.2 |  | 3 | 3 | 2.7 | 2.8 |  |  |  | 4 | RADIAL
WF01 | Montara_Topside | FPSO | Fire Water (71) | Pipework | 100-WF-71328-01K01 | 5 | FPSO 2015 | Pipe Wall Thickness | 6838 |  | 42099.29 | 42099.63 | [35 empty] | High alarm breach | 2.45 | CML-5 | CML: type TBC | 0.5 | 41906 | 41906 | 2015-04-05 07:00 | 2.5 | 0.37948 | A2: Right Quadrant |  | 2.5 | 2.5 | 2.5 | 2.3 | 3 O'Clock | 100 | 3 | 100-WF-71328-01K01 | 01K01 - SPECIAL | 12 O'Clock | 3 O'Clock | 6 O'Clock | 9 O'Clock | -0.2 |  | 2.6 | 2.3 | 2.5 | 2.4 |  |  |  | 4 | RADIAL
WF01 | Montara_Topside | FPSO | Fire Water (71) | Pipework | 100-WF-71328-01K01 | 6 | FPSO 2015 | Pipe Wall Thickness | 6839 | Cast fitting, reading taken on adjacent pipework | 42099.29 | 42099.63 | [35 empty] | High alarm breach | 2.55 | CML-6 | CML: type TBC | 0.5 | 41906 | 41906 | 2015-04-05 07:00 | 2.5 | 0.37948 | A4: Left Quadrant |  | 2.5 | 2.5 | 2.5 | 2.3 | 9 O'Clock | 100 | 3 | 100-WF-71328-01K01 | 01K01 - SPECIAL | 12 O'Clock | 3 O'Clock | 6 O'Clock | 9 O'Clock | -0.2 |  | 2.5 | 2.4 | 3 | 2.3 |  |  |  | 4 | RADIAL
WF01 | Montara_Topside | FPSO | Fire Water (71) | Pipework | 100-WF-71328-01K01 | 7 | FPSO 2015 | Pipe Wall Thickness | 6840 | Cast fitting, reading taken on adjacent pipework | 42099.29 | 42099.63 | [35 empty] | High alarm breach | 2.55 | CML-7 | CML: type TBC | 0.5 | 41987 | 41987 | 2015-04-05 07:00 | 2.5 | 0.32527 | A4: Left Quadrant |  | 2.5 | 2.5 | 2.5 | 2.4 | 9 O'Clock | 100 | 3 | 100-WF-71328-01K01 | 01K01 - SPECIAL | 12 O'Clock | 3 O'Clock | 6 O'Clock | 9 O'Clock | -0.1 |  | 2.5 | 2.6 | 2.7 | 2.4 |  |  |  | 4 | RADIAL
WF01 | Montara_Topside | FPSO | Fire Water (71) | Pipework | 100-WF-71328-01K01 | 8 | FPSO 2015 | Pipe Wall Thickness | 6841 | Cast fitting, reading taken on adjacent pipework | 42099.29 | 42099.63 |  |  | Nestor | 41974.37 | [31 empty] | High alarm breach | 2.325 | CML-8 | CML: type TBC | 0.5 | 41906 | 41906 | 2015-04-05 07:00 | 2.5 | 0.37948 | A2: Right Quadrant |  | 2.5 | 2.5 | 2.5 | 2.3 | 9 O'Clock | 100 | 3 | 100-WF-71328-01K01 | 01K01 - SPECIAL | 12 O'Clock | 3 O'Clock | 6 O'Clock | 9 O'Clock | -0.2 |  | 2.4 | 2.3 | 2.3 | 2.3 |  |  |  | 4 | RADIAL
WF01 | Montara_Topside | FPSO | Fire Water (71) | Pipework | 100-WF-71328-01K01 | 9 | FPSO 2015 | Pipe Wall Thickness | 6842 | Cast fitting, reading taken on adjacent pipework | 42099.29 | 42099.63 | [35 empty] | High alarm breach | 2.475 | CML-9 | CML: type TBC | 0.5 | 41906 | 41906 | 2015-04-05 07:00 | 2.5 | 0.37948 | A2: Right Quadrant |  | 2.5 | 2.5 | 2.5 | 2.3 | 3 O'Clock | 100 | 3 | 100-WF-71328-01K01 | 01K01 - SPECIAL | 12 O'Clock | 3 O'Clock | 6 O'Clock | 9 O'Clock | -0.2 |  | 2.8 | 2.3 | 2.4 | 2.4 |  |  |  | 4 | RADIAL
WF01 | Montara_Topside | FPSO | Fire Water (71) | Pipework | 100-WF-71328-01K01 | 10 | FPSO 2015 | Pipe Wall Thickness | 6843 | Cast fitting, reading taken on adjacent pipework | 42099.29 | 42099.63 | [35 empty] | High alarm breach | 2.4 | CML-10 | CML: type TBC | 0.5 | 41906 | 41906 | 2015-04-05 07:00 | 2.5 | 0.37948 | A2: Right Quadrant |  | 2.5 | 2.5 | 2.5 | 2.3 | 3 O'Clock | 100 | 3 | 100-WF-71328-01K01 | 01K01 - SPECIAL | 12 O'Clock | 3 O'Clock | 6 O'Clock | 9 O'Clock | -0.2 |  | 2.4 | 2.3 | 2.4 | 2.5 |  |  |  | 4 | RADIAL
WF01 | Montara_Topside | FPSO | Fire Water (71) | Pipework | 100-WF-71328-01K01 | 11 | FPSO 2015 | Pipe Wall Thickness | 6844 | Cast fitting, reading taken on adjacent pipework | 42099.29 | 42099.63 | [35 empty] | High alarm breach | 2.475 | CML-11 | CML: type TBC | 0.5 | 41987 | 41987 | 2015-04-05 07:00 | 2.5 | 0.32527 | A1: Outside Quadrant |  | 2.5 | 2.5 | 2.5 | 2.4 | 3 O'Clock | 100 | 3 | 100-WF-71328-01K01 | 01K01 - SPECIAL | 12 O'Clock | 3 O'Clock | 6 O'Clock | 9 O'Clock | -0.1 |  | 2.4 | 2.4 | 2.6 | 2.5 |  |  |  | 4 | RADIAL
WF01 | Montara_Topside | FPSO | Fire Water (71) | Pipework | 100-WF-71328-01K01 | 12 | FPSO 2015 | Pipe Wall Thickness | 6845 |  | 42099.29 | 42099.63 | [35 empty] | High alarm breach | 2.575 | CML-12 | CML: type TBC | 0.5 | 41987 | 41987 | 2015-04-05 07:00 | 2.5 | 0.32527 | A2: Right Quadrant |  | 2.5 | 2.5 | 2.5 | 2.4 | 3 O'Clock | 100 | 3 | 100-WF-71328-01K01 | 01K01 - SPECIAL | 12 O'Clock | 3 O'Clock | 6 O'Clock | 9 O'Clock | -0.1 |  | 2.6 | 2.4 | 2.6 | 2.7 |  |  |  | 4 | RADIAL
WF01 | Montara_Topside | FPSO | Fire Water (71) | Pipework | 100-WF-71328-01K01 | 13 | FPSO 2015 | Pipe Wall Thickness | 6846 | Cast fitting, reading taken on adjacent pipework | 42099.29 | 42099.63 | [35 empty] | High alarm breach | 2.4 | CML-13 | CML: type TBC | 0.5 | 41906 | 41906 | 2015-04-05 07:00 | 2.5 | 0.37948 | A1: Outside Quadrant |  | 2.5 | 2.5 | 2.5 | 2.3 | 12 O'Clock | 100 | 3 | 100-WF-71328-01K01 | 01K01 - SPECIAL | 12 O'Clock | 3 O'Clock | 6 O'Clock | 9 O'Clock | -0.2 |  | 2.3 | 2.4 | 2.4 | 2.5 |  |  |  | 4 | RADIAL
WF01 | Montara_Topside | FPSO | Fire Water (71) | Pipework | 100-WF-71328-01K01 | 14 | FPSO 2015 | Pipe Wall Thickness | 6847 | Cast fitting, reading taken on adjacent pipework | 42099.29 | 42099.63 | [35 empty] | High alarm breach | 2.5 | CML-14 | CML: type TBC | 0.5 | 41987 | 41987 | 2015-04-05 07:00 | 2.5 | 0.32527 | A1: Outside Quadrant |  | 2.5 | 2.5 | 2.5 | 2.4 | 3 O'Clock | 100 | 3 | 100-WF-71328-01K01 | 01K01 - SPECIAL | 12 O'Clock | 3 O'Clock | 6 O'Clock | 9 O'Clock | -0.1 |  | 2.4 | 2.4 | 2.5 | 2.7 |  |  |  | 4 | RADIAL
WF01 | Montara_Topside | FPSO | Fire Water (71) | Pipework | 100-WF-71328-01K01 | 15 | FPSO 2015 | Pipe Wall Thickness | 6848 | Cast fitting, reading taken on adjacent pipework | 42099.29 | 42099.63 |  |  | Nestor | 41974.37 | [31 empty] | High alarm breach | 2.45 | CML-15 | CML: type TBC | 0.5 | 41987 | 41987 | 2015-04-05 07:00 | 2.5 | 0.32527 | A1: Outside Quadrant |  | 2.5 | 2.5 | 2.5 | 2.4 | 9 O'Clock | 100 | 3 | 100-WF-71328-01K01 | 01K01 - SPECIAL | 12 O'Clock | 3 O'Clock | 6 O'Clock | 9 O'Clock | -0.1 |  | 2.4 | 2.5 | 2.5 | 2.4 |  |  |  | 4 | RADIAL
WF01 | Montara_Topside | FPSO | Fire Water (71) | Pipework | 100-WF-71328-01K01 | 16 | FPSO 2015 | Pipe Wall Thickness | 6849 | Cast fitting, reading taken on adjacent pipework | 42099.29 | 42099.63 | [35 empty] | High alarm breach | 2.375 | CML-16 | CML: type TBC | 0.5 | 41906 | 41906 | 2015-04-05 07:00 | 2.5 | 0.37948 | A2: Right Quadrant |  | 2.5 | 2.5 | 2.5 | 2.3 | 9 O'Clock | 100 | 3 | 100-WF-71328-01K01 | 01K01 - SPECIAL | 12 O'Clock | 3 O'Clock | 6 O'Clock | 9 O'Clock | -0.2 |  | 2.4 | 2.3 | 2.5 | 2.3 |  |  |  | 4 | RADIAL
WF01 | Montara_Topside | FPSO | Fire Water (71) | Pipework | 100-WF-71328-01K01 | 17 | FPSO 2015 | Pipe Wall Thickness | 6850 | Cast fitting, reading taken on adjacent pipework | 42099.29 | 42099.63 |  |  | Nestor | 41974.37 | [31 empty] | High alarm breach | 2.425 | CML-17 | CML: type TBC | 0.5 | 41987 | 41987 | 2015-04-05 07:00 | 2.5 | 0.32527 | A1: Outside Quadrant |  | 2.5 | 2.5 | 2.5 | 2.4 | 9 O'Clock | 100 | 3 | 100-WF-71328-01K01 | 01K01 - SPECIAL | 12 O'Clock | 3 O'Clock | 6 O'Clock | 9 O'Clock | -0.1 |  | 2.4 | 2.4 | 2.5 | 2.4 |  |  |  | 4 | RADIAL
WF01 | Montara_Topside | FPSO | Fire Water (71) | Pipework | 100-WF-71328-01K01 | 18 | FPSO 2015 | Pipe Wall Thickness | 6851 | Cast fitting, reading taken on adjacent pipework | 42099.29 | 42099.63 | [35 empty] | High alarm breach | 2.425 | CML-18 | CML: type TBC | 0.5 | 41987 | 41987 | 2015-04-05 07:00 | 2.5 | 0.32527 | A2: Right Quadrant |  | 2.5 | 2.5 | 2.5 | 2.4 | 9 O'Clock | 100 | 3 | 100-WF-71328-01K01 | 01K01 - SPECIAL | 12 O'Clock | 3 O'Clock | 6 O'Clock | 9 O'Clock | -0.1 |  | 2.5 | 2.4 | 2.4 | 2.4 |  |  |  | 4 | RADIAL
WF01 | Montara_Topside | FPSO | Fire Water (71) | Pipework | 100-WF-71328-01K01 | 19 | FPSO 2015 | Pipe Wall Thickness | 6852 |  | 42099.29 | 42099.63 | [35 empty] | High alarm breach | 2.425 | CML-19 | CML: type TBC | 0.5 | 41906 | 41906 | 2015-04-05 07:00 | 2.5 | 0.37948 | A2: Right Quadrant |  | 2.5 | 2.5 | 2.5 | 2.3 | 3 O'Clock | 100 | 3 | 100-WF-71328-01K01 | 01K01 - SPECIAL | 12 O'Clock | 3 O'Clock | 6 O'Clock | 9 O'Clock | -0.2 |  | 2.4 | 2.3 | 2.5 | 2.5 |  |  |  | 4 | RADIAL
WF01 | Montara_Topside | FPSO | Fire Water (71) | Pipework | 100-WF-71328-01K01 | 20 | FPSO 2015 | Pipe Wall Thickness | 6853 | Cast fitting, reading taken on adjacent pipework | 42099.29 | 42099.63 | [35 empty] | High alarm breach | 2.35 | CML-20 | CML: type TBC | 0.5 | 41906 | 41906 | 2015-04-05 07:00 | 2.5 | 0.37948 | A1: Outside Quadrant |  | 2.5 | 2.5 | 2.5 | 2.3 | 3 O'Clock | 100 | 3 | 100-WF-71328-01K01 | 01K01 - SPECIAL | 12 O'Clock | 3 O'Clock | 6 O'Clock | 9 O'Clock | -0.2 |  | 2.3 | 2.3 | 2.4 | 2.4 |  |  |  | 4 | RADIAL
WF01 | Montara_Topside | FPSO | Fire Water (71) | Pipework | 100-WF-71328-01K01 | 21 | FPSO 2015 | Pipe Wall Thickness | 6854 | Cast fitting, reading taken on adjacent pipework | 42099.29 | 42099.63 | [35 empty] | High alarm breach | 2.45 | CML-21 | CML: type TBC | 0.5 | 41906 | 41906 | 2015-04-05 07:00 | 2.5 | 0.37948 | A1: Outside Quadrant |  | 2.5 | 2.5 | 2.5 | 2.3 | 12 O'Clock | 100 | 3 | 100-WF-71328-01K01 | 01K01 - SPECIAL | 12 O'Clock | 3 O'Clock | 6 O'Clock | 9 O'Clock | -0.2 |  | 2.3 | 2.5 | 2.5 | 2.5 |  |  |  | 4 | RADIAL
WF01 | Montara_Topside | FPSO | Fire Water (71) | Pipework | 100-WF-71328-01K01 | 22 | FPSO 2015 | Pipe Wall Thickness | 6855 | Cast fitting, reading taken on adjacent pipework | 42099.29 | 42099.63 | [36 empty] | 2.5 | CML-22 | CML: type TBC | 0.5 | 42099 | 42099 | 2015-04-05 07:00 | 2.5 | 0.27106 | A1: Outside Quadrant |  | 2.5 | 2.5 | 2.5 | 2.5 | 9 O'Clock | 100 | 3 | 100-WF-71328-01K01 | 01K01 - SPECIAL | 12 O'Clock | 3 O'Clock | 6 O'Clock | 9 O'Clock | 0 |  | 2.5 | 2.5 | 2.5 | 2.5 |  |  |  | 4 | RADIAL
WF01 | Montara_Topside | FPSO | Fire Water (71) | Pipework | 100-WF-71328-01K01 | 23 | FPSO 2015 | Pipe Wall Thickness | 6856 | Cast fitting, reading taken on adjacent pipework | 42099.29 | 42099.63 | [35 empty] | High alarm breach | 2.375 | CML-23 | CML: type TBC | 0.5 | 41906 | 41906 | 2015-04-05 07:00 | 2.5 | 0.37948 | A1: Outside Quadrant |  | 2.5 | 2.5 | 2.5 | 2.3 | 9 O'Clock | 100 | 3 | 100-WF-71328-01K01 | 01K01 - SPECIAL | 12 O'Clock | 3 O'Clock | 6 O'Clock | 9 O'Clock | -0.2 |  | 2.3 | 2.4 | 2.5 | 2.3 |  |  |  | 4 | RADIAL
WF01 | Montara_Topside | FPSO | Fire Water (71) | Pipework | 100-WF-71328-01K01 | 24 | FPSO 2015 | Pipe Wall Thickness | 6857 | Cast fitting, reading taken on adjacent pipework | 42099.29 | 42099.63 | [35 empty] | High alarm breach | 2.4 | CML-24 | CML: type TBC | 0.5 | 41906 | 41906 | 2015-04-05 07:00 | 2.5 | 0.37948 | A3: Inside Quadrant |  | 2.5 | 2.5 | 2.5 | 2.3 | 6 O'Clock | 100 | 3 | 100-WF-71328-01K01 | 01K01 - SPECIAL | 12 O'Clock | 3 O'Clock | 6 O'Clock | 9 O'Clock | -0.2 |  | 2.4 | 2.5 | 2.3 | 2.4 |  |  |  | 4 | RADIAL
WF01 | Montara_Topside | FPSO | Fire Water (71) | Pipework | 100-WF-71328-01K01 | 25 | FPSO 2015 | Pipe Wall Thickness | 6858 | Cast fitting, reading taken on adjacent pipework | 42099.29 | 42099.63 | [35 empty] | High alarm breach | 2.375 | CML-25 | CML: type TBC | 0.5 | 41906 | 41906 | 2015-04-05 07:00 | 2.5 | 0.37948 | A1: Outside Quadrant |  | 2.5 | 2.5 | 2.5 | 2.3 | 9 O'Clock | 100 | 3 | 100-WF-71328-01K01 | 01K01 - SPECIAL | 12 O'Clock | 3 O'Clock | 6 O'Clock | 9 O'Clock | -0.2 |  | 2.3 | 2.5 | 2.4 | 2.3 |  |  |  | 4 | RADIAL
WF01 | Montara_Topside | FPSO | Fire Water (71) | Pipework | 100-WF-71328-01K01 | 26 | FPSO 2015 | Pipe Wall Thickness | 6859 | Cast fitting, reading taken on adjacent pipework | 42099.29 | 42099.63 |  |  | Nestor | 41974.37 | [31 empty] | High alarm breach | 2.45 | CML-26 | CML: type TBC | 0.5 | 41906 | 41906 | 2015-04-05 07:00 | 2.5 | 0.37948 | A1: Outside Quadrant |  | 2.5 | 2.5 | 2.5 | 2.3 | 3 O'Clock | 100 | 3 | 100-WF-71328-01K01 | 01K01 - SPECIAL | 12 O'Clock | 3 O'Clock | 6 O'Clock | 9 O'Clock | -0.2 |  | 2.3 | 2.3 | 2.5 | 2.7 |  |  |  | 4 | RADIAL
WF01 | Montara_Topside | FPSO | Fire Water (71) | Pipework | 100-WF-71328-01K01 | 27 | FPSO 2015 | Pipe Wall Thickness | 6860 |  | 42099.29 | 42099.63 | [35 empty] | High alarm breach | 2.425 | CML-27 | CML: type TBC | 0.5 | 41987 | 41987 | 2015-04-05 07:00 | 2.5 | 0.32527 | A1: Outside Quadrant |  | 2.5 | 2.5 | 2.5 | 2.4 | 9 O'Clock | 100 | 3 | 100-WF-71328-01K01 | 01K01 - SPECIAL | 12 O'Clock | 3 O'Clock | 6 O'Clock | 9 O'Clock | -0.1 |  | 2.4 | 2.5 | 2.4 | 2.4 |  |  |  | 4 | RADIAL
WF01 | Montara_Topside | FPSO | Fire Water (71) | Pipework | 100-WF-71328-01K01 | 28 | FPSO 2015 | Pipe Wall Thickness | 6861 | Cast fitting, reading taken on adjacent pipework | 42099.29 | 42099.63 | [35 empty] | High alarm breach | 2.375 | CML-28 | CML: type TBC | 0.5 | 41906 | 41906 | 2015-04-05 07:00 | 2.5 | 0.37948 | A2: Right Quadrant |  | 2.5 | 2.5 | 2.5 | 2.3 | 3 O'Clock | 100 | 3 | 100-WF-71328-01K01 | 01K01 - SPECIAL | 12 O'Clock | 3 O'Clock | 6 O'Clock | 9 O'Clock | -0.2 |  | 2.4 | 2.3 | 2.4 | 2.4 |  |  |  | 4 | RADIAL
WF01 | Montara_Topside | FPSO | Fire Water (71) | Pipework | 100-WF-71328-01K01 | 29 | FPSO 2015 | Pipe Wall Thickness | 6862 | Cast fitting, reading taken on adjacent pipework | 42099.29 | 42099.63 | [35 empty] | High alarm breach | 2.35 | CML-29 | CML: type TBC | 0.5 | 41906 | 41906 | 2015-04-05 07:00 | 2.5 | 0.37948 | A1: Outside Quadrant |  | 2.5 | 2.5 | 2.5 | 2.3 | 6 O'Clock | 100 | 3 | 100-WF-71328-01K01 | 01K01 - SPECIAL | 12 O'Clock | 3 O'Clock | 6 O'Clock | 9 O'Clock | -0.2 |  | 2.3 | 2.3 | 2.3 | 2.5 |  |  |  | 4 | RADIAL
WF01 | Montara_Topside | FPSO | Fire Water (71) | Pipework | 100-WF-71328-01K01 | 30 | FPSO 2015 | Pipe Wall Thickness | 6863 | Cast fitting, reading taken on adjacent pipework | 42099.29 | 42099.63 |  |  | Nestor | 41974.37 | [31 empty] | High alarm breach | 2.35 | CML-30 | CML: type TBC | 0.5 | 41906 | 41906 | 2015-04-05 07:00 | 2.5 | 0.37948 | A2: Right Quadrant |  | 2.5 | 2.5 | 2.5 | 2.3 | 6 O'Clock | 100 | 3 | 100-WF-71328-01K01 | 01K01 - SPECIAL | 12 O'Clock | 3 O'Clock | 6 O'Clock | 9 O'Clock | -0.2 |  | 2.4 | 2.3 | 2.3 | 2.4 |  |  |  | 4 | RADIAL
WF01 | Montara_Topside | FPSO | Fire Water (71) | Pipework | 100-WF-71328-01K01 | 31 | FPSO 2015 | Pipe Wall Thickness | 6864 | Cast fitting, reading taken on adjacent pipework | 42099.29 | 42099.63 | [35 empty] | High alarm breach | 2.4 | CML-31 | CML: type TBC | 0.5 | 41906 | 41906 | 2015-04-05 07:00 | 2.5 | 0.37948 | A1: Outside Quadrant |  | 2.5 | 2.5 | 2.5 | 2.3 | 12 O'Clock | 100 | 3 | 100-WF-71328-01K01 | 01K01 - SPECIAL | 12 O'Clock | 3 O'Clock | 6 O'Clock | 9 O'Clock | -0.2 |  | 2.3 | 2.5 | 2.4 | 2.4 |  |  |  | 4 | RADIAL
WF01 | Montara_Topside | FPSO | Fire Water (71) | Pipework | 100-WF-71328-01K01 | 32 | FPSO 2015 | Pipe Wall Thickness | 6865 | Cast fitting, reading taken on adjacent pipework | 42099.29 | 42099.63 | [35 empty] | High alarm breach | 2.375 | CML-32 | CML: type TBC | 0.5 | 41906 | 41906 | 2015-04-05 07:00 | 2.5 | 0.37948 | A3: Inside Quadrant |  | 2.5 | 2.5 | 2.5 | 2.3 | 9 O'Clock | 100 | 3 | 100-WF-71328-01K01 | 01K01 - SPECIAL | 12 O'Clock | 3 O'Clock | 6 O'Clock | 9 O'Clock | -0.2 |  | 2.4 | 2.5 | 2.3 | 2.3 |  |  |  | 4 | RADIAL
WF01 | Montara_Topside | FPSO | Fire Water (71) | Pipework | 100-WF-71328-01K01 | 33 | FPSO 2015 | Pipe Wall Thickness | 6866 | Cast fitting, reading taken on adjacent pipework | 42099.29 | 42099.63 | [35 empty] | High alarm breach | 2.45 | CML-33 | CML: type TBC | 0.5 | 41987 | 41987 | 2015-04-05 07:00 | 2.5 | 0.32527 | A1: Outside Quadrant |  | 2.5 | 2.5 | 2.5 | 2.4 | 9 O'Clock | 100 | 3 | 100-WF-71328-01K01 | 01K01 - SPECIAL | 12 O'Clock | 3 O'Clock | 6 O'Clock | 9 O'Clock | -0.1 |  | 2.4 | 2.5 | 2.5 | 2.4 |  |  |  | 4 | RADIAL
WF01 | Montara_Topside | FPSO | Fire Water (71) | Pipework | 100-WF-71328-01K01 | 34 | FPSO 2015 | Pipe Wall Thickness | 6867 |  | 42099.29 | 42099.63 |  |  | Nestor | 41974.37 | [32 empty] | 2.925 | CML-34 | CML: type TBC | 0.5 | 43109 | 43109 | 2015-04-05 07:00 | 2.5 | 0.10842 | A3: Inside Quadrant |  | 2.5 | 2.5 | 2.5 | 2.8 | 6 O'Clock | 100 | 3 | 100-WF-71328-01K01 | 01K01 - SPECIAL | 12 O'Clock | 3 O'Clock | 6 O'Clock | 9 O'Clock | 0.3 |  | 3 | 3 | 2.8 | 2.9 |  |  |  | 4 | RADIAL
WF01 | Montara_Topside | FPSO | Fire Water (71) | Pipework | 100-WF-71328-01K01 | 35 | FPSO 2015 | Pipe Wall Thickness | 6868 | Cast fitting, reading taken on adjacent pipework | 42099.29 | 42099.63 | [35 empty] | High alarm breach | 2.425 | CML-35 | CML: type TBC | 0.5 | 41906 | 41906 | 2015-04-05 07:00 | 2.5 | 0.37948 | A1: Outside Quadrant |  | 2.5 | 2.5 | 2.5 | 2.3 | 12 O'Clock | 100 | 3 | 100-WF-71328-01K01 | 01K01 - SPECIAL | 12 O'Clock | 3 O'Clock | 6 O'Clock | 9 O'Clock | -0.2 |  | 2.3 | 2.5 | 2.5 | 2.4 |  |  |  | 4 | RADIAL
WF01 | Montara_Topside | FPSO | Fire Water (71) | Pipework | 100-WF-71328-01K01 | 36 | FPSO 2015 | Pipe Wall Thickness | 6869 | Cast fitting, reading taken on adjacent pipework | 42099.29 | 42099.63 | [35 empty] | High alarm breach | 2.425 | CML-36 | CML: type TBC | 0.5 | 41906 | 41906 | 2015-04-05 07:00 | 2.5 | 0.37948 | A1: Outside Quadrant |  | 2.5 | 2.5 | 2.5 | 2.3 | 12 O'Clock | 100 | 3 | 100-WF-71328-01K01 | 01K01 - SPECIAL | 12 O'Clock | 3 O'Clock | 6 O'Clock | 9 O'Clock | -0.2 |  | 2.3 | 2.4 | 2.5 | 2.5 |  |  |  | 4 | RADIAL
WF01 | Montara_Topside | FPSO | Fire Water (71) | Pipework | 100-WF-71328-01K01 | 37 | FPSO 2015 | Pipe Wall Thickness | 6870 | Cast fitting, reading taken on adjacent pipework | 42099.29 | 42099.63 | [35 empty] | High alarm breach | 2.4 | CML-37 | CML: type TBC | 0.5 | 41906 | 41906 | 2015-04-05 07:00 | 2.5 | 0.37948 | A1: Outside Quadrant |  | 2.5 | 2.5 | 2.5 | 2.3 | 12 O'Clock | 100 | 3 | 100-WF-71328-01K01 | 01K01 - SPECIAL | 12 O'Clock | 3 O'Clock | 6 O'Clock | 9 O'Clock | -0.2 |  | 2.3 | 2.5 | 2.4 | 2.4 |  |  |  | 4 | RADIAL
WF01 | Montara_Topside | FPSO | Fire Water (71) | Pipework | 100-WF-71328-01K01 | 38 | FPSO 2015 | Pipe Wall Thickness | 6871 | Cast fitting, reading taken on adjacent pipework | 42099.29 | 42099.63 | [35 empty] | High alarm breach | 2.4 | CML-38 | CML: type TBC | 0.5 | 41906 | 41906 | 2015-04-05 07:00 | 2.5 | 0.37948 | A3: Inside Quadrant |  | 2.5 | 2.5 | 2.5 | 2.3 | 6 O'Clock | 100 | 3 | 100-WF-71328-01K01 | 01K01 - SPECIAL | 12 O'Clock | 3 O'Clock | 6 O'Clock | 9 O'Clock | -0.2 |  | 2.4 | 2.5 | 2.3 | 2.4 |  |  |  | 4 | RADIAL
WF01 | Montara_Topside | FPSO | Fire Water (71) | Pipework | 100-WF-71328-01K01 | 39 | FPSO 2015 | Pipe Wall Thickness | 6872 | Cast fitting, reading taken on adjacent pipework | 42099.29 | 42099.63 |  |  | Nestor | 41974.37 | [31 empty] | High alarm breach | 2.325 | CML-39 | CML: type TBC | 0.5 | 41906 | 41906 | 2015-04-05 07:00 | 2.5 | 0.37948 | A1: Outside Quadrant |  | 2.5 | 2.5 | 2.5 | 2.3 | 9 O'Clock | 100 | 3 | 100-WF-71328-01K01 | 01K01 - SPECIAL | 12 O'Clock | 3 O'Clock | 6 O'Clock | 9 O'Clock | -0.2 |  | 2.3 | 2.3 | 2.4 | 2.3 |  |  |  | 4 | RADIAL
WF01 | Montara_Topside | FPSO | Fire Water (71) | Pipework | 100-WF-71328-01K01 | 40 | FPSO 2015 | Pipe Wall Thickness | 6873 | Cast fitting, reading taken on adjacent pipework | 42099.29 | 42099.63 |  |  | Nestor | 41974.37 | [31 empty] | High alarm breach | 2.425 | CML-40 | CML: type TBC | 0.5 | 41987 | 41987 | 2015-04-05 07:00 | 2.5 | 0.32527 | A2: Right Quadrant |  | 2.5 | 2.5 | 2.5 | 2.4 | 9 O'Clock | 100 | 3 | 100-WF-71328-01K01 | 01K01 - SPECIAL | 12 O'Clock | 3 O'Clock | 6 O'Clock | 9 O'Clock | -0.1 |  | 2.5 | 2.4 | 2.4 | 2.4 |  |  |  | 4 | RADIAL
WF01 | Montara_Topside | FPSO | Fire Water (71) | Pipework | 100-WF-71328-01K01 | 41 | FPSO 2015 | Pipe Wall Thickness | 6874 |  | 42099.29 | 42099.63 | [36 empty] | 2.725 | CML-41 | CML: type TBC | 0.5 | 42267 | 42267 | 2015-04-05 07:00 | 2.5 | 0.21685 | A1: Outside Quadrant |  | 2.5 | 2.5 | 2.5 | 2.6 | 3 O'Clock | 100 | 3 | 100-WF-71328-01K01 | 01K01 - SPECIAL | 12 O'Clock | 3 O'Clock | 6 O'Clock | 9 O'Clock | 0.1 |  | 2.6 | 2.6 | 2.7 | 3 |  |  |  | 4 | RADIAL
WF01 | Montara_Topside | FPSO | Fire Water (71) | Pipework | 100-WF-71328-01K01 | 42 | FPSO 2015 | Pipe Wall Thickness | 6875 |  | 42099.29 | 42099.63 | [35 empty] | High alarm breach | 2.4 | CML-42 | CML: type TBC | 0.5 | 41906 | 41906 | 2015-04-05 07:00 | 2.5 | 0.37948 | A1: Outside Quadrant |  | 2.5 | 2.5 | 2.5 | 2.3 | 12 O'Clock | 100 | 3 | 100-WF-71328-01K01 | 01K01 - SPECIAL | 12 O'Clock | 3 O'Clock | 6 O'Clock | 9 O'Clock | -0.2 |  | 2.3 | 2.4 | 2.4 | 2.5 |  |  |  | 4 | RADIAL
WF01 | Montara_Topside | FPSO | Fire Water (71) | Pipework | 100-WF-71328-01K01 | 43 | FPSO 2015 | Pipe Wall Thickness | 6876 |  | 42099.29 | 42099.63 | [35 empty] | High alarm breach | 2.475 | CML-43 | CML: type TBC | 0.5 | 41987 | 41987 | 2015-04-05 07:00 | 2.5 | 0.32527 | A2: Right Quadrant |  | 2.5 | 2.5 | 2.5 | 2.4 | 9 O'Clock | 100 | 3 | 100-WF-71328-01K01 | 01K01 - SPECIAL | 12 O'Clock | 3 O'Clock | 6 O'Clock | 9 O'Clock | -0.1 |  | 2.6 | 2.4 | 2.5 | 2.4 |  |  |  | 4 | RADIAL
WF01 | Montara_Topside | FPSO | Fire Water (71) | Pipework | 100-WF-71328-01K01 | 44 | FPSO 2015 | Pipe Wall Thickness | 6877 |  | 42099.29 | 42099.63 |  |  | Nestor | 41970.69 | [32 empty] | 2.725 | CML-44 | CML: type TBC | 0.5 | 42267 | 42267 | 2015-04-05 07:00 | 2.5 | 0.21685 | A1: Outside Quadrant |  | 2.5 | 2.5 | 2.5 | 2.6 | 3 O'Clock | 100 | 3 | 100-WF-71328-01K01 | 01K01 - SPECIAL | 12 O'Clock | 3 O'Clock | 6 O'Clock | 9 O'Clock | 0.1 |  | 2.6 | 2.6 | 2.8 | 2.9 |  |  |  | 4 | RADIAL
WF01 | Montara_Topside | FPSO | Fire Water (71) | Pipework | 100-WF-71328-01K01 | 45 | FPSO 2015 | Pipe Wall Thickness | 6878 |  | 42099.29 | 42099.63 | [36 empty] | 4.775 | CML-45 | CML: type TBC | 0.5 | 43252 | 43252 | 2015-04-05 07:00 | 2.5 | 0 | A2: Right Quadrant |  | 2.5 | 2.5 | 2.5 | 4.2 | 3 O'Clock | 100 | 3 | 100-WF-71328-01K01 | 01K01 - SPECIAL | 12 O'Clock | 3 O'Clock | 6 O'Clock | 9 O'Clock | 1.7 |  | 5.2 | 4.2 | 4.7 | 5 |  |  |  | 4 | RADIAL
WF01 | Montara_Topside | FPSO | Fire Water (71) | Pipework | 100-WF-71336-01K01 | 1 | FPSO 2015 | Pipe Wall Thickness | 6410 | Rope Access | 42084.29 | 42084.63 | [36 empty] | 3.825 | CML-1 | CML: type TBC | 0.5 | 43252 | 43252 | 2015-03-21 07:00 | 2.5 | 0 | A3: Inside Quadrant |  | 2.5 | 2.5 | 2.5 | 3 | 6 O'Clock | 100 | 3 | 100-WF-71336-01K01 | 01K01 - SPECIAL | 12 O'Clock | 3 O'Clock | 6 O'Clock | 9 O'Clock | 0.5 |  | 4.4 | 4.3 | 3 | 3.6 |  |  |  | 4 | RADIAL
WF01 | Montara_Topside | FPSO | Fire Water (71) | Pipework | 100-WF-71336-01K01 | 2 | FPSO 2015 | Pipe Wall Thickness | 6411 | Rope Access | 42084.29 | 42084.63 | [36 empty] | 3.725 | CML-2 | CML: type TBC | 0.5 | 43252 | 43252 | 2015-03-21 07:00 | 2.5 | 0 | A1: Outside Quadrant |  | 2.5 | 2.5 | 2.5 | 3.3 | 12 O'Clock | 100 | 3 | 100-WF-71336-01K01 | 01K01 - SPECIAL | 12 O'Clock | 3 O'Clock | 6 O'Clock | 9 O'Clock | 0.8 |  | 3.3 | 3.6 | 4.3 | 3.7 |  |  |  | 4 | RADIAL
WF01 | Montara_Topside | FPSO | Fire Water (71) | Pipework | 100-WF-71336-01K01 | 3 | FPSO 2015 | Pipe Wall Thickness | 6412 | Rope Access | 42084.29 | 42084.63 | [36 empty] | 3.6 | CML-3 | CML: type TBC | 0.5 | 43252 | 43252 | 2015-03-21 07:00 | 2.5 | 0 | A3: Inside Quadrant |  | 2.5 | 2.5 | 2.5 | 3.1 | 6 O'Clock | 100 | 3 | 100-WF-71336-01K01 | 01K01 - SPECIAL | 12 O'Clock | 3 O'Clock | 6 O'Clock | 9 O'Clock | 0.6 |  | 4.3 | 3.7 | 3.1 | 3.3 |  |  |  | 4 | RADIAL
WF01 | Montara_Topside | FPSO | Fire Water (71) | Pipework | 100-WF-71336-01K01 | 4 | FPSO 2015 | Pipe Wall Thickness | 6413 | Rope Access | 42084.29 | 42084.63 | [36 empty] | 3.5 | CML-4 | CML: type TBC | 0.5 | 43252 | 43252 | 2015-03-21 07:00 | 2.5 | 0 | A3: Inside Quadrant |  | 2.5 | 2.5 | 2.5 | 3.2 | 6 O'Clock | 100 | 3 | 100-WF-71336-01K01 | 01K01 - SPECIAL | 12 O'Clock | 3 O'Clock | 6 O'Clock | 9 O'Clock | 0.7 |  | 3.6 | 3.6 | 3.2 | 3.6 |  |  |  | 4 | RADIAL
WF01 | Montara_Topside | FPSO | Fire Water (71) | Pipework | 100-WF-71336-01K01 | 5 | FPSO 2015 | Pipe Wall Thickness | 6414 | Rope Access | 42084.29 | 42084.63 | [36 empty] | 5.525 | CML-5 | CML: type TBC | 0.5 | 43252 | 43252 | 2015-03-21 07:00 | 2.5 | 0 | A2: Right Quadrant |  | 2.5 | 2.5 | 2.5 | 5.3 | 3 O'Clock | 100 | 3 | 100-WF-71336-01K01 | 01K01 - SPECIAL | 12 O'Clock | 3 O'Clock | 6 O'Clock | 9 O'Clock | 2.8 |  | 5.5 | 5.3 | 5.4 | 5.9 |  |  |  | 4 | RADIAL
WF01 | Montara_Topside | FPSO | Fire Water (71) | Pipework | 100-WF-71336-01K01 | 6 | FPSO 2015 | Pipe Wall Thickness | 6415 | Rope Access | 42084.29 | 42084.63 | [36 empty] | 5.3 | CML-6 | CML: type TBC | 0.5 | 43252 | 43252 | 2015-03-21 07:00 | 2.5 | 0 | A2: Right Quadrant |  | 2.5 | 2.5 | 2.5 | 5.2 | 3 O'Clock | 100 | 3 | 100-WF-71336-01K01 | 01K01 - SPECIAL | 12 O'Clock | 3 O'Clock | 6 O'Clock | 9 O'Clock | 2.7 |  | 5.3 | 5.2 | 5.4 | 5.3 |  |  |  | 4 | RADIAL
WF01 | Montara_Topside | FPSO | Fire Water (71) | Pipework | 100-WF-71336-01K01 | 7 | FPSO 2015 | Pipe Wall Thickness | 6416 | Rope Access | 42084.29 | 42084.63 | [36 empty] | 4.825 | CML-7 | CML: type TBC | 0.5 | 43252 | 43252 | 2015-03-21 07:00 | 2.5 | 0 | A4: Left Quadrant |  | 2.5 | 2.5 | 2.5 | 4.2 | 9 O'Clock | 100 | 3 | 100-WF-71336-01K01 | 01K01 - SPECIAL | 12 O'Clock | 3 O'Clock | 6 O'Clock | 9 O'Clock | 1.7 |  | 4.9 | 5.4 | 4.8 | 4.2 |  |  |  | 4 | RADIAL
WF01 | Montara_Topside | FPSO | Fire Water (71) | Pipework | 100-WF-71336-01K01 | 8 | FPSO 2015 | Pipe Wall Thickness | 6417 | Rope Access | 42084.29 | 42084.63 | [36 empty] | 3.125 | CML-8 | CML: type TBC | 0.5 | 43252 | 43252 | 2015-03-21 07:00 | 2.5 | 0 | A1: Outside Quadrant |  | 2.5 | 2.5 | 2.5 | 3.1 | 6 O'Clock | 100 | 3 | 100-WF-71336-01K01 | 01K01 - SPECIAL | 12 O'Clock | 3 O'Clock | 6 O'Clock | 9 O'Clock | 0.6 |  | 3.1 | 3.1 | 3.1 | 3.2 |  |  |  | 4 | RADIAL
WF01 | Montara_Topside | FPSO | Fire Water (71) | Pipework | 100-WF-71336-01K01 | 9 | FPSO 2015 | Pipe Wall Thickness | 6418 | Rope Access | 42084.29 | 42084.63 | [36 empty] | 3.125 | CML-9 | CML: type TBC | 0.5 | 43252 | 43252 | 2015-03-21 07:00 | 2.5 | 0 | A2: Right Quadrant |  | 2.5 | 2.5 | 2.5 | 3.1 | 9 O'Clock | 100 | 3 | 100-WF-71336-01K01 | 01K01 - SPECIAL | 12 O'Clock | 3 O'Clock | 6 O'Clock | 9 O'Clock | 0.6 |  | 3.2 | 3.1 | 3.1 | 3.1 |  |  |  | 4 | RADIAL
WF01 | Montara_Topside | FPSO | Fire Water (71) | Pipework | 100-WF-71336-01K01 | 10 | FPSO 2015 | Pipe Wall Thickness | 6419 | Rope Access | 42084.29 | 42084.63 | [36 empty] | 3.1 | CML-10 | CML: type TBC | 0.5 | 43252 | 43252 | 2015-03-21 07:00 | 2.5 | 0 | A4: Left Quadrant |  | 2.5 | 2.5 | 2.5 | 3 | 9 O'Clock | 100 | 3 | 100-WF-71336-01K01 | 01K01 - SPECIAL | 12 O'Clock | 3 O'Clock | 6 O'Clock | 9 O'Clock | 0.5 |  | 3.1 | 3.2 | 3.1 | 3 |  |  |  | 4 | RADIAL
WF01 | Montara_Topside | FPSO | Fire Water (71) | Pipework | 100-WF-71336-01K01 | 11 | FPSO 2015 | Pipe Wall Thickness | 6420 | Rope Access | 42084.29 | 42084.63 | [36 empty] | 3.1 | CML-11 | CML: type TBC | 0.5 | 43252 | 43252 | 2015-03-21 07:00 | 2.5 | 0 | A3: Inside Quadrant |  | 2.5 | 2.5 | 2.5 | 3 | 9 O'Clock | 100 | 3 | 100-WF-71336-01K01 | 01K01 - SPECIAL | 12 O'Clock | 3 O'Clock | 6 O'Clock | 9 O'Clock | 0.5 |  | 3.2 | 3.2 | 3 | 3 |  |  |  | 4 | RADIAL
WF01 | Montara_Topside | FPSO | Fire Water (71) | Pipework | 100-WF-71336-01K01 | 12 | FPSO 2015 | Pipe Wall Thickness | 6421 | Rope Access | 42084.29 | 42084.63 | [36 empty] | 3.125 | CML-12 | CML: type TBC | 0.5 | 43071 | 43071 | 2015-03-21 07:00 | 2.5 | 0.11089 | A2: Right Quadrant |  | 2.5 | 2.5 | 2.5 | 2.8 | 3 O'Clock | 100 | 3 | 100-WF-71336-01K01 | 01K01 - SPECIAL | 12 O'Clock | 3 O'Clock | 6 O'Clock | 9 O'Clock | 0.3 |  | 3 | 2.8 | 3.2 | 3.5 |  |  |  | 4 | RADIAL
WF01 | Montara_Topside | FPSO | Fire Water (71) | Pipework | 100-WF-71336-01K01 | 13 | FPSO 2015 | Pipe Wall Thickness | 6422 | Rope Access | 42084.29 | 42084.625 | [36 empty] | 3.05 | CML-13 | CML: type TBC | 0.5 | 44717 | 44717 | 2015-03-21 07:00 | 2.5 | 0.05545 | A4: Left Quadrant |  | 2.5 | 2.5 | 2.5 | 2.9 | 9 O'Clock | 100 | 3 | 100-WF-71336-01K01 | 01K01 - SPECIAL | 12 O'Clock | 3 O'Clock | 6 O'Clock | 9 O'Clock | 0.4 |  | 3 | 3.2 | 3.1 | 2.9 |  |  |  | 4 | RADIAL
WF01 | Montara_Topside | FPSO | Fire Water (71) | Pipework | 100-WF-71336-01K01 | 14 | FPSO 2015 | Pipe Wall Thickness | 6423 | Rope Access | 42084.29 | 42084.63 | [36 empty] | 3.1 | CML-14 | CML: type TBC | 0.5 | 44717 | 44717 | 2015-03-21 07:00 | 2.5 | 0.05545 | A4: Left Quadrant |  | 2.5 | 2.5 | 2.5 | 2.9 | 9 O'Clock | 100 | 3 | 100-WF-71336-01K01 | 01K01 - SPECIAL | 12 O'Clock | 3 O'Clock | 6 O'Clock | 9 O'Clock | 0.4 |  | 3 | 3.3 | 3.2 | 2.9 |  |  |  | 4 | RADIAL
WF01 | Montara_Topside | FPSO | Fire Water (71) | Pipework | 100-WF-71336-01K01 | 15 | FPSO 2015 | Pipe Wall Thickness | 6424 | Cast Fitting, Reading taken on adjacent piping. Rope Access | 42084.29 | 42084.63 | [36 empty] | 3 | CML-15 | CML: type TBC | 0.5 | 43252 | 43252 | 2015-03-21 07:00 | 2.5 | 0 | A1: Outside Quadrant |  | 2.5 | 2.5 | 2.5 | 3 | 9 O'Clock | 100 | 3 | 100-WF-71336-01K01 | 01K01 - SPECIAL | 12 O'Clock | 3 O'Clock | 6 O'Clock | 9 O'Clock | 0.5 |  | 3 | 3 | 3 | 3 |  |  |  | 4 | RADIAL
WF01 | Montara_Topside | FPSO | Fire Water (71) | Pipework | 100-WF-71336-01K01 | 16 | FPSO 2015 | Pipe Wall Thickness | 6425 | Cast Fitting, Reading taken on adjacent piping. Rope Access | 42084.29 | 42084.63 | [36 empty] | 3 | CML-16 | CML: type TBC | 0.5 | 43252 | 43252 | 2015-03-21 07:00 | 2.5 | 0 | A1: Outside Quadrant |  | 2.5 | 2.5 | 2.5 | 3 | 9 O'Clock | 100 | 3 | 100-WF-71336-01K01 | 01K01 - SPECIAL | 12 O'Clock | 3 O'Clock | 6 O'Clock | 9 O'Clock | 0.5 |  | 3 | 3 | 3 | 3 |  |  |  | 4 | RADIAL
WF01 | Montara_Topside | FPSO | Fire Water (71) | Pipework | 100-WF-71336-01K01 | 17 | FPSO 2015 | Pipe Wall Thickness | 6426 | Cast Fitting, Reading taken on adjacent piping. Rope Access | 42084.29 | 42084.63 | [36 empty] | 2.95 | CML-17 | CML: type TBC | 0.5 | 44717 | 44717 | 2015-03-21 07:00 | 2.5 | 0.05545 | A1: Outside Quadrant |  | 2.5 | 2.5 | 2.5 | 2.9 | 3 O'Clock | 100 | 3 | 100-WF-71336-01K01 | 01K01 - SPECIAL | 12 O'Clock | 3 O'Clock | 6 O'Clock | 9 O'Clock | 0.4 |  | 2.9 | 2.9 | 3 | 3 |  |  |  | 4 | RADIAL
WF01 | Montara_Topside | FPSO | Fire Water (71) | Pipework | 100-WF-71336-01K01 | 18 | FPSO 2015 | Pipe Wall Thickness | 6427 | Cast Fitting, Reading taken on adjacent piping. Rope Access | 42084.29 | 42084.63 | [36 empty] | 2.975 | CML-18 | CML: type TBC | 0.5 | 44717 | 44717 | 2015-03-21 07:00 | 2.5 | 0.05545 | A2: Right Quadrant |  | 2.5 | 2.5 | 2.5 | 2.9 | 3 O'Clock | 100 | 3 | 100-WF-71336-01K01 | 01K01 - SPECIAL | 12 O'Clock | 3 O'Clock | 6 O'Clock | 9 O'Clock | 0.4 |  | 3 | 2.9 | 3 | 3 |  |  |  | 4 | RADIAL
WF01 | Montara_Topside | FPSO | Fire Water (71) | Pipework | 100-WF-71336-01K01 | 19 | FPSO 2015 | Pipe Wall Thickness | 6428 | Cast Fitting, Reading taken on adjacent piping. Rope Access | 42084.29 | 42084.63 | [36 empty] | 2.95 | CML-19 | CML: type TBC | 0.5 | 44717 | 44717 | 2015-03-21 07:00 | 2.5 | 0.05545 | A1: Outside Quadrant |  | 2.5 | 2.5 | 2.5 | 2.9 | 3 O'Clock | 100 | 3 | 100-WF-71336-01K01 | 01K01 - SPECIAL | 12 O'Clock | 3 O'Clock | 6 O'Clock | 9 O'Clock | 0.4 |  | 2.9 | 2.9 | 3 | 3 |  |  |  | 4 | RADIAL
WF01 | Montara_Topside | FPSO | Fire Water (71) | Pipework | 100-WF-71336-01K01 | 20 | FPSO 2015 | Pipe Wall Thickness | 6429 | Cast Fitting, Reading taken on adjacent piping. Rope Access | 42084.29 | 42084.63 | [36 empty] | 2.975 | CML-20 | CML: type TBC | 0.5 | 44717 | 44717 | 2015-03-21 07:00 | 2.5 | 0.05545 | A3: Inside Quadrant |  | 2.5 | 2.5 | 2.5 | 2.9 | 6 O'Clock | 100 | 3 | 100-WF-71336-01K01 | 01K01 - SPECIAL | 12 O'Clock | 3 O'Clock | 6 O'Clock | 9 O'Clock | 0.4 |  | 3 | 3 | 2.9 | 3 |  |  |  | 4 | RADIAL
WF01 | Montara_Topside | FPSO | Fire Water (71) | Pipework | 100-WF-71336-01K01 | 21 | FPSO 2015 | Pipe Wall Thickness | 6430 | Cast Fitting, Reading taken on adjacent piping. Rope Access | 42084.29 | 42084.63 | [36 empty] | 2.975 | CML-21 | CML: type TBC | 0.5 | 44717 | 44717 | 2015-03-21 07:00 | 2.5 | 0.05545 | A2: Right Quadrant |  | 2.5 | 2.5 | 2.5 | 2.9 | 3 O'Clock | 100 | 3 | 100-WF-71336-01K01 | 01K01 - SPECIAL | 12 O'Clock | 3 O'Clock | 6 O'Clock | 9 O'Clock | 0.4 |  | 3 | 2.9 | 3 | 3 |  |  |  | 4 | RADIAL
WF01 | Montara_Topside | FPSO | Fire Water (71) | Pipework | 100-WF-71336-01K01 | 22 | FPSO 2015 | Pipe Wall Thickness | 6431 | Cast Fitting, Reading taken on adjacent piping. Rope Access | 42084.29 | 42084.63 | [36 empty] | 2.95 | CML-22 | CML: type TBC | 0.5 | 44717 | 44717 | 2015-03-21 07:00 | 2.5 | 0.05545 | A3: Inside Quadrant |  | 2.5 | 2.5 | 2.5 | 2.9 | 9 O'Clock | 100 | 3 | 100-WF-71336-01K01 | 01K01 - SPECIAL | 12 O'Clock | 3 O'Clock | 6 O'Clock | 9 O'Clock | 0.4 |  | 3 | 3 | 2.9 | 2.9 |  |  |  | 4 | RADIAL
WF01 | Montara_Topside | FPSO | Fire Water (71) | Pipework | 100-WF-71336-01K01 | 23 | FPSO 2015 | Pipe Wall Thickness | 6432 | Cast Fitting, Reading taken on adjacent piping. Rope Access | 42084.29 | 42084.63 | [36 empty] | 3.075 | CML-23 | CML: type TBC | 0.5 | 43252 | 43252 | 2015-03-21 07:00 | 2.5 | 0 | A4: Left Quadrant |  | 2.5 | 2.5 | 2.5 | 3 | 9 O'Clock | 100 | 3 | 100-WF-71336-01K01 | 01K01 - SPECIAL | 12 O'Clock | 3 O'Clock | 6 O'Clock | 9 O'Clock | 0.5 |  | 3.1 | 3.1 | 3.1 | 3 |  |  |  | 4 | RADIAL
WF01 | Montara_Topside | FPSO | Fire Water (71) | Pipework | 100-WF-71336-01K01 | 24 | FPSO 2015 | Pipe Wall Thickness | 6433 | Cast Fitting, Reading taken on adjacent piping. Rope Access | 42084.29 | 42084.63 | [36 empty] | 3.075 | CML-24 | CML: type TBC | 0.5 | 43252 | 43252 | 2015-03-21 07:00 | 2.5 | 0 | A4: Left Quadrant |  | 2.5 | 2.5 | 2.5 | 3 | 9 O'Clock | 100 | 3 | 100-WF-71336-01K01 | 01K01 - SPECIAL | 12 O'Clock | 3 O'Clock | 6 O'Clock | 9 O'Clock | 0.5 |  | 3.1 | 3.1 | 3.1 | 3 |  |  |  | 4 | RADIAL
WF01 | Montara_Topside | FPSO | Fire Water (71) | Pipework | 100-WF-71336-01K01 | 25 | FPSO 2015 | Pipe Wall Thickness | 6434 | Rope Access | 42084.29 | 42084.63 | [36 empty] | 4.55 | CML-25 | CML: type TBC | 0.5 | 43252 | 43252 | 2015-03-21 07:00 | 2.5 | 0 | A1: Outside Quadrant |  | 2.5 | 2.5 | 2.5 | 4.2 | 3 O'Clock | 100 | 3 | 100-WF-71336-01K01 | 01K01 - SPECIAL | 12 O'Clock | 3 O'Clock | 6 O'Clock | 9 O'Clock | 1.7 |  | 4.2 | 4.2 | 4.7 | 5.1 |  |  |  | 4 | RADIAL
WF01 | Montara_Topside | FPSO | Fire Water (71) | Pipework | 100-WF-71336-01K01 | 26 | FPSO 2015 | Pipe Wall Thickness | 6435 | Cast Fitting, Reading taken on adjacent piping. Rope Access | 42084.29 | 42084.63 | [36 empty] | 2.9 | CML-26 | CML: type TBC | 0.5 | 44717 | 44717 | 2015-03-21 07:00 | 2.5 | 0.05545 | A1: Outside Quadrant |  | 2.5 | 2.5 | 2.5 | 2.9 | 9 O'Clock | 100 | 3 | 100-WF-71336-01K01 | 01K01 - SPECIAL | 12 O'Clock | 3 O'Clock | 6 O'Clock | 9 O'Clock | 0.4 |  | 2.9 | 2.9 | 2.9 | 2.9 |  |  |  | 4 | RADIAL
WF01 | Montara_Topside | FPSO | Fire Water (71) | Pipework | 100-WF-71336-01K01 | 27 | FPSO 2015 | Pipe Wall Thickness | 6436 | Cast Fitting, Reading taken on adjacent piping. Rope Access | 42084.29 | 42084.63 | [36 empty] | 2.95 | CML-27 | CML: type TBC | 0.5 | 43071 | 43071 | 2015-03-21 07:00 | 2.5 | 0.11089 | A4: Left Quadrant |  | 2.5 | 2.5 | 2.5 | 2.8 | 9 O'Clock | 100 | 3 | 100-WF-71336-01K01 | 01K01 - SPECIAL | 12 O'Clock | 3 O'Clock | 6 O'Clock | 9 O'Clock | 0.3 |  | 2.9 | 3 | 3.1 | 2.8 |  |  |  | 4 | RADIAL
WF01 | Montara_Topside | FPSO | Fire Water (71) | Pipework | 100-WF-71336-01K01 | 28 | FPSO 2015 | Pipe Wall Thickness | 6437 | Cast Fitting, Reading taken on adjacent piping. Rope Access | 42084.29 | 42084.63 | [36 empty] | 3.025 | CML-28 | CML: type TBC | 0.5 | 44717 | 44717 | 2015-03-21 07:00 | 2.5 | 0.05545 | A1: Outside Quadrant |  | 2.5 | 2.5 | 2.5 | 2.9 | 12 O'Clock | 100 | 3 | 100-WF-71336-01K01 | 01K01 - SPECIAL | 12 O'Clock | 3 O'Clock | 6 O'Clock | 9 O'Clock | 0.4 |  | 2.9 | 3 | 3.1 | 3.1 |  |  |  | 4 | RADIAL
WF01 | Montara_Topside | FPSO | Fire Water (71) | Pipework | 100-WF-71336-01K01 | 29 | FPSO 2015 | Pipe Wall Thickness | 6438 | Cast Fitting, Reading taken on adjacent piping. Rope Access | 42084.29 | 42084.63 | [36 empty] | 2.925 | CML-29 | CML: type TBC | 0.5 | 43071 | 43071 | 2015-03-21 07:00 | 2.5 | 0.11089 | A3: Inside Quadrant |  | 2.5 | 2.5 | 2.5 | 2.8 | 6 O'Clock | 100 | 3 | 100-WF-71336-01K01 | 01K01 - SPECIAL | 12 O'Clock | 3 O'Clock | 6 O'Clock | 9 O'Clock | 0.3 |  | 2.9 | 3 | 2.8 | 3 |  |  |  | 4 | RADIAL
WF01 | Montara_Topside | FPSO | Fire Water (71) | Pipework | 100-WF-71336-01K01 | 30 | FPSO 2015 | Pipe Wall Thickness | 6439 | Cast Fitting, Reading taken on adjacent piping. Rope Access | 42084.29 | 42084.63 | [36 empty] | 2.9 | CML-30 | CML: type TBC | 0.5 | 44717 | 44717 | 2015-03-21 07:00 | 2.5 | 0.05545 | A1: Outside Quadrant |  | 2.5 | 2.5 | 2.5 | 2.9 | 9 O'Clock | 100 | 3 | 100-WF-71336-01K01 | 01K01 - SPECIAL | 12 O'Clock | 3 O'Clock | 6 O'Clock | 9 O'Clock | 0.4 |  | 2.9 | 2.9 | 2.9 | 2.9 |  |  |  | 4 | RADIAL
WF01 | Montara_Topside | FPSO | Fire Water (71) | Pipework | 100-WF-71336-01K01 | 31 | FPSO 2015 | Pipe Wall Thickness | 6440 | Cast Fitting, Reading taken on adjacent piping. Rope Access | 42084.29 | 42084.63 | [36 empty] | 2.95 | CML-31 | CML: type TBC | 0.5 | 44717 | 44717 | 2015-03-21 07:00 | 2.5 | 0.05545 | A1: Outside Quadrant |  | 2.5 | 2.5 | 2.5 | 2.9 | 9 O'Clock | 100 | 3 | 100-WF-71336-01K01 | 01K01 - SPECIAL | 12 O'Clock | 3 O'Clock | 6 O'Clock | 9 O'Clock | 0.4 |  | 2.9 | 2.9 | 3.1 | 2.9 |  |  |  | 4 | RADIAL
WF01 | Montara_Topside | FPSO | Fire Water (71) | Pipework | 100-WF-71336-01K01 | 32 | FPSO 2015 | Pipe Wall Thickness | 6441 | Cast Fitting, Reading taken on adjacent piping. Rope Access | 42084.29 | 42084.63 | [36 empty] | 2.9 | CML-32 | CML: type TBC | 0.5 | 43071 | 43071 | 2015-03-21 07:00 | 2.5 | 0.11089 | A1: Outside Quadrant |  | 2.5 | 2.5 | 2.5 | 2.8 | 3 O'Clock | 100 | 3 | 100-WF-71336-01K01 | 01K01 - SPECIAL | 12 O'Clock | 3 O'Clock | 6 O'Clock | 9 O'Clock | 0.3 |  | 2.8 | 2.8 | 3 | 3 |  |  |  | 4 | RADIAL
WF01 | Montara_Topside | FPSO | Fire Water (71) | Pipework | 100-WF-71336-01K01 | 33 | FPSO 2015 | Pipe Wall Thickness | 6442 | Cast Fitting, Reading taken on adjacent piping. Rope Access | 42084.29 | 42084.63 | [36 empty] | 2.975 | CML-33 | CML: type TBC | 0.5 | 44717 | 44717 | 2015-03-21 07:00 | 2.5 | 0.05545 | A1: Outside Quadrant |  | 2.5 | 2.5 | 2.5 | 2.9 | 12 O'Clock | 100 | 3 | 100-WF-71336-01K01 | 01K01 - SPECIAL | 12 O'Clock | 3 O'Clock | 6 O'Clock | 9 O'Clock | 0.4 |  | 2.9 | 3 | 3 | 3 |  |  |  | 4 | RADIAL
WF01 | Montara_Topside | FPSO | Fire Water (71) | Pipework | 100-WF-71336-01K01 | 34 | FPSO 2015 | Pipe Wall Thickness | 6443 | Cast Fitting, Reading taken on adjacent piping. Rope Access | 42084.29 | 42084.63 | [36 empty] | 2.975 | CML-34 | CML: type TBC | 0.5 | 44717 | 44717 | 2015-03-21 07:00 | 2.5 | 0.05545 | A2: Right Quadrant |  | 2.5 | 2.5 | 2.5 | 2.9 | 3 O'Clock | 100 | 3 | 100-WF-71336-01K01 | 01K01 - SPECIAL | 12 O'Clock | 3 O'Clock | 6 O'Clock | 9 O'Clock | 0.4 |  | 3 | 2.9 | 3 | 3 |  |  |  | 4 | RADIAL
WF01 | Montara_Topside | FPSO | Fire Water (71) | Pipework | 100-WF-71336-01K01 | 35 | FPSO 2015 | Pipe Wall Thickness | 6444 | Cast Fitting, Reading taken on adjacent piping. Rope Access | 42084.29 | 42084.63 | [36 empty] | 3 | CML-35 | CML: type TBC | 0.5 | 43071 | 43071 | 2015-03-21 07:00 | 2.5 | 0.11089 | A3: Inside Quadrant |  | 2.5 | 2.5 | 2.5 | 2.8 | 6 O'Clock | 100 | 3 | 100-WF-71336-01K01 | 01K01 - SPECIAL | 12 O'Clock | 3 O'Clock | 6 O'Clock | 9 O'Clock | 0.3 |  | 3.1 | 3.1 | 2.8 | 3 |  |  |  | 4 | RADIAL
WF01 | Montara_Topside | FPSO | Fire Water (71) | Pipework | 100-WF-71336-01K01 | 36 | FPSO 2015 | Pipe Wall Thickness | 6445 | Cast Fitting, Reading taken on adjacent piping. Rope Access | 42084.29 | 42084.63 | [36 empty] | 2.95 | CML-36 | CML: type TBC | 0.5 | 44717 | 44717 | 2015-03-21 07:00 | 2.5 | 0.05545 | A1: Outside Quadrant |  | 2.5 | 2.5 | 2.5 | 2.9 | 9 O'Clock | 100 | 3 | 100-WF-71336-01K01 | 01K01 - SPECIAL | 12 O'Clock | 3 O'Clock | 6 O'Clock | 9 O'Clock | 0.4 |  | 2.9 | 3 | 3 | 2.9 |  |  |  | 4 | RADIAL
WF01 | Montara_Topside | FPSO | Fire Water (71) | Pipework | 100-WF-71336-01K01 | 37 | FPSO 2015 | Pipe Wall Thickness | 6446 | Rope Access | 42084.29 | 42084.63 | [36 empty] | 3.175 | CML-37 | CML: type TBC | 0.5 | 43252 | 43252 | 2015-03-21 07:00 | 2.5 | 0 | A1: Outside Quadrant |  | 2.5 | 2.5 | 2.5 | 3.1 | 6 O'Clock | 100 | 3 | 100-WF-71336-01K01 | 01K01 - SPECIAL | 12 O'Clock | 3 O'Clock | 6 O'Clock | 9 O'Clock | 0.6 |  | 3.1 | 3.1 | 3.1 | 3.4 |  |  |  | 4 | RADIAL
WF01 | Montara_Topside | FPSO | Fire Water (71) | Pipework | 100-WF-71337-01K01 | 1 | FPSO 2015 | Pipe Wall Thickness | 6403 | Rope Access | 42084.29 | 42084.63 | [36 empty] | 4.15 | CML-1 | CML: type TBC | 0.5 | 43252 | 43252 | 2015-03-21 07:00 | 2.5 | 0 | A2: Right Quadrant |  | 2.5 | 2.5 | 2.5 | 3.7 | 3 O'Clock | 100 | 3 | 100-WF-71337-01K01 | 01K01 - SPECIAL | 12 O'Clock | 3 O'Clock | 6 O'Clock | 9 O'Clock | 1.2 |  | 4.1 | 3.7 | 4.3 | 4.5 |  |  |  | 4 | RADIAL
WF01 | Montara_Topside | FPSO | Fire Water (71) | Pipework | 100-WF-71337-01K01 | 2 | FPSO 2015 | Pipe Wall Thickness | 6404 | Rope Access | 42084.29 | 42084.63 | [36 empty] | 4.125 | CML-2 | CML: type TBC | 0.5 | 43252 | 43252 | 2015-03-21 07:00 | 2.5 | 0 | A2: Right Quadrant |  | 2.5 | 2.5 | 2.5 | 4 | 3 O'Clock | 100 | 3 | 100-WF-71337-01K01 | 01K01 - SPECIAL | 12 O'Clock | 3 O'Clock | 6 O'Clock | 9 O'Clock | 1.5 |  | 4.2 | 4 | 4.1 | 4.2 |  |  |  | 4 | RADIAL
WF01 | Montara_Topside | FPSO | Fire Water (71) | Pipework | 100-WF-71337-01K01 | 3 | FPSO 2015 | Pipe Wall Thickness | 6405 | Rope Access | 42084.29 | 42084.63 | [36 empty] | 5.2 | CML-3 | CML: type TBC | 0.5 | 43252 | 43252 | 2015-03-21 07:00 | 2.5 | 0 | A2: Right Quadrant |  | 2.5 | 2.5 | 2.5 | 5 | 3 O'Clock | 100 | 3 | 100-WF-71337-01K01 | 01K01 - SPECIAL | 12 O'Clock | 3 O'Clock | 6 O'Clock | 9 O'Clock | 2.5 |  | 5.2 | 5 | 5.4 | 5.2 |  |  |  | 4 | RADIAL
WF01 | Montara_Topside | FPSO | Fire Water (71) | Pipework | 100-WF-71337-01K01 | 4 | FPSO 2015 | Pipe Wall Thickness | 6406 | Rope Access | 42084.29 | 42084.63 | [36 empty] | 5.05 | CML-4 | CML: type TBC | 0.5 | 43252 | 43252 | 2015-03-21 07:00 | 2.5 | 0 | A4: Left Quadrant |  | 2.5 | 2.5 | 2.5 | 4.8 | 9 O'Clock | 100 | 3 | 100-WF-71337-01K01 | 01K01 - SPECIAL | 12 O'Clock | 3 O'Clock | 6 O'Clock | 9 O'Clock | 2.3 |  | 5.3 | 5.1 | 5 | 4.8 |  |  |  | 4 | RADIAL
WF01 | Montara_Topside | FPSO | Fire Water (71) | Pipework | 100-WF-71340-01K01 | 1 | FPSO 2015 | Pipe Wall Thickness | 22372 |  | 42113.29 | 42113.63 | [36 empty] | 3.375 | CML-1 | CML: Elbow | 0.5 | 43252 | 43252 | 2015-04-19 07:00 | 2.5 | 0 | A4: Left Quadrant |  | 2.5 | 2.5 | 2.5 | 3 | 9 O'Clock | 100 | 3 | 100-WF-71340-01K01 | 01K01 - SPECIAL | 12 O'Clock | 3 O'Clock | 6 O'Clock | 9 O'Clock | 0.5 |  | 4 | 3.1 | 3.4 | 3 |  |  |  | 4 | RADIAL
WF01 | Montara_Topside | FPSO | Fire Water (71) | Pipework | 100-WF-71340-01K01 | 2 | FPSO 2015 | Pipe Wall Thickness | 22373 |  | 42113.29 | 42113.63 | [35 empty] | High alarm breach | 3.75 | CML-2 | CML: Reducing Tee | 0.5 | 41769 | 41769 | 2015-04-19 07:00 | 2.5 | 0.53107 | A3: Inside Quadrant |  | 2.5 | 2.5 | 2.5 | 2 | 6 O'Clock | 100 | 3 | 100-WF-71340-01K01 | 01K01 - SPECIAL | 12 O'Clock | 3 O'Clock | 6 O'Clock | 9 O'Clock | -0.5 |  | 4 | 4.2 | 2 | 4.8 |  |  |  | 4 | RADIAL
WF01 | Montara_Topside | FPSO | Fire Water (71) | Pipework | 100-WF-71340-01K01 | 3 | FPSO 2015 | Pipe Wall Thickness | 22374 |  | 42113.29 | 42113.63 | [35 empty] | High alarm breach | 2.575 | CML-3 | CML: Elbow | 0.5 | 41807 | 41807 | 2015-04-19 07:00 | 2.5 | 0.47796 | A4: Left Quadrant |  | 2.5 | 2.5 | 2.5 | 2.1 | 9 O'Clock | 100 | 3 | 100-WF-71340-01K01 | 01K01 - SPECIAL | 12 O'Clock | 3 O'Clock | 6 O'Clock | 9 O'Clock | -0.4 |  | 2.7 | 3.2 | 2.3 | 2.1 |  |  |  | 4 | RADIAL
WF01 | Montara_Topside | FPSO | Fire Water (71) | Pipework | 100-WF-71340-01K01 | 4 | FPSO 2015 | Pipe Wall Thickness | 22375 |  | 42113.29 | 42113.63 | [35 empty] | High alarm breach | 2.6 | CML-4 | CML: Elbow | 0.5 | 41998 | 41998 | 2015-04-19 07:00 | 2.5 | 0.31864 | A3: Inside Quadrant |  | 2.5 | 2.5 | 2.5 | 2.4 | 6 O'Clock | 100 | 3 | 100-WF-71340-01K01 | 01K01 - SPECIAL | 12 O'Clock | 3 O'Clock | 6 O'Clock | 9 O'Clock | -0.1 |  | 3 | 2.5 | 2.4 | 2.5 |  |  |  | 4 | RADIAL
WF01 | Montara_Topside | FPSO | Fire Water (71) | Pipework | 100-WF-71340-01K01 | 5 | FPSO 2015 | Pipe Wall Thickness | 22376 |  | 42113.29 | 42113.63 | [35 empty] | High alarm breach | 2.325 | CML-5 | CML: Reducer | 0.5 | 41855 | 41855 | 2015-04-19 07:00 | 2.5 | 0.42486 | A1: Outside Quadrant |  | 2.5 | 2.5 | 2.5 | 2.2 | 12 O'Clock | 100 | 3 | 100-WF-71340-01K01 | 01K01 - SPECIAL | 12 O'Clock | 3 O'Clock | 6 O'Clock | 9 O'Clock | -0.3 |  | 2.2 | 2.3 | 2.3 | 2.5 |  |  |  | 4 | RADIAL
WF01 | Montara_Topside | FPSO | Fire Water (71) | Pipework | 100-WF-71340-01K01 | 6 | FPSO 2015 | Pipe Wall Thickness | 22377 |  | 42113.29 | 42113.63 | [36 empty] | 3.175 | CML-6 | CML: Elbow | 0.5 | 42113 | 42113 | 2015-04-19 07:00 | 2.5 | 0.26554 | A1: Outside Quadrant |  | 2.5 | 2.5 | 2.5 | 2.5 | 12 O'Clock | 100 | 3 | 100-WF-71340-01K01 | 01K01 - SPECIAL | 12 O'Clock | 3 O'Clock | 6 O'Clock | 9 O'Clock | 0 |  | 2.5 | 3 | 3.4 | 3.8 |  |  |  | 4 | RADIAL
WF01 | Montara_Topside | FPSO | Fire Water (71) | Pipework | 100-WF-71340-01K01 | 7 | FPSO 2015 | Pipe Wall Thickness | 22378 |  | 42113.29 | 42113.63 | [35 empty] | High alarm breach | 2.75 | CML-7 | CML: Elbow | 0.5 | 41998 | 41998 | 2015-04-19 07:00 | 2.5 | 0.31864 | A3: Inside Quadrant |  | 2.5 | 2.5 | 2.5 | 2.4 | 6 O'Clock | 100 | 3 | 100-WF-71340-01K01 | 01K01 - SPECIAL | 12 O'Clock | 3 O'Clock | 6 O'Clock | 9 O'Clock | -0.1 |  | 2.7 | 3 | 2.4 | 2.9 |  |  |  | 4 | RADIAL
WF01 | Montara_Topside | FPSO | Fire Water (71) | Pipework | 100-WF-71340-01K01 | 8 | FPSO 2015 | Pipe Wall Thickness | 22379 |  | 42113.29 | 42113.63 | [36 empty] | 4.175 | CML-8 | CML: Reducing Tee | 0.5 | 43252 | 43252 | 2015-04-19 07:00 | 2.5 | 0 | A1: Outside Quadrant |  | 2.5 | 2.5 | 2.5 | 4 | 9 O'Clock | 100 | 3 | 100-WF-71340-01K01 | 01K01 - SPECIAL | 12 O'Clock | 3 O'Clock | 6 O'Clock | 9 O'Clock | 1.5 |  | 4 | 4 | 4.7 | 4 |  |  |  | 4 | RADIAL
WF01 | Montara_Topside | FPSO | Fire Water (71) | Pipework | 100-WF-71340-01K01 | 9 | FPSO 2015 | Pipe Wall Thickness | 22380 |  | 42113.29 | 42113.63 | [36 empty] | 4.55 | CML-9 | CML: Equal Tee | 0.5 | 43252 | 43252 | 2015-04-19 07:00 | 2.5 | 0 | A1: Outside Quadrant |  | 2.5 | 2.5 | 2.5 | 4.3 | 3 O'Clock | 100 | 3 | 100-WF-71340-01K01 | 01K01 - SPECIAL | 12 O'Clock | 3 O'Clock | 6 O'Clock | 9 O'Clock | 1.8 |  | 4.3 | 4.3 | 4.7 | 4.9 |  |  |  | 4 | RADIAL
WF01 | Montara_Topside | FPSO | Fire Water (71) | Pipework | 100-WF-71340-01K01 | 10 | FPSO 2015 | Pipe Wall Thickness | 22381 | Cast fitting. Reading taken adjacent to fitting. | 42113.29 | 42113.63 | [35 empty] | High alarm breach | 2.475 | CML-10 | CML: Elbow | 0.5 | 41998 | 41998 | 2015-04-19 07:00 | 2.5 | 0.31864 | A4: Left Quadrant |  | 2.5 | 2.5 | 2.5 | 2.4 | 9 O'Clock | 100 | 3 | 100-WF-71340-01K01 | 01K01 - SPECIAL | 12 O'Clock | 3 O'Clock | 6 O'Clock | 9 O'Clock | -0.1 |  | 2.5 | 2.5 | 2.5 | 2.4 |  |  |  | 4 | RADIAL
WF01 | Montara_Topside | FPSO | Fire Water (71) | Pipework | 100-WF-71340-01K01 | 11 | FPSO 2015 | Pipe Wall Thickness | 22382 | Cast fitting. Reading taken adjacent to fitting. | 42113.29 | 42113.63 | [35 empty] | High alarm breach | 2.475 | CML-11 | CML: Elbow | 0.5 | 41998 | 41998 | 2015-04-19 07:00 | 2.5 | 0.31864 | A4: Left Quadrant |  | 2.5 | 2.5 | 2.5 | 2.4 | 9 O'Clock | 100 | 3 | 100-WF-71340-01K01 | 01K01 - SPECIAL | 12 O'Clock | 3 O'Clock | 6 O'Clock | 9 O'Clock | -0.1 |  | 2.5 | 2.5 | 2.5 | 2.4 |  |  |  | 4 | RADIAL
WF01 | Montara_Topside | FPSO | Fire Water (71) | Pipework | 100-WF-71340-01K01 | 12 | FPSO 2015 | Pipe Wall Thickness | 22383 | Cast fitting. Reading taken adjacent to fitting. | 42113.29 | 42113.63 | [36 empty] | 2.95 | CML-12 | CML: Reducer | 0.5 | 42571 | 42571 | 2015-04-19 07:00 | 2.5 | 0.15932 | A1: Outside Quadrant |  | 2.5 | 2.5 | 2.5 | 2.7 | 3 O'Clock | 100 | 3 | 100-WF-71340-01K01 | 01K01 - SPECIAL | 12 O'Clock | 3 O'Clock | 6 O'Clock | 9 O'Clock | 0.2 |  | 2.7 | 2.7 | 3.2 | 3.2 |  |  |  | 4 | RADIAL
WF01 | Montara_Topside | FPSO | Fire Water (71) | Pipework | 100-WF-71340-01K01 | 13 | FPSO 2015 | Pipe Wall Thickness | 22384 | Cast fitting. Reading taken adjacent to fitting. | 42113.29 | 42113.63 | [35 empty] | High alarm breach | 2.45 | CML-13 | CML: Equal Tee | 0.5 | 41998 | 41998 | 2015-04-19 07:00 | 2.5 | 0.31864 | A1: Outside Quadrant |  | 2.5 | 2.5 | 2.5 | 2.4 | 6 O'Clock | 100 | 3 | 100-WF-71340-01K01 | 01K01 - SPECIAL | 12 O'Clock | 3 O'Clock | 6 O'Clock | 9 O'Clock | -0.1 |  | 2.4 | 2.5 | 2.4 | 2.5 |  |  |  | 4 | RADIAL
WF01 | Montara_Topside | FPSO | Fire Water (71) | Pipework | 100-WF-71340-01K01 | 14 | FPSO 2015 | Pipe Wall Thickness | 22385 | Cast fitting. Reading taken adjacent to fitting. | 42113.29 | 42113.63 | [35 empty] | High alarm breach | 2.475 | CML-14 | CML: Elbow | 0.5 | 41998 | 41998 | 2015-04-19 07:00 | 2.5 | 0.31864 | A1: Outside Quadrant |  | 2.5 | 2.5 | 2.5 | 2.4 | 12 O'Clock | 100 | 3 | 100-WF-71340-01K01 | 01K01 - SPECIAL | 12 O'Clock | 3 O'Clock | 6 O'Clock | 9 O'Clock | -0.1 |  | 2.4 | 2.5 | 2.5 | 2.5 |  |  |  | 4 | RADIAL
WF01 | Montara_Topside | FPSO | Fire Water (71) | Pipework | 100-WF-71340-01K01 | 15 | FPSO 2015 | Pipe Wall Thickness | 22386 | Cast fitting. Reading taken adjacent to fitting. | 42113.29 | 42113.63 | [35 empty] | High alarm breach | 2.475 | CML-15 | CML: Elbow | 0.5 | 41998 | 41998 | 2015-04-19 07:00 | 2.5 | 0.31864 | A1: Outside Quadrant |  | 2.5 | 2.5 | 2.5 | 2.4 | 12 O'Clock | 100 | 3 | 100-WF-71340-01K01 | 01K01 - SPECIAL | 12 O'Clock | 3 O'Clock | 6 O'Clock | 9 O'Clock | -0.1 |  | 2.4 | 2.5 | 2.5 | 2.5 |  |  |  | 4 | RADIAL
WF01 | Montara_Topside | FPSO | Fire Water (71) | Pipework | 100-WF-71340-01K01 | 16 | FPSO 2015 | Pipe Wall Thickness | 22387 | Cast fitting. Reading taken adjacent to fitting. | 42113.29 | 42113.63 | [36 empty] | 2.65 | CML-16 | CML: Reducer | 0.5 | 42285 | 42285 | 2015-04-19 07:00 | 2.5 | 0.21243 | A1: Outside Quadrant |  | 2.5 | 2.5 | 2.5 | 2.6 | 6 O'Clock | 100 | 3 | 100-WF-71340-01K01 | 01K01 - SPECIAL | 12 O'Clock | 3 O'Clock | 6 O'Clock | 9 O'Clock | 0.1 |  | 2.6 | 2.7 | 2.6 | 2.7 |  |  |  | 4 | RADIAL
WF01 | Montara_Topside | FPSO | Fire Water (71) | Pipework | 100-WF-71340-01K01 | 17 | FPSO 2015 | Pipe Wall Thickness | 22388 | Cast fitting. Reading taken adjacent to fitting. | 42113.29 | 42113.63 | [36 empty] | 2.55 | CML-17 | CML: Reducing Tee | 0.5 | 42113 | 42113 | 2015-04-19 07:00 | 2.5 | 0.26554 | A3: Inside Quadrant |  | 2.5 | 2.5 | 2.5 | 2.5 | 9 O'Clock | 100 | 3 | 100-WF-71340-01K01 | 01K01 - SPECIAL | 12 O'Clock | 3 O'Clock | 6 O'Clock | 9 O'Clock | 0 |  | 2.6 | 2.6 | 2.5 | 2.5 |  |  |  | 4 | RADIAL
WF01 | Montara_Topside | FPSO | Fire Water (71) | Pipework | 100-WF-71340-01K01 | 18 | FPSO 2015 | Pipe Wall Thickness | 22389 |  | 42113.29 | 42113.63 | [35 empty] | High alarm breach | 2.6 | CML-18 | CML: Elbow | 0.5 | 41855 | 41855 | 2015-04-19 07:00 | 2.5 | 0.42486 | A3: Inside Quadrant |  | 2.5 | 2.5 | 2.5 | 2.2 | 6 O'Clock | 100 | 3 | 100-WF-71340-01K01 | 01K01 - SPECIAL | 12 O'Clock | 3 O'Clock | 6 O'Clock | 9 O'Clock | -0.3 |  | 3.2 | 2.5 | 2.2 | 2.5 |  |  |  | 4 | RADIAL
WF01 | Montara_Topside | FPSO | Fire Water (71) | Pipework | 100-WF-71340-01K01 | 19 | FPSO 2015 | Pipe Wall Thickness | 22390 |  | 42113.29 | 42113.63 | [35 empty] | High alarm breach | 2.5 | CML-19 | CML: Elbow | 0.5 | 41769 | 41769 | 2015-04-19 07:00 | 2.5 | 0.53107 | A1: Outside Quadrant |  | 2.5 | 2.5 | 2.5 | 2 | 12 O'Clock | 100 | 3 | 100-WF-71340-01K01 | 01K01 - SPECIAL | 12 O'Clock | 3 O'Clock | 6 O'Clock | 9 O'Clock | -0.5 |  | 2 | 2.5 | 3 | 2.5 |  |  |  | 4 | RADIAL
WF01 | Montara_Topside | FPSO | Fire Water (71) | Pipework | 100-WF-71340-01K01 | 20 | FPSO 2015 | Pipe Wall Thickness | 22391 |  | 42113.29 | 42113.63 | [35 empty] | High alarm breach | 2.45 | CML-20 | CML: Elbow | 0.5 | 41998 | 41998 | 2015-04-19 07:00 | 2.5 | 0.31864 | A1: Outside Quadrant |  | 2.5 | 2.5 | 2.5 | 2.4 | 6 O'Clock | 100 | 3 | 100-WF-71340-01K01 | 01K01 - SPECIAL | 12 O'Clock | 3 O'Clock | 6 O'Clock | 9 O'Clock | -0.1 |  | 2.4 | 2.4 | 2.4 | 2.6 |  |  |  | 4 | RADIAL
WF01 | Montara_Topside | FPSO | Fire Water (71) | Pipework | 100-WF-71340-01K01 | 21 | FPSO 2015 | Pipe Wall Thickness | 22392 |  | 42113.29 | 42113.63 | [35 empty] | High alarm breach | 2.475 | CML-21 | CML: Elbow | 0.5 | 41807 | 41807 | 2015-04-19 07:00 | 2.5 | 0.47796 | A1: Outside Quadrant |  | 2.5 | 2.5 | 2.5 | 2.1 | 12 O'Clock | 100 | 3 | 100-WF-71340-01K01 | 01K01 - SPECIAL | 12 O'Clock | 3 O'Clock | 6 O'Clock | 9 O'Clock | -0.4 |  | 2.1 | 2.5 | 3 | 2.3 |  |  |  | 4 | RADIAL
WF01 | Montara_Topside | FPSO | Fire Water (71) | Pipework | 100-WF-71340-01K01 | 22 | FPSO 2015 | Pipe Wall Thickness | 22393 |  | 42113.29 | 42113.63 | [35 empty] | High alarm breach | 2.125 | CML-22 | CML: Reducer | 0.5 | 41769 | 41769 | 2015-04-19 07:00 | 2.5 | 0.53107 | A1: Outside Quadrant |  | 2.5 | 2.5 | 2.5 | 2 | 12 O'Clock | 100 | 3 | 100-WF-71340-01K01 | 01K01 - SPECIAL | 12 O'Clock | 3 O'Clock | 6 O'Clock | 9 O'Clock | -0.5 |  | 2 | 2.3 | 2.1 | 2.1 |  |  |  | 4 | RADIAL
WF01 | Montara_Topside | FPSO | Fire Water (71) | Pipework | 100-WF-71340-01K01 | 23 | FPSO 2015 | Pipe Wall Thickness | 22394 | Cast fitting. Reading taken adjacent to fitting. | 42113.29 | 42113.63 | [35 empty] | High alarm breach | 2.425 | CML-23 | CML: Equal Tee | 0.5 | 41998 | 41998 | 2015-04-19 07:00 | 2.5 | 0.31864 | A2: Right Quadrant |  | 2.5 | 2.5 | 2.5 | 2.4 | 9 O'Clock | 100 | 3 | 100-WF-71340-01K01 | 01K01 - SPECIAL | 12 O'Clock | 3 O'Clock | 6 O'Clock | 9 O'Clock | -0.1 |  | 2.5 | 2.4 | 2.4 | 2.4 |  |  |  | 4 | RADIAL
WF01 | Montara_Topside | FPSO | Fire Water (71) | Pipework | 100-WF-71340-01K01 | 24 | FPSO 2015 | Pipe Wall Thickness | 22395 | Cast fitting. Reading taken adjacent to fitting. | 42113.29 | 42113.63 | [36 empty] | 3 | CML-24 | CML: Reducer | 0.5 | 43144 | 43144 | 2015-04-19 07:00 | 2.5 | 0.10621 | A3: Inside Quadrant |  | 2.5 | 2.5 | 2.5 | 2.8 | 6 O'Clock | 100 | 3 | 100-WF-71340-01K01 | 01K01 - SPECIAL | 12 O'Clock | 3 O'Clock | 6 O'Clock | 9 O'Clock | 0.3 |  | 3 | 3.1 | 2.8 | 3.1 |  |  |  | 4 | RADIAL
WF01 | Montara_Topside | FPSO | Fire Water (71) | Pipework | 100-WF-71340-01K01 | 25 | FPSO 2015 | Pipe Wall Thickness | 22396 | Cast fitting. Reading taken adjacent to fitting. | 42113.29 | 42113.63 | [35 empty] | High alarm breach | 2.525 | CML-25 | CML: Reducing Tee | 0.5 | 41807 | 41807 | 2015-04-19 07:00 | 2.5 | 0.47796 | A3: Inside Quadrant |  | 2.5 | 2.5 | 2.5 | 2.1 | 6 O'Clock | 100 | 3 | 100-WF-71340-01K01 | 01K01 - SPECIAL | 12 O'Clock | 3 O'Clock | 6 O'Clock | 9 O'Clock | -0.4 |  | 3 | 2.5 | 2.1 | 2.5 |  |  |  | 4 | RADIAL
WF01 | Montara_Topside | FPSO | Fire Water (71) | Pipework | 100-WF-71340-01K01 | 26 | FPSO 2015 | Pipe Wall Thickness | 22397 | Cast fitting. Reading taken adjacent to fitting. | 42113.29 | 42113.63 | [36 empty] | 2.525 | CML-26 | CML: Reducing Tee | 0.5 | 42113 | 42113 | 2015-04-19 07:00 | 2.5 | 0.26554 | A1: Outside Quadrant |  | 2.5 | 2.5 | 2.5 | 2.5 | 6 O'Clock | 100 | 3 | 100-WF-71340-01K01 | 01K01 - SPECIAL | 12 O'Clock | 3 O'Clock | 6 O'Clock | 9 O'Clock | 0 |  | 2.5 | 2.5 | 2.5 | 2.6 |  |  |  | 4 | RADIAL
WF01 | Montara_Topside | FPSO | Fire Water (71) | Pipework | 100-WF-71340-01K01 | 27 | FPSO 2015 | Pipe Wall Thickness | 22398 | Cast fitting. Reading taken adjacent to fitting. | 42113.29 | 42113.63 | [35 empty] | High alarm breach | 2.475 | CML-27 | CML: Reducing Tee | 0.5 | 41998 | 41998 | 2015-04-19 07:00 | 2.5 | 0.31864 | A3: Inside Quadrant |  | 2.5 | 2.5 | 2.5 | 2.4 | 6 O'Clock | 100 | 3 | 100-WF-71340-01K01 | 01K01 - SPECIAL | 12 O'Clock | 3 O'Clock | 6 O'Clock | 9 O'Clock | -0.1 |  | 2.5 | 2.5 | 2.4 | 2.5 |  |  |  | 4 | RADIAL
WF01 | Montara_Topside | FPSO | Fire Water (71) | Pipework | 100-WF-71340-01K01 | 28 | FPSO 2015 | Pipe Wall Thickness | 22399 | Cast fitting. Reading taken adjacent to fitting. | 42113.29 | 42113.63 | [35 empty] | High alarm breach | 2.5 | CML-28 | CML: Reducing Tee | 0.5 | 41998 | 41998 | 2015-04-19 07:00 | 2.5 | 0.31864 | A4: Left Quadrant |  | 2.5 | 2.5 | 2.5 | 2.4 | 9 O'Clock | 100 | 3 | 100-WF-71340-01K01 | 01K01 - SPECIAL | 12 O'Clock | 3 O'Clock | 6 O'Clock | 9 O'Clock | -0.1 |  | 2.5 | 2.6 | 2.5 | 2.4 |  |  |  | 4 | RADIAL
WF01 | Montara_Topside | FPSO | Fire Water (71) | Pipework | 100-WF-71340-01K01 | 29 | FPSO 2015 | Pipe Wall Thickness | 22400 | Cast fitting. Reading taken adjacent to fitting. | 42113.29 | 42113.63 | [35 empty] | High alarm breach | 2.575 | CML-29 | CML: Reducing Tee | 0.5 | 41998 | 41998 | 2015-04-19 07:00 | 2.5 | 0.31864 | A3: Inside Quadrant |  | 2.5 | 2.5 | 2.5 | 2.4 | 6 O'Clock | 100 | 3 | 100-WF-71340-01K01 | 01K01 - SPECIAL | 12 O'Clock | 3 O'Clock | 6 O'Clock | 9 O'Clock | -0.1 |  | 2.5 | 2.6 | 2.4 | 2.8 |  |  |  | 4 | RADIAL
WF01 | Montara_Topside | FPSO | Fire Water (71) | Pipework | 100-WF-71340-01K01 | 30 | FPSO 2015 | Pipe Wall Thickness | 22401 | Cast fitting. Reading taken adjacent to fitting. | 42113.29 | 42113.63 | [35 empty] | High alarm breach | 2.525 | CML-30 | CML: Reducing Tee | 0.5 | 41998 | 41998 | 2015-04-19 07:00 | 2.5 | 0.31864 | A2: Right Quadrant |  | 2.5 | 2.5 | 2.5 | 2.4 | 3 O'Clock | 100 | 3 | 100-WF-71340-01K01 | 01K01 - SPECIAL | 12 O'Clock | 3 O'Clock | 6 O'Clock | 9 O'Clock | -0.1 |  | 2.6 | 2.4 | 2.5 | 2.6 |  |  |  | 4 | RADIAL
WF01 | Montara_Topside | FPSO | Fire Water (71) | Pipework | 100-WF-71340-01K01 | 31 | FPSO 2015 | Pipe Wall Thickness | 22402 | Cast fitting. Reading taken adjacent to fitting. | 42113.29 | 42113.63 | [35 empty] | High alarm breach | 2.6 | CML-31 | CML: Reducing Tee | 0.5 | 41855 | 41855 | 2015-04-19 07:00 | 2.5 | 0.42486 | A3: Inside Quadrant |  | 2.5 | 2.5 | 2.5 | 2.2 | 6 O'Clock | 100 | 3 | 100-WF-71340-01K01 | 01K01 - SPECIAL | 12 O'Clock | 3 O'Clock | 6 O'Clock | 9 O'Clock | -0.3 |  | 3.2 | 2.5 | 2.2 | 2.5 |  |  |  | 4 | RADIAL
WF01 | Montara_Topside | FPSO | Fire Water (71) | Pipework | 100-WF-71340-01K01 | 32 | FPSO 2015 | Pipe Wall Thickness | 22403 | Cast fitting. Reading taken adjacent to fitting. | 42113.29 | 42113.63 | [35 empty] | High alarm breach | 2.5 | CML-32 | CML: Reducing Tee | 0.5 | 41998 | 41998 | 2015-04-19 07:00 | 2.5 | 0.31864 | A3: Inside Quadrant |  | 2.5 | 2.5 | 2.5 | 2.4 | 6 O'Clock | 100 | 3 | 100-WF-71340-01K01 | 01K01 - SPECIAL | 12 O'Clock | 3 O'Clock | 6 O'Clock | 9 O'Clock | -0.1 |  | 2.5 | 2.6 | 2.4 | 2.5 |  |  |  | 4 | RADIAL
WF01 | Montara_Topside | FPSO | Fire Water (71) | Pipework | 100-WF-71340-01K01 | 33 | FPSO 2015 | Pipe Wall Thickness | 22404 | Cast fitting. Reading taken adjacent to fitting. | 42113.29 | 42113.63 | [35 empty] | High alarm breach | 2.475 | CML-33 | CML: Elbow | 0.5 | 41998 | 41998 | 2015-04-19 07:00 | 2.5 | 0.31864 | A1: Outside Quadrant |  | 2.5 | 2.5 | 2.5 | 2.4 | 12 O'Clock | 100 | 3 | 100-WF-71340-01K01 | 01K01 - SPECIAL | 12 O'Clock | 3 O'Clock | 6 O'Clock | 9 O'Clock | -0.1 |  | 2.4 | 2.5 | 2.5 | 2.5 |  |  |  | 4 | RADIAL
WF01 | Montara_Topside | FPSO | Fire Water (71) | Pipework | 100-WF-71340-01K01 | 34 | FPSO 2015 | Pipe Wall Thickness | 22405 | Cast fitting. Reading taken adjacent to fitting. | 42113.29 | 42113.63 | [36 empty] | 2.5 | CML-34 | CML: Elbow | 0.5 | 42113 | 42113 | 2015-04-19 07:00 | 2.5 | 0.26554 | A1: Outside Quadrant |  | 2.5 | 2.5 | 2.5 | 2.5 | 9 O'Clock | 100 | 3 | 100-WF-71340-01K01 | 01K01 - SPECIAL | 12 O'Clock | 3 O'Clock | 6 O'Clock | 9 O'Clock | 0 |  | 2.5 | 2.5 | 2.5 | 2.5 |  |  |  | 4 | RADIAL
WF01 | Montara_Topside | FPSO | Fire Water (71) | Pipework | 100-WF-71340-01K01 | 35 | FPSO 2015 | Pipe Wall Thickness | 22406 | Cast fitting. Reading taken adjacent to fitting. | 42113.29 | 42113.63 | [35 empty] | High alarm breach | 2.625 | CML-35 | CML: Reducer | 0.5 | 41855 | 41855 | 2015-04-19 07:00 | 2.5 | 0.42486 | A3: Inside Quadrant |  | 2.5 | 2.5 | 2.5 | 2.2 | 6 O'Clock | 100 | 3 | 100-WF-71340-01K01 | 01K01 - SPECIAL | 12 O'Clock | 3 O'Clock | 6 O'Clock | 9 O'Clock | -0.3 |  | 2.7 | 2.8 | 2.2 | 2.8 |  |  |  | 4 | RADIAL
WF01 | Montara_Topside | FPSO | Fire Water (71) | Pipework | 100-WF-71340-01K01 | 36 | FPSO 2015 | Pipe Wall Thickness | 22407 | Cast fitting. Reading taken adjacent to fitting. | 42113.29 | 42113.63 | [35 empty] | High alarm breach | 2.525 | CML-36 | CML: Reducing Tee | 0.5 | 41998 | 41998 | 2015-04-19 07:00 | 2.5 | 0.31864 | A1: Outside Quadrant |  | 2.5 | 2.5 | 2.5 | 2.4 | 12 O'Clock | 100 | 3 | 100-WF-71340-01K01 | 01K01 - SPECIAL | 12 O'Clock | 3 O'Clock | 6 O'Clock | 9 O'Clock | -0.1 |  | 2.4 | 2.6 | 2.6 | 2.5 |  |  |  | 4 | RADIAL
WF01 | Montara_Topside | FPSO | Fire Water (71) | Pipework | 100-WF-71340-01K01 | 37 | FPSO 2015 | Pipe Wall Thickness | 22408 | Cast fitting. Reading taken adjacent to fitting. | 42113.29 | 42113.63 | [36 empty] | 3.025 | CML-37 | CML: Reducer | 0.5 | 43144 | 43144 | 2015-04-19 07:00 | 2.5 | 0.10621 | A3: Inside Quadrant |  | 2.5 | 2.5 | 2.5 | 2.8 | 9 O'Clock | 100 | 3 | 100-WF-71340-01K01 | 01K01 - SPECIAL | 12 O'Clock | 3 O'Clock | 6 O'Clock | 9 O'Clock | 0.3 |  | 3.1 | 3.4 | 2.8 | 2.8 |  |  |  | 4 | RADIAL
WF01 | Montara_Topside | FPSO | Fire Water (71) | Pipework | 100-WF-71340-01K01 | 38 | FPSO 2015 | Pipe Wall Thickness | 22409 | Cast fitting. Reading taken adjacent to fitting. | 42113.29 | 42113.63 | [35 empty] | High alarm breach | 2.45 | CML-38 | CML: Reducing Tee | 0.5 | 41998 | 41998 | 2015-04-19 07:00 | 2.5 | 0.31864 | A1: Outside Quadrant |  | 2.5 | 2.5 | 2.5 | 2.4 | 3 O'Clock | 100 | 3 | 100-WF-71340-01K01 | 01K01 - SPECIAL | 12 O'Clock | 3 O'Clock | 6 O'Clock | 9 O'Clock | -0.1 |  | 2.4 | 2.4 | 2.5 | 2.5 |  |  |  | 4 | RADIAL
WF01 | Montara_Topside | FPSO | Fire Water (71) | Pipework | 100-WF-71340-01K01 | 39 | FPSO 2015 | Pipe Wall Thickness | 22410 | Cast fitting. Reading taken adjacent to fitting. | 42113.29 | 42113.63 | [35 empty] | High alarm breach | 2.475 | CML-39 | CML: Equal Tee | 0.5 | 41998 | 41998 | 2015-04-19 07:00 | 2.5 | 0.31864 | A3: Inside Quadrant |  | 2.5 | 2.5 | 2.5 | 2.4 | 6 O'Clock | 100 | 3 | 100-WF-71340-01K01 | 01K01 - SPECIAL | 12 O'Clock | 3 O'Clock | 6 O'Clock | 9 O'Clock | -0.1 |  | 2.5 | 2.5 | 2.4 | 2.5 |  |  |  | 4 | RADIAL
WF01 | Montara_Topside | FPSO | Fire Water (71) | Pipework | 100-WF-71340-01K01 | 40 | FPSO 2015 | Pipe Wall Thickness | 22411 | Cast fitting. Reading taken adjacent to fitting. | 42113.29 | 42113.63 | [35 empty] | High alarm breach | 2.425 | CML-40 | CML: Elbow | 0.5 | 41916 | 41916 | 2015-04-19 07:00 | 2.5 | 0.37175 | A4: Left Quadrant |  | 2.5 | 2.5 | 2.5 | 2.3 | 9 O'Clock | 100 | 3 | 100-WF-71340-01K01 | 01K01 - SPECIAL | 12 O'Clock | 3 O'Clock | 6 O'Clock | 9 O'Clock | -0.2 |  | 2.4 | 2.5 | 2.5 | 2.3 |  |  |  | 4 | RADIAL
WF01 | Montara_Topside | FPSO | Fire Water (71) | Pipework | 100-WF-71340-01K01 | 41 | FPSO 2015 | Pipe Wall Thickness | 22412 | Cast fitting. Reading taken adjacent to fitting. | 42113.29 | 42113.63 | [35 empty] | High alarm breach | 2.45 | CML-41 | CML: Elbow | 0.5 | 41998 | 41998 | 2015-04-19 07:00 | 2.5 | 0.31864 | A1: Outside Quadrant |  | 2.5 | 2.5 | 2.5 | 2.4 | 3 O'Clock | 100 | 3 | 100-WF-71340-01K01 | 01K01 - SPECIAL | 12 O'Clock | 3 O'Clock | 6 O'Clock | 9 O'Clock | -0.1 |  | 2.4 | 2.4 | 2.5 | 2.5 |  |  |  | 4 | RADIAL
WF01 | Montara_Topside | FPSO | Fire Water (71) | Pipework | 100-WF-71340-01K01 | 42 | FPSO 2015 | Pipe Wall Thickness | 22413 | Cast fitting. Reading taken adjacent to fitting. | 42113.29 | 42113.63 | [35 empty] | High alarm breach | 2.525 | CML-42 | CML: Reducer | 0.5 | 41916 | 41916 | 2015-04-19 07:00 | 2.5 | 0.37175 | A3: Inside Quadrant |  | 2.5 | 2.5 | 2.5 | 2.3 | 6 O'Clock | 100 | 3 | 100-WF-71340-01K01 | 01K01 - SPECIAL | 12 O'Clock | 3 O'Clock | 6 O'Clock | 9 O'Clock | -0.2 |  | 2.6 | 2.8 | 2.3 | 2.4 |  |  |  | 4 | RADIAL
WF01 | Montara_Topside | FPSO | Fire Water (71) | Pipework | 100-WF-71340-01K01 | 43 | FPSO 2015 | Pipe Wall Thickness | 22414 | Cast fitting. Reading taken adjacent to fitting. | 42113.29 | 42113.63 | [35 empty] | High alarm breach | 2.45 | CML-43 | CML: Reducing Tee | 0.5 | 41998 | 41998 | 2015-04-19 07:00 | 2.5 | 0.31864 | A1: Outside Quadrant |  | 2.5 | 2.5 | 2.5 | 2.4 | 6 O'Clock | 100 | 3 | 100-WF-71340-01K01 | 01K01 - SPECIAL | 12 O'Clock | 3 O'Clock | 6 O'Clock | 9 O'Clock | -0.1 |  | 2.4 | 2.5 | 2.4 | 2.5 |  |  |  | 4 | RADIAL
WF01 | Montara_Topside | FPSO | Fire Water (71) | Pipework | 100-WF-71340-01K01 | 44 | FPSO 2015 | Pipe Wall Thickness | 22415 | Cast fitting. Reading taken adjacent to fitting. | 42113.29 | 42113.63 | [35 empty] | High alarm breach | 2.475 | CML-44 | CML: Equal Tee | 0.5 | 41998 | 41998 | 2015-04-19 07:00 | 2.5 | 0.31864 | A2: Right Quadrant |  | 2.5 | 2.5 | 2.5 | 2.4 | 3 O'Clock | 100 | 3 | 100-WF-71340-01K01 | 01K01 - SPECIAL | 12 O'Clock | 3 O'Clock | 6 O'Clock | 9 O'Clock | -0.1 |  | 2.5 | 2.4 | 2.5 | 2.5 |  |  |  | 4 | RADIAL
WF01 | Montara_Topside | FPSO | Fire Water (71) | Pipework | 100-WF-71340-01K01 | 45 | FPSO 2015 | Pipe Wall Thickness | 22416 | Cast fitting. Reading taken adjacent to fitting. | 42113.29 | 42113.63 | [35 empty] | High alarm breach | 2.475 | CML-45 | CML: Elbow | 0.5 | 41998 | 41998 | 2015-04-19 07:00 | 2.5 | 0.31864 | A2: Right Quadrant |  | 2.5 | 2.5 | 2.5 | 2.4 | 3 O'Clock | 100 | 3 | 100-WF-71340-01K01 | 01K01 - SPECIAL | 12 O'Clock | 3 O'Clock | 6 O'Clock | 9 O'Clock | -0.1 |  | 2.5 | 2.4 | 2.5 | 2.5 |  |  |  | 4 | RADIAL
WF01 | Montara_Topside | FPSO | Fire Water (71) | Pipework | 100-WF-71340-01K01 | 46 | FPSO 2015 | Pipe Wall Thickness | 22417 | Cast fitting. Reading taken adjacent to fitting. | 42113.29 | 42113.63 | [35 empty] | High alarm breach | 2.5 | CML-46 | CML: Elbow | 0.5 | 41998 | 41998 | 2015-04-19 07:00 | 2.5 | 0.31864 | A3: Inside Quadrant |  | 2.5 | 2.5 | 2.5 | 2.4 | 6 O'Clock | 100 | 3 | 100-WF-71340-01K01 | 01K01 - SPECIAL | 12 O'Clock | 3 O'Clock | 6 O'Clock | 9 O'Clock | -0.1 |  | 2.6 | 2.5 | 2.4 | 2.5 |  |  |  | 4 | RADIAL
WF01 | Montara_Topside | FPSO | Fire Water (71) | Pipework | 100-WF-71340-01K01 | 47 | FPSO 2015 | Pipe Wall Thickness | 22418 | Cast fitting. Reading taken adjacent to fitting. | 42113.29 | 42113.63 | [36 empty] | 2.75 | CML-47 | CML: Reducer | 0.5 | 42113 | 42113 | 2015-04-19 07:00 | 2.5 | 0.26553 | A1: Outside Quadrant |  | 2.5 | 2.5 | 2.5 | 2.5 | 12 O'Clock | 100 | 3 | 100-WF-71340-01K01 | 01K01 - SPECIAL | 12 O'Clock | 3 O'Clock | 6 O'Clock | 9 O'Clock | 0 |  | 2.5 | 2.9 | 2.8 | 2.8 |  |  |  | 4 | RADIAL
WF01 | Montara_Topside | FPSO | Fire Water (71) | Pipework | 100-WF-71340-01K01 | 48 | FPSO 2015 | Pipe Wall Thickness | 22419 | Cast fitting. Reading taken adjacent to fitting. | 42113.29 | 42113.63 | [35 empty] | High alarm breach | 2.45 | CML-48 | CML: Reducing Tee | 0.5 | 41998 | 41998 | 2015-04-19 07:00 | 2.5 | 0.31864 | A1: Outside Quadrant |  | 2.5 | 2.5 | 2.5 | 2.4 | 3 O'Clock | 100 | 3 | 100-WF-71340-01K01 | 01K01 - SPECIAL | 12 O'Clock | 3 O'Clock | 6 O'Clock | 9 O'Clock | -0.1 |  | 2.4 | 2.4 | 2.5 | 2.5 |  |  |  | 4 | RADIAL
WF01 | Montara_Topside | FPSO | Fire Water (71) | Pipework | 100-WF-71340-01K01 | 113 | FPSO 2015 | Pipe Wall Thickness | 22484 | Cast fitting. Reading taken adjacent to fitting. | 42113.29 | 42113.63 | [36 empty] | 3.075 | CML-113 | CML: Reducer | 0.5 | 43252 | 43252 | 2015-04-19 07:00 | 2.5 | 0 | A1: Outside Quadrant |  | 2.5 | 2.5 | 2.5 | 3 | 12 O'Clock | 100 | 3 | 100-WF-71340-01K01 | 01K01 - SPECIAL | 12 O'Clock | 3 O'Clock | 6 O'Clock | 9 O'Clock | 0.5 |  | 3 | 3.1 | 3.1 | 3.1 |  |  |  | 4 | RADIAL
WF01 | Montara_Topside | FPSO | Fire Water (71) | Pipework | 100-WF-71352-01K01 | 1 | FPSO 2015 | Pipe Wall Thickness | 6111 |  | 42080.29 | 42080.63 | [36 empty] | 3.625 | CML-1 | CML: type TBC | 0.5 | 42080 | 42080 | 2015-03-17 07:00 | 2.5 | 0.27893 | A1: Outside Quadrant |  | 2.5 | 2.5 | 2.5 | 2.5 | 12 O'Clock | 100 | 3 | 100-WF-71352-01K01 | 01K01 - SPECIAL | 12 O'Clock | 3 O'Clock | 6 O'Clock | 9 O'Clock | 0 |  | 2.5 | 4 | 4.3 | 3.7 |  |  |  | 4 | RADIAL
WF01 | Montara_Topside | FPSO | Fire Water (71) | Pipework | 100-WF-71352-01K01 | 2 | FPSO 2015 | Pipe Wall Thickness | 6112 |  | 42080.29 | 42080.63 | [36 empty] | 3.45 | CML-2 | CML: type TBC | 0.5 | 44697 | 44697 | 2015-03-17 07:00 | 2.5 | 0.05579 | A4: Left Quadrant |  | 2.5 | 2.5 | 2.5 | 2.9 | 9 O'Clock | 100 | 3 | 100-WF-71352-01K01 | 01K01 - SPECIAL | 12 O'Clock | 3 O'Clock | 6 O'Clock | 9 O'Clock | 0.4 |  | 4.1 | 3.4 | 3.4 | 2.9 |  |  |  | 4 | RADIAL
WF01 | Montara_Topside | FPSO | Fire Water (71) | Pipework | 100-WF-71352-01K01 | 3 | FPSO 2015 | Pipe Wall Thickness | 6113 |  | 42080.29 | 42080.63 | [36 empty] | 3.3 | CML-3 | CML: type TBC | 0.5 | 43061 | 43061 | 2015-03-17 07:00 | 2.5 | 0.11157 | A1: Outside Quadrant |  | 2.5 | 2.5 | 2.5 | 2.8 | 12 O'Clock | 100 | 3 | 100-WF-71352-01K01 | 01K01 - SPECIAL | 12 O'Clock | 3 O'Clock | 6 O'Clock | 9 O'Clock | 0.3 |  | 2.8 | 3.3 | 4 | 3.1 |  |  |  | 4 | RADIAL
WF01 | Montara_Topside | FPSO | Fire Water (71) | Pipework | 100-WF-71352-01K01 | 4 | FPSO 2015 | Pipe Wall Thickness | 6114 |  | 42080.29 | 42080.63 | [36 empty] | 3.475 | CML-4 | CML: type TBC | 0.5 | 43061 | 43061 | 2015-03-17 07:00 | 2.5 | 0.11157 | A1: Outside Quadrant |  | 2.5 | 2.5 | 2.5 | 2.8 | 12 O'Clock | 100 | 3 | 100-WF-71352-01K01 | 01K01 - SPECIAL | 12 O'Clock | 3 O'Clock | 6 O'Clock | 9 O'Clock | 0.3 |  | 2.8 | 3.4 | 3.9 | 3.8 |  |  |  | 4 | RADIAL
WF01 | Montara_Topside | FPSO | Fire Water (71) | Pipework | 100-WF-71352-01K01 | 5 | FPSO 2015 | Pipe Wall Thickness | 6115 |  | 42080.29 | 42080.63 | [36 empty] | 4.15 | CML-5 | CML: type TBC | 0.5 | 43252 | 43252 | 2015-03-17 07:00 | 2.5 | 0 | A1: Outside Quadrant |  | 2.5 | 2.5 | 2.5 | 3.9 | 9 O'Clock | 100 | 3 | 100-WF-71352-01K01 | 01K01 - SPECIAL | 12 O'Clock | 3 O'Clock | 6 O'Clock | 9 O'Clock | 1.4 |  | 3.9 | 4.2 | 4.6 | 3.9 |  |  |  | 4 | RADIAL
WF01 | Montara_Topside | FPSO | Fire Water (71) | Pipework | 100-WF-71352-01K01 | 6 | FPSO 2015 | Pipe Wall Thickness | 6116 |  | 42080.29 | 42080.63 | [36 empty] | 5.625 | CML-6 | CML: type TBC | 0.5 | 43252 | 43252 | 2015-03-17 07:00 | 2.5 | 0 | A4: Left Quadrant |  | 2.5 | 2.5 | 2.5 | 5 | 9 O'Clock | 100 | 3 | 100-WF-71352-01K01 | 01K01 - SPECIAL | 12 O'Clock | 3 O'Clock | 6 O'Clock | 9 O'Clock | 2.5 |  | 5.6 | 5.8 | 6.1 | 5 |  |  |  | 4 | RADIAL
WF01 | Montara_Topside | FPSO | Fire Water (71) | Pipework | 100-WF-71352-01K01 | 7 | FPSO 2015 | Pipe Wall Thickness | 6117 |  | 42080.29 | 42080.63 | [36 empty] | 4.7 | CML-7 | CML: type TBC | 0.5 | 43252 | 43252 | 2015-03-17 07:00 | 2.5 | 0 | A2: Right Quadrant |  | 2.5 | 2.5 | 2.5 | 3.9 | 3 O'Clock | 100 | 3 | 100-WF-71352-01K01 | 01K01 - SPECIAL | 12 O'Clock | 3 O'Clock | 6 O'Clock | 9 O'Clock | 1.4 |  | 5.5 | 3.9 | 4.6 | 4.8 |  |  |  | 4 | RADIAL
WF01 | Montara_Topside | FPSO | Fire Water (71) | Pipework | 100-WF-71352-01K01 | 8 | FPSO 2015 | Pipe Wall Thickness | 6118 |  | 42080.29 | 42080.63 | [36 empty] | 3.95 | CML-8 | CML: type TBC | 0.5 | 43252 | 43252 | 2015-03-17 07:00 | 2.5 | 0 | A1: Outside Quadrant |  | 2.5 | 2.5 | 2.5 | 3.7 | 12 O'Clock | 100 | 3 | 100-WF-71352-01K01 | 01K01 - SPECIAL | 12 O'Clock | 3 O'Clock | 6 O'Clock | 9 O'Clock | 1.2 |  | 3.7 | 3.8 | 4.1 | 4.2 |  |  |  | 4 | RADIAL
WF01 | Montara_Topside | FPSO | Fire Water (71) | Pipework | 100-WF-71352-01K01 | 9 | FPSO 2015 | Pipe Wall Thickness | 6119 |  | 42080.29 | 42080.63 | [36 empty] | 3.65 | CML-9 | CML: type TBC | 0.5 | 43252 | 43252 | 2015-03-17 07:00 | 2.5 | 0 | A1: Outside Quadrant |  | 2.5 | 2.5 | 2.5 | 3 | 12 O'Clock | 100 | 3 | 100-WF-71352-01K01 | 01K01 - SPECIAL | 12 O'Clock | 3 O'Clock | 6 O'Clock | 9 O'Clock | 0.5 |  | 3 | 4.1 | 4.1 | 3.4 |  |  |  | 4 | RADIAL
WF01 | Montara_Topside | FPSO | Fire Water (71) | Pipework | 100-WF-71352-01K01 | 10 | FPSO 2015 | Pipe Wall Thickness | 6120 |  | 42080.29 | 42080.63 | [36 empty] | 3.4 | CML-10 | CML: type TBC | 0.5 | 43252 | 43252 | 2015-03-17 07:00 | 2.5 | 0 | A1: Outside Quadrant |  | 2.5 | 2.5 | 2.5 | 3.3 | 3 O'Clock | 100 | 3 | 100-WF-71352-01K01 | 01K01 - SPECIAL | 12 O'Clock | 3 O'Clock | 6 O'Clock | 9 O'Clock | 0.8 |  | 3.3 | 3.3 | 3.6 | 3.4 |  |  |  | 4 | RADIAL
WF01 | Montara_Topside | FPSO | Fire Water (71) | Pipework | 100-WF-71352-01K01 | 11 | FPSO 2015 | Pipe Wall Thickness | 6121 |  | 42080.29 | 42080.63 | [35 empty] | High alarm breach | 2.425 | CML-11 | CML: type TBC | 0.5 | 41789 | 41789 | 2015-03-17 07:00 | 2.5 | 0.50207 | A3: Inside Quadrant |  | 2.5 | 2.5 | 2.5 | 2.1 | 6 O'Clock | 100 | 3 | 100-WF-71352-01K01 | 01K01 - SPECIAL | 12 O'Clock | 3 O'Clock | 6 O'Clock | 9 O'Clock | -0.4 |  | 2.7 | 2.6 | 2.1 | 2.3 |  |  |  | 4 | RADIAL
WF01 | Montara_Topside | FPSO | Fire Water (71) | Pipework | 100-WF-71352-01K01 | 12 | FPSO 2015 | Pipe Wall Thickness | 6122 |  | 42080.29 | 42080.63 | [36 empty] | 3.15 | CML-12 | CML: type TBC | 0.5 | 44697 | 44697 | 2015-03-17 07:00 | 2.5 | 0.05579 | A1: Outside Quadrant |  | 2.5 | 2.5 | 2.5 | 2.9 | 12 O'Clock | 100 | 3 | 100-WF-71352-01K01 | 01K01 - SPECIAL | 12 O'Clock | 3 O'Clock | 6 O'Clock | 9 O'Clock | 0.4 |  | 2.9 | 3.4 | 3 | 3.3 |  |  |  | 4 | RADIAL
WF01 | Montara_Topside | FPSO | Fire Water (71) | Pipework | 100-WF-71352-01K01 | 13 | FPSO 2015 | Pipe Wall Thickness | 6123 |  | 42080.29 | 42080.63 | [36 empty] | 5.025 | CML-13 | CML: type TBC | 0.5 | 43252 | 43252 | 2015-03-17 07:00 | 2.5 | 0 | A3: Inside Quadrant |  | 2.5 | 2.5 | 2.5 | 4 | 6 O'Clock | 100 | 3 | 100-WF-71352-01K01 | 01K01 - SPECIAL | 12 O'Clock | 3 O'Clock | 6 O'Clock | 9 O'Clock | 1.5 |  | 5.7 | 4.8 | 4 | 5.6 |  |  |  | 4 | RADIAL
WF01 | Montara_Topside | FPSO | Fire Water (71) | Pipework | 100-WF-71359-01K01 | 1 | FPSO 2015 | Pipe Wall Thickness | 6210 |  | 42081.29 | 42081.63 | [36 empty] | 4.2 | CML-1 | CML: type TBC | 0.5 | 43252 | 43252 | 2015-03-18 07:00 | 2.5 | 0 | A1: Outside Quadrant |  | 2.5 | 2.5 | 2.5 | 3.6 | 12 O'Clock | 100 | 3 | 100-WF-71359-01K01 | 01K01 - SPECIAL | 12 O'Clock | 3 O'Clock | 6 O'Clock | 9 O'Clock | 1.1 |  | 3.6 | 4.1 | 4.9 | 4.2 |  |  |  | 4 | RADIAL
WF01 | Montara_Topside | FPSO | Fire Water (71) | Pipework | 100-WF-71359-01K01 | 2 | FPSO 2015 | Pipe Wall Thickness | 6211 |  | 42081.29 | 42081.63 | [36 empty] | 5.65 | CML-2 | CML: type TBC | 0.5 | 43252 | 43252 | 2015-03-18 07:00 | 2.5 | 0 | A2: Right Quadrant |  | 2.5 | 2.5 | 2.5 | 5.3 | 3 O'Clock | 100 | 3 | 100-WF-71359-01K01 | 01K01 - SPECIAL | 12 O'Clock | 3 O'Clock | 6 O'Clock | 9 O'Clock | 2.8 |  | 5.9 | 5.3 | 5.9 | 5.5 |  |  |  | 4 | RADIAL
WF01 | Montara_Topside | FPSO | Fire Water (71) | Pipework | 100-WF-71359-01K01 | 3 | FPSO 2015 | Pipe Wall Thickness | 6212 |  | 42081.29 | 42081.63 | [36 empty] | 5.525 | CML-3 | CML: type TBC | 0.5 | 43252 | 43252 | 2015-03-18 07:00 | 2.5 | 0 | A3: Inside Quadrant |  | 2.5 | 2.5 | 2.5 | 4.9 | 6 O'Clock | 100 | 3 | 100-WF-71359-01K01 | 01K01 - SPECIAL | 12 O'Clock | 3 O'Clock | 6 O'Clock | 9 O'Clock | 2.4 |  | 6.1 | 5.2 | 4.9 | 5.9 |  |  |  | 4 | RADIAL
WF01 | Montara_Topside | FPSO | Fire Water (71) | Pipework | 100-WF-71359-01K01 | 4 | FPSO 2015 | Pipe Wall Thickness | 6213 |  | 42081.29 | 42081.63 | [36 empty] | 4.45 | CML-4 | CML: type TBC | 0.5 | 43252 | 43252 | 2015-03-18 07:00 | 2.5 | 0 | A4: Left Quadrant |  | 2.5 | 2.5 | 2.5 | 4.3 | 9 O'Clock | 100 | 3 | 100-WF-71359-01K01 | 01K01 - SPECIAL | 12 O'Clock | 3 O'Clock | 6 O'Clock | 9 O'Clock | 1.8 |  | 4.6 | 4.5 | 4.4 | 4.3 |  |  |  | 4 | RADIAL
WF01 | Montara_Topside | FPSO | Fire Water (71) | Pipework | 100-WF-71359-01K01 | 5 | FPSO 2015 | Pipe Wall Thickness | 6214 |  | 42081.29 | 42081.63 | [36 empty] | 4.65 | CML-5 | CML: type TBC | 0.5 | 43252 | 43252 | 2015-03-18 07:00 | 2.5 | 0 | A1: Outside Quadrant |  | 2.5 | 2.5 | 2.5 | 4.4 | 12 O'Clock | 100 | 3 | 100-WF-71359-01K01 | 01K01 - SPECIAL | 12 O'Clock | 3 O'Clock | 6 O'Clock | 9 O'Clock | 1.9 |  | 4.4 | 4.7 | 4.8 | 4.7 |  |  |  | 4 | RADIAL
WF01 | Montara_Topside | FPSO | Fire Water (71) | Pipework | 100-WF-71359-01K01 | 6 | FPSO 2015 | Pipe Wall Thickness | 6215 |  | 42081.29 | 42081.63 | [36 empty] | 3.6 | CML-6 | CML: type TBC | 0.5 | 43252 | 43252 | 2015-03-18 07:00 | 2.5 | 0 | A3: Inside Quadrant |  | 2.5 | 2.5 | 2.5 | 3.3 | 6 O'Clock | 100 | 3 | 100-WF-71359-01K01 | 01K01 - SPECIAL | 12 O'Clock | 3 O'Clock | 6 O'Clock | 9 O'Clock | 0.8 |  | 3.9 | 3.6 | 3.3 | 3.6 |  |  |  | 4 | RADIAL
WF01 | Montara_Topside | FPSO | Fire Water (71) | Pipework | 100-WF-71359-01K01 | 7 | FPSO 2015 | Pipe Wall Thickness | 6216 |  | 42081.29 | 42081.63 | [36 empty] | 3.7 | CML-7 | CML: type TBC | 0.5 | 43252 | 43252 | 2015-03-18 07:00 | 2.5 | 0 | A4: Left Quadrant |  | 2.5 | 2.5 | 2.5 | 3.6 | 9 O'Clock | 100 | 3 | 100-WF-71359-01K01 | 01K01 - SPECIAL | 12 O'Clock | 3 O'Clock | 6 O'Clock | 9 O'Clock | 1.1 |  | 3.7 | 3.7 | 3.8 | 3.6 |  |  |  | 4 | RADIAL
WF01 | Montara_Topside | FPSO | Fire Water (71) | Pipework | 100-WF-71359-01K01 | 8 | FPSO 2015 | Pipe Wall Thickness | 6217 |  | 42081.29 | 42081.63 | [36 empty] | 3.575 | CML-8 | CML: type TBC | 0.5 | 43252 | 43252 | 2015-03-18 07:00 | 2.5 | 0 | A3: Inside Quadrant |  | 2.5 | 2.5 | 2.5 | 3.2 | 6 O'Clock | 100 | 3 | 100-WF-71359-01K01 | 01K01 - SPECIAL | 12 O'Clock | 3 O'Clock | 6 O'Clock | 9 O'Clock | 0.7 |  | 4 | 3.5 | 3.2 | 3.6 |  |  |  | 4 | RADIAL
WF01 | Montara_Topside | FPSO | Fire Water (71) | Pipework | 100-WF-71359-01K01 | 9 | FPSO 2015 | Pipe Wall Thickness | 6218 |  | 42081.29 | 42081.63 | [36 empty] | 5.5 | CML-9 | CML: type TBC | 0.5 | 43252 | 43252 | 2015-03-18 07:00 | 2.5 | 0 | A3: Inside Quadrant |  | 2.5 | 2.5 | 2.5 | 4.9 | 6 O'Clock | 100 | 3 | 100-WF-71359-01K01 | 01K01 - SPECIAL | 12 O'Clock | 3 O'Clock | 6 O'Clock | 9 O'Clock | 2.4 |  | 5.3 | 5.9 | 4.9 | 5.9 |  |  |  | 4 | RADIAL
WF01 | Montara_Topside | FPSO | Fire Water (71) | Pipework | 100-WF-71359-01K01 | 10 | FPSO 2015 | Pipe Wall Thickness | 6219 |  | 42081.29 | 42081.63 | [36 empty] | 5.425 | CML-10 | CML: type TBC | 0.5 | 43252 | 43252 | 2015-03-18 07:00 | 2.5 | 0 | A3: Inside Quadrant |  | 2.5 | 2.5 | 2.5 | 5.2 | 6 O'Clock | 100 | 3 | 100-WF-71359-01K01 | 01K01 - SPECIAL | 12 O'Clock | 3 O'Clock | 6 O'Clock | 9 O'Clock | 2.7 |  | 5.6 | 5.5 | 5.2 | 5.4 |  |  |  | 4 | RADIAL
WF01 | Montara_Topside | FPSO | Fire Water (71) | Pipework | 100-WF-71359-01K01 | 11 | FPSO 2015 | Pipe Wall Thickness | 6220 |  | 42081.29 | 42081.63 | [36 empty] | 4.5 | CML-11 | CML: type TBC | 0.5 | 43252 | 43252 | 2015-03-18 07:00 | 2.5 | 0 | A1: Outside Quadrant |  | 2.5 | 2.5 | 2.5 | 4.1 | 12 O'Clock | 100 | 3 | 100-WF-71359-01K01 | 01K01 - SPECIAL | 12 O'Clock | 3 O'Clock | 6 O'Clock | 9 O'Clock | 1.6 |  | 4.1 | 4.7 | 4.7 | 4.5 |  |  |  | 4 | RADIAL
#N/A | Montara_Topside | FPSO | Fire Water (71) | Pipework | 100-WF-71967-1CG | 1 | FPSO 2014 | Pipe Wall Thickness | 10898 | Deck Level | 41644 | 41644 | [36 empty] | 10.9 | CML-1 | CML: type TBC | 3 | 63558 | 57970 | 2014-01-05 | 2.5 | 0 | A2: Right Quadrant |  | 5.56 | 2.5 | 4.03 | 10.3 | 3 O'Clock | 100 | 8.56 | 100-WF-71967-1CG | 80 | 12 O'Clock | 3 O'Clock | 6 O'Clock | 9 O'Clock | 7.8 |  | 11.2 | 10.3 | 11.3 | 10.8 |  |  |  | 4 | RADIAL
#N/A | Montara_Topside | FPSO | Fire Water (71) | Pipework | 100-WF-71967-1CG | 2 | FPSO 2014 | Pipe Wall Thickness | 10899 | Deck Level | 41644 | 41644 | [36 empty] | 8.75 | CML-2 | CML: type TBC | 3 | 63444 | 57885 | 2014-01-05 | 2.5 | 0.10046 | A1: Outside Quadrant |  | 5.56 | 2.5 | 4.03 | 8.5 | 12 O'Clock | 100 | 8.56 | 100-WF-71967-1CG | 80 | 12 O'Clock | 3 O'Clock | 6 O'Clock | 9 O'Clock | 6 |  | 8.5 | 8.8 | 8.8 | 8.9 |  |  |  | 4 | RADIAL
#N/A | Montara_Topside | FPSO | Fire Water (71) | Pipework | 100-WF-71967-1CG | 3 | FPSO 2014 | Pipe Wall Thickness | 10900 | Deck Level | 41644 | 41644 | [36 empty] | 9.425 | CML-3 | CML: type TBC | 3 | 63558 | 57970 | 2014-01-05 | 2.5 | 0 | A4: Left Quadrant |  | 5.56 | 2.5 | 4.03 | 9 | 9 O'Clock | 100 | 8.56 | 100-WF-71967-1CG | 80 | 12 O'Clock | 3 O'Clock | 6 O'Clock | 9 O'Clock | 6.5 |  | 9.5 | 9.7 | 9.5 | 9 |  |  |  | 4 | RADIAL
#N/A | Montara_Topside | FPSO | Fire Water (71) | Pipework | 100-WF-71967-1CG | 4 | FPSO 2014 | Pipe Wall Thickness | 10901 | Deck Level | 41644 | 41644 | [36 empty] | 10.1 | CML-4 | CML: type TBC | 3 | 63558 | 57970 | 2014-01-05 | 2.5 | 0 | A1: Outside Quadrant |  | 5.56 | 2.5 | 4.03 | 9.7 | 12 O'Clock | 100 | 8.56 | 100-WF-71967-1CG | 80 | 12 O'Clock | 3 O'Clock | 6 O'Clock | 9 O'Clock | 7.2 |  | 9.7 | 10.1 | 10.4 | 10.2 |  |  |  | 4 | RADIAL
#N/A | Montara_Topside | FPSO | Fire Water (71) | Pipework | 100-WF-71967-1CG | 5 | FPSO 2014 | Pipe Wall Thickness | 10902 | Deck Level | 41644 | 41644 | [36 empty] | 10.35 | CML-5 | CML: type TBC | 3 | 63558 | 57970 | 2014-01-05 | 2.5 | 0 | A1: Outside Quadrant |  | 5.56 | 2.5 | 4.03 | 9.8 | 12 O'Clock | 100 | 8.56 | 100-WF-71967-1CG | 80 | 12 O'Clock | 3 O'Clock | 6 O'Clock | 9 O'Clock | 7.3 |  | 9.8 | 10.4 | 10.5 | 10.7 |  |  |  | 4 | RADIAL
#N/A | Montara_Topside | FPSO | Fire Water (71) | Pipework | 100-WF-71967-1CG | 6 | FPSO 2014 | Pipe Wall Thickness | 10903 | Deck Level | 41644 | 41644 | [36 empty] | 9.75 | CML-6 | CML: type TBC | 3 | 63558 | 57970 | 2014-01-05 | 2.5 | 0 | A2: Right Quadrant |  | 5.56 | 2.5 | 4.03 | 9.1 | 3 O'Clock | 100 | 8.56 | 100-WF-71967-1CG | 80 | 12 O'Clock | 3 O'Clock | 6 O'Clock | 9 O'Clock | 6.6 |  | 9.8 | 9.1 | 10.3 | 9.8 |  |  |  | 4 | RADIAL
#N/A | Montara_Topside | FPSO | Fire Water (71) | Pipework | 100-WF-71967-1CG | 7 | FPSO 2014 | Pipe Wall Thickness | 10904 | Deck Level | 41644 | 41644 | [36 empty] | 10.525 | CML-7 | CML: type TBC | 3 | 63558 | 57970 | 2014-01-05 | 2.5 | 0 | A3: Inside Quadrant |  | 5.56 | 2.5 | 4.03 | 10.3 | 6 O'Clock | 100 | 8.56 | 100-WF-71967-1CG | 80 | 12 O'Clock | 3 O'Clock | 6 O'Clock | 9 O'Clock | 7.8 |  | 10.4 | 10.5 | 10.3 | 10.9 |  |  |  | 4 | RADIAL
#N/A | Montara_Topside | FPSO | Fire Water (71) | Pipework | 100-WF-71967-1CG | 8 | FPSO 2014 | Pipe Wall Thickness | 10905 | Deck Level | 41644 | 41644 | [36 empty] | 9.65 | CML-8 | CML: type TBC | 3 | 63558 | 57970 | 2014-01-05 | 2.5 | 0 | A3: Inside Quadrant |  | 5.56 | 2.5 | 4.03 | 9.1 | 6 O'Clock | 100 | 8.56 | 100-WF-71967-1CG | 80 | 12 O'Clock | 3 O'Clock | 6 O'Clock | 9 O'Clock | 6.6 |  | 9.8 | 9.9 | 9.1 | 9.8 |  |  |  | 4 | RADIAL
#N/A | Montara_Topside | FPSO | Fire Water (71) | Pipework | 100-WF-71967-1CG | 9 | FPSO 2014 | Pipe Wall Thickness | 10906 | Deck Level | 41644 | 41644 | [36 empty] | 9.475 | CML-9 | CML: type TBC | 3 | 63558 | 57970 | 2014-01-05 | 2.5 | 0 | A3: Inside Quadrant |  | 5.56 | 2.5 | 4.03 | 9.4 | 6 O'Clock | 100 | 8.56 | 100-WF-71967-1CG | 80 | 12 O'Clock | 3 O'Clock | 6 O'Clock | 9 O'Clock | 6.9 |  | 9.5 | 9.5 | 9.4 | 9.5 |  |  |  | 4 | RADIAL
#N/A | Montara_Topside | FPSO | Fire Water (71) | Pipework | 100-WF-71967-1CG | 10 | FPSO 2014 | Pipe Wall Thickness | 10907 | Deck Level | 41644 | 41644 | [36 empty] | 9.65 | CML-10 | CML: type TBC | 3 | 63558 | 57970 | 2014-01-05 | 2.5 | 0 | A4: Left Quadrant |  | 5.56 | 2.5 | 4.03 | 9.1 | 9 O'Clock | 100 | 8.56 | 100-WF-71967-1CG | 80 | 12 O'Clock | 3 O'Clock | 6 O'Clock | 9 O'Clock | 6.6 |  | 9.9 | 10.3 | 9.3 | 9.1 |  |  |  | 4 | RADIAL
#N/A | Montara_Topside | FPSO | Fire Water (71) | Pipework | 100-WF-71967-1CG | 11 | FPSO 2014 | Pipe Wall Thickness | 10908 | Deck Level | 41644 | 41644 | [36 empty] | 8.75 | CML-11 | CML: type TBC | 3 | 63444 | 57885 | 2014-01-05 | 2.5 | 0.10046 | A1: Outside Quadrant |  | 5.56 | 2.5 | 4.03 | 8.5 | 9 O'Clock | 100 | 8.56 | 100-WF-71967-1CG | 80 | 12 O'Clock | 3 O'Clock | 6 O'Clock | 9 O'Clock | 6 |  | 8.5 | 8.6 | 9.4 | 8.5 |  |  |  | 4 | RADIAL
#N/A | Montara_Topside | FPSO | Fire Water (71) | Pipework | 100-WF-71967-1CG | 12 | FPSO 2014 | Pipe Wall Thickness | 10909 | Deck Level | 41644 | 41644 | [36 empty] | 11.725 | CML-12 | CML: type TBC | 3 | 63558 | 57970 | 2014-01-05 | 2.5 | 0 | A3: Inside Quadrant |  | 5.56 | 2.5 | 4.03 | 10.5 | 6 O'Clock | 100 | 8.56 | 100-WF-71967-1CG | 80 | 12 O'Clock | 3 O'Clock | 6 O'Clock | 9 O'Clock | 8 |  | 12.2 | 12 | 10.5 | 12.2 |  |  |  | 4 | RADIAL
#N/A | Montara_Topside | FPSO | Fire Water (71) | Pipework | 100-WF-71967-1CG | 13 | FPSO 2014 | Pipe Wall Thickness | 10910 | Deck Level | 41644 | 41644 | [36 empty] | 19.025 | CML-13 | CML: type TBC | 3 | 63558 | 57970 | 2014-01-05 | 2.5 | 0 | A1: Outside Quadrant |  | 5.56 | 2.5 | 4.03 | 18.7 | 3 O'Clock | 100 | 8.56 | 100-WF-71967-1CG | 80 | 12 O'Clock | 3 O'Clock | 6 O'Clock | 9 O'Clock | 16.2 |  | 18.7 | 18.7 | 19.4 | 19.3 |  |  |  | 4 | RADIAL
#N/A | Montara_Topside | FPSO | Separation (20) | Pipework | 1200-PL-13L9004-BC11X-P-50 | 1 | FPSO 2014 | Pipe Wall Thickness | 6486 | Protective mesh removed/Rope Access | 41843.31 | 41843.63 | [36 empty] | 21.275 | CML-1 | CML: Reducer | 6 |  |  | 2014-07-23 07:30 |  | 0 | A1: Outside Quadrant |  | 11.48 |  |  | 21 | 9 O'Clock | 300 | 17.48 | 1200-PL-13L9004-BC11X-P-50 | 80 | 12 O'Clock | 3 O'Clock | 6 O'Clock | 9 O'Clock |  |  | 21 | 21.1 | 22 | 21 |  |  |  | 4 | RADIAL
#N/A | Montara_Topside | FPSO | Separation (20) | Pipework | 1200-PL-13L9004-BC11X-P-50 | 2 | FPSO 2014 | Pipe Wall Thickness | 6487 | Protective mesh removed/Rope Access | 41843.31 | 41843.63 | [36 empty] | 19.2 | CML-2 | CML: Elbow | 6 |  |  | 2014-07-23 07:30 |  | 0 | A4: Left Quadrant |  | 11.48 |  |  | 18.5 | 9 O'Clock | 300 | 17.48 | 1200-PL-13L9004-BC11X-P-50 | 80 | 12 O'Clock | 3 O'Clock | 6 O'Clock | 9 O'Clock |  |  | 19.3 | 19.4 | 19.6 | 18.5 |  |  |  | 4 | RADIAL
#N/A | Montara_Topside | FPSO | Separation (20) | Pipework | 1200-PL-13L9004-BC11X-P-50 | 3 | FPSO 2014 | Pipe Wall Thickness | 6488 | Protective mesh removed/Rope Access | 41843.31 | 41843.63 | [36 empty] | 19.075 | CML-3 | CML: Elbow | 6 |  |  | 2014-07-23 07:30 |  | 0 | A1: Outside Quadrant |  | 11.48 |  |  | 18.3 | 12 O'Clock | 300 | 17.48 | 1200-PL-13L9004-BC11X-P-50 | 80 | 12 O'Clock | 3 O'Clock | 6 O'Clock | 9 O'Clock |  |  | 18.3 | 19.7 | 19.7 | 18.6 |  |  |  | 4 | RADIAL
#N/A | Montara_Topside | FPSO | Separation (20) | Pipework | 1200-PL-13L9004-BC11X-P-50 | 4 | FPSO 2014 | Pipe Wall Thickness | 6489 | Protective mesh removed/Rope Access | 41843.31 | 41843.63 | [36 empty] | 19.125 | CML-4 | CML: Elbow | 6 |  |  | 2014-07-23 07:30 |  | 0 | A2: Right Quadrant |  | 11.48 |  |  | 18.7 | 9 O'Clock | 300 | 17.48 | 1200-PL-13L9004-BC11X-P-50 | 80 | 12 O'Clock | 3 O'Clock | 6 O'Clock | 9 O'Clock |  |  | 19.8 | 18.7 | 19.3 | 18.7 |  |  |  | 4 | RADIAL
#N/A | Montara_Topside | FPSO | Separation (20) | Pipework | 1200-PL-13L9004-BC11X-P-50 | 5 | FPSO 2014 | Pipe Wall Thickness | 6490 | Protective mesh removed/Rope Access | 41843.31 | 41843.63 | [36 empty] | 19.05 | CML-5 | CML: Elbow | 6 |  |  | 2014-07-23 07:30 |  | 0 | A1: Outside Quadrant |  | 11.48 |  |  | 18.5 | 12 O'Clock | 300 | 17.48 | 1200-PL-13L9004-BC11X-P-50 | 80 | 12 O'Clock | 3 O'Clock | 6 O'Clock | 9 O'Clock |  |  | 18.5 | 19.5 | 19.6 | 18.6 |  |  |  | 4 | RADIAL
#N/A | Montara_Topside | FPSO | Separation (20) | Pipework | 1200-PL-13L9004-BC11X-P-50 | 6 | FPSO 2014 | Pipe Wall Thickness | 6491 | Protective mesh removed/Rope Access | 41843.31 | 41843.63 | [36 empty] | 19.95 | CML-6 | CML: Elbow | 6 |  |  | 2014-07-23 07:30 |  | 0 | A3: Inside Quadrant |  | 11.48 |  |  | 18.9 | 6 O'Clock | 300 | 17.48 | 1200-PL-13L9004-BC11X-P-50 | 80 | 12 O'Clock | 3 O'Clock | 6 O'Clock | 9 O'Clock |  |  | 20.3 | 19.6 | 18.9 | 21 |  |  |  | 4 | RADIAL
#N/A | Montara_Topside | FPSO | Separation (20) | Pipework | 1200-PL-13L9004-BC11X-P-50 | 7 | FPSO 2014 | Pipe Wall Thickness | 6492 | Protective mesh removed/Rope Access | 41843.31 | 41843.63 | [36 empty] | 17.425 | CML-7 | CML: Pipe Length | 6 |  |  | 2014-07-23 07:30 |  | 0.11663 | A1: Outside Quadrant |  | 11.48 |  |  | 17.3 | 12 O'Clock | 300 | 17.48 | 1200-PL-13L9004-BC11X-P-50 | 80 | 12 O'Clock | 3 O'Clock | 6 O'Clock | 9 O'Clock |  |  | 17.3 | 17.4 | 17.5 | 17.5 |  |  |  | 4 | RADIAL
#N/A | Montara_Topside | FPSO | Separation (20) | Pipework | 1200-PL-13L9004-BC11X-P-50 | 8 | FPSO 2014 | Pipe Wall Thickness | 6493 | Protective mesh removed/Rope Access | 41843.31 | 41843.63 | [36 empty] | 19.825 | CML-8 | CML: Elbow | 6 |  |  | 2014-07-23 07:30 |  | 0 | A4: Left Quadrant |  | 11.48 |  |  | 19.3 | 9 O'Clock | 300 | 17.48 | 1200-PL-13L9004-BC11X-P-50 | 80 | 12 O'Clock | 3 O'Clock | 6 O'Clock | 9 O'Clock |  |  | 19.4 | 20.3 | 20.3 | 19.3 |  |  |  | 4 | RADIAL
#N/A | Montara_Topside | FPSO | Separation (20) | Pipework | 1200-PL-13L9004-BC11X-P-50 | 9 | FPSO 2014 | Pipe Wall Thickness | 6494 | Protective mesh removed/Rope Access | 41843.31 | 41843.63 | [36 empty] | 18.875 | CML-9 | CML: Elbow | 6 |  |  | 2014-07-23 07:30 |  | 0 | A1: Outside Quadrant |  | 11.48 |  |  | 18.3 | 12 O'Clock | 300 | 17.48 | 1200-PL-13L9004-BC11X-P-50 | 80 | 12 O'Clock | 3 O'Clock | 6 O'Clock | 9 O'Clock |  |  | 18.3 | 19.4 | 19.2 | 18.6 |  |  |  | 4 | RADIAL
#N/A | Montara_Topside | FPSO | Separation (20) | Pipework | 1200-PL-13L9004-BC11X-P-50 | 10 | FPSO 2014 | Pipe Wall Thickness | 6495 | Protective mesh removed/Rope Access | 41843.31 | 41843.63 | [36 empty] | 19.5 | CML-10 | CML: Reducer | 6 |  |  | 2014-07-23 07:30 |  | 0 | A4: Left Quadrant |  | 11.48 |  |  | 17.8 | 9 O'Clock | 300 | 17.48 | 1200-PL-13L9004-BC11X-P-50 | 80 | 12 O'Clock | 3 O'Clock | 6 O'Clock | 9 O'Clock |  |  | 19.1 | 20.1 | 21 | 17.8 |  |  |  | 4 | RADIAL
#N/A | Montara_Topside | FPSO | Separation (20) | Pipework | 1200-PL-13L9004-BC11X-P-50 | 11 | FPSO 2014 | Pipe Wall Thickness | 6496 | Protective mesh removed/Rope Access | 41843.31 | 41843.63 | [36 empty] | 17.5 | CML-11 | CML: Pipe Length | 6 |  |  | 2014-07-23 07:30 |  | 0.18143 | A1: Outside Quadrant |  | 11.48 |  |  | 17.2 | 12 O'Clock | 300 | 17.48 | 1200-PL-13L9004-BC11X-P-50 | 80 | 12 O'Clock | 3 O'Clock | 6 O'Clock | 9 O'Clock |  |  | 17.2 | 17.7 | 17.7 | 17.4 |  |  |  | 4 | RADIAL
#N/A | Montara_Topside | FPSO | Separation (20) | Pipework | 1200-PL-13L9005-BC11X-P-50 | 1 | FPSO 2014 | Pipe Wall Thickness | 6473 | Protective mesh removed/Rope Access | 41843.31 | 41843.63 | [36 empty] | 21.1 | CML-1 | CML: Reducer | 6 |  |  | 2014-07-23 07:30 |  | 0 | A1: Outside Quadrant |  | 11.48 |  |  | 21.1 | 9 O'Clock | 300 | 17.48 | 1200-PL-13L9005-BC11X-P-50 | 80 | 12 O'Clock | 3 O'Clock | 6 O'Clock | 9 O'Clock |  |  | 21.1 | 21.1 | 21.1 | 21.1 |  |  |  | 4 | RADIAL
#N/A | Montara_Topside | FPSO | Separation (20) | Pipework | 1200-PL-13L9005-BC11X-P-50 | 2 | FPSO 2014 | Pipe Wall Thickness | 6474 | Protective mesh removed/Rope Access | 41843.31 | 41843.63 | [36 empty] | 19.4 | CML-2 | CML: Elbow | 6 |  |  | 2014-07-23 07:30 |  | 0 | A2: Right Quadrant |  | 11.48 |  |  | 18.4 | 3 O'Clock | 300 | 17.48 | 1200-PL-13L9005-BC11X-P-50 | 80 | 12 O'Clock | 3 O'Clock | 6 O'Clock | 9 O'Clock |  |  | 19.7 | 18.4 | 19.9 | 19.6 |  |  |  | 4 | RADIAL
#N/A | Montara_Topside | FPSO | Separation (20) | Pipework | 1200-PL-13L9005-BC11X-P-50 | 3 | FPSO 2014 | Pipe Wall Thickness | 6475 | Protective mesh removed/Rope Access | 41843.31 | 41843.63 | [36 empty] | 18.975 | CML-3 | CML: Elbow | 6 |  |  | 2014-07-23 07:30 |  | 0 | A4: Left Quadrant |  | 11.48 |  |  | 18.2 | 9 O'Clock | 300 | 17.48 | 1200-PL-13L9005-BC11X-P-50 | 80 | 12 O'Clock | 3 O'Clock | 6 O'Clock | 9 O'Clock |  |  | 18.8 | 19.1 | 19.8 | 18.2 |  |  |  | 4 | RADIAL
#N/A | Montara_Topside | FPSO | Separation (20) | Pipework | 1200-PL-13L9005-BC11X-P-50 | 4 | FPSO 2014 | Pipe Wall Thickness | 6476 | Protective mesh removed/Rope Access | 41843.31 | 41843.63 | [36 empty] | 17.6 | CML-4 | CML: Pipe Length | 6 |  |  | 2014-07-23 07:30 |  | 0 | A3: Inside Quadrant |  | 11.48 |  |  | 17.5 | 6 O'Clock | 300 | 17.48 | 1200-PL-13L9005-BC11X-P-50 | 80 | 12 O'Clock | 3 O'Clock | 6 O'Clock | 9 O'Clock |  |  | 17.6 | 17.7 | 17.5 | 17.6 |  |  |  | 4 | RADIAL
#N/A | Montara_Topside | FPSO | Separation (20) | Pipework | 1200-PL-13L9005-BC11X-P-50 | 5 | FPSO 2014 | Pipe Wall Thickness | 6477 | Protective mesh removed/Rope Access | 41843.31 | 41843.63 | [36 empty] | 19.35 | CML-5 | CML: Elbow | 6 |  |  | 2014-07-23 07:30 |  | 0 | A1: Outside Quadrant |  | 11.48 |  |  | 18.9 | 12 O'Clock | 300 | 17.48 | 1200-PL-13L9005-BC11X-P-50 | 80 | 12 O'Clock | 3 O'Clock | 6 O'Clock | 9 O'Clock |  |  | 18.9 | 19.7 | 19.2 | 19.6 |  |  |  | 4 | RADIAL
#N/A | Montara_Topside | FPSO | Separation (20) | Pipework | 1200-PL-13L9005-BC11X-P-50 | 6 | FPSO 2014 | Pipe Wall Thickness | 6478 | Protective mesh removed/Rope Access | 41843.31 | 41843.63 | [36 empty] | 19.3 | CML-6 | CML: Elbow | 6 |  |  | 2014-07-23 07:30 |  | 0 | A4: Left Quadrant |  | 11.48 |  |  | 18.4 | 9 O'Clock | 300 | 17.48 | 1200-PL-13L9005-BC11X-P-50 | 80 | 12 O'Clock | 3 O'Clock | 6 O'Clock | 9 O'Clock |  |  | 19.8 | 20 | 19 | 18.4 |  |  |  | 4 | RADIAL
#N/A | Montara_Topside | FPSO | Separation (20) | Pipework | 1200-PL-13L9005-BC11X-P-50 | 7 | FPSO 2014 | Pipe Wall Thickness | 6479 | Protective mesh removed/Rope Access | 41843.31 | 41843.63 | [36 empty] | 18.925 | CML-7 | CML: Elbow | 6 |  |  | 2014-07-23 07:30 |  | 0 | A1: Outside Quadrant |  | 11.48 |  |  | 18.3 | 12 O'Clock | 300 | 17.48 | 1200-PL-13L9005-BC11X-P-50 | 80 | 12 O'Clock | 3 O'Clock | 6 O'Clock | 9 O'Clock |  |  | 18.3 | 19.1 | 19.7 | 18.6 |  |  |  | 4 | RADIAL
#N/A | Montara_Topside | FPSO | Separation (20) | Pipework | 1200-PL-13L9005-BC11X-P-50 | 8 | FPSO 2014 | Pipe Wall Thickness | 6480 | Protective mesh removed/Rope Access | 41843.31 | 41843.63 | [36 empty] | 19.725 | CML-8 | CML: Elbow | 6 |  |  | 2014-07-23 07:30 |  | 0 | A3: Inside Quadrant |  | 11.48 |  |  | 18 | 6 O'Clock | 300 | 17.48 | 1200-PL-13L9005-BC11X-P-50 | 80 | 12 O'Clock | 3 O'Clock | 6 O'Clock | 9 O'Clock |  |  | 19.7 | 21.1 | 18 | 20.1 |  |  |  | 4 | RADIAL
#N/A | Montara_Topside | FPSO | Separation (20) | Pipework | 1200-PL-13L9005-BC11X-P-50 | 9 | FPSO 2014 | Pipe Wall Thickness | 6481 | Protective mesh removed/Rope Access | 41843.31 | 41843.63 | [36 empty] | 17.5 | CML-9 | CML: Pipe Length | 6 |  |  | 2014-07-23 07:30 |  | 0.05184 | A2: Right Quadrant |  | 11.48 |  |  | 17.4 | 3 O'Clock | 300 | 17.48 | 1200-PL-13L9005-BC11X-P-50 | 80 | 12 O'Clock | 3 O'Clock | 6 O'Clock | 9 O'Clock |  |  | 17.5 | 17.4 | 17.6 | 17.5 |  |  |  | 4 | RADIAL
#N/A | Montara_Topside | FPSO | Separation (20) | Pipework | 1200-PL-13L9005-BC11X-P-50 | 10 | FPSO 2014 | Pipe Wall Thickness | 6482 | Protective mesh removed/Rope Access | 41843.31 | 41843.63 | [36 empty] | 19.15 | CML-10 | CML: Elbow | 6 |  |  | 2014-07-23 07:30 |  | 0 | A3: Inside Quadrant |  | 11.48 |  |  | 18.4 | 6 O'Clock | 300 | 17.48 | 1200-PL-13L9005-BC11X-P-50 | 80 | 12 O'Clock | 3 O'Clock | 6 O'Clock | 9 O'Clock |  |  | 19.6 | 18.9 | 18.4 | 19.7 |  |  |  | 4 | RADIAL
#N/A | Montara_Topside | FPSO | Separation (20) | Pipework | 1200-PL-13L9005-BC11X-P-50 | 11 | FPSO 2014 | Pipe Wall Thickness | 6483 | Protective mesh removed/Rope Access | 41843.31 | 41843.63 | [36 empty] | 18.725 | CML-11 | CML: Elbow | 6 |  |  | 2014-07-23 07:30 |  | 0 | A3: Inside Quadrant |  | 11.48 |  |  | 18.4 | 6 O'Clock | 300 | 17.48 | 1200-PL-13L9005-BC11X-P-50 | 80 | 12 O'Clock | 3 O'Clock | 6 O'Clock | 9 O'Clock |  |  | 19.3 | 18.5 | 18.4 | 18.7 |  |  |  | 4 | RADIAL
#N/A | Montara_Topside | FPSO | Separation (20) | Pipework | 1200-PL-13L9005-BC11X-P-50 | 12 | FPSO 2014 | Pipe Wall Thickness | 6484 | Protective mesh removed/Rope Access | 41843.31 | 41843.63 | [36 empty] | 19.125 | CML-12 | CML: Elbow | 6 |  |  | 2014-07-23 07:30 |  | 0 | A2: Right Quadrant |  | 11.48 |  |  | 18.7 | 3 O'Clock | 300 | 17.48 | 1200-PL-13L9005-BC11X-P-50 | 80 | 12 O'Clock | 3 O'Clock | 6 O'Clock | 9 O'Clock |  |  | 19 | 18.7 | 19.4 | 19.4 |  |  |  | 4 | RADIAL
#N/A | Montara_Topside | FPSO | Separation (20) | Pipework | 1200-PL-13L9005-BC11X-P-50 | 13 | FPSO 2014 | Pipe Wall Thickness | 6485 | Protective mesh removed/Rope Access | 41843.31 | 41843.63 | [36 empty] | 17.075 | CML-13 | CML: Pipe Length | 6 |  |  | 2014-07-23 07:30 |  | 0.37581 | A2: Right Quadrant |  | 11.48 |  |  | 16.9 | 9 O'Clock | 300 | 17.48 | 1200-PL-13L9005-BC11X-P-50 | 80 | 12 O'Clock | 3 O'Clock | 6 O'Clock | 9 O'Clock |  |  | 17.6 | 16.9 | 16.9 | 16.9 |  |  |  | 4 | RADIAL
DC01 | Montara_Topside | FPSO | Closed Drain (57) | Pipework | 150-DC-57041-01C02 | 1 | FPSO 2014 | Pipe Wall Thickness | 2280 |  | 41714.6 | 41714.63 | Check Corrosion Rate of 1.024mm/ yr | [35 empty] | 6.65 | CML-1 | CML: type TBC | 3 | 43068 | 42940 | 2014-03-16 14:30 | 2.5 | 1.02441 | A1: Outside Quadrant |  | 4.11 | 2.5 | 2.860625 | 6.3 | 12 O'Clock | 150 | 7.11 | 150-DC-57041-01C02 | 40 | 12 O'Clock | 3 O'Clock | 6 O'Clock | 9 O'Clock | 3.8 |  | 6.3 | 6.8 | 6.7 | 6.8 |  |  |  | 4 | RADIAL
DC01 | Montara_Topside | FPSO | Closed Drain (57) | Pipework | 150-DC-57041-01C02 | 2 | FPSO 2014 | Pipe Wall Thickness | 2281 |  | 41714.6 | 41714.63 | [36 empty] | 7.15 | CML-2 | CML: type TBC | 3 | 174472 | 164064 | 2014-03-16 14:30 | 2.5 | 0.01265 | A3: Inside Quadrant |  | 4.11 | 2.5 | 2.860625 | 7.1 | 9 O'Clock | 150 | 7.11 | 150-DC-57041-01C02 | 40 | 12 O'Clock | 3 O'Clock | 6 O'Clock | 9 O'Clock | 4.6 |  | 7.2 | 7.2 | 7.1 | 7.1 |  |  |  | 4 | RADIAL
DC02 | Montara_Topside | FPSO | Closed Drain (57) | Pipework | 150-DC-57308-01C03 | 1 | FPSO 2014 | Pipe Wall Thickness | 20298 |  | 41914.29 | 41914.63 | Check Corrosion Rate of 0.576mm/ yr | [35 empty] | 10.725 | CML-1 | CML: Reducing Tee | 6 | 46797 | 46014 | 2014-10-02 07:00 | 2.5 | 0.57558 | A2: Right Quadrant |  | 4.97 | 2.5 | 3.735 | 10.2 | 3 O'Clock | 150 | 10.97 | 150-DC-57308-01C03 | 80 | 12 O'Clock | 3 O'Clock | 6 O'Clock | 9 O'Clock | 7.7 |  | 10.5 | 10.2 | 11.1 | 11.1 |  |  |  | 4 | RADIAL
DC02 | Montara_Topside | FPSO | Closed Drain (57) | Pipework | 150-DC-57308-01C03 | 2 | FPSO 2014 | Pipe Wall Thickness | 20299 |  | 41914.29 | 41914.63 | [36 empty] | 11.25 | CML-2 | CML: Elbow | 6 | 72360 | 67850 | 2014-10-02 07:00 | 2.5 | 0 | A4: Left Quadrant |  | 4.97 | 2.5 | 3.735 | 11 | 9 O'Clock | 100 | 10.97 | 150-DC-57308-01C03 | 80 | 12 O'Clock | 3 O'Clock | 6 O'Clock | 9 O'Clock | 8.5 |  | 11.4 | 11.3 | 11.3 | 11 |  |  |  | 4 | RADIAL
DC02 | Montara_Topside | FPSO | Closed Drain (57) | Pipework | 150-DC-57308-01C03 | 3 | FPSO 2014 | Pipe Wall Thickness | 20300 | Reviewed 24/11/14. FFS. CML to be checked in Oct.16 | 41914.29 | 41914.63 | Check Corrosion Rate of 1.174mm/ yr |  | Nestor | 41967.36 | [32 empty] | 10.075 | CML-3 | CML: Pipe Length | 6 | 44060 | 43676 | 2014-10-02 07:00 | 2.5 | 1.17358 | A2: Right Quadrant |  | 4.97 | 2.5 | 3.735 | 9.4 | 3 O'Clock | 150 | 10.97 | 150-DC-57308-01C03 | 80 | 12 O'Clock | 3 O'Clock | 6 O'Clock | 9 O'Clock | 6.9 |  | 10.5 | 9.4 | 10.5 | 9.9 |  |  |  | 4 | RADIAL
DC02 | Montara_Topside | FPSO | Closed Drain (57) | Pipework | 150-DC-57308-01C03 | 4 | FPSO 2014 | Pipe Wall Thickness | 20301 | Reviewed 24/11/14. FFS. CML to be checked in Oct.16 | 41914.29 | 41914.63 | Check Corrosion Rate of 1.921mm/ yr |  | Nestor | 41967.36 | [32 empty] | 9.025 | CML-4 | CML: Elbow | 6 | 43035 | 42800 | 2014-10-02 07:00 | 2.5 | 1.92109 | A4: Left Quadrant |  | 4.97 | 2.5 | 3.735 | 8.4 | 9 O'Clock | 150 | 10.97 | 150-DC-57308-01C03 | 80 | 12 O'Clock | 3 O'Clock | 6 O'Clock | 9 O'Clock | 5.9 |  | 9 | 9.8 | 8.9 | 8.4 |  |  |  | 4 | RADIAL
DC02 | Montara_Topside | FPSO | Closed Drain (57) | Pipework | 150-DC-57308-01C03 | 5 | FPSO 2014 | Pipe Wall Thickness | 20302 | Reviewed 24/11/14. FFS. CML to be checked in Oct.16 | 41914.29 | 41914.63 | Check Corrosion Rate of 1.323mm/ yr |  | Nestor | 41967.36 | [32 empty] | 9.525 | CML-5 | CML: Reducing Tee | 6 | 43762 | 43421 | 2014-10-02 07:00 | 2.5 | 1.32308 | A2: Right Quadrant |  | 4.97 | 2.5 | 3.735 | 9.2 | 9 O'Clock | 150 | 10.97 | 150-DC-57308-01C03 | 80 | 12 O'Clock | 3 O'Clock | 6 O'Clock | 9 O'Clock | 6.7 |  | 10 | 9.2 | 9.7 | 9.2 |  |  |  | 4 | RADIAL
DC02 | Montara_Topside | FPSO | Closed Drain (57) | Pipework | 150-DC-57308-01C03 | 6 | FPSO 2014 | Pipe Wall Thickness | 20303 |  | 41914.29 | 41914.63 | Check Corrosion Rate of 0.949mm/ yr | [35 empty] | 9.925 | CML-6 | CML: Equal Tee | 6 | 44682 | 44207 | 2014-10-02 07:00 | 2.5 | 0.94933 | A3: Inside Quadrant |  | 4.97 | 2.5 | 3.735 | 9.7 | 6 O'Clock | 150 | 10.97 | 150-DC-57308-01C03 | 80 | 12 O'Clock | 3 O'Clock | 6 O'Clock | 9 O'Clock | 7.2 |  | 10.2 | 9.8 | 9.7 | 10 |  |  |  | 4 | RADIAL
DC02 | Montara_Topside | FPSO | Closed Drain (57) | Pipework | 150-DC-57308-01C03 | 7 | FPSO 2014 | Pipe Wall Thickness | 20304 |  | 41914.29 | 41914.63 | Check Corrosion Rate of 0.576mm/ yr | [35 empty] | 10.55 | CML-7 | CML: Pipe Length | 6 | 46797 | 46014 | 2014-10-02 07:00 | 2.5 | 0.57558 | A3: Inside Quadrant |  | 4.97 | 2.5 | 3.735 | 10.2 | 6 O'Clock | 150 | 10.97 | 150-DC-57308-01C03 | 80 | 12 O'Clock | 3 O'Clock | 6 O'Clock | 9 O'Clock | 7.7 |  | 10.6 | 10.6 | 10.2 | 10.8 |  |  |  | 4 | RADIAL
DC02 | Montara_Topside | FPSO | Closed Drain (57) | Pipework | 150-DC-57308-01C03 | 8 | FPSO 2014 | Pipe Wall Thickness | 20305 |  | 41914.29 | 41914.63 | [36 empty] | 10.725 | CML-8 | CML: Pipe Length | 6 | 52603 | 50974 | 2014-10-02 07:00 | 2.5 | 0.27658 | A1: Outside Quadrant |  | 4.97 | 2.5 | 3.735 | 10.6 | 6 O'Clock | 150 | 10.97 | 150-DC-57308-01C03 | 80 | 12 O'Clock | 3 O'Clock | 6 O'Clock | 9 O'Clock | 8.1 |  | 10.6 | 10.9 | 10.6 | 10.8 |  |  |  | 4 | RADIAL
DC02 | Montara_Topside | FPSO | Closed Drain (57) | Pipework | 150-DC-57308-01C03 | 9 | FPSO 2014 | Pipe Wall Thickness | 20306 |  | 41914.29 | 41914.63 | Check Corrosion Rate of 0.576mm/ yr | [35 empty] | 10.525 | CML-9 | CML: Pipe Length | 6 | 46797 | 46014 | 2014-10-02 07:00 | 2.5 | 0.57558 | A1: Outside Quadrant |  | 4.97 | 2.5 | 3.735 | 10.2 | 12 O'Clock | 150 | 10.97 | 150-DC-57308-01C03 | 80 | 12 O'Clock | 3 O'Clock | 6 O'Clock | 9 O'Clock | 7.7 |  | 10.2 | 10.8 | 10.8 | 10.3 |  |  |  | 4 | RADIAL
DC02 | Montara_Topside | FPSO | Closed Drain (57) | Pipework | 150-DC-57308-01C03 | 10 | FPSO 2014 | Pipe Wall Thickness | 20307 |  | 41914.29 | 41914.63 | [36 empty] | 12.375 | CML-10 | CML: Reducing Tee | 6 | 72360 | 67850 | 2014-10-02 07:00 | 2.5 | 0 | A3: Inside Quadrant |  | 4.97 | 2.5 | 3.735 | 11.9 | 6 O'Clock | 150 | 10.97 | 150-DC-57308-01C03 | 80 | 12 O'Clock | 3 O'Clock | 6 O'Clock | 9 O'Clock | 9.4 |  | 12.8 | 12.5 | 11.9 | 12.3 |  |  |  | 4 | RADIAL
DC02 | Montara_Topside | FPSO | Closed Drain (57) | Pipework | 150-DC-57308-01C03 | 11 | FPSO 2014 | Pipe Wall Thickness | 20308 |  | 41914.29 | 41914.63 | Check Corrosion Rate of 0.501mm/ yr | [35 empty] | 10.65 | CML-11 | CML: Pipe Length | 6 | 47598 | 46698 | 2014-10-02 07:00 | 2.5 | 0.50083 | A1: Outside Quadrant |  | 4.97 | 2.5 | 3.735 | 10.3 | 12 O'Clock | 150 | 10.97 | 150-DC-57308-01C03 | 80 | 12 O'Clock | 3 O'Clock | 6 O'Clock | 9 O'Clock | 7.8 |  | 10.3 | 10.9 | 10.6 | 10.8 |  |  |  | 4 | RADIAL
DC02 | Montara_Topside | FPSO | Closed Drain (57) | Pipework | 150-DC-57308-01C03 | 12 | FPSO 2014 | Pipe Wall Thickness | 20309 | Reviewed 24/11/14. FFS. CML to be checked in Oct.16 | 41914.29 | 41914.63 | Check Corrosion Rate of 1.024mm/ yr |  | Nestor | 41969.58875 | [32 empty] | 10.1 | CML-12 | CML: Reducing Tee | 6 | 44444 | 44004 | 2014-10-02 07:00 | 2.5 | 1.02408 | A4: Left Quadrant |  | 4.97 | 2.5 | 3.735 | 9.6 | 9 O'Clock | 150 | 10.97 | 150-DC-57308-01C03 | 80 | 12 O'Clock | 3 O'Clock | 6 O'Clock | 9 O'Clock | 7.1 |  | 9.9 | 10.4 | 10.5 | 9.6 |  |  |  | 4 | RADIAL
DC02 | Montara_Topside | FPSO | Closed Drain (57) | Pipework | 150-DC-57308-01C03 | 13 | FPSO 2014 | Pipe Wall Thickness | 20310 |  | 41914.29 | 41914.63 | [36 empty] | 9.25 | CML-13 | CML: Elbow | 6 | 43100 | 42856 | 2014-10-02 07:00 | 2.5 | 1.84633 | A2: Right Quadrant |  | 4.97 | 2.5 | 3.735 | 8.5 | 3 O'Clock | 100 | 10.97 | 150-DC-57308-01C03 | 80 | 12 O'Clock | 3 O'Clock | 6 O'Clock | 9 O'Clock | 6 |  | 9.2 | 8.5 | 9.3 | 10 |  |  |  | 4 | RADIAL
DC02 | Montara_Topside | FPSO | Closed Drain (57) | Pipework | 150-DC-57308-01C03 | 14 | FPSO 2014 | Pipe Wall Thickness | 20311 | Reviewed 24/11/14. FFS. CML to be checked in Oct.16 | 41914.29 | 41914.63 | Check Corrosion Rate of 1.024mm/ yr |  | Nestor | 41969.59 | [32 empty] | 10.3 | CML-14 | CML: Elbow | 6 | 44444 | 44004 | 2014-10-02 07:00 | 2.5 | 1.02408 | A2: Right Quadrant |  | 4.97 | 2.5 | 3.735 | 9.6 | 3 O'Clock | 150 | 10.97 | 150-DC-57308-01C03 | 80 | 12 O'Clock | 3 O'Clock | 6 O'Clock | 9 O'Clock | 7.1 |  | 10.5 | 9.6 | 10.3 | 10.8 |  |  |  | 4 | RADIAL
DC02 | Montara_Topside | FPSO | Closed Drain (57) | Pipework | 150-DC-57308-01C03 | 15 | FPSO 2014 | Pipe Wall Thickness | 20312 |  | 41914.29 | 41914.63 | [36 empty] | 8.725 | CML-15 | CML: Elbow | 6 | 43035 | 42800 | 2014-10-02 07:00 | 2.5 | 1.92109 | A2: Right Quadrant |  | 4.97 | 2.5 | 3.735 | 8.4 | 6 O'Clock | 100 | 10.97 | 150-DC-57308-01C03 | 80 | 12 O'Clock | 3 O'Clock | 6 O'Clock | 9 O'Clock | 5.9 |  | 9.3 | 8.4 | 8.4 | 8.8 |  |  |  | 4 | RADIAL
DC02 | Montara_Topside | FPSO | Closed Drain (57) | Pipework | 150-DC-57308-01C03 | 16 | FPSO 2014 | Pipe Wall Thickness | 20313 |  | 41914.29 | 41914.63 | [36 empty] | 13.3 | CML-16 | CML: type TBC | 6 | 72360 | 67850 | 2014-10-02 07:00 | 2.5 | 0 | A3: Inside Quadrant |  | 4.97 | 2.5 | 3.735 | 12.3 | 6 O'Clock | 150 | 10.97 | 150-DC-57308-01C03 | 80 | 12 O'Clock | 3 O'Clock | 6 O'Clock | 9 O'Clock | 9.8 |  | 13.6 | 14 | 12.3 | 13.3 |  |  |  | 4 | RADIAL
DC02 | Montara_Topside | FPSO | Closed Drain (57) | Pipework | 150-DC-57308-01C03 | 17 | FPSO 2014 | Pipe Wall Thickness | 20314 |  | 41914.29 | 41914.63 | Check Corrosion Rate of 1.846mm/ yr | [35 empty] | 9.4 | CML-17 | CML: type TBC | 6 | 43100 | 42856 | 2014-10-02 07:00 | 2.5 | 1.84633 | A2: Right Quadrant |  | 4.97 | 2.5 | 3.735 | 8.5 | 3 O'Clock | 150 | 10.97 | 150-DC-57308-01C03 | 80 | 12 O'Clock | 3 O'Clock | 6 O'Clock | 9 O'Clock | 6 |  | 9.7 | 8.5 | 10.1 | 9.3 |  |  |  | 4 | RADIAL
DC02 | Montara_Topside | FPSO | Closed Drain (57) | Pipework | 150-DC-57308-01C03 | 18 | FPSO 2014 | Pipe Wall Thickness | 20315 |  | 41914.29 | 41914.63 | [36 empty] | 20.475 | CML-18 | CML: type TBC | 6 | 72360 | 67850 | 2014-10-02 07:00 | 2.5 | 0 | A3: Inside Quadrant |  | 4.97 | 2.5 | 3.735 | 20.1 | 6 O'Clock | 150 | 10.97 | 150-DC-57308-01C03 | 80 | 12 O'Clock | 3 O'Clock | 6 O'Clock | 9 O'Clock | 17.6 |  | 20.8 | 20.8 | 20.1 | 20.2 |  |  |  | 4 | RADIAL
DC02 | Montara_Topside | FPSO | Closed Drain (57) | Pipework | 150-DC-57308-01C03 | 19 | FPSO 2014 | Pipe Wall Thickness | 20316 |  | 41914.29 | 41914.63 | [36 empty] | 11.425 | CML-19 | CML: type TBC | 6 | 100509 | 91894 | 2014-10-02 07:00 | 2.5 | 0.05233 | A2: Right Quadrant |  | 4.97 | 2.5 | 3.735 | 10.9 | 3 O'Clock | 150 | 10.97 | 150-DC-57308-01C03 | 80 | 12 O'Clock | 3 O'Clock | 6 O'Clock | 9 O'Clock | 8.4 |  | 11.3 | 10.9 | 11.6 | 11.9 |  |  |  | 4 | RADIAL
DH01 | Montara_Topside | FPSO | Open Drain (56) | Pipework | 150-DH-56080-01C02 | 1 | FPSO 2014 | Pipe Wall Thickness | 3324 | Rope Access | 41767.29 | 41767.38 | [36 empty] | 7.6 | CML-1 | CML: type TBC | 3 | 58263 | 56945 | 2014-05-08 07:00 | 2.5 | 0 | A3: Inside Quadrant |  | 4.11 | 2.5 | 2.860625 | 7.4 | 6 O'Clock | 150 | 7.11 | 150-DH-56080-01C02 | 40 | 12 O'Clock | 3 O'Clock | 6 O'Clock | 9 O'Clock | 4.9 |  | 7.8 | 7.5 | 7.4 | 7.7 |  |  |  | 4 | RADIAL
DH01 | Montara_Topside | FPSO | Open Drain (56) | Pipework | 150-DH-56080-01C02 | 2 | FPSO 2014 | Pipe Wall Thickness | 3325 | Rope Access | 41767.29 | 41767.38 | [36 empty] | 7.625 | CML-2 | CML: type TBC | 3 | 198761 | 186453 | 2014-05-08 07:00 | 2.5 | 0.01069 | A1: Outside Quadrant |  | 4.11 | 2.5 | 2.860625 | 7.1 | 12 O'Clock | 150 | 7.11 | 150-DH-56080-01C02 | 40 | 12 O'Clock | 3 O'Clock | 6 O'Clock | 9 O'Clock | 4.6 |  | 7.1 | 8.2 | 7.7 | 7.5 |  |  |  | 4 | RADIAL
DH01 | Montara_Topside | FPSO | Open Drain (56) | Pipework | 150-DH-56080-01C02 | 3 | FPSO 2014 | Pipe Wall Thickness | 3326 | Rope Access | 41767.29 | 41767.38 | [36 empty] | 8.375 | CML-3 | CML: type TBC | 3 | 58263 | 56945 | 2014-05-08 07:00 | 2.5 | 0 | A1: Outside Quadrant |  | 4.11 | 2.5 | 2.860625 | 7.6 | 12 O'Clock | 150 | 7.11 | 150-DH-56080-01C02 | 40 | 12 O'Clock | 3 O'Clock | 6 O'Clock | 9 O'Clock | 5.1 |  | 7.6 | 8.7 | 8.6 | 8.6 |  |  |  | 4 | RADIAL
DH01 | Montara_Topside | FPSO | Open Drain (56) | Pipework | 150-DH-56080-01C02 | 4 | FPSO 2014 | Pipe Wall Thickness | 3327 | Rope Access | 41767.29 | 41767.38 | [36 empty] | 8.075 | CML-4 | CML: type TBC | 3 | 58263 | 56945 | 2014-05-08 07:00 | 2.5 | 0 | A4: Left Quadrant |  | 4.11 | 2.5 | 2.860625 | 7.4 | 9 O'Clock | 150 | 7.11 | 150-DH-56080-01C02 | 40 | 12 O'Clock | 3 O'Clock | 6 O'Clock | 9 O'Clock | 4.9 |  | 8 | 8.3 | 8.6 | 7.4 |  |  |  | 4 | RADIAL
DH01 | Montara_Topside | FPSO | Open Drain (56) | Pipework | 150-DH-56080-01C02 | 5 | FPSO 2014 | Pipe Wall Thickness | 3328 | Rope Access | 41767.29 | 41767.38 | [36 empty] | 7.05 | CML-5 | CML: type TBC | 3 | 48918 | 48332 | 2014-05-08 07:00 | 2.5 | 0.22459 | A3: Inside Quadrant |  | 4.11 | 2.5 | 2.860625 | 6.9 | 6 O'Clock | 150 | 7.11 | 150-DH-56080-01C02 | 40 | 12 O'Clock | 3 O'Clock | 6 O'Clock | 9 O'Clock | 4.4 |  | 7.1 | 7.2 | 6.9 | 7 |  |  |  | 4 | RADIAL
DH01 | Montara_Topside | FPSO | Open Drain (56) | Pipework | 150-DH-56080-01C02 | 6 | FPSO 2014 | Pipe Wall Thickness | 3329 | Rope Access | 41767.29 | 41767.38 | [36 empty] | 6.975 | CML-6 | CML: type TBC | 3 | 44511 | 44269 | 2014-05-08 07:00 | 2.5 | 0.54543 | A2: Right Quadrant |  | 4.11 | 2.5 | 2.860625 | 6.6 | 3 O'Clock | 150 | 7.11 | 150-DH-56080-01C02 | 40 | 12 O'Clock | 3 O'Clock | 6 O'Clock | 9 O'Clock | 4.1 |  | 7 | 6.6 | 7.1 | 7.2 |  |  |  | 4 | RADIAL
DH01 | Montara_Topside | FPSO | Open Drain (56) | Pipework | 150-DH-56080-01C02 | 7 | FPSO 2014 | Pipe Wall Thickness | 3330 | Rope Access | 41767.29 | 41767.38 | [36 empty] | 7 | CML-7 | CML: type TBC | 3 | 45263 | 44963 | 2014-05-08 07:00 | 2.5 | 0.43848 | A2: Right Quadrant |  | 4.11 | 2.5 | 2.860625 | 6.7 | 3 O'Clock | 150 | 7.11 | 150-DH-56080-01C02 | 40 | 12 O'Clock | 3 O'Clock | 6 O'Clock | 9 O'Clock | 4.2 |  | 7.3 | 6.7 | 7 | 7 |  |  |  | 4 | RADIAL
DH01 | Montara_Topside | FPSO | Open Drain (56) | Pipework | 150-DH-56080-01C02 | 8 | FPSO 2014 | Pipe Wall Thickness | 3331 | Rope Access | 41767.29 | 41767.38 | [36 empty] | 7.85 | CML-8 | CML: type TBC | 3 | 58263 | 56945 | 2014-05-08 07:00 | 2.5 | 0 | A2: Right Quadrant |  | 4.11 | 2.5 | 2.860625 | 7.7 | 3 O'Clock | 150 | 7.11 | 150-DH-56080-01C02 | 40 | 12 O'Clock | 3 O'Clock | 6 O'Clock | 9 O'Clock | 5.2 |  | 8 | 7.7 | 7.9 | 7.8 |  |  |  | 4 | RADIAL
FG06 | Montara_Topside | FPSO | Fuel Gas (45) | Pipework | 150-FG-45002-03C02 | 1 | FPSO 2013 | Pipe Wall Thickness | 10404 | Deck Level | 41590 | 41590 | [36 empty] | 6.45 | CML-1 | CML: type TBC | 3 |  |  | 2013-11-12 | 2.5 | 0 | A4: Left Quadrant |  |  | 2.5 |  | 6.2 | 9 O'Clock | 150 |  | 150-FG-45002-03C02 | 40STD | 12 O'Clock | 3 O'Clock | 6 O'Clock | 9 O'Clock | 3.7 |  | 6.6 | 6.7 | 6.3 | 6.2 |  |  |  | 4 | RADIAL
FG06 | Montara_Topside | FPSO | Fuel Gas (45) | Pipework | 150-FG-45002-03C02 | 2 | FPSO 2013 | Pipe Wall Thickness | 10405 | Deck Level | 41590 | 41590 | [36 empty] | 6.625 | CML-2 | CML: type TBC | 3 |  |  | 2013-11-12 | 2.5 | 0 | A3: Inside Quadrant |  |  | 2.5 |  | 6.3 | 6 O'Clock | 150 |  | 150-FG-45002-03C02 | 40STD | 12 O'Clock | 3 O'Clock | 6 O'Clock | 9 O'Clock | 3.8 |  | 6.8 | 6.6 | 6.3 | 6.8 |  |  |  | 4 | RADIAL
FG06 | Montara_Topside | FPSO | Fuel Gas (45) | Pipework | 150-FG-45002-03C02 | 3 | FPSO 2013 | Pipe Wall Thickness | 10406 | Deck Level | 41590 | 41590 | [36 empty] | 7.375 | CML-3 | CML: type TBC | 3 |  |  | 2013-11-12 | 2.5 | 0 | A2: Right Quadrant |  |  | 2.5 |  | 7.1 | 6 O'Clock | 150 |  | 150-FG-45002-03C02 | 40STD | 12 O'Clock | 3 O'Clock | 6 O'Clock | 9 O'Clock | 4.6 |  | 7.4 | 7.1 | 7.1 | 7.9 |  |  |  | 4 | RADIAL
FG06 | Montara_Topside | FPSO | Fuel Gas (45) | Pipework | 150-FG-45002-03C02 | 4 | FPSO 2013 | Pipe Wall Thickness | 10407 | Deck Level | 41590 | 41590 |  |  | Nestor | 42487.47 | This is where comment goes | [31 empty] | 6.65 | CML-4 | CML: type TBC | 3 |  |  | 2013-11-12 | 2.5 | 0 | A1: Outside Quadrant |  |  | 2.5 |  | 6.4 | 12 O'Clock | 150 |  | 150-FG-45002-03C02 | 40STD | 12 O'Clock | 3 O'Clock | 6 O'Clock | 9 O'Clock | 3.9 |  | 6.4 | 6.6 | 6.8 | 6.8 |  |  |  | 4 | RADIAL
FG06 | Montara_Topside | FPSO | Fuel Gas (45) | Pipework | 150-FG-45002-03C02 | 5 | FPSO 2013 | Pipe Wall Thickness | 10408 | Deck Level | 41590 | 41590 | [36 empty] | 8.6 | CML-5 | CML: type TBC | 3 |  |  | 2013-11-12 | 2.5 | 0 | A1: Outside Quadrant |  |  | 2.5 |  | 7.7 | 12 O'Clock | 150 |  | 150-FG-45002-03C02 | 40STD | 12 O'Clock | 3 O'Clock | 6 O'Clock | 9 O'Clock | 5.2 |  | 7.7 | 8.8 | 9.4 | 8.5 |  |  |  | 4 | RADIAL
FG06 | Montara_Topside | FPSO | Fuel Gas (45) | Pipework | 150-FG-45002-03C02 | 6 | FPSO 2013 | Pipe Wall Thickness | 10409 | Deck Level | 41590 | 41590 | [36 empty] | 7.1 | CML-6 | CML: type TBC | 3 |  |  | 2013-11-12 | 2.5 | 0 | A1: Outside Quadrant |  |  | 2.5 |  | 6 | 12 O'Clock | 150 |  | 150-FG-45002-03C02 | 40STD | 12 O'Clock | 3 O'Clock | 6 O'Clock | 9 O'Clock | 3.5 |  | 6 | 7.7 | 7.1 | 7.6 |  |  |  | 4 | RADIAL
FG06 | Montara_Topside | FPSO | Fuel Gas (45) | Pipework | 150-FG-45002-03C02 | 7 | FPSO 2013 | Pipe Wall Thickness | 10410 | Deck Level | 41590 | 41590 | [36 empty] | 20.5 | CML-7 | CML: type TBC | 3 |  |  | 2013-11-12 | 2.5 | 0 | A1: Outside Quadrant |  |  | 2.5 |  | 20.5 | 9 O'Clock | 150 |  | 150-FG-45002-03C02 | 40STD | 12 O'Clock | 3 O'Clock | 6 O'Clock | 9 O'Clock | 18 |  | 20.5 |  | 20.5 | 20.5 |  |  |  | 3 | RADIAL
FG06 | Montara_Topside | FPSO | Fuel Gas (45) | Pipework | 150-FG-45002-03C02 | 8 | FPSO 2013 | Pipe Wall Thickness | 10411 | Deck Level | 41590 | 41590 | [36 empty] | 6.35 | CML-8 | CML: type TBC | 3 |  |  | 2013-11-12 | 2.5 | 0 | A3: Inside Quadrant |  |  | 2.5 |  | 6 | 6 O'Clock | 150 |  | 150-FG-45002-03C02 | 40STD | 12 O'Clock | 3 O'Clock | 6 O'Clock | 9 O'Clock | 3.5 |  | 6.6 | 6.1 | 6 | 6.7 |  |  |  | 4 | RADIAL
FG06 | Montara_Topside | FPSO | Fuel Gas (45) | Pipework | 150-FG-45002-03C02 | 9 | FPSO 2013 | Pipe Wall Thickness | 10412 | Deck Level | 41590 | 41590 | [36 empty] | 10.43333 | CML-9 | CML: type TBC | 3 |  |  | 2013-11-12 | 2.5 | 0 | A3: Inside Quadrant |  |  | 2.5 |  | 9.9 | 6 O'Clock | 150 |  | 150-FG-45002-03C02 | 40STD | 12 O'Clock | 3 O'Clock | 6 O'Clock | 9 O'Clock | 7.4 |  | 10.9 | 10.5 | 9.9 |  |  |  |  | 3 | RADIAL
FG06 | Montara_Topside | FPSO | Fuel Gas (45) | Pipework | 150-FG-45002-03C02 | 10 | FPSO 2013 | Pipe Wall Thickness | 10413 | Deck Level | 41590 | 41590 | [36 empty] | 6.975 | CML-10 | CML: type TBC | 3 |  |  | 2013-11-12 | 2.5 | 0 | A4: Left Quadrant |  |  | 2.5 |  | 6.6 | 9 O'Clock | 150 |  | 150-FG-45002-03C02 | 40STD | 12 O'Clock | 3 O'Clock | 6 O'Clock | 9 O'Clock | 4.1 |  | 7.3 | 6.9 | 7.1 | 6.6 |  |  |  | 4 | RADIAL
FG06 | Montara_Topside | FPSO | Fuel Gas (45) | Pipework | 150-FG-45002-03C02 | 11 | FPSO 2013 | Pipe Wall Thickness | 10414 | Deck Level | 41590 | 41590 | [36 empty] | 6.925 | CML-11 | CML: type TBC | 3 |  |  | 2013-11-12 | 2.5 | 0 | A4: Left Quadrant |  |  | 2.5 |  | 6.6 | 9 O'Clock | 150 |  | 150-FG-45002-03C02 | 40STD | 12 O'Clock | 3 O'Clock | 6 O'Clock | 9 O'Clock | 4.1 |  | 7.2 | 6.9 | 7 | 6.6 |  |  |  | 4 | RADIAL
FG06 | Montara_Topside | FPSO | Fuel Gas (45) | Pipework | 150-FG-45002-03C02 | 12 | FPSO 2013 | Pipe Wall Thickness | 10415 | Deck Level | 41590 | 41590 | [36 empty] | 6.55 | CML-12 | CML: type TBC | 3 |  |  | 2013-11-12 | 2.5 | 0 | A2: Right Quadrant |  |  | 2.5 |  | 6 | 3 O'Clock | 150 |  | 150-FG-45002-03C02 | 40STD | 12 O'Clock | 3 O'Clock | 6 O'Clock | 9 O'Clock | 3.5 |  | 7.4 | 6 | 6.6 | 6.2 |  |  |  | 4 | RADIAL
#N/A | Montara_Topside | FPSO | Fuel Gas (45) | Pipework | 150-FG-45003-03C02-E | 1 | FPSO 2016 | Pipe Wall Thickness | 24367 | Lagging removed | 42527.29 | 42527.63 |  |  | Nestor | 42682 | Reviewed. Line FFS. | [31 empty] | 7.05 | CML-1 | CML: Elbow | 3 | 65601 | 61380 | 2016-06-06 07:00 | 2.5 | 0.0696 | A3: Inside Quadrant |  | 4.11 | 2.5 | 3.305 | 6.9 | 6 O'Clock | 150 | 7.11 | 150-FG-45003-03C02-E | 40 | 12 O'Clock | 3 O'Clock | 6 O'Clock | 9 O'Clock | 4.4 |  | 7.1 | 7.1 | 6.9 | 7.1 |  |  |  | 4 | RADIAL
#N/A | Montara_Topside | FPSO | Fuel Gas (45) | Pipework | 150-FG-45003-03C02-E | 2 | FPSO 2016 | Pipe Wall Thickness | 24368 | Lagging removed | 42527.29 | 42527.63 |  |  | Nestor | 42682 | Reviewed. Line FFS. | [31 empty] | 8.45 | CML-2 | CML: Equal Tee | 3 | 58263 | 55323 | 2016-06-06 07:00 | 2.5 | 0 | A2: Right Quadrant |  | 4.11 | 2.5 | 3.305 | 7.7 | 3 O'Clock | 150 | 7.11 | 150-FG-45003-03C02-E | 40 | 12 O'Clock | 3 O'Clock | 6 O'Clock | 9 O'Clock | 5.2 |  | 9.2 | 7.7 | 8 | 8.9 |  |  |  | 4 | RADIAL
#N/A | Montara_Topside | FPSO | Fuel Gas (45) | Pipework | 150-FG-45003-03C02-E | 3 | FPSO 2016 | Pipe Wall Thickness | 24369 | Lagging removed | 42527.29 | 42527.63 |  |  | Nestor | 42682 | Reviewed. Line FFS. | [31 empty] | 6.9 | CML-3 | CML: Elbow | 3 | 49748 | 48295 | 2016-06-06 07:00 | 2.5 | 0.20217 | A3: Inside Quadrant |  | 4.11 | 2.5 | 3.305 | 6.5 | 6 O'Clock | 150 | 7.11 | 150-FG-45003-03C02-E | 40 | 12 O'Clock | 3 O'Clock | 6 O'Clock | 9 O'Clock | 4 |  | 7 | 6.7 | 6.5 | 7.4 |  |  |  | 4 | RADIAL
#N/A | Montara_Topside | FPSO | Fuel Gas (45) | Pipework | 150-FG-45003-03C02-E | 4 | FPSO 2016 | Pipe Wall Thickness | 24370 | Lagging removed | 42527.29 | 42527.63 |  |  | Nestor | 42682 | Reviewed. Line FFS. | [31 empty] | 7 | CML-4 | CML: Fitting | 3 | 57803 | 54943 | 2016-06-06 07:00 | 2.5 | 0.10274 | A2: Right Quadrant |  | 4.11 | 2.5 | 3.305 | 6.8 | 3 O'Clock | 150 | 7.11 | 150-FG-45003-03C02-E | 40 | 12 O'Clock | 3 O'Clock | 6 O'Clock | 9 O'Clock | 4.3 |  | 7 | 6.8 | 7 | 7.2 |  |  |  | 4 | RADIAL
#N/A | Montara_Topside | FPSO | Fuel Gas (45) | Pipework | 150-FG-45003-03C02-E | 5 | FPSO 2016 | Pipe Wall Thickness | 24371 | Lagging removal requires rope access, asked to leave these CML''''s by PTTEP | 42527.29 | 42527.63 |  |  | Nestor | 42682 | No Readings to Review | [32 empty] | CML-5 | CML: Pipe Length | 3 | 58263 | 55323 | 2016-06-06 07:00 | 2.5 | 0 |  |  | 4.11 | 2.5 | 3.305 |  | 9 O'Clock | 20 | 7.11 | 150-FG-45003-03C02-E | 40 | 12 O'Clock | 3 O'Clock | 6 O'Clock | 9 O'Clock | [9 empty] | 0
#N/A | Montara_Topside | FPSO | Fuel Gas (45) | Pipework | 150-FG-45003-03C02-E | 6 | FPSO 2016 | Pipe Wall Thickness | 24372 | Lagging removal requires rope access, asked to leave these CML''''s by PTTEP | 42527.29 | 42527.63 |  |  | Nestor | 42682 | No Readings to Review | [32 empty] | CML-6 | CML: Elbow | 3 | 58263 | 55323 | 2016-06-06 07:00 | 2.5 | 0 |  |  | 4.11 | 2.5 | 3.305 |  | 9 O'Clock | 150 | 7.11 | 150-FG-45003-03C02-E | 40 | 12 O'Clock | 3 O'Clock | 6 O'Clock | 9 O'Clock | [9 empty] | 0
#N/A | Montara_Topside | FPSO | Fuel Gas (45) | Pipework | 150-FG-45003-03C02-E | 7 | FPSO 2016 | Pipe Wall Thickness | 24373 | Lagging removal requires rope access, asked to leave these CML''''s by PTTEP | 42527.29 | 42527.63 |  |  | Nestor | 42682 | No Readings to Review | [32 empty] | CML-7 | CML: Elbow | 3 | 58263 | 55323 | 2016-06-06 07:00 | 2.5 | 0 |  |  | 4.11 | 2.5 | 3.305 |  | 9 O'Clock | 150 | 7.11 | 150-FG-45003-03C02-E | 40 | 12 O'Clock | 3 O'Clock | 6 O'Clock | 9 O'Clock | [9 empty] | 0
#N/A | Montara_Topside | FPSO | Fuel Gas (45) | Pipework | 150-FG-45003-03C02-E | 8 | FPSO 2016 | Pipe Wall Thickness | 24374 | Lagging removed | 42527.29 | 42527.63 |  |  | Nestor | 42682 | Reviewed. Line FFS. | [31 empty] | 7.225 | CML-8 | CML: Elbow | 3 | 87580 | 79520 | 2016-06-06 07:00 | 2.5 | 0.03646 | A2: Right Quadrant |  | 4.11 | 2.5 | 3.305 | 7 | 3 O'Clock | 150 | 7.11 | 150-FG-45003-03C02-E | 40 | 12 O'Clock | 3 O'Clock | 6 O'Clock | 9 O'Clock | 4.5 |  | 7.3 | 7 | 7.2 | 7.4 |  |  |  | 4 | RADIAL
#N/A | Montara_Topside | FPSO | Fuel Gas (45) | Pipework | 150-FG-45004-03C02-E | 1 | FPSO 2016 | Pipe Wall Thickness | 24333 | Lagging removed | 42527.29 | 42527.63 |  |  | Nestor | 42682 | Reviewed. Line FFS. | [31 empty] | 7.4 | CML-1 | CML: Fitting | 3 | 58263 | 55323 | 2016-06-06 07:00 | 2.5 | 0 | A2: Right Quadrant |  | 4.11 | 2.5 | 3.305 | 7.2 | 3 O'Clock | 150 | 7.11 | 150-FG-45004-03C02-E | 40 | 12 O'Clock | 3 O'Clock | 6 O'Clock | 9 O'Clock | 4.7 |  | 7.3 | 7.2 | 7.3 | 7.8 |  |  |  | 4 | RADIAL
#N/A | Montara_Topside | FPSO | Fuel Gas (45) | Pipework | 150-FG-45004-03C02-E | 2 | FPSO 2016 | Pipe Wall Thickness | 24334 | Lagging removed | 42527.29 | 42527.63 |  |  | Nestor | 42682 | Reviewed. Line FFS. | [31 empty] | 7.25 | CML-2 | CML: Elbow | 3 | 57803 | 54943 | 2016-06-06 07:00 | 2.5 | 0.10274 | A1: Outside Quadrant |  | 4.11 | 2.5 | 3.305 | 6.8 | 12 O'Clock | 150 | 7.11 | 150-FG-45004-03C02-E | 40 | 12 O'Clock | 3 O'Clock | 6 O'Clock | 9 O'Clock | 4.3 |  | 6.8 | 7.8 | 7.3 | 7.1 |  |  |  | 4 | RADIAL
#N/A | Montara_Topside | FPSO | Fuel Gas (45) | Pipework | 150-FG-45004-03C02-E | 3 | FPSO 2016 | Pipe Wall Thickness | 24335 | Lagging removed | 42527.29 | 42527.63 |  |  | Nestor | 42682 | Reviewed. Line FFS. | [31 empty] | 6.85 | CML-3 | CML: Elbow | 3 | 48576 | 47327 | 2016-06-06 07:00 | 2.5 | 0.23531 | A2: Right Quadrant |  | 4.11 | 2.5 | 3.305 | 6.4 | 3 O'Clock | 150 | 7.11 | 150-FG-45004-03C02-E | 40 | 12 O'Clock | 3 O'Clock | 6 O'Clock | 9 O'Clock | 3.9 |  | 6.7 | 6.4 | 6.7 | 7.6 |  |  |  | 4 | RADIAL
#N/A | Montara_Topside | FPSO | Fuel Gas (45) | Pipework | 150-FG-45004-03C02-E | 4 | FPSO 2016 | Pipe Wall Thickness | 24336 | Lagging removed | 42527.29 | 42527.63 |  |  | Nestor | 42682 | Reviewed. Line FFS. | [31 empty] | 8.35 | CML-4 | CML: Elbow | 3 | 58263 | 55323 | 2016-06-06 07:00 | 2.5 | 0 | A3: Inside Quadrant |  | 4.11 | 2.5 | 3.305 | 7.8 | 6 O'Clock | 150 | 7.11 | 150-FG-45004-03C02-E | 40 | 12 O'Clock | 3 O'Clock | 6 O'Clock | 9 O'Clock | 5.3 |  | 8.9 | 8.4 | 7.8 | 8.3 |  |  |  | 4 | RADIAL
#N/A | Montara_Topside | FPSO | Fuel Gas (45) | Pipework | 150-FG-45004-03C02-E | 5 | FPSO 2016 | Pipe Wall Thickness | 24337 | Lagging removed | 42527.29 | 42527.63 |  |  | Nestor | 42682 | Reviewed. Line FFS. No internal damage in RBI | [31 empty] | 5.975 | CML-5 | CML: Fitting | 3 | 44788 | 44201 | 2016-06-06 07:00 | 2.5 | 0.50046 | A2: Right Quadrant |  | 4.11 | 2.5 | 3.305 | 5.6 | 3 O'Clock | 150 | 7.11 | 150-FG-45004-03C02-E | 40 | 12 O'Clock | 3 O'Clock | 6 O'Clock | 9 O'Clock | 3.1 |  | 6.2 | 5.6 | 6 | 6.1 |  |  |  | 4 | RADIAL
#N/A | Montara_Topside | FPSO | Fuel Gas (45) | Pipework | 150-FG-45004-03C02-E | 6 | FPSO 2016 | Pipe Wall Thickness | 24338 | Lagging removed | 42527.29 | 42527.63 |  |  | Nestor | 42682 | Reviewed. Line FFS. | [31 empty] | 6.025 | CML-6 | CML: Pipe Length | 3 | 45301 | 44624 | 2016-06-06 07:00 | 2.5 | 0.43417 | A1: Outside Quadrant |  | 4.11 | 2.5 | 3.305 | 5.8 | 12 O'Clock | 20 | 7.11 | 150-FG-45004-03C02-E | 40 | 12 O'Clock | 3 O'Clock | 6 O'Clock | 9 O'Clock | 3.3 |  | 5.8 | 6.2 | 6.2 | 5.9 |  |  |  | 4 | RADIAL
#N/A | Montara_Topside | FPSO | Fuel Gas (45) | Pipework | 150-FG-45004-03C02-E | 7 | FPSO 2016 | Pipe Wall Thickness | 24339 | Lagging removed | 42527.29 | 42527.63 |  |  | Nestor | 42682 | Reviewed. Line FFS. | [31 empty] | 6.175 | CML-7 | CML: Equal Tee | 3 | 45621 | 44889 | 2016-06-06 07:00 | 2.5 | 0.40103 | A4: Left Quadrant |  | 4.11 | 2.5 | 3.305 | 5.9 | 9 O'Clock | 150 | 7.11 | 150-FG-45004-03C02-E | 40 | 12 O'Clock | 3 O'Clock | 6 O'Clock | 9 O'Clock | 3.4 |  | 6 | 6.5 | 6.3 | 5.9 |  |  |  | 4 | RADIAL
#N/A | Montara_Topside | FPSO | Fuel Gas (45) | Pipework | 150-FG-45004-03C02-E | 8 | FPSO 2016 | Pipe Wall Thickness | 24340 | Lagging removed | 42527.29 | 42527.63 |  |  | Nestor | 42682 | Reviewed. Line FFS. | [31 empty] | 6.775 | CML-8 | CML: Fitting | 3 | 51380 | 49642 | 2016-06-06 07:00 | 2.5 | 0.16903 | A2: Right Quadrant |  | 4.11 | 2.5 | 3.305 | 6.6 | 3 O'Clock | 150 | 7.11 | 150-FG-45004-03C02-E | 40 | 12 O'Clock | 3 O'Clock | 6 O'Clock | 9 O'Clock | 4.1 |  | 6.8 | 6.6 | 7 | 6.7 |  |  |  | 4 | RADIAL
#N/A | Montara_Topside | FPSO | Fuel Gas (45) | Pipework | 150-FG-45004-03C02-E | 9 | FPSO 2016 | Pipe Wall Thickness | 24341 | Lagging removed | 42527.29 | 42527.63 |  |  | Nestor | 42682 | Reviewed. Line FFS. No internal damage in RBI | [31 empty] | 6.1 | CML-9 | CML: Elbow | 3 | 44788 | 44201 | 2016-06-06 07:00 | 2.5 | 0.50046 | A1: Outside Quadrant |  | 4.11 | 2.5 | 3.305 | 5.6 | 12 O'Clock | 150 | 7.11 | 150-FG-45004-03C02-E | 40 | 12 O'Clock | 3 O'Clock | 6 O'Clock | 9 O'Clock | 3.1 |  | 5.6 | 6.2 | 6.1 | 6.5 |  |  |  | 4 | RADIAL
FG02 | Montara_Topside | FPSO | Fuel Gas (45) | Pipework | 150-FG-45005-03C02-E | 1 | FPSO 2016 | Pipe Wall Thickness | 24319 | Lagging removed | 42522.29 | 42522.63 |  |  | Nestor | 42682 | Reviewed. Line FFS. | [31 empty] | 7.1 | CML-1 | CML: Equal Tee | 3 | 49225 | 48021 | 2016-06-01 07:00 | 2.77 | 0.20309 | A2: Right Quadrant |  | 4.11 | 2.77 | 3.44 | 6.5 | 3 O'Clock | 150 | 7.11 | 150-FG-45005-03C02-E | 40 | 12 O'Clock | 3 O'Clock | 6 O'Clock | 9 O'Clock | 3.73 |  | 7 | 6.5 | 7.1 | 7.8 |  |  |  | 4 | RADIAL
FG02 | Montara_Topside | FPSO | Fuel Gas (45) | Pipework | 150-FG-45005-03C02-E | 2 | FPSO 2016 | Pipe Wall Thickness | 24320 | Lagging removed | 42522.29 | 42522.63 |  |  | Nestor | 42682 | Reviewed. Line FFS. | [31 empty] | 7.3 | CML-2 | CML: Elbow | 3 | 64082 | 60585 | 2016-06-01 07:00 | 2.77 | 0.06992 | A1: Outside Quadrant |  | 4.11 | 2.77 | 3.44 | 6.9 | 12 O'Clock | 150 | 7.11 | 150-FG-45005-03C02-E | 40 | 12 O'Clock | 3 O'Clock | 6 O'Clock | 9 O'Clock | 4.13 |  | 6.9 | 7.3 | 7.4 | 7.6 |  |  |  | 4 | RADIAL
FG02 | Montara_Topside | FPSO | Fuel Gas (45) | Pipework | 150-FG-45005-03C02-E | 3 | FPSO 2016 | Pipe Wall Thickness | 24321 | Lagging removed | 42522.29 | 42522.63 |  |  | Nestor | 42682 | Reviewed. Line FFS. | [31 empty] | 6.075 | CML-3 | CML: Fitting | 3 | 44800 | 44279 | 2016-06-01 07:00 | 2.77 | 0.46945 | A1: Outside Quadrant |  | 4.11 | 2.77 | 3.44 | 5.7 | 12 O'Clock | 150 | 7.11 | 150-FG-45005-03C02-E | 40 | 12 O'Clock | 3 O'Clock | 6 O'Clock | 9 O'Clock | 2.93 |  | 5.7 | 6.4 | 6 | 6.2 |  |  |  | 4 | RADIAL
FG02 | Montara_Topside | FPSO | Fuel Gas (45) | Pipework | 150-FG-45005-03C02-E | 4 | FPSO 2016 | Pipe Wall Thickness | 24322 | Lagging removed | 42522.29 | 42522.63 |  |  | Nestor | 42682 | Reviewed. Line FFS. | [31 empty] | 6.675 | CML-4 | CML: Fitting | 3 | 47299 | 46393 | 2016-06-01 07:00 | 2.77 | 0.26968 | A2: Right Quadrant |  | 4.11 | 2.77 | 3.44 | 6.3 | 3 O'Clock | 150 | 7.11 | 150-FG-45005-03C02-E | 40 | 12 O'Clock | 3 O'Clock | 6 O'Clock | 9 O'Clock | 3.53 |  | 6.5 | 6.3 | 6.7 | 7.2 |  |  |  | 4 | RADIAL
FG02 | Montara_Topside | FPSO | Fuel Gas (45) | Pipework | 150-FG-45005-03C02-E | 5 | FPSO 2016 | Pipe Wall Thickness | 24323 | Lagging removed | 42522.29 | 42522.63 |  |  | Nestor | 42682 | Reviewed. Line FFS. | [31 empty] | 7.55 | CML-5 | CML: Fitting | 3 | 57276 | 54829 | 2016-06-01 07:00 | 2.77 | 0 | A4: Left Quadrant |  | 4.11 | 2.77 | 3.44 | 7.4 | 9 O'Clock | 150 | 7.11 | 150-FG-45005-03C02-E | 40 | 12 O'Clock | 3 O'Clock | 6 O'Clock | 9 O'Clock | 4.63 |  | 7.5 | 7.8 | 7.5 | 7.4 |  |  |  | 4 | RADIAL
FG02 | Montara_Topside | FPSO | Fuel Gas (45) | Pipework | 150-FG-45005-03C02-E | 6 | FPSO 2016 | Pipe Wall Thickness | 24324 | Lagging removed | 42522.29 | 42522.63 |  |  | Nestor | 42682 | Reviewed. Line FFS. | [31 empty] | 7.375 | CML-6 | CML: Elbow | 3 | 64082 | 60585 | 2016-06-01 07:00 | 2.77 | 0.06992 | A2: Right Quadrant |  | 4.11 | 2.77 | 3.44 | 6.9 | 3 O'Clock | 40 | 7.11 | 150-FG-45005-03C02-E | 40 | 12 O'Clock | 3 O'Clock | 6 O'Clock | 9 O'Clock | 4.13 |  | 7.5 | 6.9 | 7.8 | 7.3 |  |  |  | 4 | RADIAL
FG02 | Montara_Topside | FPSO | Fuel Gas (45) | Pipework | 150-FG-45009-01C02-E | 1 | FPSO 2016 | Pipe Wall Thickness | 24295 | Lagging removed | 42517.29 | 42517.38 |  |  | Nestor | 42682 | Reviewed. Line FFS. | [31 empty] | 7.625 | CML-1 | CML: Equal Tee | 3 | 63631 | 59630 | 2016-05-27 07:00 | 1.03 | 0 | A1: Outside Quadrant |  | 4.11 | 1.03 | 2.125625 | 7.3 | 12 O'Clock | 150 | 7.11 | 150-FG-45009-01C02-E | 40 | 12 O'Clock | 3 O'Clock | 6 O'Clock | 9 O'Clock | 6.27 |  | 7.3 | 7.7 | 8 | 7.5 |  |  |  | 4 | RADIAL
FG02 | Montara_Topside | FPSO | Fuel Gas (45) | Pipework | 150-FG-45009-01C02-E | 2 | FPSO 2016 | Pipe Wall Thickness | 24296 | Lagging removed | 42517.29 | 42517.38 |  |  | Nestor | 42682 | Reviewed. Line FFS. No internal damage in RBI | [31 empty] | 5.95 | CML-2 | CML: Fitting | 3 | 45547 | 44804 | 2016-05-27 07:00 | 1.03 | 0.53849 | A1: Outside Quadrant |  | 4.11 | 1.03 | 2.125625 | 5.5 | 12 O'Clock | 40 | 7.11 | 150-FG-45009-01C02-E | 40 | 12 O'Clock | 3 O'Clock | 6 O'Clock | 9 O'Clock | 4.47 |  | 5.5 | 6.1 | 6.1 | 6.1 |  |  |  | 4 | RADIAL
FG02 | Montara_Topside | FPSO | Fuel Gas (45) | Pipework | 150-FG-45009-01C02-E | 3 | FPSO 2016 | Pipe Wall Thickness | 24297 | Lagging removed | 42517.29 | 42517.38 |  |  | Nestor | 42682 | Reviewed. Line FFS. | [31 empty] | 6.7 | CML-3 | CML: Fitting | 3 | 52303 | 50343 | 2016-05-27 07:00 | 1.03 | 0.20402 | A3: Inside Quadrant |  | 4.11 | 1.03 | 2.125625 | 6.5 | 6 O'Clock | 40 | 7.11 | 150-FG-45009-01C02-E | 40 | 12 O'Clock | 3 O'Clock | 6 O'Clock | 9 O'Clock | 5.47 |  | 6.7 | 6.8 | 6.5 | 6.8 |  |  |  | 4 | RADIAL
FG02 | Montara_Topside | FPSO | Fuel Gas (45) | Pipework | 150-FG-45009-01C02-E | 4 | FPSO 2016 | Pipe Wall Thickness | 24298 | Lagging removed | 42517.29 | 42517.38 |  |  | Nestor | 42682 | Reviewed. Line FFS. | [31 empty] | 6.725 | CML-4 | CML: Fitting | 3 | 57609 | 54692 | 2016-05-27 07:00 | 1.03 | 0.13713 | A1: Outside Quadrant |  | 4.11 | 1.03 | 2.125625 | 6.7 | 9 O'Clock | 150 | 7.11 | 150-FG-45009-01C02-E | 40 | 12 O'Clock | 3 O'Clock | 6 O'Clock | 9 O'Clock | 5.67 |  | 6.7 | 6.7 | 6.8 | 6.7 |  |  |  | 4 | RADIAL
FG02 | Montara_Topside | FPSO | Fuel Gas (45) | Pipework | 150-FG-45009-01C02-E | 5 | FPSO 2016 | Pipe Wall Thickness | 24299 | Lagging removed | 42517.29 | 42517.38 |  |  | Nestor | 42682 | Reviewed. Line FFS. | [31 empty] | 6.7 | CML-5 | CML: Equal Tee | 3 | 54435 | 52091 | 2016-05-27 07:00 | 1.03 | 0.17058 | A1: Outside Quadrant |  | 4.11 | 1.03 | 2.125625 | 6.6 | 6 O'Clock | 150 | 7.11 | 150-FG-45009-01C02-E | 40 | 12 O'Clock | 3 O'Clock | 6 O'Clock | 9 O'Clock | 5.57 |  | 6.6 | 6.7 | 6.6 | 6.9 |  |  |  | 4 | RADIAL
FG02 | Montara_Topside | FPSO | Fuel Gas (45) | Pipework | 150-FG-45009-01C02-E | 6 | FPSO 2016 | Pipe Wall Thickness | 24300 | Lagging removed | 42517.29 | 42517.38 |  |  | Nestor | 42682 | Reviewed. Line FFS. | [31 empty] | 7.55 | CML-6 | CML: Reducer | 3 | 63631 | 59630 | 2016-05-27 07:00 | 1.03 | 0 | A1: Outside Quadrant |  | 4.11 | 1.03 | 2.125625 | 7.4 | 9 O'Clock | 150 | 7.11 | 150-FG-45009-01C02-E | 40 | 12 O'Clock | 3 O'Clock | 6 O'Clock | 9 O'Clock | 6.37 |  | 7.4 | 7.6 | 7.8 | 7.4 |  |  |  | 4 | RADIAL
#N/A | Montara_Topside | FPSO | Fuel Gas (45) | Pipework | 150-FG-45038-03C02-E | 1 | FPSO 2016 | Pipe Wall Thickness | 24342 | Lagging removed | 42527.29 | 42527.63 |  |  | Nestor | 42682 | Reviewed. Line FFS. | [31 empty] | 7.45 | CML-1 | CML: Pipe Length | 3 | 58263 | 55323 | 2016-06-06 07:00 | 2.5 | 0 | A1: Outside Quadrant |  | 4.11 | 2.5 | 3.305 | 7.2 | 3 O'Clock | 150 | 7.11 | 150-FG-45038-03C02-E | 40 | 12 O'Clock | 3 O'Clock | 6 O'Clock | 9 O'Clock | 4.7 |  | 7.2 | 7.2 | 7.5 | 7.9 |  |  |  | 4 | RADIAL
#N/A | Montara_Topside | FPSO | Fuel Gas (45) | Pipework | 150-FG-45038-03C02-E | 2 | FPSO 2016 | Pipe Wall Thickness | 24343 | Lagging removed | 42527.29 | 42527.63 |  |  | Nestor | 42682 | Reviewed. Line FFS. | [31 empty] | 7.125 | CML-2 | CML: Fitting | 3 | 53808 | 51646 | 2016-06-06 07:00 | 2.5 | 0.13589 | A3: Inside Quadrant |  | 4.11 | 2.5 | 3.305 | 6.7 | 6 O'Clock | 150 | 7.11 | 150-FG-45038-03C02-E | 40 | 12 O'Clock | 3 O'Clock | 6 O'Clock | 9 O'Clock | 4.2 |  | 7.3 | 7.3 | 6.7 | 7.2 |  |  |  | 4 | RADIAL
#N/A | Montara_Topside | FPSO | Fuel Gas (45) | Pipework | 150-FG-45038-03C02-E | 3 | FPSO 2016 | Pipe Wall Thickness | 24344 | Lagging removed | 42527.29 | 42527.63 |  |  | Nestor | 42682 | Reviewed. Line FFS. | [31 empty] | 7.3 | CML-3 | CML: Elbow | 3 | 87580 | 79520 | 2016-06-06 07:00 | 2.5 | 0.03646 | A1: Outside Quadrant |  | 4.11 | 2.5 | 3.305 | 7 | 12 O'Clock | 150 | 7.11 | 150-FG-45038-03C02-E | 40 | 12 O'Clock | 3 O'Clock | 6 O'Clock | 9 O'Clock | 4.5 |  | 7 | 7.3 | 7.6 | 7.3 |  |  |  | 4 | RADIAL
#N/A | Montara_Topside | FPSO | Fuel Gas (45) | Pipework | 150-FG-45051-03C02-E | 1 | FPSO 2016 | Pipe Wall Thickness | 24375 | Lagging removed | 42527.29 | 42527.63 |  |  | Nestor | 42682 | Reviewed. Line FFS. | [31 empty] | 7.35 | CML-1 | CML: Elbow | 3 | 57803 | 54943 | 2016-06-06 07:00 | 2.5 | 0.10274 | A4: Left Quadrant |  | 4.11 | 2.5 | 3.305 | 6.8 | 9 O'Clock | 150 | 7.11 | 150-FG-45051-03C02-E | 40 | 12 O'Clock | 3 O'Clock | 6 O'Clock | 9 O'Clock | 4.3 |  | 7.2 | 8.2 | 7.2 | 6.8 |  |  |  | 4 | RADIAL
#N/A | Montara_Topside | FPSO | Fuel Gas (45) | Pipework | 150-FG-45051-03C02-E | 2 | FPSO 2016 | Pipe Wall Thickness | 24376 | Lagging removal requires rope access, asked to leave these CML''''s by PTTEP | 42527.29 | 42527.63 |  |  | Nestor | 42682 | No Readings to Review | [32 empty] | CML-2 | CML: Fitting | 3 | 58263 | 55323 | 2016-06-06 07:00 | 2.5 | 0 |  |  | 4.11 | 2.5 | 3.305 |  | 9 O'Clock | 150 | 7.11 | 150-FG-45051-03C02-E | 40 | 12 O'Clock | 3 O'Clock | 6 O'Clock | 9 O'Clock | [9 empty] | 0
#N/A | Montara_Topside | FPSO | Fuel Gas (45) | Pipework | 150-FG-45051-03C02-E | 3 | FPSO 2016 | Pipe Wall Thickness | 24377 | Lagging removal requires rope access, asked to leave these CML''''s by PTTEP | 42527.29 | 42527.63 |  |  | Nestor | 42682 | No Readings to Review | [32 empty] | CML-3 | CML: Pipe Length | 3 | 58263 | 55323 | 2016-06-06 07:00 | 2.5 | 0 |  |  | 4.11 | 2.5 | 3.305 |  | 9 O'Clock | 20 | 7.11 | 150-FG-45051-03C02-E | 40 | 12 O'Clock | 3 O'Clock | 6 O'Clock | 9 O'Clock | [9 empty] | 0
#N/A | Montara_Topside | FPSO | Fuel Gas (45) | Pipework | 150-FG-45051-03C02-E | 4 | FPSO 2016 | Pipe Wall Thickness | 24378 | Lagging removal requires rope access, asked to leave these CML''''s by PTTEP | 42527.29 | 42527.63 |  |  | Nestor | 42682 | No Readings to Review | [32 empty] | CML-4 | CML: Elbow | 3 | 58263 | 55323 | 2016-06-06 07:00 | 2.5 | 0 |  |  | 4.11 | 2.5 | 3.305 |  | 9 O'Clock | 150 | 7.11 | 150-FG-45051-03C02-E | 40 | 12 O'Clock | 3 O'Clock | 6 O'Clock | 9 O'Clock | [9 empty] | 0
#N/A | Montara_Topside | FPSO | Fuel Gas (45) | Pipework | 150-FG-45051-03C02-E | 5 | FPSO 2016 | Pipe Wall Thickness | 24379 | Lagging removal requires rope access, asked to leave these CML''''s by PTTEP | 42527.29 | 42527.63 |  |  | Nestor | 42682 | No Readings to Review | [32 empty] | CML-5 | CML: Elbow | 3 | 58263 | 55323 | 2016-06-06 07:00 | 2.5 | 0 |  |  | 4.11 | 2.5 | 3.305 |  | 9 O'Clock | 150 | 7.11 | 150-FG-45051-03C02-E | 40 | 12 O'Clock | 3 O'Clock | 6 O'Clock | 9 O'Clock | [9 empty] | 0
#N/A | Montara_Topside | FPSO | Fuel Gas (45) | Pipework | 150-FG-45051-03C02-E | 6 | FPSO 2016 | Pipe Wall Thickness | 24380 | Lagging removed | 42527.29 | 42527.63 |  |  | Nestor | 42682 | Reviewed. Line FFS. | [31 empty] | 6.85 | CML-6 | CML: Elbow | 3 | 47693 | 46599 | 2016-06-06 07:00 | 2.5 | 0.26846 | A1: Outside Quadrant |  | 4.11 | 2.5 | 3.305 | 6.3 | 12 O'Clock | 150 | 7.11 | 150-FG-45051-03C02-E | 40 | 12 O'Clock | 3 O'Clock | 6 O'Clock | 9 O'Clock | 3.8 |  | 6.3 | 7.1 | 6.8 | 7.2 |  |  |  | 4 | RADIAL
#N/A | Montara_Topside | FPSO | Fuel Gas (45) | Pipework | 150-FG-45051-03C02-E | 7 | FPSO 2016 | Pipe Wall Thickness | 24381 | Lagging removed | 42527.29 | 42527.63 |  |  | Nestor | 42682 | Reviewed. Line FFS. | [31 empty] | 6.325 | CML-7 | CML: Elbow | 3 | 45301 | 44624 | 2016-06-06 07:00 | 2.5 | 0.43417 | A2: Right Quadrant |  | 4.11 | 2.5 | 3.305 | 5.8 | 3 O'Clock | 150 | 7.11 | 150-FG-45051-03C02-E | 40 | 12 O'Clock | 3 O'Clock | 6 O'Clock | 9 O'Clock | 3.3 |  | 6.5 | 5.8 | 6.5 | 6.5 |  |  |  | 4 | RADIAL
#N/A | Montara_Topside | FPSO | Fuel Gas (45) | Pipework | 150-FG-45051-03C02-E | 8 | FPSO 2016 | Pipe Wall Thickness | 24382 | Lagging removed | 42527.29 | 42527.63 |  |  | Nestor | 42682 | Reviewed. Line FFS. | [31 empty] | 7.075 | CML-8 | CML: Pipe Length | 3 | 53808 | 51646 | 2016-06-06 07:00 | 2.5 | 0.13589 | A4: Left Quadrant |  | 4.11 | 2.5 | 3.305 | 6.7 | 9 O'Clock | 150 | 7.11 | 150-FG-45051-03C02-E | 40 | 12 O'Clock | 3 O'Clock | 6 O'Clock | 9 O'Clock | 4.2 |  | 7.6 | 7.2 | 6.8 | 6.7 |  |  |  | 4 | RADIAL
#N/A | Montara_Topside | FPSO | Fuel Gas (45) | Pipework | 150-FG-45052-03C02-E | 1 | FPSO 2016 | Pipe Wall Thickness | 24331 | Lagging removed | 42527.29 | 42527.63 |  |  | Nestor | 42682 | Reviewed. Line FFS. | [31 empty] | 6.1 | CML-1 | CML: Elbow | 3 | 44788 | 44201 | 2016-06-06 07:00 | 2.5 | 0.50046 | A1: Outside Quadrant |  | 4.11 | 2.5 | 3.305 | 5.6 | 12 O'Clock | 150 | 7.11 | 150-FG-45052-03C02-E | 40 | 12 O'Clock | 3 O'Clock | 6 O'Clock | 9 O'Clock | 3.1 |  | 5.6 | 6.4 | 6.3 | 6.1 |  |  |  | 4 | RADIAL
#N/A | Montara_Topside | FPSO | Fuel Gas (45) | Pipework | 150-FG-45052-03C02-E | 2 | FPSO 2016 | Pipe Wall Thickness | 24332 | Lagging removed | 42527.29 | 42527.63 |  |  | Nestor | 42682 | Reviewed. Line FFS. | [31 empty] | 6.2 | CML-2 | CML: Elbow | 3 | 45301 | 44624 | 2016-06-06 07:00 | 2.5 | 0.43417 | A3: Inside Quadrant |  | 4.11 | 2.5 | 3.305 | 5.8 | 6 O'Clock | 150 | 7.11 | 150-FG-45052-03C02-E | 40 | 12 O'Clock | 3 O'Clock | 6 O'Clock | 9 O'Clock | 3.3 |  | 6.4 | 6.2 | 5.8 | 6.4 |  |  |  | 4 | RADIAL
FG01 | Montara_Topside | FPSO | Fuel Gas (45) | Pipework | 150-FG-45505-01C02 | 1 | FPSO 2014 | Pipe Wall Thickness | 22337 | Rope Access | 41759.54 | 41759.63 | [36 empty] | 8.025 | CML-1 |  | 3 | 58263 | 56945 | 2014-04-30 13:00 | 2.5 | 0 | A2: Right Quadrant |  | 4.11 | 2.5 | 2.860625 | 7.8 | 3 O'Clock | 150 | 7.11 | 150-FG-45505-01C02 | 40 | 12 O'Clock | 3 O'Clock | 6 O'Clock | 9 O'Clock | 5.3 |  | 8 | 7.8 | 8 | 8.3 |  |  |  | 4 | RADIAL
FG01 | Montara_Topside | FPSO | Fuel Gas (45) | Pipework | 150-FG-45505-01C02 | 2 | FPSO 2014 | Pipe Wall Thickness | 22338 | Rope Access | 41759.54 | 41759.63 | [36 empty] | 25.925 | CML-2 |  | 3 | 58263 | 56945 | 2014-04-30 13:00 | 2.5 | 0 | A3: Inside Quadrant |  | 4.11 | 2.5 | 2.860625 | 7.8 | 6 O'Clock | 150 | 7.11 | 150-FG-45505-01C02 | 40 | 12 O'Clock | 3 O'Clock | 6 O'Clock | 9 O'Clock | 5.3 |  | 8 | 80 | 7.8 | 7.9 |  |  |  | 4 | RADIAL
FG01 | Montara_Topside | FPSO | Fuel Gas (45) | Pipework | 150-FG-45505-01C02 | 3 | FPSO 2014 | Pipe Wall Thickness | 22339 | Rope Access | 41759.54 | 41759.63 | [36 empty] | 8.05 | CML-3 |  | 3 | 58263 | 56945 | 2014-04-30 13:00 | 2.5 | 0 | A1: Outside Quadrant |  | 4.11 | 2.5 | 2.860625 | 8 | 9 O'Clock | 150 | 7.11 | 150-FG-45505-01C02 | 40 | 12 O'Clock | 3 O'Clock | 6 O'Clock | 9 O'Clock | 5.5 |  | 8 | 8.2 | 8 | 8 |  |  |  | 4 | RADIAL
FG01 | Montara_Topside | FPSO | Fuel Gas (45) | Pipework | 150-FG-45505-01C02 | 4 | FPSO 2014 | Pipe Wall Thickness | 22340 | Rope Access | 41759.54 | 41759.63 | [36 empty] | 7.85 | CML-4 |  | 3 | 195188 | 183160 | 2014-04-30 13:00 | 2.5 | 0.01094 | A3: Inside Quadrant |  | 4.11 | 2.5 | 2.860625 | 7.1 | 6 O'Clock | 150 | 7.11 | 150-FG-45505-01C02 | 40 | 12 O'Clock | 3 O'Clock | 6 O'Clock | 9 O'Clock | 4.6 |  | 7.8 | 8 | 7.1 | 8.5 |  |  |  | 4 | RADIAL
FG01 | Montara_Topside | FPSO | Fuel Gas (45) | Pipework | 150-FG-45505-01C02 | 5 | FPSO 2014 | Pipe Wall Thickness | 22341 | Rope Access | 41759.54 | 41759.63 | [36 empty] | 7.85 | CML-5 |  | 3 | 58263 | 56945 | 2014-04-30 13:00 | 2.5 | 0 | A3: Inside Quadrant |  | 4.11 | 2.5 | 2.860625 | 7.6 | 6 O'Clock | 150 | 7.11 | 150-FG-45505-01C02 | 40 | 12 O'Clock | 3 O'Clock | 6 O'Clock | 9 O'Clock | 5.1 |  | 7.8 | 7.9 | 7.6 | 8.1 |  |  |  | 4 | RADIAL
FG01 | Montara_Topside | FPSO | Fuel Gas (45) | Pipework | 150-FG-45505-01C02 | 6 | FPSO 2014 | Pipe Wall Thickness | 22342 | Rope Access | 41759.54 | 41759.63 | [36 empty] | 7.975 | CML-6 |  | 3 | 58263 | 56945 | 2014-04-30 13:00 | 2.5 | 0 | A1: Outside Quadrant |  | 4.11 | 2.5 | 2.860625 | 7.7 | 6 O'Clock | 150 | 7.11 | 150-FG-45505-01C02 | 40 | 12 O'Clock | 3 O'Clock | 6 O'Clock | 9 O'Clock | 5.2 |  | 7.7 | 7.8 | 7.7 | 8.7 |  |  |  | 4 | RADIAL
FG01 | Montara_Topside | FPSO | Fuel Gas (45) | Pipework | 150-FG-45505-01C02 | 6 | FPSO 2014 | Pipe Wall Thickness | 22343 | Rope Access | 41759.54 | 41759.63 | [36 empty] | 7.975 | CML-6 |  | 3 | 58263 | 56945 | 2014-04-30 13:00 | 2.5 | 0 | A1: Outside Quadrant |  | 4.11 | 2.5 | 2.860625 | 7.7 | 6 O'Clock | 150 | 7.11 | 150-FG-45505-01C02 | 40 | 12 O'Clock | 3 O'Clock | 6 O'Clock | 9 O'Clock | 5.2 |  | 7.7 | 7.8 | 7.7 | 8.7 |  |  |  | 4 | RADIAL
FG01 | Montara_Topside | FPSO | Fuel Gas (45) | Pipework | 150-FG-45505-01C02 | 6 | FPSO 2014 | Pipe Wall Thickness | 22344 | Rope Access | 41759.54 | 41759.63 | [36 empty] | 7.975 | CML-6 |  | 3 | 58263 | 56945 | 2014-04-30 13:00 | 2.5 | 0 | A1: Outside Quadrant |  | 4.11 | 2.5 | 2.860625 | 7.7 | 6 O'Clock | 150 | 7.11 | 150-FG-45505-01C02 | 40 | 12 O'Clock | 3 O'Clock | 6 O'Clock | 9 O'Clock | 5.2 |  | 7.7 | 7.8 | 7.7 | 8.7 |  |  |  | 4 | RADIAL
FG01 | Montara_Topside | FPSO | Fuel Gas (45) | Pipework | 150-FG-45505-01C02 | 6 | FPSO 2014 | Pipe Wall Thickness | 22345 | Rope Access | 41759.54 | 41759.63 | [36 empty] | 7.975 | CML-6 |  | 3 | 58263 | 56945 | 2014-04-30 13:00 | 2.5 | 0 | A1: Outside Quadrant |  | 4.11 | 2.5 | 2.860625 | 7.7 | 6 O'Clock | 150 | 7.11 | 150-FG-45505-01C02 | 40 | 12 O'Clock | 3 O'Clock | 6 O'Clock | 9 O'Clock | 5.2 |  | 7.7 | 7.8 | 7.7 | 8.7 |  |  |  | 4 | RADIAL
FG01 | Montara_Topside | FPSO | Fuel Gas (45) | Pipework | 150-FG-45505-01C02 | 6 | FPSO 2014 | Pipe Wall Thickness | 22346 | Rope Access | 41759.54 | 41759.63 | [36 empty] | 7.975 | CML-6 |  | 3 | 58263 | 56945 | 2014-04-30 13:00 | 2.5 | 0 | A1: Outside Quadrant |  | 4.11 | 2.5 | 2.860625 | 7.7 | 6 O'Clock | 150 | 7.11 | 150-FG-45505-01C02 | 40 | 12 O'Clock | 3 O'Clock | 6 O'Clock | 9 O'Clock | 5.2 |  | 7.7 | 7.8 | 7.7 | 8.7 |  |  |  | 4 | RADIAL
FG01 | Montara_Topside | FPSO | Fuel Gas (45) | Pipework | 150-FG-45505-01C02 | 7 | FPSO 2014 | Pipe Wall Thickness | 22347 | Rope Access | 41759.54 | 41759.63 | [36 empty] | 8.1 | CML-7 |  | 3 | 58263 | 56945 | 2014-04-30 13:00 | 2.5 | 0 | A3: Inside Quadrant |  | 4.11 | 2.5 | 2.860625 | 7.8 | 6 O'Clock | 150 | 7.11 | 150-FG-45505-01C02 | 40 | 12 O'Clock | 3 O'Clock | 6 O'Clock | 9 O'Clock | 5.3 |  | 8.1 | 8 | 7.8 | 8.5 |  |  |  | 4 | RADIAL
FG01 | Montara_Topside | FPSO | Fuel Gas (45) | Pipework | 150-FG-45505-01C02 | 8 | FPSO 2014 | Pipe Wall Thickness | 22348 | Rope Access | 41759.54 | 41759.63 | [36 empty] | 7.475 | CML-8 |  | 3 | 48748 | 48175 | 2014-04-30 13:00 | 2.5 | 0.22981 | A4: Left Quadrant |  | 4.11 | 2.5 | 2.860625 | 6.9 | 9 O'Clock | 150 | 7.11 | 150-FG-45505-01C02 | 40 | 12 O'Clock | 3 O'Clock | 6 O'Clock | 9 O'Clock | 4.4 |  | 7.6 | 7.5 | 7.9 | 6.9 |  |  |  | 4 | RADIAL
FG01 | Montara_Topside | FPSO | Fuel Gas (45) | Pipework | 150-FG-45505-01C02 | 9 | FPSO 2014 | Pipe Wall Thickness | 22349 | Rope Access | 41759.54 | 41759.63 | [36 empty] | 8.025 | CML-9 |  | 3 | 58263 | 56945 | 2014-04-30 13:00 | 2.5 | 0 | A1: Outside Quadrant |  | 4.11 | 2.5 | 2.860625 | 7.5 | 12 O'Clock | 150 | 7.11 | 150-FG-45505-01C02 | 40 | 12 O'Clock | 3 O'Clock | 6 O'Clock | 9 O'Clock | 5 |  | 7.5 | 8.4 | 8.4 | 7.8 |  |  |  | 4 | RADIAL
FG01 | Montara_Topside | FPSO | Fuel Gas (45) | Pipework | 150-FG-45505-01C02 | 10 | FPSO 2014 | Pipe Wall Thickness | 22350 | Rope Access | 41759.54 | 41759.63 | [36 empty] | 26.425 | CML-10 |  | 3 | 58263 | 56945 | 2014-04-30 13:00 | 2.5 | 0 | A1: Outside Quadrant |  | 4.11 | 2.5 | 2.860625 | 7.5 | 12 O'Clock | 150 | 7.11 | 150-FG-45505-01C02 | 40 | 12 O'Clock | 3 O'Clock | 6 O'Clock | 9 O'Clock | 5 |  | 7.5 | 82 | 7.8 | 8.4 |  |  |  | 4 | RADIAL
FG01 | Montara_Topside | FPSO | Fuel Gas (45) | Pipework | 150-FG-45505-01C02 | 11 | FPSO 2014 | Pipe Wall Thickness | 22351 | Rope Access | 41759.54 | 41759.63 | [36 empty] | 7.45 | CML-11 |  | 3 | 55404 | 54310 | 2014-04-30 13:00 | 2.5 | 0.12037 | A1: Outside Quadrant |  | 4.11 | 2.5 | 2.860625 | 7 | 12 O'Clock | 150 | 7.11 | 150-FG-45505-01C02 | 40 | 12 O'Clock | 3 O'Clock | 6 O'Clock | 9 O'Clock | 4.5 |  | 7 | 7.7 | 7.2 | 7.9 |  |  |  | 4 | RADIAL
FG01 | Montara_Topside | FPSO | Fuel Gas (45) | Pipework | 150-FG-45505-01C02 | 12 | FPSO 2014 | Pipe Wall Thickness | 22352 | Rope Access | 41759.54 | 41759.63 | [36 empty] | 7.625 | CML-12 |  | 3 | 58263 | 56945 | 2014-04-30 13:00 | 2.5 | 0 | A1: Outside Quadrant |  | 4.11 | 2.5 | 2.860625 | 7.3 | 6 O'Clock | 150 | 7.11 | 150-FG-45505-01C02 | 40 | 12 O'Clock | 3 O'Clock | 6 O'Clock | 9 O'Clock | 4.8 |  | 7.3 | 7.5 | 7.3 | 8.4 |  |  |  | 4 | RADIAL
FG01 | Montara_Topside | FPSO | Fuel Gas (45) | Pipework | 150-FG-45505-01C02 | 13 | FPSO 2014 | Pipe Wall Thickness | 22353 | Rope Access | 41759.54 | 41759.63 | [36 empty] | 7.9 | CML-13 |  | 3 | 58263 | 56945 | 2014-04-30 13:00 | 2.5 | 0 | A4: Left Quadrant |  | 4.11 | 2.5 | 2.860625 | 7.2 | 9 O'Clock | 150 | 7.11 | 150-FG-45505-01C02 | 40 | 12 O'Clock | 3 O'Clock | 6 O'Clock | 9 O'Clock | 4.7 |  | 8.8 | 7.8 | 7.8 | 7.2 |  |  |  | 4 | RADIAL
FG01 | Montara_Topside | FPSO | Fuel Gas (45) | Pipework | 150-FG-45505-01C02 | 14 | FPSO 2014 | Pipe Wall Thickness | 22354 | Rope Access | 41759.54 | 41759.63 | [36 empty] | 7.475 | CML-14 |  | 3 | 58263 | 56945 | 2014-04-30 13:00 | 2.5 | 0 | A1: Outside Quadrant |  | 4.11 | 2.5 | 2.860625 | 7.3 | 12 O'Clock | 150 | 7.11 | 150-FG-45505-01C02 | 40 | 12 O'Clock | 3 O'Clock | 6 O'Clock | 9 O'Clock | 4.8 |  | 7.3 | 7.6 | 7.6 | 7.4 |  |  |  | 4 | RADIAL
FG01 | Montara_Topside | FPSO | Fuel Gas (45) | Pipework | 150-FG-45505-01C02 | 15 | FPSO 2014 | Pipe Wall Thickness | 22355 | Rope Access | 41759.54 | 41759.63 | [36 empty] | 26.4 | CML-15 |  | 3 | 58263 | 56945 | 2014-04-30 13:00 | 2.5 | 0 | A3: Inside Quadrant |  | 4.11 | 2.5 | 2.860625 | 7.5 | 6 O'Clock | 150 | 7.11 | 150-FG-45505-01C02 | 40 | 12 O'Clock | 3 O'Clock | 6 O'Clock | 9 O'Clock | 5 |  | 81 | 8.6 | 7.5 | 8.5 |  |  |  | 4 | RADIAL
FG01 | Montara_Topside | FPSO | Fuel Gas (45) | Pipework | 150-FG-45505-01C02 | 16 | FPSO 2014 | Pipe Wall Thickness | 22356 | Rope Access | 41759.54 | 41759.63 | [36 empty] | 7.95 | CML-16 |  | 3 | 58263 | 56945 | 2014-04-30 13:00 | 2.5 | 0 | A3: Inside Quadrant |  | 4.11 | 2.5 | 2.860625 | 7.2 | 6 O'Clock | 150 | 7.11 | 150-FG-45505-01C02 | 40 | 12 O'Clock | 3 O'Clock | 6 O'Clock | 9 O'Clock | 4.7 |  | 8 | 8.2 | 7.2 | 8.4 |  |  |  | 4 | RADIAL
FG01 | Montara_Topside | FPSO | Fuel Gas (45) | Pipework | 150-FG-45505-01C02 | 17 | FPSO 2014 | Pipe Wall Thickness | 22357 | Rope Access | 41759.54 | 41759.63 | [36 empty] | 7.875 | CML-17 |  | 3 | 58263 | 56945 | 2014-04-30 13:00 | 2.5 | 0 | A4: Left Quadrant |  | 4.11 | 2.5 | 2.860625 | 7.3 | 9 O'Clock | 150 | 7.11 | 150-FG-45505-01C02 | 40 | 12 O'Clock | 3 O'Clock | 6 O'Clock | 9 O'Clock | 4.8 |  | 8.4 | 7.6 | 8.2 | 7.3 |  |  |  | 4 | RADIAL
FG01 | Montara_Topside | FPSO | Fuel Gas (45) | Pipework | 150-FG-45505-01C02 | 18 | FPSO 2014 | Pipe Wall Thickness | 22358 | Rope Access | 41759.54 | 41759.63 | [36 empty] | 7.6 | CML-18 |  | 3 | 58263 | 56945 | 2014-04-30 13:00 | 2.5 | 0 | A4: Left Quadrant |  | 4.11 | 2.5 | 2.860625 | 7.2 | 9 O'Clock | 150 | 7.11 | 150-FG-45505-01C02 | 40 | 12 O'Clock | 3 O'Clock | 6 O'Clock | 9 O'Clock | 4.7 |  | 7.5 | 7.7 | 8 | 7.2 |  |  |  | 4 | RADIAL
FG01 | Montara_Topside | FPSO | Fuel Gas (45) | Pipework | 150-FG-45505-01C02 | 19 | FPSO 2014 | Pipe Wall Thickness | 22359 | Rope Access | 41759.54 | 41759.63 | [36 empty] | 7.725 | CML-19 |  | 3 | 58263 | 56945 | 2014-04-30 13:00 | 2.5 | 0 | A1: Outside Quadrant |  | 4.11 | 2.5 | 2.860625 | 7.5 | 6 O'Clock | 150 | 7.11 | 150-FG-45505-01C02 | 40 | 12 O'Clock | 3 O'Clock | 6 O'Clock | 9 O'Clock | 5 |  | 7.5 | 7.9 | 7.5 | 8 |  |  |  | 4 | RADIAL
FG01 | Montara_Topside | FPSO | Fuel Gas (45) | Pipework | 150-FG-45505-01C02 | 20 | FPSO 2014 | Pipe Wall Thickness | 22360 | Rope Access | 41759.54 | 41759.63 | [36 empty] | 7.825 | CML-20 |  | 3 | 58263 | 56945 | 2014-04-30 13:00 | 2.5 | 0 | A4: Left Quadrant |  | 4.11 | 2.5 | 2.860625 | 7.6 | 9 O'Clock | 150 | 7.11 | 150-FG-45505-01C02 | 40 | 12 O'Clock | 3 O'Clock | 6 O'Clock | 9 O'Clock | 5.1 |  | 8.3 | 7.7 | 7.7 | 7.6 |  |  |  | 4 | RADIAL
FG01 | Montara_Topside | FPSO | Fuel Gas (45) | Pipework | 150-FG-45505-01C02 | 21 | FPSO 2014 | Pipe Wall Thickness | 22361 | Rope Access | 41759.54 | 41759.63 | [36 empty] | 7.7 | CML-21 |  | 3 | 58263 | 56945 | 2014-04-30 13:00 | 2.5 | 0 | A3: Inside Quadrant |  | 4.11 | 2.5 | 2.860625 | 7.2 | 6 O'Clock | 150 | 7.11 | 150-FG-45505-01C02 | 40 | 12 O'Clock | 3 O'Clock | 6 O'Clock | 9 O'Clock | 4.7 |  | 8.4 | 7.5 | 7.2 | 7.7 |  |  |  | 4 | RADIAL
FG01 | Montara_Topside | FPSO | Fuel Gas (45) | Pipework | 150-FG-45505-01C02 | 22 | FPSO 2014 | Pipe Wall Thickness | 22362 | Rope Access | 41759.54 | 41759.63 | [36 empty] | 8 | CML-22 |  | 3 | 58263 | 56945 | 2014-04-30 13:00 | 2.5 | 0 | A2: Right Quadrant |  | 4.11 | 2.5 | 2.860625 | 7.5 | 3 O'Clock | 150 | 7.11 | 150-FG-45505-01C02 | 40 | 12 O'Clock | 3 O'Clock | 6 O'Clock | 9 O'Clock | 5 |  | 8.3 | 7.5 | 8.1 | 8.1 |  |  |  | 4 | RADIAL
FG01 | Montara_Topside | FPSO | Fuel Gas (45) | Pipework | 150-FG-45505-01C02 | 23 | FPSO 2014 | Pipe Wall Thickness | 22363 | Rope Access | 41759.54 | 41759.63 | [36 empty] | 7.9 | CML-23 |  | 3 | 58263 | 56945 | 2014-04-30 13:00 | 2.5 | 0 | A2: Right Quadrant |  | 4.11 | 2.5 | 2.860625 | 7.4 | 3 O'Clock | 150 | 7.11 | 150-FG-45505-01C02 | 40 | 12 O'Clock | 3 O'Clock | 6 O'Clock | 9 O'Clock | 4.9 |  | 8.1 | 7.4 | 8.1 | 8 |  |  |  | 4 | RADIAL
FG01 | Montara_Topside | FPSO | Fuel Gas (45) | Pipework | 150-FG-45505-01C02 | 24 | FPSO 2014 | Pipe Wall Thickness | 22364 | Rope Access | 41759.54 | 41759.625 | [36 empty] | 8.1 | CML-24 |  | 3 | 58263 | 56945 | 2014-04-30 13:00 | 2.5 | 0 | A2: Right Quadrant |  | 4.11 | 2.5 | 2.860625 | 7.6 | 3 O'Clock | 150 | 7.11 | 150-FG-45505-01C02 | 40 | 12 O'Clock | 3 O'Clock | 6 O'Clock | 9 O'Clock | 5.1 |  | 8.6 | 7.6 | 8.3 | 7.9 |  |  |  | 4 | RADIAL
#N/A | Montara_Topside | FPSO | Flare (43) | Pipework | 150-FH-20507-01C03-P | 1 | FPSO 2014 | Pipe Wall Thickness | 2845 | Rope Access | 41714.29 | 41714.38 | [36 empty] | 11.15 | CML-1 | CML: type TBC | 6 | 48025 | 47063 | 2014-03-16 07:00 | 2.5 | 0.46845 | A1: Outside Quadrant |  | 4.97 | 2.5 | 3.735 | 10.6 | 12 O'Clock | 150 | 10.97 | 150-FH-20507-01C03-P | 80 | 12 O'Clock | 3 O'Clock | 6 O'Clock | 9 O'Clock | 8.1 |  | 10.6 | 11 | 11.3 | 11.7 |  |  |  | 4 | RADIAL
#N/A | Montara_Topside | FPSO | Flare (43) | Pipework | 150-FH-20507-01C03-P | 2 | FPSO 2014 | Pipe Wall Thickness | 2846 | Rope Access | 41714.29 | 41714.38 | [36 empty] | 10.95 | CML-2 | CML: type TBC | 6 | 43348 | 43068 | 2014-03-16 07:00 | 2.5 | 1.60792 | A1: Outside Quadrant |  | 4.97 | 2.5 | 3.735 | 9.7 | 12 O'Clock | 150 | 10.97 | 150-FH-20507-01C03-P | 80 | 12 O'Clock | 3 O'Clock | 6 O'Clock | 9 O'Clock | 7.2 |  | 9.7 | 11.5 | 11.5 | 11.1 |  |  |  | 4 | RADIAL
#N/A | Montara_Topside | FPSO | Flare (43) | Pipework | 150-FH-20507-01C03-P | 3 | FPSO 2014 | Pipe Wall Thickness | 2847 | Rope Access | 41714.29 | 41714.38 | [36 empty] | 10.775 | CML-3 | CML: type TBC | 6 | 43513 | 43208 | 2014-03-16 07:00 | 2.5 | 1.48131 | A2: Right Quadrant |  | 4.97 | 2.5 | 3.735 | 9.8 | 3 O'Clock | 150 | 10.97 | 150-FH-20507-01C03-P | 80 | 12 O'Clock | 3 O'Clock | 6 O'Clock | 9 O'Clock | 7.3 |  | 10.8 | 9.8 | 11.4 | 11.1 |  |  |  | 4 | RADIAL
#N/A | Montara_Topside | FPSO | Flare (43) | Pipework | 150-FH-20507-01C03-P | 4 | FPSO 2014 | Pipe Wall Thickness | 2848 | Rope Access | 41714.29 | 41714.38 | [36 empty] | 10.075 | CML-4 | CML: type TBC | 6 | 43513 | 43208 | 2014-03-16 07:00 | 2.5 | 1.48131 | A3: Inside Quadrant |  | 4.97 | 2.5 | 3.735 | 9.8 | 6 O'Clock | 150 | 10.97 | 150-FH-20507-01C03-P | 80 | 12 O'Clock | 3 O'Clock | 6 O'Clock | 9 O'Clock | 7.3 |  | 10.5 | 10 | 9.8 | 10 |  |  |  | 4 | RADIAL
#N/A | Montara_Topside | FPSO | Flare (43) | Pipework | 150-FH-20507-01C03-P | 5 | FPSO 2014 | Pipe Wall Thickness | 2849 | Rope Access | 41714.29 | 41714.38 | [36 empty] | 10.7 | CML-5 | CML: type TBC | 6 | 42307 | 42178 | 2014-03-16 07:00 | 2.5 | 3.50704 | A3: Inside Quadrant |  | 4.97 | 2.5 | 3.735 | 8.2 | 6 O'Clock | 150 | 10.97 | 150-FH-20507-01C03-P | 80 | 12 O'Clock | 3 O'Clock | 6 O'Clock | 9 O'Clock | 5.7 |  | 11.9 | 12 | 8.2 | 10.7 |  |  |  | 4 | RADIAL
#N/A | Montara_Topside | FPSO | Flare (43) | Pipework | 150-FH-20507-01C03-P | 6 | FPSO 2014 | Pipe Wall Thickness | 2850 | Rope Access | 41714.29 | 41714.38 | [36 empty] | 12 | CML-6 | CML: type TBC | 6 | 72360 | 67850 | 2014-03-16 07:00 | 2.5 | 0 | A4: Left Quadrant |  | 4.97 | 2.5 | 3.735 | 11.4 | 9 O'Clock | 150 | 10.97 | 150-FH-20507-01C03-P | 80 | 12 O'Clock | 3 O'Clock | 6 O'Clock | 9 O'Clock | 8.9 |  | 11.6 | 12.7 | 12.3 | 11.4 |  |  |  | 4 | RADIAL
#N/A | Montara_Topside | FPSO | Flare (43) | Pipework | 150-FH-20507-01C03-P | 7 | FPSO 2014 | Pipe Wall Thickness | 2851 | Rope Access | 41714.29 | 41714.38 | [36 empty] | 11.05 | CML-7 | CML: type TBC | 6 | 48025 | 47063 | 2014-03-16 07:00 | 2.5 | 0.46845 | A1: Outside Quadrant |  | 4.97 | 2.5 | 3.735 | 10.6 | 12 O'Clock | 150 | 10.97 | 150-FH-20507-01C03-P | 80 | 12 O'Clock | 3 O'Clock | 6 O'Clock | 9 O'Clock | 8.1 |  | 10.6 | 10.9 | 11.3 | 11.4 |  |  |  | 4 | RADIAL
#N/A | Montara_Topside | FPSO | Flare (43) | Pipework | 150-FH-20507-01C03-P | 8 | FPSO 2014 | Pipe Wall Thickness | 2852 | Rope Access | 41714.29 | 41714.38 | [36 empty] | 10.45 | CML-8 | CML: type TBC | 6 | 44597 | 44134 | 2014-03-16 07:00 | 2.5 | 0.97488 | A2: Right Quadrant |  | 4.97 | 2.5 | 3.735 | 10.2 | 3 O'Clock | 150 | 10.97 | 150-FH-20507-01C03-P | 80 | 12 O'Clock | 3 O'Clock | 6 O'Clock | 9 O'Clock | 7.7 |  | 10.3 | 10.2 | 10.7 | 10.6 |  |  |  | 4 | RADIAL
#N/A | Montara_Topside | FPSO | Flare (43) | Pipework | 150-FH-20507-01C03-P | 9 | FPSO 2014 | Pipe Wall Thickness | 2853 | Rope Access | 41714.29 | 41714.38 | [36 empty] | 10.85 | CML-9 | CML: type TBC | 6 | 43513 | 43208 | 2014-03-16 07:00 | 2.5 | 1.48131 | A1: Outside Quadrant |  | 4.97 | 2.5 | 3.735 | 9.8 | 12 O'Clock | 150 | 10.97 | 150-FH-20507-01C03-P | 80 | 12 O'Clock | 3 O'Clock | 6 O'Clock | 9 O'Clock | 7.3 |  | 9.8 | 11.9 | 11.1 | 10.6 |  |  |  | 4 | RADIAL
#N/A | Montara_Topside | FPSO | Flare (43) | Pipework | 150-FH-20507-01C03-P | 10 | FPSO 2014 | Pipe Wall Thickness | 2854 | Rope Access | 41714.29 | 41714.38 | [36 empty] | 10.1 | CML-10 | CML: type TBC | 6 | 43708 | 43375 | 2014-03-16 07:00 | 2.5 | 1.3547 | A1: Outside Quadrant |  | 4.97 | 2.5 | 3.735 | 9.9 | 9 O'Clock | 150 | 10.97 | 150-FH-20507-01C03-P | 80 | 12 O'Clock | 3 O'Clock | 6 O'Clock | 9 O'Clock | 7.4 |  | 9.9 | 10.1 | 10.5 | 9.9 |  |  |  | 4 | RADIAL
#N/A | Montara_Topside | FPSO | Flare (43) | Pipework | 150-FH-20507-01C03-P | 11 | FPSO 2014 | Pipe Wall Thickness | 2855 | Rope Access | 41714.29 | 41714.38 | [36 empty] | 10.825 | CML-11 | CML: type TBC | 6 | 43348 | 43068 | 2014-03-16 07:00 | 2.5 | 1.60792 | A3: Inside Quadrant |  | 4.97 | 2.5 | 3.735 | 9.7 | 6 O'Clock | 150 | 10.97 | 150-FH-20507-01C03-P | 80 | 12 O'Clock | 3 O'Clock | 6 O'Clock | 9 O'Clock | 7.2 |  | 11.4 | 10.7 | 9.7 | 11.5 |  |  |  | 4 | RADIAL
#N/A | Montara_Topside | FPSO | Flare (43) | Pipework | 150-FH-20507-01C03-P | 12 | FPSO 2014 | Pipe Wall Thickness | 2856 | Rope Access | 41714.29 | 41714.38 | [36 empty] | 10.05 | CML-12 | CML: type TBC | 6 | 43943 | 43576 | 2014-03-16 07:00 | 2.5 | 1.2281 | A1: Outside Quadrant |  | 4.97 | 2.5 | 3.735 | 10 | 3 O'Clock | 150 | 10.97 | 150-FH-20507-01C03-P | 80 | 12 O'Clock | 3 O'Clock | 6 O'Clock | 9 O'Clock | 7.5 |  | 10 | 10 | 10.1 | 10.1 |  |  |  | 4 | RADIAL
#N/A | Montara_Topside | FPSO | Flare (43) | Pipework | 150-FH-20507-01C03-P | 13 | FPSO 2014 | Pipe Wall Thickness | 2857 | Rope Access | 41714.29 | 41714.38 | [36 empty] | 10.825 | CML-13 | CML: type TBC | 6 | 43708 | 43375 | 2014-03-16 07:00 | 2.5 | 1.3547 | A2: Right Quadrant |  | 4.97 | 2.5 | 3.735 | 9.9 | 3 O'Clock | 150 | 10.97 | 150-FH-20507-01C03-P | 80 | 12 O'Clock | 3 O'Clock | 6 O'Clock | 9 O'Clock | 7.4 |  | 10.8 | 9.9 | 11.7 | 10.9 |  |  |  | 4 | RADIAL
#N/A | Montara_Topside | FPSO | Flare (43) | Pipework | 150-FH-20507-01C03-P | 14 | FPSO 2014 | Pipe Wall Thickness | 2858 | Rope Access | 41714.29 | 41714.38 | [36 empty] | 10.8 | CML-14 | CML: type TBC | 6 | 46621 | 45863 | 2014-03-16 07:00 | 2.5 | 0.59506 | A4: Left Quadrant |  | 4.97 | 2.5 | 3.735 | 10.5 | 9 O'Clock | 150 | 10.97 | 150-FH-20507-01C03-P | 80 | 12 O'Clock | 3 O'Clock | 6 O'Clock | 9 O'Clock | 8 |  | 11.1 | 10.7 | 10.9 | 10.5 |  |  |  | 4 | RADIAL
#N/A | Montara_Topside | FPSO | Flare (43) | Pipework | 150-FH-20507-01C03-P | 15 | FPSO 2014 | Pipe Wall Thickness | 2859 | Rope Access | 41714.29 | 41714.38 | [36 empty] | 11 | CML-15 | CML: type TBC | 6 | 44232 | 43823 | 2014-03-16 07:00 | 2.5 | 1.10149 | A3: Inside Quadrant |  | 4.97 | 2.5 | 3.735 | 10.1 | 6 O'Clock | 150 | 10.97 | 150-FH-20507-01C03-P | 80 | 12 O'Clock | 3 O'Clock | 6 O'Clock | 9 O'Clock | 7.6 |  | 10.7 | 11.6 | 10.1 | 11.6 |  |  |  | 4 | RADIAL
#N/A | Montara_Topside | FPSO | Flare (43) | Pipework | 150-FH-20507-01C03-P | 16 | FPSO 2014 | Pipe Wall Thickness | 2860 | Rope Access | 41714.29 | 41714.375 | [36 empty] | 11.2 | CML-16 | CML: type TBC | 6 | 72360 | 67850 | 2014-03-16 07:00 | 2.5 | 0 | A1: Outside Quadrant |  | 4.97 | 2.5 | 3.735 | 11 | 12 O'Clock | 150 | 10.97 | 150-FH-20507-01C03-P | 80 | 12 O'Clock | 3 O'Clock | 6 O'Clock | 9 O'Clock | 8.5 |  | 11 | 11.2 | 11.3 | 11.3 |  |  |  | 4 | RADIAL
#N/A | Montara_Topside | FPSO | Flare (43) | Pipework | 150-FH-20507-01C03-P | 17 | FPSO 2014 | Pipe Wall Thickness | 2861 | Rope Access | 41714.29 | 41714.38 | [36 empty] | 10.525 | CML-17 | CML: type TBC | 6 | 43943 | 43576 | 2014-03-16 07:00 | 2.5 | 1.2281 | A1: Outside Quadrant |  | 4.97 | 2.5 | 3.735 | 10 | 12 O'Clock | 150 | 10.97 | 150-FH-20507-01C03-P | 80 | 12 O'Clock | 3 O'Clock | 6 O'Clock | 9 O'Clock | 7.5 |  | 10 | 10.8 | 10.6 | 10.7 |  |  |  | 4 | RADIAL
#N/A | Montara_Topside | FPSO | Flare (43) | Pipework | 150-FH-20507-01C03-P | 18 | FPSO 2014 | Pipe Wall Thickness | 2862 | Rope Access | 41714.29 | 41714.38 | [36 empty] | 11.05 | CML-18 | CML: type TBC | 6 | 76309 | 71223 | 2014-03-16 07:00 | 2.5 | 0.08863 | A1: Outside Quadrant |  | 4.97 | 2.5 | 3.735 | 10.9 | 12 O'Clock | 150 | 10.97 | 150-FH-20507-01C03-P | 80 | 12 O'Clock | 3 O'Clock | 6 O'Clock | 9 O'Clock | 8.4 |  | 10.9 | 11 | 11 | 11.3 |  |  |  | 4 | RADIAL
#N/A | Montara_Topside | FPSO | Flare (43) | Pipework | 150-FH-20507-01C03-P | 19 | FPSO 2014 | Pipe Wall Thickness | 2863 | Rope Access | 41714.29 | 41714.38 | [36 empty] | 11.1 | CML-19 | CML: type TBC | 6 | 55789 | 53695 | 2014-03-16 07:00 | 2.5 | 0.21523 | A3: Inside Quadrant |  | 4.97 | 2.5 | 3.735 | 10.8 | 6 O'Clock | 150 | 10.97 | 150-FH-20507-01C03-P | 80 | 12 O'Clock | 3 O'Clock | 6 O'Clock | 9 O'Clock | 8.3 |  | 11.3 | 11 | 10.8 | 11.3 |  |  |  | 4 | RADIAL
#N/A | Montara_Topside | FPSO | Flare (43) | Pipework | 150-FH-20507-01C03-P | 20 | FPSO 2014 | Pipe Wall Thickness | 2864 | Rope Access | 41714.29 | 41714.38 | [36 empty] | 10.125 | CML-20 | CML: type TBC | 6 | 43208 | 42948 | 2014-03-16 07:00 | 2.5 | 1.73453 | A1: Outside Quadrant |  | 4.97 | 2.5 | 3.735 | 9.6 | 3 O'Clock | 150 | 10.97 | 150-FH-20507-01C03-P | 80 | 12 O'Clock | 3 O'Clock | 6 O'Clock | 9 O'Clock | 7.1 |  | 9.6 | 9.6 | 11 | 10.3 |  |  |  | 4 | RADIAL
#N/A | Montara_Topside | FPSO | Flare (43) | Pipework | 150-FH-20507-01C03-P | 21 | FPSO 2014 | Pipe Wall Thickness | 2865 | Rope Access | 41714.29 | 41714.38 | [36 empty] | 12.25 | CML-21 | CML: type TBC | 6 | 72360 | 67850 | 2014-03-16 07:00 | 2.5 | 0 | A3: Inside Quadrant |  | 4.97 | 2.5 | 3.735 | 11.8 | 6 O'Clock | 150 | 10.97 | 150-FH-20507-01C03-P | 80 | 12 O'Clock | 3 O'Clock | 6 O'Clock | 9 O'Clock | 9.3 |  | 12.5 | 12.4 | 11.8 | 12.3 |  |  |  | 4 | RADIAL
FH01 | Montara_Topside | FPSO | Flare (43) | Pipework | 150-FH-43026-01C02 | 1 | FPSO 2014 | Pipe Wall Thickness | 12641 |  | 41661.29 | 41661.42 | [36 empty] | 6.75 | CML-1 | CML: Pipe Length | 3 | 43440 | 43077 | 2014-01-22 07:00 | 1.03 | 1.1014 | A3: Inside Quadrant |  | 4.11 | 1.03 | 2.125625 | 6.4 | 6 O'Clock | 150 | 7.11 | 150-FH-43026-01C02 | 40 | 12 O'Clock | 3 O'Clock | 6 O'Clock | 9 O'Clock | 5.37 |  | 6.6 | 7 | 6.4 | 7 |  |  |  | 4 | RADIAL
FH01 | Montara_Topside | FPSO | Flare (43) | Pipework | 150-FH-43026-01C02 | 1 | FPSO 2015 | Pipe Wall Thickness | 23500 | Re-check | 42213.29 | 42213.63 | [36 empty] | 7.15 | CML-1 | CML: Pipe Length | 3 | 56867 | 54084 | 2015-07-28 07:00 | 1.03 | 0.14372 | A1: Outside Quadrant |  | 4.11 | 1.03 | 2.125625 | 6.8 | 6 O'Clock | 150 | 7.11 | 150-FH-43026-01C02 | 40 | 12 O'Clock | 3 O'Clock | 6 O'Clock | 9 O'Clock | 5.77 | -0.2644928 | 6.8 | 7.2 | 6.8 | 7.8 |  |  |  | 4 | RADIAL
FH01 | Montara_Topside | FPSO | Flare (43) | Pipework | 150-FH-43026-01C02 | 2 | FPSO 2014 | Pipe Wall Thickness | 12642 |  | 41661.29 | 41661.42 | [36 empty] | 8.666667 | CML-2 | CML: Tee | 3 | 63631 | 59630 | 2014-01-22 07:00 | 1.03 | 0 | A3: Inside Quadrant |  | 4.11 | 1.03 | 2.125625 | 8.4 | 6 O'Clock | 150 | 7.11 | 150-FH-43026-01C02 | 40 | 12 O'Clock | 3 O'Clock | 6 O'Clock | 9 O'Clock | 7.37 |  | 8.8 | 8.8 | 8.4 |  |  |  |  | 3 | RADIAL
FH01 | Montara_Topside | FPSO | Flare (43) | Pipework | 150-FH-43026-01C02 | 2 | FPSO 2015 | Pipe Wall Thickness | 23501 | Re-check | 42213.29 | 42213.63 | [36 empty] | 8.25 | CML-2 | CML: Tee | 3 | 63631 | 59630 | 2015-07-28 07:00 | 1.03 | 0 | A1: Outside Quadrant |  | 4.11 | 1.03 | 2.125625 | 7.3 | 12 O'Clock | 150 | 7.11 | 150-FH-43026-01C02 | 40 | 12 O'Clock | 3 O'Clock | 6 O'Clock | 9 O'Clock | 6.27 | 0.7273551 | 7.3 | 8.4 | 8.8 | 8.5 |  |  |  | 4 | RADIAL
FH01 | Montara_Topside | FPSO | Flare (43) | Pipework | 150-FH-43026-01C02 | 3 | FPSO 2014 | Pipe Wall Thickness | 12643 |  | 41661.29 | 41661.42 | [36 empty] | 7.375 | CML-3 | CML: Pipe Length | 3 | 54431 | 52087 | 2014-01-22 07:00 | 1.03 | 0.17064 | A4: Left Quadrant |  | 4.11 | 1.03 | 2.125625 | 7 | 9 O'Clock | 150 | 7.11 | 150-FH-43026-01C02 | 40 | 12 O'Clock | 3 O'Clock | 6 O'Clock | 9 O'Clock | 5.97 |  | 7.4 | 7.3 | 7.8 | 7 |  |  |  | 4 | RADIAL
FH01 | Montara_Topside | FPSO | Flare (43) | Pipework | 150-FH-43026-01C02 | 3 | FPSO 2015 | Pipe Wall Thickness | 23502 | Re-check | 42213.29 | 42213.63 | [36 empty] | 7.05 | CML-3 | CML: Pipe Length | 3 | 53100 | 50997 | 2015-07-28 07:00 | 1.03 | 0.19008 | A3: Inside Quadrant |  | 4.11 | 1.03 | 2.125625 | 6.7 | 6 O'Clock | 150 | 7.11 | 150-FH-43026-01C02 | 40 | 12 O'Clock | 3 O'Clock | 6 O'Clock | 9 O'Clock | 5.67 | 0.1983696 | 7.2 | 7 | 6.7 | 7.3 |  |  |  | 4 | RADIAL
FH01 | Montara_Topside | FPSO | Flare (43) | Pipework | 150-FH-43026-01C02 | 4 | FPSO 2014 | Pipe Wall Thickness | 12644 |  | 41661.29 | 41661.42 | [36 empty] | 8.4 | CML-4 | CML: Tee | 3 | 63631 | 59630 | 2014-01-22 07:00 | 1.03 | 0 | A1: Outside Quadrant |  | 4.11 | 1.03 | 2.125625 | 8 | 12 O'Clock | 150 | 7.11 | 150-FH-43026-01C02 | 40 | 12 O'Clock | 3 O'Clock | 6 O'Clock | 9 O'Clock | 6.97 |  | 8 | 8.5 | 8.7 |  |  |  |  | 3 | RADIAL
FH01 | Montara_Topside | FPSO | Flare (43) | Pipework | 150-FH-43026-01C02 | 4 | FPSO 2015 | Pipe Wall Thickness | 23503 | Re-check | 42213.29 | 42213.63 | [36 empty] | 8.375 | CML-4 | CML: Tee | 3 | 63631 | 59630 | 2015-07-28 07:00 | 1.03 | 0 | A1: Outside Quadrant |  | 4.11 | 1.03 | 2.125625 | 7.6 | 12 O'Clock | 150 | 7.11 | 150-FH-43026-01C02 | 40 | 12 O'Clock | 3 O'Clock | 6 O'Clock | 9 O'Clock | 6.57 | 0.2644928 | 7.6 | 8.3 | 8.5 | 9.1 |  |  |  | 4 | RADIAL
FH01 | Montara_Topside | FPSO | Flare (43) | Pipework | 150-FH-43026-01C02 | 5 | FPSO 2014 | Pipe Wall Thickness | 12645 |  | 41661.29 | 41661.42 | [36 empty] | 7.225 | CML-5 | CML: Pipe Length | 3 | 44915 | 44286 | 2014-01-22 07:00 | 1.03 | 0.63602 | A2: Right Quadrant |  | 4.11 | 1.03 | 2.125625 | 6.7 | 3 O'Clock | 150 | 7.11 | 150-FH-43026-01C02 | 40 | 12 O'Clock | 3 O'Clock | 6 O'Clock | 9 O'Clock | 5.67 |  | 7.5 | 6.7 | 7.3 | 7.4 |  |  |  | 4 | RADIAL
FH01 | Montara_Topside | FPSO | Flare (43) | Pipework | 150-FH-43026-01C02 | 5 | FPSO 2015 | Pipe Wall Thickness | 23504 | Re-check | 42213.29 | 42213.63 | [36 empty] | 7.375 | CML-5 | CML: Pipe Length | 3 | 520099 | 433841 | 2015-07-28 07:00 | 1.03 | 0.00464 | A2: Right Quadrant |  | 4.11 | 1.03 | 2.125625 | 7.1 | 9 O'Clock | 150 | 7.11 | 150-FH-43026-01C02 | 40 | 12 O'Clock | 3 O'Clock | 6 O'Clock | 9 O'Clock | 6.07 | -0.2644928 | 8.1 | 7.1 | 7.2 | 7.1 |  |  |  | 4 | RADIAL
FH01 | Montara_Topside | FPSO | Flare (43) | Pipework | 150-FH-43026-01C02 | 6 | FPSO 2014 | Pipe Wall Thickness | 12646 |  | 41661.29 | 41661.42 | [36 empty] | 9.233333 | CML-6 | CML: Tee | 3 | 63631 | 59630 | 2014-01-22 07:00 | 1.03 | 0 | A1: Outside Quadrant |  | 4.11 | 1.03 | 2.125625 | 8.8 | 12 O'Clock | 150 | 7.11 | 150-FH-43026-01C02 | 40 | 12 O'Clock | 3 O'Clock | 6 O'Clock | 9 O'Clock | 7.77 |  | 8.8 | 9.4 | 9.5 |  |  |  |  | 3 | RADIAL
FH01 | Montara_Topside | FPSO | Flare (43) | Pipework | 150-FH-43026-01C02 | 6 | FPSO 2015 | Pipe Wall Thickness | 23505 | Re-check | 42213.29 | 42213.63 | [36 empty] | 9.025 | CML-6 | CML: Tee | 3 | 63631 | 59630 | 2015-07-28 07:00 | 1.03 | 0 | A1: Outside Quadrant |  | 4.11 | 1.03 | 2.125625 | 8.4 | 6 O'Clock | 150 | 7.11 | 150-FH-43026-01C02 | 40 | 12 O'Clock | 3 O'Clock | 6 O'Clock | 9 O'Clock | 7.37 | 0.2644928 | 8.4 | 9.9 | 8.4 | 9.4 |  |  |  | 4 | RADIAL
FH01 | Montara_Topside | FPSO | Flare (43) | Pipework | 150-FH-43026-01C02 | 7 | FPSO 2014 | Pipe Wall Thickness | 12647 |  | 41661.29 | 41661.42 | [36 empty] | 7.2 | CML-7 | CML: Pipe Length | 3 | 54431 | 52087 | 2014-01-22 07:00 | 1.03 | 0.17064 | A4: Left Quadrant |  | 4.11 | 1.03 | 2.125625 | 7 | 9 O'Clock | 150 | 7.11 | 150-FH-43026-01C02 | 40 | 12 O'Clock | 3 O'Clock | 6 O'Clock | 9 O'Clock | 5.97 |  | 7.2 | 7.3 | 7.3 | 7 |  |  |  | 4 | RADIAL
FH01 | Montara_Topside | FPSO | Flare (43) | Pipework | 150-FH-43026-01C02 | 7 | FPSO 2015 | Pipe Wall Thickness | 23506 | Re-check | 42213.29 | 42213.63 | [36 empty] | 6.9 | CML-7 | CML: Pipe Length | 3 | 46165 | 45311 | 2015-07-28 07:00 | 1.03 | 0.46825 | A2: Right Quadrant |  | 4.11 | 1.03 | 2.125625 | 6.1 | 3 O'Clock | 150 | 7.11 | 150-FH-43026-01C02 | 40 | 12 O'Clock | 3 O'Clock | 6 O'Clock | 9 O'Clock | 5.07 | 0.5951087 | 7.3 | 6.1 | 7.1 | 7.1 |  |  |  | 4 | RADIAL
FH01 | Montara_Topside | FPSO | Flare (43) | Pipework | 150-FH-43026-01C02 | 8 | FPSO 2014 | Pipe Wall Thickness | 12648 |  | 41661.29 | 41661.42 | [36 empty] | 9 | CML-8 | CML: Tee | 3 | 63631 | 59630 | 2014-01-22 07:00 | 1.03 | 0 | A2: Right Quadrant |  | 4.11 | 1.03 | 2.125625 | 8.9 | 3 O'Clock | 150 | 7.11 | 150-FH-43026-01C02 | 40 | 12 O'Clock | 3 O'Clock | 6 O'Clock | 9 O'Clock | 7.87 |  | 9.1 | 8.9 | 9 |  |  |  |  | 3 | RADIAL
FH01 | Montara_Topside | FPSO | Flare (43) | Pipework | 150-FH-43026-01C02 | 8 | FPSO 2015 | Pipe Wall Thickness | 23507 | Re-check | 42213.29 | 42213.63 | [36 empty] | 8.975 | CML-8 | CML: Tee | 3 | 63631 | 59630 | 2015-07-28 07:00 | 1.03 | 0 | A1: Outside Quadrant |  | 4.11 | 1.03 | 2.125625 | 8.2 | 12 O'Clock | 150 | 7.11 | 150-FH-43026-01C02 | 40 | 12 O'Clock | 3 O'Clock | 6 O'Clock | 9 O'Clock | 7.17 | 0.4628623 | 8.2 | 9.5 | 9.2 | 9 |  |  |  | 4 | RADIAL
FH01 | Montara_Topside | FPSO | Flare (43) | Pipework | 150-FH-43026-01C02 | 9 | FPSO 2014 | Pipe Wall Thickness | 12649 |  | 41661.29 | 41661.42 | [36 empty] | 7.25 | CML-9 | CML: Pipe Length | 3 | 184483 | 158704 | 2014-01-22 07:00 | 1.03 | 0.01551 | A3: Inside Quadrant |  | 4.11 | 1.03 | 2.125625 | 7.1 | 9 O'Clock | 150 | 7.11 | 150-FH-43026-01C02 | 40 | 12 O'Clock | 3 O'Clock | 6 O'Clock | 9 O'Clock | 6.07 |  | 7.5 | 7.3 | 7.1 | 7.1 |  |  |  | 4 | RADIAL
FH01 | Montara_Topside | FPSO | Flare (43) | Pipework | 150-FH-43026-01C02 | 9 | FPSO 2015 | Pipe Wall Thickness | 23508 | Re-check | 42213.29 | 42213.63 | [36 empty] | 6.975 | CML-9 | CML: Pipe Length | 3 | 46686 | 45738 | 2015-07-28 07:00 | 1.03 | 0.42189 | A3: Inside Quadrant |  | 4.11 | 1.03 | 2.125625 | 6.2 | 6 O'Clock | 150 | 7.11 | 150-FH-43026-01C02 | 40 | 12 O'Clock | 3 O'Clock | 6 O'Clock | 9 O'Clock | 5.17 | 0.5951087 | 7.5 | 7.1 | 6.2 | 7.1 |  |  |  | 4 | RADIAL
FH01 | Montara_Topside | FPSO | Flare (43) | Pipework | 150-FH-43026-01C02 | 10 | FPSO 2014 | Pipe Wall Thickness | 12650 |  | 41661.29 | 41661.42 | [36 empty] | 8.633333 | CML-10 | CML: Tee | 3 | 63631 | 59630 | 2014-01-22 07:00 | 1.03 | 0 | A3: Inside Quadrant |  | 4.11 | 1.03 | 2.125625 | 7.8 | 6 O'Clock | 150 | 7.11 | 150-FH-43026-01C02 | 40 | 12 O'Clock | 3 O'Clock | 6 O'Clock | 9 O'Clock | 6.77 |  | 9.7 | 8.4 | 7.8 |  |  |  |  | 3 | RADIAL
FH01 | Montara_Topside | FPSO | Flare (43) | Pipework | 150-FH-43026-01C02 | 10 | FPSO 2015 | Pipe Wall Thickness | 23509 | Re-check | 42213.29 | 42213.63 | [36 empty] | 8.225 | CML-10 | CML: Tee | 3 | 63631 | 59630 | 2015-07-28 07:00 | 1.03 | 0 | A1: Outside Quadrant |  | 4.11 | 1.03 | 2.125625 | 8.1 | 6 O'Clock | 150 | 7.11 | 150-FH-43026-01C02 | 40 | 12 O'Clock | 3 O'Clock | 6 O'Clock | 9 O'Clock | 7.07 | -0.1983696 | 8.1 | 8.3 | 8.1 | 8.4 |  |  |  | 4 | RADIAL
FH01 | Montara_Topside | FPSO | Flare (43) | Pipework | 150-FH-43026-01C02 | 11 | FPSO 2014 | Pipe Wall Thickness | 12651 |  | 41661.29 | 41661.42 | [36 empty] | 7.325 | CML-11 | CML: Pipe Length | 3 | 63631 | 59630 | 2014-01-22 07:00 | 1.03 | 0 | A1: Outside Quadrant |  | 4.11 | 1.03 | 2.125625 | 7.3 | 9 O'Clock | 150 | 7.11 | 150-FH-43026-01C02 | 40 | 12 O'Clock | 3 O'Clock | 6 O'Clock | 9 O'Clock | 6.27 |  | 7.3 | 7.4 | 7.3 | 7.3 |  |  |  | 4 | RADIAL
FH01 | Montara_Topside | FPSO | Flare (43) | Pipework | 150-FH-43026-01C02 | 11 | FPSO 2015 | Pipe Wall Thickness | 23510 | Re-check | 42213.29 | 42213.63 | [36 empty] | 7.275 | CML-11 | CML: Pipe Length | 3 | 63631 | 59630 | 2015-07-28 07:00 | 1.03 | 0 | A2: Right Quadrant |  | 4.11 | 1.03 | 2.125625 | 7.2 | 9 O'Clock | 150 | 7.11 | 150-FH-43026-01C02 | 40 | 12 O'Clock | 3 O'Clock | 6 O'Clock | 9 O'Clock | 6.17 | 0.06612319 | 7.3 | 7.2 | 7.4 | 7.2 |  |  |  | 4 | RADIAL
FH01 | Montara_Topside | FPSO | Flare (43) | Pipework | 150-FH-43026-01C02 | 12 | FPSO 2014 | Pipe Wall Thickness | 12652 |  | 41661.29 | 41661.42 | [36 empty] | 7.375 | CML-12 | CML: Fitting | 3 | 63631 | 59630 | 2014-01-22 07:00 | 1.03 | 0 | A2: Right Quadrant |  | 4.11 | 1.03 | 2.125625 | 7.3 | 9 O'Clock | 150 | 7.11 | 150-FH-43026-01C02 | 40 | 12 O'Clock | 3 O'Clock | 6 O'Clock | 9 O'Clock | 6.27 |  | 7.6 | 7.3 | 7.3 | 7.3 |  |  |  | 4 | RADIAL
FH01 | Montara_Topside | FPSO | Flare (43) | Pipework | 150-FH-43026-01C02 | 12 | FPSO 2015 | Pipe Wall Thickness | 23511 | Re-check | 42213.29 | 42213.63 | [36 empty] | 7.2 | CML-12 | CML: Fitting | 3 | 520099 | 433841 | 2015-07-28 07:00 | 1.03 | 0.00464 | A1: Outside Quadrant |  | 4.11 | 1.03 | 2.125625 | 7.1 | 12 O'Clock | 150 | 7.11 | 150-FH-43026-01C02 | 40 | 12 O'Clock | 3 O'Clock | 6 O'Clock | 9 O'Clock | 6.07 | 0.1322464 | 7.1 | 7.2 | 7.3 | 7.2 |  |  |  | 4 | RADIAL
FH01 | Montara_Topside | FPSO | Flare (43) | Pipework | 150-FH-43026-01C02 | 13 | FPSO 2014 | Pipe Wall Thickness | 12653 |  | 41661.29 | 41661.42 | [36 empty] | 7.525 | CML-13 | CML: Pipe Length | 3 | 63631 | 59630 | 2014-01-22 07:00 | 1.03 | 0 | A2: Right Quadrant |  | 4.11 | 1.03 | 2.125625 | 7.4 | 3 O'Clock | 150 | 7.11 | 150-FH-43026-01C02 | 40 | 12 O'Clock | 3 O'Clock | 6 O'Clock | 9 O'Clock | 6.37 |  | 7.5 | 7.4 | 7.5 | 7.7 |  |  |  | 4 | RADIAL
FH01 | Montara_Topside | FPSO | Flare (43) | Pipework | 150-FH-43026-01C02 | 13 | FPSO 2015 | Pipe Wall Thickness | 23512 | Re-check | 42213.29 | 42213.63 | [36 empty] | 7.15 | CML-13 | CML: Pipe Length | 3 | 84941 | 77100 | 2015-07-28 07:00 | 1.03 | 0.051 | A2: Right Quadrant |  | 4.11 | 1.03 | 2.125625 | 7 | 3 O'Clock | 150 | 7.11 | 150-FH-43026-01C02 | 40 | 12 O'Clock | 3 O'Clock | 6 O'Clock | 9 O'Clock | 5.97 | 0.2644928 | 7.2 | 7 | 7.3 | 7.1 |  |  |  | 4 | RADIAL
FH01 | Montara_Topside | FPSO | Flare (43) | Pipework | 150-FH-43026-01C02 | 14 | FPSO 2014 | Pipe Wall Thickness | 12654 |  | 41661.29 | 41661.42 | [36 empty] | 7.425 | CML-14 | CML: Elbow | 3 | 48238 | 47010 | 2014-01-22 07:00 | 1.03 | 0.32577 | A2: Right Quadrant |  | 4.11 | 1.03 | 2.125625 | 6.9 | 3 O'Clock | 150 | 7.11 | 150-FH-43026-01C02 | 40 | 12 O'Clock | 3 O'Clock | 6 O'Clock | 9 O'Clock | 5.87 |  | 8 | 6.9 | 7.6 | 7.2 |  |  |  | 4 | RADIAL
FH01 | Montara_Topside | FPSO | Flare (43) | Pipework | 150-FH-43026-01C02 | 14 | FPSO 2015 | Pipe Wall Thickness | 23513 | Re-check | 42213.29 | 42213.63 | [36 empty] | 7.2 | CML-14 | CML: Elbow | 3 | 64219 | 60112 | 2015-07-28 07:00 | 1.03 | 0.09736 | A3: Inside Quadrant |  | 4.11 | 1.03 | 2.125625 | 6.9 | 6 O'Clock | 150 | 7.11 | 150-FH-43026-01C02 | 40 | 12 O'Clock | 3 O'Clock | 6 O'Clock | 9 O'Clock | 5.87 | 0 | 7.1 | 7.5 | 6.9 | 7.3 |  |  |  | 4 | RADIAL
FH01 | Montara_Topside | FPSO | Flare (43) | Pipework | 150-FH-43026-01C02 | 15 | FPSO 2014 | Pipe Wall Thickness | 12655 |  | 41661.29 | 41661.42 | [36 empty] | 7.1 | CML-15 | CML: Pipe Length | 3 | 48238 | 47010 | 2014-01-22 07:00 | 1.03 | 0.32577 | A2: Right Quadrant |  | 4.11 | 1.03 | 2.125625 | 6.9 | 3 O'Clock | 150 | 7.11 | 150-FH-43026-01C02 | 40 | 12 O'Clock | 3 O'Clock | 6 O'Clock | 9 O'Clock | 5.87 |  | 7.2 | 6.9 | 7.1 | 7.2 |  |  |  | 4 | RADIAL
FH01 | Montara_Topside | FPSO | Flare (43) | Pipework | 150-FH-43026-01C02 | 15 | FPSO 2015 | Pipe Wall Thickness | 23514 | Re-check | 42213.29 | 42213.63 | [36 empty] | 6.825 | CML-15 | CML: Pipe Length | 3 | 47335 | 46270 | 2015-07-28 07:00 | 1.03 | 0.37553 | A4: Left Quadrant |  | 4.11 | 1.03 | 2.125625 | 6.3 | 9 O'Clock | 150 | 7.11 | 150-FH-43026-01C02 | 40 | 12 O'Clock | 3 O'Clock | 6 O'Clock | 9 O'Clock | 5.27 | 0.3967391 | 6.6 | 7.3 | 7.1 | 6.3 |  |  |  | 4 | RADIAL
FH01 | Montara_Topside | FPSO | Flare (43) | Pipework | 150-FH-43026-01C02 | 16 | FPSO 2014 | Pipe Wall Thickness | 12656 |  | 41661.29 | 41661.42 | [36 empty] | 7.5 | CML-16 | CML: Elbow | 3 | 63631 | 59630 | 2014-01-22 07:00 | 1.03 | 0 | A2: Right Quadrant |  | 4.11 | 1.03 | 2.125625 | 7.4 | 3 O'Clock | 150 | 7.11 | 150-FH-43026-01C02 | 40 | 12 O'Clock | 3 O'Clock | 6 O'Clock | 9 O'Clock | 6.37 |  | 7.6 | 7.4 | 7.5 | 7.5 |  |  |  | 4 | RADIAL
FH01 | Montara_Topside | FPSO | Flare (43) | Pipework | 150-FH-43026-01C02 | 16 | FPSO 2015 | Pipe Wall Thickness | 23515 | Re-check | 42213.29 | 42213.63 | [36 empty] | 7.775 | CML-16 | CML: Elbow | 3 | 63631 | 59630 | 2015-07-28 07:00 | 1.03 | 0 | A2: Right Quadrant |  | 4.11 | 1.03 | 2.125625 | 7.5 | 9 O'Clock | 150 | 7.11 | 150-FH-43026-01C02 | 40 | 12 O'Clock | 3 O'Clock | 6 O'Clock | 9 O'Clock | 6.47 | -0.06612319 | 7.9 | 7.5 | 8.2 | 7.5 |  |  |  | 4 | RADIAL
FH01 | Montara_Topside | FPSO | Flare (43) | Pipework | 150-FH-43026-01C02 | 17 | FPSO 2014 | Pipe Wall Thickness | 12657 |  | 41661.29 | 41661.42 | [36 empty] | 7.125 | CML-17 | CML: Fitting | 3 | 54431 | 52087 | 2014-01-22 07:00 | 1.03 | 0.17064 | A3: Inside Quadrant |  | 4.11 | 1.03 | 2.125625 | 7 | 9 O'Clock | 150 | 7.11 | 150-FH-43026-01C02 | 40 | 12 O'Clock | 3 O'Clock | 6 O'Clock | 9 O'Clock | 5.97 |  | 7.2 | 7.3 | 7 | 7 |  |  |  | 4 | RADIAL
FH01 | Montara_Topside | FPSO | Flare (43) | Pipework | 150-FH-43026-01C02 | 17 | FPSO 2014 | Pipe Wall Thickness | 5526 | Rope access (Re-checking line) | 41791.29 | 41791.63 | [36 empty] | 7.125 | CML-17 | CML: Fitting | 3 | 61616 | 57978 | 2014-06-01 07:00 | 1.03 | 0.10991 | A3: Inside Quadrant |  | 4.11 | 1.03 | 2.125625 | 7 | 9 O'Clock | 150 | 7.11 | 150-FH-43026-01C02 | 40 | 12 O'Clock | 3 O'Clock | 6 O'Clock | 9 O'Clock | 5.97 | 0 | 7.2 | 7.3 | 7 | 7 |  |  |  | 4 | RADIAL
FH01 | Montara_Topside | FPSO | Flare (43) | Pipework | 150-FH-43026-01C02 | 17 | FPSO 2015 | Pipe Wall Thickness | 23516 | Re-check | 42213.29 | 42213.63 | [36 empty] | 6.95 | CML-17 | CML: Fitting | 3 | 49273 | 47859 | 2015-07-28 07:00 | 1.03 | 0.2828 | A4: Left Quadrant |  | 4.11 | 1.03 | 2.125625 | 6.5 | 9 O'Clock | 150 | 7.11 | 150-FH-43026-01C02 | 40 | 12 O'Clock | 3 O'Clock | 6 O'Clock | 9 O'Clock | 5.47 | 0.4324645 | 7.1 | 7 | 7.2 | 6.5 |  |  |  | 4 | RADIAL
FH01 | Montara_Topside | FPSO | Flare (43) | Pipework | 150-FH-43026-01C02 | 18 | FPSO 2014 | Pipe Wall Thickness | 12658 |  | 41661.29 | 41661.42 | [36 empty] | 9.233333 | CML-18 | CML: Fitting | 3 | 63631 | 59630 | 2014-01-22 07:00 | 1.03 | 0 | A2: Right Quadrant |  | 4.11 | 1.03 | 2.125625 | 8.5 | 3 O'Clock | 150 | 7.11 | 150-FH-43026-01C02 | 40 | 12 O'Clock | 3 O'Clock | 6 O'Clock | 9 O'Clock | 7.47 |  | 10.2 | 8.5 | 9 |  |  |  |  | 3 | RADIAL
FH01 | Montara_Topside | FPSO | Flare (43) | Pipework | 150-FH-43026-01C02 | 18 | FPSO 2014 | Pipe Wall Thickness | 5527 | Rope access (Re-checking line) | 41791.29 | 41791.63 | [36 empty] | 7.125 | CML-18 | CML: Fitting | 3 | 61616 | 57978 | 2014-06-01 07:00 | 1.03 | 0.10991 | A4: Left Quadrant |  | 4.11 | 1.03 | 2.125625 | 7 | 9 O'Clock | 150 | 7.11 | 150-FH-43026-01C02 | 40 | 12 O'Clock | 3 O'Clock | 6 O'Clock | 9 O'Clock | 5.97 | 4.211539 | 7.3 | 7.1 | 7.1 | 7 |  |  |  | 4 | RADIAL
FH01 | Montara_Topside | FPSO | Flare (43) | Pipework | 150-FH-43026-01C02 | 18 | FPSO 2015 | Pipe Wall Thickness | 23517 | Re-check | 42213.29 | 42213.63 | [36 empty] | 7.275 | CML-18 | CML: Fitting | 3 | 84941 | 77100 | 2015-07-28 07:00 | 1.03 | 0.051 | A3: Inside Quadrant |  | 4.11 | 1.03 | 2.125625 | 7 | 6 O'Clock | 150 | 7.11 | 150-FH-43026-01C02 | 40 | 12 O'Clock | 3 O'Clock | 6 O'Clock | 9 O'Clock | 5.97 | 0 | 7.1 | 7.7 | 7 | 7.3 |  |  |  | 4 | RADIAL
FH01 | Montara_Topside | FPSO | Flare (43) | Pipework | 150-FH-43026-01C02 | 19 | FPSO 2014 | Pipe Wall Thickness | 12659 |  | 41661.29 | 41661.42 | [36 empty] | 7.15 | CML-19 | CML: Reducing Tee | 3 | 54431 | 52087 | 2014-01-22 07:00 | 1.03 | 0.17064 | A2: Right Quadrant |  | 4.11 | 1.03 | 2.125625 | 7 | 9 O'Clock | 150 | 7.11 | 150-FH-43026-01C02 | 40 | 12 O'Clock | 3 O'Clock | 6 O'Clock | 9 O'Clock | 5.97 |  | 7.4 | 7 | 7.2 | 7 |  |  |  | 4 | RADIAL
FH01 | Montara_Topside | FPSO | Flare (43) | Pipework | 150-FH-43026-01C02 | 19 | FPSO 2014 | Pipe Wall Thickness | 5528 | Rope access (Re-checking line) | 41791.29 | 41791.625 | [36 empty] | 9.575 | CML-19 | CML: Reducing Tee | 3 | 63631 | 59630 | 2014-06-01 07:00 | 1.03 | 0 | A2: Right Quadrant |  | 4.11 | 1.03 | 2.125625 | 8.8 | 3 O'Clock | 150 | 7.11 | 150-FH-43026-01C02 | 40 | 12 O'Clock | 3 O'Clock | 6 O'Clock | 9 O'Clock | 7.77 | -5.053846 | 10.1 | 8.8 | 9.2 | 10.2 |  |  |  | 4 | RADIAL
FH01 | Montara_Topside | FPSO | Flare (43) | Pipework | 150-FH-43026-01C02 | 19 | FPSO 2015 | Pipe Wall Thickness | 23518 | Re-check | 42213.29 | 42213.63 | [36 empty] | 29.5 | CML-19 | CML: Reducing Tee | 3 | 520099 | 433841 | 2015-07-28 07:00 | 1.03 | 0.00464 | A1: Outside Quadrant |  | 4.11 | 1.03 | 2.125625 | 7.1 | 12 O'Clock | 150 | 7.11 | 150-FH-43026-01C02 | 40 | 12 O'Clock | 3 O'Clock | 6 O'Clock | 9 O'Clock | 6.07 | 1.470379 | 7.1 | 94 | 8.1 | 8.8 |  |  |  | 4 | RADIAL
FH01 | Montara_Topside | FPSO | Flare (43) | Pipework | 150-FH-43026-01C02 | 20 | FPSO 2014 | Pipe Wall Thickness | 5529 | Rope access (Re-checking line) | 41791.29 | 41791.63 | [36 empty] | 7.15 | CML-20 | CML: Fitting | 3 | 263523 | 223501 | 2014-06-01 07:00 | 1.03 | 0.00999 | A3: Inside Quadrant |  | 4.11 | 1.03 | 2.125625 | 7.1 | 9 O'Clock | 150 | 7.11 | 150-FH-43026-01C02 | 40 | 12 O'Clock | 3 O'Clock | 6 O'Clock | 9 O'Clock | 6.07 |  | 7.2 | 7.2 | 7.1 | 7.1 |  |  |  | 4 | RADIAL
FH01 | Montara_Topside | FPSO | Flare (43) | Pipework | 150-FH-43026-01C02 | 20 | FPSO 2015 | Pipe Wall Thickness | 23519 | Re-check | 42213.29 | 42213.63 | [36 empty] | 6.9 | CML-20 | CML: Fitting | 3 | 47335 | 46270 | 2015-07-28 07:00 | 1.03 | 0.37553 | A1: Outside Quadrant |  | 4.11 | 1.03 | 2.125625 | 6.3 | 12 O'Clock | 150 | 7.11 | 150-FH-43026-01C02 | 40 | 12 O'Clock | 3 O'Clock | 6 O'Clock | 9 O'Clock | 5.27 | 0.6919431 | 6.3 | 7.1 | 7.2 | 7 |  |  |  | 4 | RADIAL
FH01 | Montara_Topside | FPSO | Flare (43) | Pipework | 150-FH-43027-01C02 | 1 | FPSO 2013 | Pipe Wall Thickness | 10563 | Deck Level | 41594 | 41594 | [36 empty] | 6.75 | CML-1 | CML: type TBC | 3 | 42944 | 42825 | 2013-11-16 | 2.5 | 1.10804 | A3: Inside Quadrant |  | 4.11 | 2.5 | 2.860625 | 6.6 | 6 O'Clock | 150 | 7.11 | 150-FH-43027-01C02 | 40 | 12 O'Clock | 3 O'Clock | 6 O'Clock | 9 O'Clock | 4.1 |  | 6.7 | 6.7 | 6.6 | 7 |  |  |  | 4 | RADIAL
FH01 | Montara_Topside | FPSO | Flare (43) | Pipework | 150-FH-43027-01C02 | 2 | FPSO 2013 | Pipe Wall Thickness | 10564 | Deck Level | 41594 | 41594 | [36 empty] | 8.233333 | CML-2 | CML: type TBC | 3 | 58263 | 56945 | 2013-11-16 | 2.5 | 0 | A3: Inside Quadrant |  | 4.11 | 2.5 | 2.860625 | 8 | 6 O'Clock | 150 | 7.11 | 150-FH-43027-01C02 | 40 | 12 O'Clock | 3 O'Clock | 6 O'Clock | 9 O'Clock | 5.5 |  |  | 8.3 | 8 | 8.4 |  |  |  | 3 | RADIAL
FH01 | Montara_Topside | FPSO | Flare (43) | Pipework | 150-FH-43027-01C02 | 3 | FPSO 2013 | Pipe Wall Thickness | 10565 | Deck Level | 41594 | 41594 | [36 empty] | 6.75 | CML-3 | CML: type TBC | 3 | 42516 | 42431 | 2013-11-16 | 2.5 | 1.54256 | A2: Right Quadrant |  | 4.11 | 2.5 | 2.860625 | 6.4 | 3 O'Clock | 150 | 7.11 | 150-FH-43027-01C02 | 40 | 12 O'Clock | 3 O'Clock | 6 O'Clock | 9 O'Clock | 3.9 |  | 7 | 6.4 | 7 | 6.6 |  |  |  | 4 | RADIAL
FH01 | Montara_Topside | FPSO | Flare (43) | Pipework | 150-FH-43027-01C02 | 4 | FPSO 2013 | Pipe Wall Thickness | 10566 | Deck Level | 41594 | 41594 | [36 empty] | 7.766667 | CML-4 | CML: type TBC | 3 | 58263 | 56945 | 2013-11-16 | 2.5 | 0 | A4: Left Quadrant |  | 4.11 | 2.5 | 2.860625 | 7.2 | 9 O'Clock | 150 | 7.11 | 150-FH-43027-01C02 | 40 | 12 O'Clock | 3 O'Clock | 6 O'Clock | 9 O'Clock | 4.7 |  |  | 8.2 | 7.9 | 7.2 |  |  |  | 3 | RADIAL
FH01 | Montara_Topside | FPSO | Flare (43) | Pipework | 150-FH-43027-01C02 | 5 | FPSO 2013 | Pipe Wall Thickness | 10567 | Deck Level | 41594 | 41594 | [36 empty] | 6.7 | CML-5 | CML: type TBC | 3 | 42516 | 42431 | 2013-11-16 | 2.5 | 1.54256 | A1: Outside Quadrant |  | 4.11 | 2.5 | 2.860625 | 6.4 | 12 O'Clock | 150 | 7.11 | 150-FH-43027-01C02 | 40 | 12 O'Clock | 3 O'Clock | 6 O'Clock | 9 O'Clock | 3.9 |  | 6.4 | 6.9 | 6.9 | 6.6 |  |  |  | 4 | RADIAL
FH01 | Montara_Topside | FPSO | Flare (43) | Pipework | 150-FH-43027-01C02 | 6 | FPSO 2013 | Pipe Wall Thickness | 10568 | Deck Level | 41594 | 41594 | [36 empty] | 7.5 | CML-6 | CML: type TBC | 3 | 58263 | 56945 | 2013-11-16 | 2.5 | 0 | A2: Right Quadrant |  | 4.11 | 2.5 | 2.860625 | 7.2 | 9 O'Clock | 150 | 7.11 | 150-FH-43027-01C02 | 40 | 12 O'Clock | 3 O'Clock | 6 O'Clock | 9 O'Clock | 4.7 |  |  | 7.2 | 8.1 | 7.2 |  |  |  | 3 | RADIAL
FH01 | Montara_Topside | FPSO | Flare (43) | Pipework | 150-FH-43027-01C02 | 7 | FPSO 2013 | Pipe Wall Thickness | 10569 | Deck Level | 41594 | 41594 | [36 empty] | 7.233333 | CML-7 | CML: type TBC | 3 | 43314 | 43167 | 2013-11-16 | 2.5 | 0.89077 | A3: Inside Quadrant |  | 4.11 | 2.5 | 2.860625 | 6.7 | 6 O'Clock | 150 | 7.11 | 150-FH-43027-01C02 | 40 | 12 O'Clock | 3 O'Clock | 6 O'Clock | 9 O'Clock | 4.2 |  |  | 7.6 | 6.7 | 7.4 |  |  |  | 3 | RADIAL
FH01 | Montara_Topside | FPSO | Flare (43) | Pipework | 150-FH-43027-01C02 | 8 | FPSO 2013 | Pipe Wall Thickness | 10570 | Deck Level | 41594 | 41594 | [36 empty] | 6.775 | CML-8 | CML: type TBC | 3 | 42695 | 42596 | 2013-11-16 | 2.5 | 1.3253 | A3: Inside Quadrant |  | 4.11 | 2.5 | 2.860625 | 6.5 | 6 O'Clock | 150 | 7.11 | 150-FH-43027-01C02 | 40 | 12 O'Clock | 3 O'Clock | 6 O'Clock | 9 O'Clock | 4 |  | 7 | 6.9 | 6.5 | 6.7 |  |  |  | 4 | RADIAL
FH01 | Montara_Topside | FPSO | Flare (43) | Pipework | 150-FH-43027-01C02 | 9 | FPSO 2013 | Pipe Wall Thickness | 10571 | Deck Level | 41594 | 41594 | [36 empty] | 6.9 | CML-9 | CML: type TBC | 3 | 42944 | 42825 | 2013-11-16 | 2.5 | 1.10804 | A3: Inside Quadrant |  | 4.11 | 2.5 | 2.860625 | 6.6 | 6 O'Clock | 150 | 7.11 | 150-FH-43027-01C02 | 40 | 12 O'Clock | 3 O'Clock | 6 O'Clock | 9 O'Clock | 4.1 |  |  | 7.1 | 6.6 | 7 |  |  |  | 3 | RADIAL
FH01 | Montara_Topside | FPSO | Flare (43) | Pipework | 150-FH-43027-01C02 | 10 | FPSO 2013 | Pipe Wall Thickness | 10572 | Deck Level | 41594 | 41594 | [36 empty] | 6.8 | CML-10 | CML: type TBC | 3 | 43314 | 43167 | 2013-11-16 | 2.5 | 0.89077 | A1: Outside Quadrant |  | 4.11 | 2.5 | 2.860625 | 6.7 | 12 O'Clock | 150 | 7.11 | 150-FH-43027-01C02 | 40 | 12 O'Clock | 3 O'Clock | 6 O'Clock | 9 O'Clock | 4.2 |  | 6.7 | 6.8 | 6.8 | 6.9 |  |  |  | 4 | RADIAL
FH01 | Montara_Topside | FPSO | Flare (43) | Pipework | 150-FH-43116-01C02 | 1 | FPSO 2014 | Pipe Wall Thickness | 1771 | Rope access | 41756.54 | 41756.58 | [36 empty] | 5.35 | CML-1 | CML: Elbow | 3 | 42085 | 42034 | 2014-04-27 13:00 | 2.5 | 2.55081 | A1: Outside Quadrant |  | 4.11 | 2.5 | 2.860625 | 4.8 | 12 O'Clock | 80 | 7.11 | 150-FH-43116-01C02 | 40 | 12 O'Clock | 3 O'Clock | 6 O'Clock | 9 O'Clock | 2.3 |  | 4.8 | 5.6 | 5.5 | 5.5 |  |  |  | 4 | RADIAL
FH01 | Montara_Topside | FPSO | Flare (43) | Pipework | 150-FH-43116-01C02 | 1 | FPSO 2015 | Pipe Wall Thickness | 7865 | Line is FFS. It has been check twice. The higher values reported here are from the data collected in Apr. 2014. The rechecked CR’s from data from Jan. 2015 are lower. Current RBI frequency is 48m. Action: to recheck line in a 24m (Jan. 2017) to confirm CR. | 42018.4 | 42018.44 |  |  | Administrator | 42254.71 | [32 empty] | 5.05 | CML-1 | CML: Elbow | 3 | 42559 | 42470 | 2015-01-14 09:30 | 2.5 | 1.4849 | A1: Outside Quadrant |  | 4.11 | 2.5 | 2.860625 | 4.7 | 12 O'Clock | 80 | 7.11 | 150-FH-43116-01C02 | 40 | 12 O'Clock | 3 O'Clock | 6 O'Clock | 9 O'Clock | 2.2 | 0.1393906 | 4.7 | 5.1 | 5 | 5.4 |  |  |  | 4 | RADIAL
FH01 | Montara_Topside | FPSO | Flare (43) | Pipework | 150-FH-43116-01C02 | 2 | FPSO 2014 | Pipe Wall Thickness | 1772 | Rope access | 41756.54 | 41756.58 | [36 empty] | 7.65 | CML-2 | CML: Reducer | 3 | 58263 | 56945 | 2014-04-27 13:00 | 2.5 | 0 | A1: Outside Quadrant |  | 4.11 | 2.5 | 2.860625 | 7.5 | 9 O'Clock | 150 | 7.11 | 150-FH-43116-01C02 | 40 | 12 O'Clock | 3 O'Clock | 6 O'Clock | 9 O'Clock | 5 |  | 7.5 | 7.8 | 7.8 | 7.5 |  |  |  | 4 | RADIAL
FH01 | Montara_Topside | FPSO | Flare (43) | Pipework | 150-FH-43116-01C02 | 2 | FPSO 2015 | Pipe Wall Thickness | 7866 | Line is FFS. It has been check twice. The higher values reported here are from the data collected in Apr. 2014. The rechecked CR’s from data from Jan. 2015 are lower. Current RBI frequency is 48m. Action: to recheck line in a 24m (Jan. 2017) to confirm CR. | 42018.4 | 42018.44 |  |  | Administrator | 42254.71 | [32 empty] | 7.3 | CML-2 | CML: Reducer | 3 | 58263 | 56945 | 2015-01-14 09:30 | 2.5 | 0 | A1: Outside Quadrant |  | 4.11 | 2.5 | 2.860625 | 7.2 | 6 O'Clock | 150 | 7.11 | 150-FH-43116-01C02 | 40 | 12 O'Clock | 3 O'Clock | 6 O'Clock | 9 O'Clock | 4.7 | 0.4181717 | 7.2 | 7.2 | 7.2 | 7.6 |  |  |  | 4 | RADIAL
FH01 | Montara_Topside | FPSO | Flare (43) | Pipework | 150-FH-43116-01C02 | 3 | FPSO 2014 | Pipe Wall Thickness | 1773 | Rope access | 41756.54 | 41756.58 | [36 empty] | 6.55 | CML-3 | CML: Elbow | 3 | 43572 | 43404 | 2014-04-27 13:00 | 2.5 | 0.78402 | A4: Left Quadrant |  | 4.11 | 2.5 | 2.860625 | 6.4 | 9 O'Clock | 150 | 7.11 | 150-FH-43116-01C02 | 40 | 12 O'Clock | 3 O'Clock | 6 O'Clock | 9 O'Clock | 3.9 |  | 6.6 | 6.5 | 6.7 | 6.4 |  |  |  | 4 | RADIAL
FH01 | Montara_Topside | FPSO | Flare (43) | Pipework | 150-FH-43116-01C02 | 3 | FPSO 2015 | Pipe Wall Thickness | 7867 | Line is FFS. It has been check twice. The higher values reported here are from the data collected in Apr. 2014. The rechecked CR’s from data from Jan. 2015 are lower. Current RBI frequency is 48m. Action: to recheck line in a 24m (Jan. 2017) to confirm CR. | 42018.4 | 42018.44 |  |  | Administrator | 42254.71 | [32 empty] | 6.275 | CML-3 | CML: Elbow | 3 | 44129 | 43918 | 2015-01-14 09:30 | 2.5 | 0.6223 | A3: Inside Quadrant |  | 4.11 | 2.5 | 2.860625 | 6.1 | 6 O'Clock | 150 | 7.11 | 150-FH-43116-01C02 | 40 | 12 O'Clock | 3 O'Clock | 6 O'Clock | 9 O'Clock | 3.6 | 0.4181717 | 6.3 | 6.4 | 6.1 | 6.3 |  |  |  | 4 | RADIAL
FH01 | Montara_Topside | FPSO | Flare (43) | Pipework | 150-FH-43116-01C02 | 4 | FPSO 2014 | Pipe Wall Thickness | 1774 | Rope access. Line is FFS. It has been re- check . The rechecked CR’s from data from Jan. 2015 are lower. | 41756.54 | 41756.58 |  |  | Administrator | 42254.71 | [32 empty] | 6.5 | CML-4 | CML: Elbow | 3 | 43572 | 43404 | 2014-04-27 13:00 | 2.5 | 0.78402 | A2: Right Quadrant |  | 4.11 | 2.5 | 2.860625 | 6.4 | 3 O'Clock | 150 | 7.11 | 150-FH-43116-01C02 | 40 | 12 O'Clock | 3 O'Clock | 6 O'Clock | 9 O'Clock | 3.9 |  | 6.6 | 6.4 | 6.5 | 6.5 |  |  |  | 4 | RADIAL
FH01 | Montara_Topside | FPSO | Flare (43) | Pipework | 150-FH-43116-01C02 | 4 | FPSO 2015 | Pipe Wall Thickness | 7868 | Line is FFS. It has been check twice. The higher values reported here are from the data collected in Apr. 2014. The rechecked CR’s from data from Jan. 2015 are lower. Current RBI frequency is 48m. Action: to recheck line in a 24m (Jan. 2017) to confirm CR. | 42018.4 | 42018.44 |  |  | Administrator | 42254.71 | [32 empty] | 6.475 | CML-4 | CML: Elbow | 3 | 44797 | 44533 | 2015-01-14 09:30 | 2.5 | 0.49908 | A4: Left Quadrant |  | 4.11 | 2.5 | 2.860625 | 6.3 | 9 O'Clock | 150 | 7.11 | 150-FH-43116-01C02 | 40 | 12 O'Clock | 3 O'Clock | 6 O'Clock | 9 O'Clock | 3.8 | 0.1393906 | 6.7 | 6.4 | 6.5 | 6.3 |  |  |  | 4 | RADIAL
FH01 | Montara_Topside | FPSO | Flare (43) | Pipework | 150-FH-43116-01C02 | 5 | FPSO 2014 | Pipe Wall Thickness | 1775 | Rope access | 41756.54 | 41756.58 | [36 empty] | 7.075 | CML-5 | CML: Pipe Length | 3 | 44413 | 44180 | 2014-04-27 13:00 | 2.5 | 0.56317 | A3: Inside Quadrant |  | 4.11 | 2.5 | 2.860625 | 6.6 | 6 O'Clock | 150 | 7.11 | 150-FH-43116-01C02 | 40 | 12 O'Clock | 3 O'Clock | 6 O'Clock | 9 O'Clock | 4.1 |  | 6.8 | 7.8 | 6.6 | 7.1 |  |  |  | 4 | RADIAL
FH01 | Montara_Topside | FPSO | Flare (43) | Pipework | 150-FH-43116-01C02 | 5 | FPSO 2015 | Pipe Wall Thickness | 7869 | Line is FFS. It has been check twice. The higher values reported here are from the data collected in Apr. 2014. The rechecked CR’s from data from Jan. 2015 are lower. Current RBI frequency is 48m. Action: to recheck line in a 24m (Jan. 2017) to confirm CR. | 42018.4 | 42018.44 |  |  | Administrator | 42254.71 | [32 empty] | 7.05 | CML-5 | CML: Pipe Length | 3 | 48086 | 47565 | 2015-01-14 09:30 | 2.5 | 0.25262 | A1: Outside Quadrant |  | 4.11 | 2.5 | 2.860625 | 6.7 | 12 O'Clock | 150 | 7.11 | 150-FH-43116-01C02 | 40 | 12 O'Clock | 3 O'Clock | 6 O'Clock | 9 O'Clock | 4.2 | -0.1393906 | 6.7 | 7.1 | 7.5 | 6.9 |  |  |  | 4 | RADIAL
FH01 | Montara_Topside | FPSO | Flare (43) | Pipework | 150-FH-43116-01C02 | 6 | FPSO 2014 | Pipe Wall Thickness | 1776 | Rope access | 41756.54 | 41756.58 | [36 empty] | 6.55 | CML-6 | CML: Pipe Length | 3 | 43924 | 43728 | 2014-04-27 13:00 | 2.5 | 0.67359 | A1: Outside Quadrant |  | 4.11 | 2.5 | 2.860625 | 6.5 | 9 O'Clock | 150 | 7.11 | 150-FH-43116-01C02 | 40 | 12 O'Clock | 3 O'Clock | 6 O'Clock | 9 O'Clock | 4 |  | 6.5 | 6.5 | 6.7 | 6.5 |  |  |  | 4 | RADIAL
FH01 | Montara_Topside | FPSO | Flare (43) | Pipework | 150-FH-43116-01C02 | 6 | FPSO 2015 | Pipe Wall Thickness | 7870 | Line is FFS. It has been check twice. The higher values reported here are from the data collected in Apr. 2014. The rechecked CR’s from data from Jan. 2015 are lower. Current RBI frequency is 48m. Action: to recheck line in a 24m (Jan. 2017) to confirm CR. | 42018.4 | 42018.44 |  |  | Administrator | 42254.71 | [32 empty] | 7.2 | CML-6 | CML: Pipe Length | 3 | 58263 | 56945 | 2015-01-14 09:30 | 2.5 | 0 | A1: Outside Quadrant |  | 4.11 | 2.5 | 2.860625 | 7.2 | 9 O'Clock | 150 | 7.11 | 150-FH-43116-01C02 | 40 | 12 O'Clock | 3 O'Clock | 6 O'Clock | 9 O'Clock | 4.7 | -0.975734 | 7.2 | 7.2 | 7.2 | 7.2 |  |  |  | 4 | RADIAL
FH01 | Montara_Topside | FPSO | Flare (43) | Pipework | 150-FH-43116-01C02 | 7 | FPSO 2015 | Pipe Wall Thickness | 7871 | Line is FFS. It has been check twice. The higher values reported here are from the data collected in Apr. 2014. The rechecked CR’s from data from Jan. 2015 are lower. Current RBI frequency is 48m. Action: to recheck line in a 24m (Jan. 2017) to confirm CR. | 42018.4 | 42018.44 |  |  | Administrator | 42254.71 | [32 empty] | 7.875 | CML-7 | CML: Elbow | 3 | 48086 | 47565 | 2015-01-14 09:30 | 2.5 | 0.25262 | A1: Outside Quadrant |  | 4.11 | 2.5 | 2.860625 | 6.7 | 12 O'Clock | 150 | 7.11 | 150-FH-43116-01C02 | 40 | 12 O'Clock | 3 O'Clock | 6 O'Clock | 9 O'Clock | 4.2 |  | 6.7 | 8.2 | 7.9 | 8.7 |  |  |  | 4 | RADIAL
FH01 | Montara_Topside | FPSO | Flare (43) | Pipework | 150-FH-43116-01C02 | 8 | FPSO 2015 | Pipe Wall Thickness | 7872 | Line is FFS. It has been check twice. The higher values reported here are from the data collected in Apr. 2014. The rechecked CR’s from data from Jan. 2015 are lower. Current RBI frequency is 48m. Action: to recheck line in a 24m (Jan. 2017) to confirm CR. | 42018.4 | 42018.4375 |  |  | Administrator | 42254.71 | [32 empty] | 6.85 | CML-8 | CML: Fitting | 3 | 45272 | 44971 | 2015-01-14 09:30 | 2.5 | 0.43746 | A3: Inside Quadrant |  | 4.11 | 2.5 | 2.860625 | 6.4 | 6 O'Clock | 150 | 7.11 | 150-FH-43116-01C02 | 40 | 12 O'Clock | 3 O'Clock | 6 O'Clock | 9 O'Clock | 3.9 |  | 7.2 | 7 | 6.4 | 6.8 |  |  |  | 4 | RADIAL
FH01 | Montara_Topside | FPSO | Flare (43) | Pipework | 150-FH-43121-01C02 | 1 | FPSO 2014 | Pipe Wall Thickness | 1764 | Rope access | 41756.4 | 41756.46 | [36 empty] | 5.375 | CML-1 | CML: Elbow | 3 | 42183 | 42124 | 2014-04-27 09:30 | 2.5 | 2.22052 | A1: Outside Quadrant |  | 4.11 | 2.5 | 2.860625 | 5.1 | 12 O'Clock | 150 | 7.11 | 150-FH-43121-01C02 | 40 | 12 O'Clock | 3 O'Clock | 6 O'Clock | 9 O'Clock | 2.6 |  | 5.1 | 5.6 | 5.2 | 5.6 |  |  |  | 4 | RADIAL
FH01 | Montara_Topside | FPSO | Flare (43) | Pipework | 150-FH-43121-01C02 | 2 | FPSO 2014 | Pipe Wall Thickness | 1765 | Rope access | 41756.4 | 41756.46 | [36 empty] | 7.325 | CML-2 | CML: Fitting | 3 | 46339 | 45954 | 2014-04-27 09:30 | 2.5 | 0.34247 | A1: Outside Quadrant |  | 4.11 | 2.5 | 2.860625 | 6.8 | 12 O'Clock | 150 | 7.11 | 150-FH-43121-01C02 | 40 | 12 O'Clock | 3 O'Clock | 6 O'Clock | 9 O'Clock | 4.3 |  | 6.8 | 7.4 | 7.7 | 7.4 |  |  |  | 4 | RADIAL
FH01 | Montara_Topside | FPSO | Flare (43) | Pipework | 150-FH-43121-01C02 | 3 | FPSO 2014 | Pipe Wall Thickness | 1766 | Rope access | 41756.4 | 41756.46 | [36 empty] | 7.8 | CML-3 | CML: Elbow | 3 | 46339 | 45954 | 2014-04-27 09:30 | 2.5 | 0.34247 | A1: Outside Quadrant |  | 4.11 | 2.5 | 2.860625 | 6.8 | 12 O'Clock | 150 | 7.11 | 150-FH-43121-01C02 | 40 | 12 O'Clock | 3 O'Clock | 6 O'Clock | 9 O'Clock | 4.3 |  | 6.8 | 8.4 | 8.2 | 7.8 |  |  |  | 4 | RADIAL
FH01 | Montara_Topside | FPSO | Flare (43) | Pipework | 150-FH-43121-01C02 | 4 | FPSO 2014 | Pipe Wall Thickness | 1767 | Rope access | 41756.4 | 41756.46 | [36 empty] | 6.6 | CML-4 | CML: Elbow | 3 | 43571 | 43403 | 2014-04-27 09:30 | 2.5 | 0.78436 | A3: Inside Quadrant |  | 4.11 | 2.5 | 2.860625 | 6.4 | 6 O'Clock | 150 | 7.11 | 150-FH-43121-01C02 | 40 | 12 O'Clock | 3 O'Clock | 6 O'Clock | 9 O'Clock | 3.9 |  | 6.7 | 6.5 | 6.4 | 6.8 |  |  |  | 4 | RADIAL
FH01 | Montara_Topside | FPSO | Flare (43) | Pipework | 150-FH-43121-01C02 | 5 | FPSO 2014 | Pipe Wall Thickness | 1768 | Rope access | 41756.4 | 41756.46 | [36 empty] | 6.55 | CML-5 | CML: Elbow | 3 | 43306 | 43159 | 2014-04-27 09:30 | 2.5 | 0.89484 | A1: Outside Quadrant |  | 4.11 | 2.5 | 2.860625 | 6.3 | 3 O'Clock | 150 | 7.11 | 150-FH-43121-01C02 | 40 | 12 O'Clock | 3 O'Clock | 6 O'Clock | 9 O'Clock | 3.8 |  | 6.3 | 6.3 | 6.7 | 6.9 |  |  |  | 4 | RADIAL
FH01 | Montara_Topside | FPSO | Flare (43) | Pipework | 150-FH-43121-01C02 | 6 | FPSO 2014 | Pipe Wall Thickness | 1769 | Rope access | 41756.4 | 41756.46 | [36 empty] | 7.65 | CML-6 | CML: Reducer | 3 | 58263 | 56945 | 2014-04-27 09:30 | 2.5 | 0 | A2: Right Quadrant |  | 4.11 | 2.5 | 2.860625 | 7.5 | 6 O'Clock | 150 | 7.11 | 150-FH-43121-01C02 | 40 | 12 O'Clock | 3 O'Clock | 6 O'Clock | 9 O'Clock | 5 |  | 7.7 | 7.5 | 7.5 | 7.9 |  |  |  | 4 | RADIAL
FH01 | Montara_Topside | FPSO | Flare (43) | Pipework | 150-FH-43121-01C02 | 7 | FPSO 2014 | Pipe Wall Thickness | 1770 | Rope access | 41756.4 | 41756.46 | [36 empty] | 6.3 | CML-7 | CML: Elbow | 3 | 42934 | 42816 | 2014-04-27 09:30 | 2.5 | 1.11578 | A1: Outside Quadrant |  | 4.11 | 2.5 | 2.860625 | 6.1 | 3 O'Clock | 150 | 7.11 | 150-FH-43121-01C02 | 40 | 12 O'Clock | 3 O'Clock | 6 O'Clock | 9 O'Clock | 3.6 |  | 6.1 | 6.1 | 6.6 | 6.4 |  |  |  | 4 | RADIAL
FH01 | Montara_Topside | FPSO | Flare (43) | Pipework | 150-FH-43127-01C02 | 1 | FPSO 2014 | Pipe Wall Thickness | 1794 | Rope access | 41757.44 | 41757.5 | [36 empty] | 5.25 | CML-1 | CML: Elbow | 3 | 42150 | 42093 | 2014-04-28 10:30 | 2.5 | 2.32367 | A1: Outside Quadrant |  | 4.11 | 2.5 | 2.860625 | 5 | 12 O'Clock | 150 | 7.11 | 150-FH-43127-01C02 | 40 | 12 O'Clock | 3 O'Clock | 6 O'Clock | 9 O'Clock | 2.5 |  | 5 | 5.3 | 5.3 | 5.4 |  |  |  | 4 | RADIAL
FH01 | Montara_Topside | FPSO | Flare (43) | Pipework | 150-FH-43127-01C02 | 2 | FPSO 2014 | Pipe Wall Thickness | 1795 | Rope access | 41757.44 | 41757.5 | [36 empty] | 8.55 | CML-2 | CML: Reducer | 3 | 58263 | 56945 | 2014-04-28 10:30 | 2.5 | 0 | A3: Inside Quadrant |  | 4.11 | 2.5 | 2.860625 | 7.4 | 6 O'Clock | 150 | 7.11 | 150-FH-43127-01C02 | 40 | 12 O'Clock | 3 O'Clock | 6 O'Clock | 9 O'Clock | 4.9 |  | 11 | 8.3 | 7.4 | 7.5 |  |  |  | 4 | RADIAL
FH01 | Montara_Topside | FPSO | Flare (43) | Pipework | 150-FH-43127-01C02 | 3 | FPSO 2014 | Pipe Wall Thickness | 1796 | Rope access | 41757.44 | 41757.5 | [36 empty] | 7.225 | CML-3 | CML: Fitting | 3 | 55316 | 54229 | 2014-04-28 10:30 | 2.5 | 0.12114 | A2: Right Quadrant |  | 4.11 | 2.5 | 2.860625 | 7 | 3 O'Clock | 150 | 7.11 | 150-FH-43127-01C02 | 40 | 12 O'Clock | 3 O'Clock | 6 O'Clock | 9 O'Clock | 4.5 |  | 7.1 | 7 | 7.4 | 7.4 |  |  |  | 4 | RADIAL
FH01 | Montara_Topside | FPSO | Flare (43) | Pipework | 150-FH-43127-01C02 | 4 | FPSO 2014 | Pipe Wall Thickness | 1797 | Rope access | 41757.44 | 41757.5 | [36 empty] | 7.875 | CML-4 | CML: Elbow | 3 | 58263 | 56945 | 2014-04-28 10:30 | 2.5 | 0 | A1: Outside Quadrant |  | 4.11 | 2.5 | 2.860625 | 7.5 | 12 O'Clock | 150 | 7.11 | 150-FH-43127-01C02 | 40 | 12 O'Clock | 3 O'Clock | 6 O'Clock | 9 O'Clock | 5 |  | 7.5 | 8.2 | 7.9 | 7.9 |  |  |  | 4 | RADIAL
FH01 | Montara_Topside | FPSO | Flare (43) | Pipework | 150-FH-43127-01C02 | 5 | FPSO 2014 | Pipe Wall Thickness | 1798 | Rope access | 41757.44 | 41757.5 | [36 empty] | 6.55 | CML-5 | CML: Elbow | 3 | 43578 | 43409 | 2014-04-28 10:30 | 2.5 | 0.7819 | A3: Inside Quadrant |  | 4.11 | 2.5 | 2.860625 | 6.4 | 6 O'Clock | 150 | 7.11 | 150-FH-43127-01C02 | 40 | 12 O'Clock | 3 O'Clock | 6 O'Clock | 9 O'Clock | 3.9 |  | 6.6 | 6.7 | 6.4 | 6.5 |  |  |  | 4 | RADIAL
FH01 | Montara_Topside | FPSO | Flare (43) | Pipework | 150-FH-43127-01C02 | 6 | FPSO 2014 | Pipe Wall Thickness | 1799 | Rope access | 41757.44 | 41757.5 | [36 empty] | 7.15 | CML-6 | CML: Pipe Length | 3 | 45152 | 44861 | 2014-04-28 10:30 | 2.5 | 0.45152 | A2: Right Quadrant |  | 4.11 | 2.5 | 2.860625 | 6.7 | 3 O'Clock | 150 | 7.11 | 150-FH-43127-01C02 | 40 | 12 O'Clock | 3 O'Clock | 6 O'Clock | 9 O'Clock | 4.2 |  | 7.1 | 6.7 | 7.4 | 7.4 |  |  |  | 4 | RADIAL
FH01 | Montara_Topside | FPSO | Flare (43) | Pipework | 150-FH-43136-01C02 | 1 | FPSO 2014 | Pipe Wall Thickness | 2762 | Rope Access | 41711.38 | 41711.63 | [36 empty] | 7.275 | CML-1 | CML: Pipe Length | 3 | 45657 | 44895 | 2014-03-13 09:00 | 1.03 | 0.5244 | A1: Outside Quadrant |  | 4.11 | 1.03 | 2.125625 | 6.7 | 12 O'Clock | 150 | 7.11 | 150-FH-43136-01C02 | 40 | 12 O'Clock | 3 O'Clock | 6 O'Clock | 9 O'Clock | 5.67 |  | 6.7 | 7.7 | 7.3 | 7.4 |  |  |  | 4 | RADIAL
FH01 | Montara_Topside | FPSO | Flare (43) | Pipework | 150-FH-43136-01C02 | 2 | FPSO 2014 | Pipe Wall Thickness | 2763 | Rope Access | 41711.38 | 41711.63 | [36 empty] | 6.5 | CML-2 | CML: Elbow | 3 | 43869 | 43429 | 2014-03-13 09:00 | 1.03 | 0.9081 | A1: Outside Quadrant |  | 4.11 | 1.03 | 2.125625 | 6.4 | 6 O'Clock | 150 | 7.11 | 150-FH-43136-01C02 | 40 | 12 O'Clock | 3 O'Clock | 6 O'Clock | 9 O'Clock | 5.37 |  | 6.4 | 6.6 | 6.4 | 6.6 |  |  |  | 4 | RADIAL
FH01 | Montara_Topside | FPSO | Flare (43) | Pipework | 150-FH-43136-01C02 | 2 | FPSO 2014 | Pipe Wall Thickness | 5516 | Rope access (Re-checking line) | 41791.29 | 41791.63 | [36 empty] | 6.5 | CML-2 | CML: Elbow | 3 | 44554 | 43990 | 2014-06-01 07:00 | 1.03 | 0.70943 | A1: Outside Quadrant |  | 4.11 | 1.03 | 2.125625 | 6.4 | 6 O'Clock | 150 | 7.11 | 150-FH-43136-01C02 | 40 | 12 O'Clock | 3 O'Clock | 6 O'Clock | 9 O'Clock | 5.37 | 0 | 6.4 | 6.6 | 6.4 | 6.6 |  |  |  | 4 | RADIAL
FH01 | Montara_Topside | FPSO | Flare (43) | Pipework | 150-FH-43136-01C02 | 3 | FPSO 2014 | Pipe Wall Thickness | 2764 | Rope Access | 41711.38 | 41711.63 | [36 empty] | 7.05 | CML-3 | CML: Pipe Length | 3 | 45657 | 44895 | 2014-03-13 09:00 | 1.03 | 0.5244 | A3: Inside Quadrant |  | 4.11 | 1.03 | 2.125625 | 6.7 | 6 O'Clock | 150 | 7.11 | 150-FH-43136-01C02 | 40 | 12 O'Clock | 3 O'Clock | 6 O'Clock | 9 O'Clock | 5.67 |  | 7.2 | 7.2 | 6.7 | 7.1 |  |  |  | 4 | RADIAL
FH01 | Montara_Topside | FPSO | Flare (43) | Pipework | 150-FH-43136-01C02 | 4 | FPSO 2014 | Pipe Wall Thickness | 2765 | Rope Access | 41711.38 | 41711.63 | [36 empty] | 7.075 | CML-4 | CML: Pipe Length | 3 | 44270 | 43757 | 2014-03-13 09:00 | 1.03 | 0.7802 | A1: Outside Quadrant |  | 4.11 | 1.03 | 2.125625 | 6.5 | 12 O'Clock | 150 | 7.11 | 150-FH-43136-01C02 | 40 | 12 O'Clock | 3 O'Clock | 6 O'Clock | 9 O'Clock | 5.47 |  | 6.5 | 6.7 | 7.1 | 8 |  |  |  | 4 | RADIAL
FH01 | Montara_Topside | FPSO | Flare (43) | Pipework | 150-FH-43136-01C02 | 4 | FPSO 2014 | Pipe Wall Thickness | 5517 | Rope access (Re-checking line) | 41791.29 | 41791.63 | [36 empty] | 6.775 | CML-4 | CML: Pipe Length | 3 | 44554 | 43990 | 2014-06-01 07:00 | 1.03 | 0.70943 | A1: Outside Quadrant |  | 4.11 | 1.03 | 2.125625 | 6.4 | 3 O'Clock | 150 | 7.11 | 150-FH-43136-01C02 | 40 | 12 O'Clock | 3 O'Clock | 6 O'Clock | 9 O'Clock | 5.37 | 0.4567259 | 6.4 | 6.4 | 6.8 | 7.5 |  |  |  | 4 | RADIAL
FH01 | Montara_Topside | FPSO | Flare (43) | Pipework | 150-FH-43136-01C02 | 5 | FPSO 2014 | Pipe Wall Thickness | 2766 | Rope Access | 41711.38 | 41711.63 | [36 empty] | 6.45 | CML-5 | CML: Elbow | 3 | 43568 | 43182 | 2014-03-13 09:00 | 1.03 | 1.03601 | A3: Inside Quadrant |  | 4.11 | 1.03 | 2.125625 | 6.3 | 6 O'Clock | 150 | 7.11 | 150-FH-43136-01C02 | 40 | 12 O'Clock | 3 O'Clock | 6 O'Clock | 9 O'Clock | 5.27 |  | 6.4 | 6.5 | 6.3 | 6.6 |  |  |  | 4 | RADIAL
FH01 | Montara_Topside | FPSO | Flare (43) | Pipework | 150-FH-43136-01C02 | 5 | FPSO 2014 | Pipe Wall Thickness | 5518 | Rope access (Re-checking line) | 41791.29 | 41791.63 | [36 empty] | 6.5 | CML-5 | CML: Elbow | 3 | 45066 | 44410 | 2014-06-01 07:00 | 1.03 | 0.60951 | A1: Outside Quadrant |  | 4.11 | 1.03 | 2.125625 | 6.5 | 9 O'Clock | 150 | 7.11 | 150-FH-43136-01C02 | 40 | 12 O'Clock | 3 O'Clock | 6 O'Clock | 9 O'Clock | 5.47 | -0.9134517 | 6.5 | 6.5 | 6.5 | 6.5 |  |  |  | 4 | RADIAL
FH01 | Montara_Topside | FPSO | Flare (43) | Pipework | 150-FH-43136-01C02 | 6 | FPSO 2014 | Pipe Wall Thickness | 2767 | Rope Access | 41711.38 | 41711.63 | [36 empty] | 6.55 | CML-6 | CML: Elbow | 3 | 43332 | 42989 | 2014-03-13 09:00 | 1.03 | 1.16391 | A3: Inside Quadrant |  | 4.11 | 1.03 | 2.125625 | 6.2 | 6 O'Clock | 150 | 7.11 | 150-FH-43136-01C02 | 40 | 12 O'Clock | 3 O'Clock | 6 O'Clock | 9 O'Clock | 5.17 |  | 7.1 | 6.6 | 6.2 | 6.3 |  |  |  | 4 | RADIAL
FH01 | Montara_Topside | FPSO | Flare (43) | Pipework | 150-FH-43136-01C02 | 6 | FPSO 2014 | Pipe Wall Thickness | 5519 | Rope access (Re-checking line) | 41791.29 | 41791.63 | [36 empty] | 6.725 | CML-6 | CML: Elbow | 3 | 44554 | 43990 | 2014-06-01 07:00 | 1.03 | 0.70943 | A3: Inside Quadrant |  | 4.11 | 1.03 | 2.125625 | 6.4 | 9 O'Clock | 150 | 7.11 | 150-FH-43136-01C02 | 40 | 12 O'Clock | 3 O'Clock | 6 O'Clock | 9 O'Clock | 5.37 | -0.9134517 | 7.1 | 7 | 6.4 | 6.4 |  |  |  | 4 | RADIAL
FH01 | Montara_Topside | FPSO | Flare (43) | Pipework | 150-FH-43136-01C02 | 7 | FPSO 2014 | Pipe Wall Thickness | 2768 | Rope Access | 41711.38 | 41711.63 | [36 empty] | 7.3 | CML-7 | CML: Pipe Length | 3 | 49688 | 48199 | 2014-03-13 09:00 | 1.03 | 0.26859 | A4: Left Quadrant |  | 4.11 | 1.03 | 2.125625 | 6.9 | 9 O'Clock | 150 | 7.11 | 150-FH-43136-01C02 | 40 | 12 O'Clock | 3 O'Clock | 6 O'Clock | 9 O'Clock | 5.87 |  | 7.5 | 7.4 | 7.4 | 6.9 |  |  |  | 4 | RADIAL
FH01 | Montara_Topside | FPSO | Flare (43) | Pipework | 150-FH-43136-01C02 | 8 | FPSO 2014 | Pipe Wall Thickness | 2769 | Rope Access | 41711.38 | 41711.63 | [36 empty] | 7.175 | CML-8 | CML: Pipe Length | 3 | 45657 | 44895 | 2014-03-13 09:00 | 1.03 | 0.5244 | A4: Left Quadrant |  | 4.11 | 1.03 | 2.125625 | 6.7 | 9 O'Clock | 150 | 7.11 | 150-FH-43136-01C02 | 40 | 12 O'Clock | 3 O'Clock | 6 O'Clock | 9 O'Clock | 5.67 |  | 7.3 | 7.3 | 7.4 | 6.7 |  |  |  | 4 | RADIAL
FH01 | Montara_Topside | FPSO | Flare (43) | Pipework | 150-FH-43136-01C02 | 9 | FPSO 2014 | Pipe Wall Thickness | 2770 | Rope Access | 41711.38 | 41711.63 | [36 empty] | 7.2 | CML-9 | CML: Elbow | 3 | 43568 | 43182 | 2014-03-13 09:00 | 1.03 | 1.03601 | A4: Left Quadrant |  | 4.11 | 1.03 | 2.125625 | 6.3 | 9 O'Clock | 150 | 7.11 | 150-FH-43136-01C02 | 40 | 12 O'Clock | 3 O'Clock | 6 O'Clock | 9 O'Clock | 5.27 |  | 7.3 | 7.7 | 7.5 | 6.3 |  |  |  | 4 | RADIAL
FH01 | Montara_Topside | FPSO | Flare (43) | Pipework | 150-FH-43136-01C02 | 9 | FPSO 2014 | Pipe Wall Thickness | 5520 | Rope access (Re-checking line) | 41791.29 | 41791.63 | [36 empty] | 7.075 | CML-9 | CML: Elbow | 3 | 45780 | 44996 | 2014-06-01 07:00 | 1.03 | 0.50959 | A4: Left Quadrant |  | 4.11 | 1.03 | 2.125625 | 6.6 | 9 O'Clock | 150 | 7.11 | 150-FH-43136-01C02 | 40 | 12 O'Clock | 3 O'Clock | 6 O'Clock | 9 O'Clock | 5.57 | -1.370178 | 7.1 | 7.3 | 7.3 | 6.6 |  |  |  | 4 | RADIAL
FH01 | Montara_Topside | FPSO | Flare (43) | Pipework | 150-FH-43136-01C02 | 10 | FPSO 2014 | Pipe Wall Thickness | 2771 | Rope Access | 41711.38 | 41711.63 | [36 empty] | 7.225 | CML-10 | CML: Pipe Length | 3 | 214934 | 183667 | 2014-03-13 09:00 | 1.03 | 0.01279 | A2: Right Quadrant |  | 4.11 | 1.03 | 2.125625 | 7.1 | 9 O'Clock | 150 | 7.11 | 150-FH-43136-01C02 | 40 | 12 O'Clock | 3 O'Clock | 6 O'Clock | 9 O'Clock | 6.07 |  | 7.5 | 7.1 | 7.2 | 7.1 |  |  |  | 4 | RADIAL
FH01 | Montara_Topside | FPSO | Flare (43) | Pipework | 150-FH-43136-01C02 | 11 | FPSO 2014 | Pipe Wall Thickness | 2772 | Rope Access | 41711.38 | 41711.63 | [36 empty] | 7.5 | CML-11 | CML: Pipe Length | 3 | 63631 | 59630 | 2014-03-13 09:00 | 1.03 | 0 | A3: Inside Quadrant |  | 4.11 | 1.03 | 2.125625 | 7.4 | 6 O'Clock | 150 | 7.11 | 150-FH-43136-01C02 | 40 | 12 O'Clock | 3 O'Clock | 6 O'Clock | 9 O'Clock | 6.37 |  | 7.5 | 7.6 | 7.4 | 7.5 |  |  |  | 4 | RADIAL
FH01 | Montara_Topside | FPSO | Flare (43) | Pipework | 150-FH-43136-01C02 | 12 | FPSO 2014 | Pipe Wall Thickness | 2773 | Rope Access | 41711.38 | 41711.63 | [36 empty] | 7.9 | CML-12 | CML: Elbow | 3 | 63631 | 59630 | 2014-03-13 09:00 | 1.03 | 0 | A3: Inside Quadrant |  | 4.11 | 1.03 | 2.125625 | 7.6 | 6 O'Clock | 150 | 7.11 | 150-FH-43136-01C02 | 40 | 12 O'Clock | 3 O'Clock | 6 O'Clock | 9 O'Clock | 6.57 |  | 8 | 7.9 | 7.6 | 8.1 |  |  |  | 4 | RADIAL
FH01 | Montara_Topside | FPSO | Flare (43) | Pipework | 150-FH-43136-01C02 | 13 | FPSO 2014 | Pipe Wall Thickness | 2774 | Rope Access | 41711.38 | 41711.63 | [36 empty] | 7.05 | CML-13 | CML: Pipe Length | 3 | 57199 | 54357 | 2014-03-13 09:00 | 1.03 | 0.14069 | A2: Right Quadrant |  | 4.11 | 1.03 | 2.125625 | 7 | 9 O'Clock | 150 | 7.11 | 150-FH-43136-01C02 | 40 | 12 O'Clock | 3 O'Clock | 6 O'Clock | 9 O'Clock | 5.97 |  | 7.1 | 7 | 7.1 | 7 |  |  |  | 4 | RADIAL
FH01 | Montara_Topside | FPSO | Flare (43) | Pipework | 150-FH-43157-01C02 | 1 | FPSO 2013 | Pipe Wall Thickness | 10657 | Deck Level | 41596 | 41596 | [36 empty] | 6.75 | CML-1 | CML: type TBC | 3 | 43337 | 43187 | 2013-11-18 | 2.5 | 0.88029 | A3: Inside Quadrant |  | 4.11 | 2.5 | 2.860625 | 6.7 | 9 O'Clock | 150 | 7.11 | 150-FH-43157-01C02 | 40 | 12 O'Clock | 3 O'Clock | 6 O'Clock | 9 O'Clock | 4.2 |  | 6.8 | 6.8 | 6.7 | 6.7 |  |  |  | 4 | RADIAL
FH01 | Montara_Topside | FPSO | Flare (43) | Pipework | 150-FH-43157-01C02 | 2 | FPSO 2013 | Pipe Wall Thickness | 10658 | Deck Level | 41596 | 41596 | [36 empty] | 6.9 | CML-2 | CML: type TBC | 3 | 42710 | 42610 | 2013-11-18 | 2.5 | 1.30971 | A4: Left Quadrant |  | 4.11 | 2.5 | 2.860625 | 6.5 | 9 O'Clock | 150 | 7.11 | 150-FH-43157-01C02 | 40 | 12 O'Clock | 3 O'Clock | 6 O'Clock | 9 O'Clock | 4 |  |  | 7 | 7.2 | 6.5 |  |  |  | 3 | RADIAL
FH01 | Montara_Topside | FPSO | Flare (43) | Pipework | 150-FH-43157-01C02 | 3 | FPSO 2013 | Pipe Wall Thickness | 10659 | Deck Level | 41596 | 41596 | [36 empty] | 6.825 | CML-3 | CML: type TBC | 3 | 42710 | 42610 | 2013-11-18 | 2.5 | 1.30971 | A3: Inside Quadrant |  | 4.11 | 2.5 | 2.860625 | 6.5 | 6 O'Clock | 150 | 7.11 | 150-FH-43157-01C02 | 40 | 12 O'Clock | 3 O'Clock | 6 O'Clock | 9 O'Clock | 4 |  | 6.7 | 7.1 | 6.5 | 7 |  |  |  | 4 | RADIAL
FH01 | Montara_Topside | FPSO | Flare (43) | Pipework | 150-FH-43157-01C02 | 4 | FPSO 2013 | Pipe Wall Thickness | 10660 | Deck Level | 41596 | 41596 | [36 empty] | 7.233333 | CML-4 | CML: type TBC | 3 | 45157 | 44865 | 2013-11-18 | 2.5 | 0.45088 | A2: Right Quadrant |  | 4.11 | 2.5 | 2.860625 | 6.9 | 3 O'Clock | 150 | 7.11 | 150-FH-43157-01C02 | 40 | 12 O'Clock | 3 O'Clock | 6 O'Clock | 9 O'Clock | 4.4 |  |  | 6.9 | 7.4 | 7.4 |  |  |  | 3 | RADIAL
FH01 | Montara_Topside | FPSO | Flare (43) | Pipework | 150-FH-43157-01C02 | 5 | FPSO 2013 | Pipe Wall Thickness | 10661 | Deck Level | 41596 | 41596 | [36 empty] | 6.7 | CML-5 | CML: type TBC | 3 | 42529 | 42443 | 2013-11-18 | 2.5 | 1.52441 | A1: Outside Quadrant |  | 4.11 | 2.5 | 2.860625 | 6.4 | 12 O'Clock | 150 | 7.11 | 150-FH-43157-01C02 | 40 | 12 O'Clock | 3 O'Clock | 6 O'Clock | 9 O'Clock | 3.9 |  | 6.4 | 6.7 | 6.9 | 6.8 |  |  |  | 4 | RADIAL
FH01 | Montara_Topside | FPSO | Flare (43) | Pipework | 150-FH-43157-01C02 | 6 | FPSO 2013 | Pipe Wall Thickness | 10662 | Deck Level | 41596 | 41596 | [36 empty] | 6.933333 | CML-6 | CML: type TBC | 3 | 42529 | 42443 | 2013-11-18 | 2.5 | 1.52441 | A2: Right Quadrant |  | 4.11 | 2.5 | 2.860625 | 6.4 | 3 O'Clock | 150 | 7.11 | 150-FH-43157-01C02 | 40 | 12 O'Clock | 3 O'Clock | 6 O'Clock | 9 O'Clock | 3.9 |  |  | 6.4 | 7.5 | 6.9 |  |  |  | 3 | RADIAL
FH01 | Montara_Topside | FPSO | Flare (43) | Pipework | 150-FH-43157-01C02 | 7 | FPSO 2013 | Pipe Wall Thickness | 10663 | Deck Level | 41596 | 41596 | [36 empty] | 6.45 | CML-7 | CML: type TBC | 3 | 42529 | 42443 | 2013-11-18 | 2.5 | 1.52441 | A3: Inside Quadrant |  | 4.11 | 2.5 | 2.860625 | 6.4 | 9 O'Clock | 150 | 7.11 | 150-FH-43157-01C02 | 40 | 12 O'Clock | 3 O'Clock | 6 O'Clock | 9 O'Clock | 3.9 |  | 6.5 | 6.5 | 6.4 | 6.4 |  |  |  | 4 | RADIAL
FH01 | Montara_Topside | FPSO | Flare (43) | Pipework | 150-FH-43157-01C02 | 8 | FPSO 2013 | Pipe Wall Thickness | 10664 | Deck Level | 41596 | 41596 | [36 empty] | 6.85 | CML-8 | CML: type TBC | 3 | 42710 | 42610 | 2013-11-18 | 2.5 | 1.30971 | A1: Outside Quadrant |  | 4.11 | 2.5 | 2.860625 | 6.5 | 12 O'Clock | 150 | 7.11 | 150-FH-43157-01C02 | 40 | 12 O'Clock | 3 O'Clock | 6 O'Clock | 9 O'Clock | 4 |  | 6.5 | 6.7 | 7 | 7.2 |  |  |  | 4 | RADIAL
FH01 | Montara_Topside | FPSO | Flare (43) | Pipework | 150-FH-43157-01C02 | 9 | FPSO 2013 | Pipe Wall Thickness | 10665 | Deck Level | 41596 | 41596 | [36 empty] | 6.75 | CML-9 | CML: type TBC | 3 | 42962 | 42842 | 2013-11-18 | 2.5 | 1.095 | A3: Inside Quadrant |  | 4.11 | 2.5 | 2.860625 | 6.6 | 9 O'Clock | 150 | 7.11 | 150-FH-43157-01C02 | 40 | 12 O'Clock | 3 O'Clock | 6 O'Clock | 9 O'Clock | 4.1 |  | 6.9 | 6.9 | 6.6 | 6.6 |  |  |  | 4 | RADIAL
FH01 | Montara_Topside | FPSO | Flare (43) | Pipework | 150-FH-43157-01C02 | 10 | FPSO 2013 | Pipe Wall Thickness | 10666 | Deck Level | 41596 | 41596 | [36 empty] | 6.775 | CML-10 | CML: type TBC | 3 | 42529 | 42443 | 2013-11-18 | 2.5 | 1.52441 | A4: Left Quadrant |  | 4.11 | 2.5 | 2.860625 | 6.4 | 9 O'Clock | 150 | 7.11 | 150-FH-43157-01C02 | 40 | 12 O'Clock | 3 O'Clock | 6 O'Clock | 9 O'Clock | 3.9 |  | 6.9 | 6.7 | 7.1 | 6.4 |  |  |  | 4 | RADIAL
FH01 | Montara_Topside | FPSO | Flare (43) | Pipework | 150-FH-43157-01C02 | 11 | FPSO 2013 | Pipe Wall Thickness | 10667 | Deck Level | 41596 | 41596 | [36 empty] | 6.8 | CML-11 | CML: type TBC | 3 | 42393 | 42317 | 2013-11-18 | 2.5 | 1.73912 | A1: Outside Quadrant |  | 4.11 | 2.5 | 2.860625 | 6.3 | 12 O'Clock | 150 | 7.11 | 150-FH-43157-01C02 | 40 | 12 O'Clock | 3 O'Clock | 6 O'Clock | 9 O'Clock | 3.8 |  | 6.3 | 6.7 | 7 | 7.2 |  |  |  | 4 | RADIAL
FH02 | Montara_Topside | FPSO | Flare (43) | Pipework | 150-FH-43313-01S01-P | 1 | FPSO 2014 | Pipe Wall Thickness | 20475 |  | 41915.29 | 41915.63 | [35 empty] | Low alarm breach | 7.75 | CML-1 | CML: Elbow | 1 | 42919 | 42478 | 2014-10-03 07:00 | 2.5 | 1.12642 | A1: Outside Quadrant |  | 6.11 | 2.5 | 3.860625 | 5.6 | 12 O'Clock | 150 | 7.11 | 150-FH-43313-01S01-P | 40S | 12 O'Clock | 3 O'Clock | 6 O'Clock | 9 O'Clock | 3.1 |  | 5.6 | 8 | 7.9 | 9.5 |  |  |  | 4 | RADIAL
FH02 | Montara_Topside | FPSO | Flare (43) | Pipework | 150-FH-43313-01S01-P | 2 | FPSO 2014 | Pipe Wall Thickness | 20476 |  | 41915.29 | 41915.63 | [36 empty] | 7.875 | CML-2 | CML: Elbow | 1 | 58263 | 53293 | 2014-10-03 07:00 | 2.5 | 0 | A2: Right Quadrant |  | 6.11 | 2.5 | 3.860625 | 7.6 | 3 O'Clock | 150 | 7.11 | 150-FH-43313-01S01-P | 40S | 12 O'Clock | 3 O'Clock | 6 O'Clock | 9 O'Clock | 5.1 |  | 8.1 | 7.6 | 7.7 | 8.1 |  |  |  | 4 | RADIAL
FH02 | Montara_Topside | FPSO | Flare (43) | Pipework | 150-FH-43313-01S01-P | 3 | FPSO 2014 | Pipe Wall Thickness | 20477 |  | 41915.29 | 41915.63 | [36 empty] | 7.85 | CML-3 | CML: Elbow | 1 | 46927 | 45303 | 2014-10-03 07:00 | 2.5 | 0.30585 | A2: Right Quadrant |  | 6.11 | 2.5 | 3.860625 | 6.7 | 3 O'Clock | 150 | 7.11 | 150-FH-43313-01S01-P | 40S | 12 O'Clock | 3 O'Clock | 6 O'Clock | 9 O'Clock | 4.2 |  | 7.8 | 6.7 | 7.8 | 9.1 |  |  |  | 4 | RADIAL
FH02 | Montara_Topside | FPSO | Flare (43) | Pipework | 150-FH-43313-01S01-P | 4 | FPSO 2014 | Pipe Wall Thickness | 20478 |  | 41915.29 | 41915.63 | [36 empty] | 7.45 | CML-4 | CML: Elbow | 1 | 45123 | 44032 | 2014-10-03 07:00 | 2.5 | 0.45505 | A2: Right Quadrant |  | 6.11 | 2.5 | 3.860625 | 6.5 | 3 O'Clock | 150 | 7.11 | 150-FH-43313-01S01-P | 40S | 12 O'Clock | 3 O'Clock | 6 O'Clock | 9 O'Clock | 4 |  | 7.9 | 6.5 | 7.4 | 8 |  |  |  | 4 | RADIAL
FH02 | Montara_Topside | FPSO | Flare (43) | Pipework | 150-FH-43313-01S01-P | 5 | FPSO 2014 | Pipe Wall Thickness | 20479 |  | 41915.29 | 41915.63 | [36 empty] | 7.525 | CML-5 | CML: Elbow | 1 | 44602 | 43665 | 2014-10-03 07:00 | 2.5 | 0.52964 | A4: Left Quadrant |  | 6.11 | 2.5 | 3.860625 | 6.4 | 9 O'Clock | 150 | 7.11 | 150-FH-43313-01S01-P | 40S | 12 O'Clock | 3 O'Clock | 6 O'Clock | 9 O'Clock | 3.9 |  | 7.7 | 8.6 | 7.4 | 6.4 |  |  |  | 4 | RADIAL
FH02 | Montara_Topside | FPSO | Flare (43) | Pipework | 150-FH-43313-01S01-P | 6 | FPSO 2014 | Pipe Wall Thickness | 20480 |  | 41915.29 | 41915.63 | [36 empty] | 7.825 | CML-6 | CML: Elbow | 1 | 52167 | 48996 | 2014-10-03 07:00 | 2.5 | 0.15666 | A4: Left Quadrant |  | 6.11 | 2.5 | 3.860625 | 6.9 | 9 O'Clock | 150 | 7.11 | 150-FH-43313-01S01-P | 40S | 12 O'Clock | 3 O'Clock | 6 O'Clock | 9 O'Clock | 4.4 |  | 8 | 8.6 | 7.8 | 6.9 |  |  |  | 4 | RADIAL
FH02 | Montara_Topside | FPSO | Flare (43) | Pipework | 150-FH-43313-01S01-P | 7 | FPSO 2014 | Pipe Wall Thickness | 20481 |  | 41915.29 | 41915.63 | [36 empty] | 7.5 | CML-7 | CML: Elbow | 1 | 44602 | 43665 | 2014-10-03 07:00 | 2.5 | 0.52964 | A4: Left Quadrant |  | 6.11 | 2.5 | 3.860625 | 6.4 | 9 O'Clock | 150 | 7.11 | 150-FH-43313-01S01-P | 40S | 12 O'Clock | 3 O'Clock | 6 O'Clock | 9 O'Clock | 3.9 |  | 7.4 | 8.7 | 7.5 | 6.4 |  |  |  | 4 | RADIAL
FH02 | Montara_Topside | FPSO | Flare (43) | Pipework | 150-FH-43313-01S01-P | 8 | FPSO 2014 | Pipe Wall Thickness | 20482 |  | 41915.29 | 41915.63 | [36 empty] | 7.35 | CML-8 | CML: Pipe Length | 1 | 61931 | 55879 | 2014-10-03 07:00 | 2.5 | 0.08206 | A4: Left Quadrant |  | 6.11 | 2.5 | 3.860625 | 7 | 9 O'Clock | 150 | 7.11 | 150-FH-43313-01S01-P | 40S | 12 O'Clock | 3 O'Clock | 6 O'Clock | 9 O'Clock | 4.5 |  | 7.3 | 7.5 | 7.6 | 7 |  |  |  | 4 | RADIAL
FH02 | Montara_Topside | FPSO | Flare (43) | Pipework | 150-FH-43313-01S01-P | 9 | FPSO 2014 | Pipe Wall Thickness | 20483 |  | 41915.29 | 41915.63 | [36 empty] | 8.05 | CML-9 | CML: Elbow | 1 | 46927 | 45303 | 2014-10-03 07:00 | 2.5 | 0.30585 | A2: Right Quadrant |  | 6.11 | 2.5 | 3.860625 | 6.7 | 3 O'Clock | 150 | 7.11 | 150-FH-43313-01S01-P | 40S | 12 O'Clock | 3 O'Clock | 6 O'Clock | 9 O'Clock | 4.2 |  | 7.7 | 6.7 | 8.4 | 9.4 |  |  |  | 4 | RADIAL
FH01 | Montara_Topside | FPSO | Flare (43) | Pipework | 150-FH-43407-01C02 | 1 | FPSO 2015 | Pipe Wall Thickness | 7947 | Line is FFS. Current RBI frequency is 48m. Action: Inspect in 60m (Jan. 2020). RBI to be updated | 42022.29 | 42022.33 |  |  | Administrator | 42255.56 | [32 empty] | 7.175 | CML-1 | CML: Reducer | 3 | 66416 | 64461 | 2015-01-18 07:00 | 2.5 | 0.06733 | A4: Left Quadrant |  | 4.11 | 2.5 | 2.860625 | 7 | 9 O'Clock | 150 | 7.11 | 150-FH-43407-01C02 | 40 | 12 O'Clock | 3 O'Clock | 6 O'Clock | 9 O'Clock | 4.5 |  | 7.1 | 7.3 | 7.3 | 7 |  |  |  | 4 | RADIAL
FH01 | Montara_Topside | FPSO | Flare (43) | Pipework | 150-FH-43407-01C02 | 2 | FPSO 2015 | Pipe Wall Thickness | 7948 | Line is FFS. Current RBI frequency is 48m. Action: Inspect in 60m (Jan. 2020). RBI to be updated | 42022.29 | 42022.33 |  |  | Administrator | 42255.56 | [32 empty] | 7.225 | CML-2 | CML: Elbow | 3 | 54516 | 53492 | 2015-01-18 07:00 | 2.5 | 0.12854 | A2: Right Quadrant |  | 4.11 | 2.5 | 2.860625 | 6.9 | 3 O'Clock | 150 | 7.11 | 150-FH-43407-01C02 | 40 | 12 O'Clock | 3 O'Clock | 6 O'Clock | 9 O'Clock | 4.4 |  | 7.2 | 6.9 | 7.2 | 7.6 |  |  |  | 4 | RADIAL
FH01 | Montara_Topside | FPSO | Flare (43) | Pipework | 150-FH-43407-01C02 | 3 | FPSO 2015 | Pipe Wall Thickness | 7949 | Line is FFS. Current RBI frequency is 48m. Action: Inspect in 60m (Jan. 2020). RBI to be updated | 42022.29 | 42022.33 |  |  | Administrator | 42255.56 | [32 empty] | 7.075 | CML-3 | CML: Elbow | 3 | 50293 | 49599 | 2015-01-18 07:00 | 2.5 | 0.18976 | A2: Right Quadrant |  | 4.11 | 2.5 | 2.860625 | 6.8 | 3 O'Clock | 150 | 7.11 | 150-FH-43407-01C02 | 40 | 12 O'Clock | 3 O'Clock | 6 O'Clock | 9 O'Clock | 4.3 |  | 7.1 | 6.8 | 7.2 | 7.2 |  |  |  | 4 | RADIAL
FH01 | Montara_Topside | FPSO | Flare (43) | Pipework | 150-FH-43407-01C02 | 4 | FPSO 2015 | Pipe Wall Thickness | 7950 | Line is FFS. Current RBI frequency is 48m. Action: Inspect in 60m (Jan. 2020). RBI to be updated | 42022.29 | 42022.33 |  |  | Administrator | 42255.56 | [32 empty] | 7.325 | CML-4 | CML: Pipe Length | 3 | 58263 | 56945 | 2015-01-18 07:00 | 2.5 | 0 | A3: Inside Quadrant |  | 4.11 | 2.5 | 2.860625 | 7.2 | 6 O'Clock | 150 | 7.11 | 150-FH-43407-01C02 | 40 | 12 O'Clock | 3 O'Clock | 6 O'Clock | 9 O'Clock | 4.7 |  | 7.4 | 7.4 | 7.2 | 7.3 |  |  |  | 4 | RADIAL
FH01 | Montara_Topside | FPSO | Flare (43) | Pipework | 150-FH-43505-01C02 | 1 | FPSO 2014 | Pipe Wall Thickness | 20466 | Rope Access | 41786.54 | 41786.58 | [36 empty] | 7.15 | CML-1 | CML: type TBC | 3 |  |  | 2014-05-27 13:00 | 2.5 | 0 | A3: Inside Quadrant |  |  | 2.5 |  | 6.9 | 6 O'Clock | 150 |  | 150-FH-43505-01C02 | 40STD | 12 O'Clock | 3 O'Clock | 6 O'Clock | 9 O'Clock | 4.4 |  | 7.1 | 7.2 | 6.9 | 7.4 |  |  |  | 4 | RADIAL
FH01 | Montara_Topside | FPSO | Flare (43) | Pipework | 150-FH-43505-01C02 | 2 | FPSO 2014 | Pipe Wall Thickness | 20467 | Rope Access | 41786.54 | 41786.58 | [36 empty] | 7.5 | CML-2 | CML: type TBC | 3 |  |  | 2014-05-27 13:00 | 2.5 | 0 | A1: Outside Quadrant |  |  | 2.5 |  | 7.3 | 12 O'Clock | 150 |  | 150-FH-43505-01C02 | 40STD | 12 O'Clock | 3 O'Clock | 6 O'Clock | 9 O'Clock | 4.8 |  | 7.3 | 7.4 | 7.7 | 7.6 |  |  |  | 4 | RADIAL
FH01 | Montara_Topside | FPSO | Flare (43) | Pipework | 150-FH-43505-01C02 | 3 | FPSO 2014 | Pipe Wall Thickness | 20468 | Rope Access | 41786.54 | 41786.58 | [36 empty] | 7.2 | CML-3 | CML: type TBC | 3 |  |  | 2014-05-27 13:00 | 2.5 | 0 | A3: Inside Quadrant |  |  | 2.5 |  | 7 | 6 O'Clock | 150 |  | 150-FH-43505-01C02 | 40STD | 12 O'Clock | 3 O'Clock | 6 O'Clock | 9 O'Clock | 4.5 |  | 7.2 | 7.2 | 7 | 7.4 |  |  |  | 4 | RADIAL
FH01 | Montara_Topside | FPSO | Flare (43) | Pipework | 150-FH-43517-01C02 | 1 | FPSO 2014 | Pipe Wall Thickness | 20469 | Rope Access | 41786.58 | 41786.63 | [36 empty] | 7.35 | CML-1 | CML: type TBC | 3 |  |  | 2014-05-27 14:00 | 2.5 | 0 | A1: Outside Quadrant |  |  | 2.5 |  | 7.2 | 9 O'Clock | 150 |  | 150-FH-43517-01C02 | 40STD | 12 O'Clock | 3 O'Clock | 6 O'Clock | 9 O'Clock | 4.7 |  | 7.2 | 7.5 | 7.5 | 7.2 |  |  |  | 4 | RADIAL
FH01 | Montara_Topside | FPSO | Flare (43) | Pipework | 150-FH-43517-01C02 | 2 | FPSO 2014 | Pipe Wall Thickness | 20470 | Rope Access | 41786.58 | 41786.63 | [36 empty] | 7.35 | CML-2 | CML: type TBC | 3 |  |  | 2014-05-27 14:00 | 2.5 | 0 | A2: Right Quadrant |  |  | 2.5 |  | 6.5 | 3 O'Clock | 150 |  | 150-FH-43517-01C02 | 40STD | 12 O'Clock | 3 O'Clock | 6 O'Clock | 9 O'Clock | 4 |  | 7.1 | 6.5 | 7.7 | 8.1 |  |  |  | 4 | RADIAL
FH01 | Montara_Topside | FPSO | Flare (43) | Pipework | 150-FH-43517-01C02 | 3 | FPSO 2014 | Pipe Wall Thickness | 20471 | Rope Access | 41786.58 | 41786.63 | [36 empty] | 7.475 | CML-3 | CML: type TBC | 3 |  |  | 2014-05-27 14:00 | 2.5 | 0 | A3: Inside Quadrant |  |  | 2.5 |  | 7.1 | 6 O'Clock | 150 |  | 150-FH-43517-01C02 | 40STD | 12 O'Clock | 3 O'Clock | 6 O'Clock | 9 O'Clock | 4.6 |  | 7.7 | 7.6 | 7.1 | 7.5 |  |  |  | 4 | RADIAL
FH01 | Montara_Topside | FPSO | Flare (43) | Pipework | 150-FH-43518-01C02 | 1 | FPSO 2014 | Pipe Wall Thickness | 340 | Rope Access | 41710 | 41710 | [36 empty] | 7.175 | CML-1 | CML: Pipe Length | 3 | 56607 | 54036 | 2014-03-12 | 1.23 | 0.14137 | A1: Outside Quadrant |  | 4.11 | 1.23 | 2.225625 | 7 | 12 O'Clock | 150 | 7.11 | 150-FH-43518-01C02 | 40STD | 12 O'Clock | 3 O'Clock | 6 O'Clock | 9 O'Clock | 5.77 |  | 7 | 7.2 | 7.4 | 7.1 |  |  |  | 4 | RADIAL
FH01 | Montara_Topside | FPSO | Flare (43) | Pipework | 150-FH-43518-01C02 | 1 | FPSO 2014 | Pipe Wall Thickness | 2701 | Rope Access | 41710.38 | 41710.63 | [36 empty] | 7.175 | CML-1 | CML: Pipe Length | 3 | 56627 | 54053 | 2014-03-12 09:00 | 1.23 | 0.14119 | A1: Outside Quadrant |  | 4.11 | 1.23 | 2.225625 | 7 | 12 O'Clock | 150 | 7.11 | 150-FH-43518-01C02 | 40STD | 12 O'Clock | 3 O'Clock | 6 O'Clock | 9 O'Clock | 5.77 | 0 | 7 | 7.2 | 7.4 | 7.1 |  |  |  | 4 | RADIAL
FH01 | Montara_Topside | FPSO | Flare (43) | Pipework | 150-FH-43518-01C02 | 2 | FPSO 2014 | Pipe Wall Thickness | 341 | Rope Access | 41710 | 41710 | [36 empty] | 7.2 | CML-2 | CML: Pipe Length | 3 | 56607 | 54036 | 2014-03-12 | 1.23 | 0.14137 | A1: Outside Quadrant |  | 4.11 | 1.23 | 2.225625 | 7 | 12 O'Clock | 150 | 7.11 | 150-FH-43518-01C02 | 40STD | 12 O'Clock | 3 O'Clock | 6 O'Clock | 9 O'Clock | 5.77 |  | 7 | 7.4 | 7.3 | 7.1 |  |  |  | 4 | RADIAL
FH01 | Montara_Topside | FPSO | Flare (43) | Pipework | 150-FH-43518-01C02 | 2 | FPSO 2014 | Pipe Wall Thickness | 2702 | Rope Access | 41710.38 | 41710.63 | [36 empty] | 7.2 | CML-2 | CML: Pipe Length | 3 | 56627 | 54053 | 2014-03-12 09:00 | 1.23 | 0.14119 | A1: Outside Quadrant |  | 4.11 | 1.23 | 2.225625 | 7 | 12 O'Clock | 150 | 7.11 | 150-FH-43518-01C02 | 40STD | 12 O'Clock | 3 O'Clock | 6 O'Clock | 9 O'Clock | 5.77 | 0 | 7 | 7.4 | 7.3 | 7.1 |  |  |  | 4 | RADIAL
FH01 | Montara_Topside | FPSO | Flare (43) | Pipework | 150-FH-43518-01C02 | 3 | FPSO 2014 | Pipe Wall Thickness | 342 | Rope Access | 41710 | 41710 | [36 empty] | 7.7 | CML-3 | CML: Elbow | 3 | 56607 | 54036 | 2014-03-12 | 1.23 | 0.14137 | A2: Right Quadrant |  | 4.11 | 1.23 | 2.225625 | 7 | 3 O'Clock | 150 | 7.11 | 150-FH-43518-01C02 | 40STD | 12 O'Clock | 3 O'Clock | 6 O'Clock | 9 O'Clock | 5.77 |  | 8 | 7 | 8.1 | 7.7 |  |  |  | 4 | RADIAL
FH01 | Montara_Topside | FPSO | Flare (43) | Pipework | 150-FH-43518-01C02 | 3 | FPSO 2014 | Pipe Wall Thickness | 2703 | Rope Access | 41710.38 | 41710.63 | [36 empty] | 7.7 | CML-3 | CML: Elbow | 3 | 56627 | 54053 | 2014-03-12 09:00 | 1.23 | 0.14119 | A2: Right Quadrant |  | 4.11 | 1.23 | 2.225625 | 7 | 3 O'Clock | 150 | 7.11 | 150-FH-43518-01C02 | 40STD | 12 O'Clock | 3 O'Clock | 6 O'Clock | 9 O'Clock | 5.77 | 0 | 8 | 7 | 8.1 | 7.7 |  |  |  | 4 | RADIAL
FH01 | Montara_Topside | FPSO | Flare (43) | Pipework | 150-FH-43518-01C02 | 4 | FPSO 2014 | Pipe Wall Thickness | 343 | Rope Access | 41710 | 41710 | [36 empty] | 7.325 | CML-4 | CML: Pipe Length | 3 | 56607 | 54036 | 2014-03-12 | 1.23 | 0.14137 | A2: Right Quadrant |  | 4.11 | 1.23 | 2.225625 | 7 | 3 O'Clock | 150 | 7.11 | 150-FH-43518-01C02 | 40STD | 12 O'Clock | 3 O'Clock | 6 O'Clock | 9 O'Clock | 5.77 |  | 7.5 | 7 | 7.4 | 7.4 |  |  |  | 4 | RADIAL
FH01 | Montara_Topside | FPSO | Flare (43) | Pipework | 150-FH-43518-01C02 | 4 | FPSO 2014 | Pipe Wall Thickness | 2704 | Rope Access | 41710.38 | 41710.63 | [36 empty] | 7.325 | CML-4 | CML: Pipe Length | 3 | 56627 | 54053 | 2014-03-12 09:00 | 1.23 | 0.14119 | A2: Right Quadrant |  | 4.11 | 1.23 | 2.225625 | 7 | 3 O'Clock | 150 | 7.11 | 150-FH-43518-01C02 | 40STD | 12 O'Clock | 3 O'Clock | 6 O'Clock | 9 O'Clock | 5.77 | 0 | 7.5 | 7 | 7.4 | 7.4 |  |  |  | 4 | RADIAL
FH01 | Montara_Topside | FPSO | Flare (43) | Pipework | 150-FH-43518-01C02 | 5 | FPSO 2014 | Pipe Wall Thickness | 344 | Rope Access | 41710 | 41710 | [36 empty] | 7.6 | CML-5 | CML: Elbow | 3 | 208418 | 180142 | 2014-03-12 | 1.23 | 0.01285 | A2: Right Quadrant |  | 4.11 | 1.23 | 2.225625 | 7.1 | 3 O'Clock | 150 | 7.11 | 150-FH-43518-01C02 | 40STD | 12 O'Clock | 3 O'Clock | 6 O'Clock | 9 O'Clock | 5.87 |  | 8 | 7.1 | 7.5 | 7.8 |  |  |  | 4 | RADIAL
FH01 | Montara_Topside | FPSO | Flare (43) | Pipework | 150-FH-43518-01C02 | 5 | FPSO 2014 | Pipe Wall Thickness | 2705 | Rope Access | 41710.38 | 41710.63 | [36 empty] | 7.6 | CML-5 | CML: Elbow | 3 | 208638 | 180325 | 2014-03-12 09:00 | 1.23 | 0.01284 | A2: Right Quadrant |  | 4.11 | 1.23 | 2.225625 | 7.1 | 3 O'Clock | 150 | 7.11 | 150-FH-43518-01C02 | 40STD | 12 O'Clock | 3 O'Clock | 6 O'Clock | 9 O'Clock | 5.87 | 0 | 8 | 7.1 | 7.5 | 7.8 |  |  |  | 4 | RADIAL
FH01 | Montara_Topside | FPSO | Flare (43) | Pipework | 150-FH-43518-01C02 | 6 | FPSO 2014 | Pipe Wall Thickness | 345 | Rope Access | 41710 | 41710 | [36 empty] | 7.15 | CML-6 | CML: Pipe Length | 3 | 44700 | 44145 | 2014-03-12 | 1.23 | 0.65546 | A3: Inside Quadrant |  | 4.11 | 1.23 | 2.225625 | 6.6 | 6 O'Clock | 150 | 7.11 | 150-FH-43518-01C02 | 40STD | 12 O'Clock | 3 O'Clock | 6 O'Clock | 9 O'Clock | 5.37 |  | 7.1 | 7.8 | 6.6 | 7.1 |  |  |  | 4 | RADIAL
FH01 | Montara_Topside | FPSO | Flare (43) | Pipework | 150-FH-43518-01C02 | 6 | FPSO 2014 | Pipe Wall Thickness | 2706 | Rope Access | 41710.38 | 41710.63 | [36 empty] | 7.15 | CML-6 | CML: Pipe Length | 3 | 44704 | 44149 | 2014-03-12 09:00 | 1.23 | 0.65459 | A3: Inside Quadrant |  | 4.11 | 1.23 | 2.225625 | 6.6 | 6 O'Clock | 150 | 7.11 | 150-FH-43518-01C02 | 40STD | 12 O'Clock | 3 O'Clock | 6 O'Clock | 9 O'Clock | 5.37 | 0 | 7.1 | 7.8 | 6.6 | 7.1 |  |  |  | 4 | RADIAL
FH01 | Montara_Topside | FPSO | Flare (43) | Pipework | 150-FH-43518-01C02 | 6 | FPSO 2014 | Pipe Wall Thickness | 5521 | Rope access (Re-checking line) | 41791.29 | 41791.63 | [36 empty] | 7.15 | CML-6 | CML: Pipe Length | 3 | 48354 | 47181 | 2014-06-01 07:00 | 1.23 | 0.30975 | A3: Inside Quadrant |  | 4.11 | 1.23 | 2.225625 | 6.8 | 6 O'Clock | 150 | 7.11 | 150-FH-43518-01C02 | 40STD | 12 O'Clock | 3 O'Clock | 6 O'Clock | 9 O'Clock | 5.57 | -0.9021631 | 7 | 7.8 | 6.8 | 7 |  |  |  | 4 | RADIAL
FH01 | Montara_Topside | FPSO | Flare (43) | Pipework | 150-FH-43518-01C02 | 7 | FPSO 2014 | Pipe Wall Thickness | 346 | Rope Access | 41710 | 41710 | [36 empty] | 6.975 | CML-7 | CML: Pipe Length | 3 | 44163 | 43700 | 2014-03-12 | 1.23 | 0.78398 | A1: Outside Quadrant |  | 4.11 | 1.23 | 2.225625 | 6.5 | 12 O'Clock | 150 | 7.11 | 150-FH-43518-01C02 | 40STD | 12 O'Clock | 3 O'Clock | 6 O'Clock | 9 O'Clock | 5.27 |  | 6.5 | 7 | 7.3 | 7.1 |  |  |  | 4 | RADIAL
FH01 | Montara_Topside | FPSO | Flare (43) | Pipework | 150-FH-43518-01C02 | 7 | FPSO 2014 | Pipe Wall Thickness | 2707 | Rope Access | 41710.38 | 41710.63 | [36 empty] | 6.975 | CML-7 | CML: Pipe Length | 3 | 44167 | 43703 | 2014-03-12 09:00 | 1.23 | 0.78294 | A1: Outside Quadrant |  | 4.11 | 1.23 | 2.225625 | 6.5 | 12 O'Clock | 150 | 7.11 | 150-FH-43518-01C02 | 40STD | 12 O'Clock | 3 O'Clock | 6 O'Clock | 9 O'Clock | 5.27 | 0 | 6.5 | 7 | 7.3 | 7.1 |  |  |  | 4 | RADIAL
FH01 | Montara_Topside | FPSO | Flare (43) | Pipework | 150-FH-43518-01C02 | 7 | FPSO 2014 | Pipe Wall Thickness | 5522 | Rope access (Re-checking line) | 41791.29 | 41791.63 | [36 empty] | 6.95 | CML-7 | CML: Pipe Length | 3 | 44947 | 44350 | 2014-06-01 07:00 | 1.23 | 0.60951 | A1: Outside Quadrant |  | 4.11 | 1.23 | 2.225625 | 6.5 | 12 O'Clock | 150 | 7.11 | 150-FH-43518-01C02 | 40STD | 12 O'Clock | 3 O'Clock | 6 O'Clock | 9 O'Clock | 5.27 | 0 | 6.5 | 7 | 7.3 | 7 |  |  |  | 4 | RADIAL
FH01 | Montara_Topside | FPSO | Flare (43) | Pipework | 150-FH-43518-01C02 | 8 | FPSO 2014 | Pipe Wall Thickness | 347 | Rope Access | 41710 | 41710 | [36 empty] | 7.575 | CML-8 | CML: Pipe Length | 3 | 44700 | 44145 | 2014-03-12 | 1.23 | 0.65546 | A3: Inside Quadrant |  | 4.11 | 1.23 | 2.225625 | 6.6 | 6 O'Clock | 150 | 7.11 | 150-FH-43518-01C02 | 40STD | 12 O'Clock | 3 O'Clock | 6 O'Clock | 9 O'Clock | 5.37 |  | 7.9 | 7.6 | 6.6 | 8.2 |  |  |  | 4 | RADIAL
FH01 | Montara_Topside | FPSO | Flare (43) | Pipework | 150-FH-43518-01C02 | 8 | FPSO 2014 | Pipe Wall Thickness | 2708 | Rope Access | 41710.38 | 41710.63 | [36 empty] | 7.575 | CML-8 | CML: Pipe Length | 3 | 44704 | 44149 | 2014-03-12 09:00 | 1.23 | 0.65459 | A3: Inside Quadrant |  | 4.11 | 1.23 | 2.225625 | 6.6 | 6 O'Clock | 150 | 7.11 | 150-FH-43518-01C02 | 40STD | 12 O'Clock | 3 O'Clock | 6 O'Clock | 9 O'Clock | 5.37 | 0 | 7.9 | 7.6 | 6.6 | 8.2 |  |  |  | 4 | RADIAL
FH01 | Montara_Topside | FPSO | Flare (43) | Pipework | 150-FH-43518-01C02 | 8 | FPSO 2014 | Pipe Wall Thickness | 5523 | Rope access (Re-checking line) | 41791.29 | 41791.63 | [36 empty] | 7.75 | CML-8 | CML: Pipe Length | 3 | 60952 | 57646 | 2014-06-01 07:00 | 1.23 | 0.10991 | A3: Inside Quadrant |  | 4.11 | 1.23 | 2.225625 | 7 | 6 O'Clock | 150 | 7.11 | 150-FH-43518-01C02 | 40STD | 12 O'Clock | 3 O'Clock | 6 O'Clock | 9 O'Clock | 5.77 | -1.804326 | 8 | 8 | 7 | 8 |  |  |  | 4 | RADIAL
FH01 | Montara_Topside | FPSO | Flare (43) | Pipework | 150-FH-43518-01C02 | 9 | FPSO 2014 | Pipe Wall Thickness | 348 | Rope Access | 41710 | 41710 | [36 empty] | 7.1 | CML-9 | CML: Elbow | 3 | 44163 | 43700 | 2014-03-12 | 1.23 | 0.78398 | A3: Inside Quadrant |  | 4.11 | 1.23 | 2.225625 | 6.5 | 6 O'Clock | 150 | 7.11 | 150-FH-43518-01C02 | 40STD | 12 O'Clock | 3 O'Clock | 6 O'Clock | 9 O'Clock | 5.27 |  | 7.1 | 7.2 | 6.5 | 7.6 |  |  |  | 4 | RADIAL
FH01 | Montara_Topside | FPSO | Flare (43) | Pipework | 150-FH-43518-01C02 | 9 | FPSO 2014 | Pipe Wall Thickness | 2709 | Rope Access | 41710.38 | 41710.63 | [36 empty] | 7.1 | CML-9 | CML: Elbow | 3 | 44167 | 43703 | 2014-03-12 09:00 | 1.23 | 0.78294 | A3: Inside Quadrant |  | 4.11 | 1.23 | 2.225625 | 6.5 | 6 O'Clock | 150 | 7.11 | 150-FH-43518-01C02 | 40STD | 12 O'Clock | 3 O'Clock | 6 O'Clock | 9 O'Clock | 5.27 | 0 | 7.1 | 7.2 | 6.5 | 7.6 |  |  |  | 4 | RADIAL
FH01 | Montara_Topside | FPSO | Flare (43) | Pipework | 150-FH-43518-01C02 | 9 | FPSO 2014 | Pipe Wall Thickness | 5524 | Rope access (Re-checking line) | 41791.29 | 41791.63 | [36 empty] | 6.95 | CML-9 | CML: Elbow | 3 | 45637 | 44924 | 2014-06-01 07:00 | 1.23 | 0.50959 | A3: Inside Quadrant |  | 4.11 | 1.23 | 2.225625 | 6.6 | 6 O'Clock | 150 | 7.11 | 150-FH-43518-01C02 | 40STD | 12 O'Clock | 3 O'Clock | 6 O'Clock | 9 O'Clock | 5.37 | -0.4510815 | 7 | 7 | 6.6 | 7.2 |  |  |  | 4 | RADIAL
FH01 | Montara_Topside | FPSO | Flare (43) | Pipework | 150-FH-43518-01C02 | 10 | FPSO 2014 | Pipe Wall Thickness | 349 | Rope Access | 41710 | 41710 | [36 empty] | 7.325 | CML-10 | CML: Pipe Length | 3 | 62901 | 59265 | 2014-03-12 | 1.23 | 0 | A1: Outside Quadrant |  | 4.11 | 1.23 | 2.225625 | 7.2 | 9 O'Clock | 150 | 7.11 | 150-FH-43518-01C02 | 40STD | 12 O'Clock | 3 O'Clock | 6 O'Clock | 9 O'Clock | 5.97 |  | 7.2 | 7.7 | 7.2 | 7.2 |  |  |  | 4 | RADIAL
FH01 | Montara_Topside | FPSO | Flare (43) | Pipework | 150-FH-43518-01C02 | 10 | FPSO 2014 | Pipe Wall Thickness | 2710 | Rope Access | 41710.38 | 41710.63 | [36 empty] | 7.325 | CML-10 | CML: Pipe Length | 3 | 62901 | 59265 | 2014-03-12 09:00 | 1.23 | 0 | A1: Outside Quadrant |  | 4.11 | 1.23 | 2.225625 | 7.2 | 9 O'Clock | 150 | 7.11 | 150-FH-43518-01C02 | 40STD | 12 O'Clock | 3 O'Clock | 6 O'Clock | 9 O'Clock | 5.97 | 0 | 7.2 | 7.7 | 7.2 | 7.2 |  |  |  | 4 | RADIAL
FH01 | Montara_Topside | FPSO | Flare (43) | Pipework | 150-FH-43518-01C02 | 11 | FPSO 2014 | Pipe Wall Thickness | 350 | Rope Access | 41710 | 41710 | [36 empty] | 7.25 | CML-11 | CML: Elbow | 3 | 43261 | 42950 | 2014-03-12 | 1.23 | 1.16954 | A1: Outside Quadrant |  | 4.11 | 1.23 | 2.225625 | 6.2 | 12 O'Clock | 150 | 7.11 | 150-FH-43518-01C02 | 40STD | 12 O'Clock | 3 O'Clock | 6 O'Clock | 9 O'Clock | 4.97 |  | 6.2 | 7.7 | 7.6 | 7.5 |  |  |  | 4 | RADIAL
FH01 | Montara_Topside | FPSO | Flare (43) | Pipework | 150-FH-43518-01C02 | 11 | FPSO 2014 | Pipe Wall Thickness | 2711 | Rope Access | 41710.38 | 41710.63 | [36 empty] | 7.25 | CML-11 | CML: Elbow | 3 | 43263 | 42952 | 2014-03-12 09:00 | 1.23 | 1.168 | A1: Outside Quadrant |  | 4.11 | 1.23 | 2.225625 | 6.2 | 12 O'Clock | 150 | 7.11 | 150-FH-43518-01C02 | 40STD | 12 O'Clock | 3 O'Clock | 6 O'Clock | 9 O'Clock | 4.97 | 0 | 6.2 | 7.7 | 7.6 | 7.5 |  |  |  | 4 | RADIAL
FH01 | Montara_Topside | FPSO | Flare (43) | Pipework | 150-FH-43518-01C02 | 11 | FPSO 2014 | Pipe Wall Thickness | 5525 | Rope access (Re-checking line) | 41791.29 | 41791.63 | [36 empty] | 7.175 | CML-11 | CML: Elbow | 3 | 43786 | 43386 | 2014-06-01 07:00 | 1.23 | 0.90927 | A1: Outside Quadrant |  | 4.11 | 1.23 | 2.225625 | 6.2 | 12 O'Clock | 150 | 7.11 | 150-FH-43518-01C02 | 40STD | 12 O'Clock | 3 O'Clock | 6 O'Clock | 9 O'Clock | 4.97 | 0 | 6.2 | 7.5 | 7.5 | 7.5 |  |  |  | 4 | RADIAL
FH01 | Montara_Topside | FPSO | Flare (43) | Pipework | 150-FH-43518-01C02 | 12 | FPSO 2014 | Pipe Wall Thickness | 351 | Rope Access | 41710 | 41710 | [36 empty] | 7.25 | CML-12 | CML: Pipe Length | 3 | 208418 | 180142 | 2014-03-12 | 1.23 | 0.01285 | A3: Inside Quadrant |  | 4.11 | 1.23 | 2.225625 | 7.1 | 9 O'Clock | 150 | 7.11 | 150-FH-43518-01C02 | 40STD | 12 O'Clock | 3 O'Clock | 6 O'Clock | 9 O'Clock | 5.87 |  | 7.6 | 7.2 | 7.1 | 7.1 |  |  |  | 4 | RADIAL
FH01 | Montara_Topside | FPSO | Flare (43) | Pipework | 150-FH-43518-01C02 | 12 | FPSO 2014 | Pipe Wall Thickness | 2712 | Rope Access | 41710.38 | 41710.63 | [36 empty] | 7.25 | CML-12 | CML: Pipe Length | 3 | 208638 | 180325 | 2014-03-12 09:00 | 1.23 | 0.01284 | A3: Inside Quadrant |  | 4.11 | 1.23 | 2.225625 | 7.1 | 9 O'Clock | 150 | 7.11 | 150-FH-43518-01C02 | 40STD | 12 O'Clock | 3 O'Clock | 6 O'Clock | 9 O'Clock | 5.87 | 0 | 7.6 | 7.2 | 7.1 | 7.1 |  |  |  | 4 | RADIAL
FH01 | Montara_Topside | FPSO | Flare (43) | Pipework | 150-FH-43518-01C02 | 13 | FPSO 2014 | Pipe Wall Thickness | 352 | Rope Access | 41710 | 41710 | [36 empty] | 7.275 | CML-13 | CML: Pipe Length | 3 | 62901 | 59265 | 2014-03-12 | 1.23 | 0 | A2: Right Quadrant |  | 4.11 | 1.23 | 2.225625 | 7.2 | 9 O'Clock | 150 | 7.11 | 150-FH-43518-01C02 | 40STD | 12 O'Clock | 3 O'Clock | 6 O'Clock | 9 O'Clock | 5.97 |  | 7.5 | 7.2 | 7.2 | 7.2 |  |  |  | 4 | RADIAL
FH01 | Montara_Topside | FPSO | Flare (43) | Pipework | 150-FH-43518-01C02 | 13 | FPSO 2014 | Pipe Wall Thickness | 2713 | Rope Access | 41710.38 | 41710.63 | [36 empty] | 7.275 | CML-13 | CML: Pipe Length | 3 | 62901 | 59265 | 2014-03-12 09:00 | 1.23 | 0 | A2: Right Quadrant |  | 4.11 | 1.23 | 2.225625 | 7.2 | 9 O'Clock | 150 | 7.11 | 150-FH-43518-01C02 | 40STD | 12 O'Clock | 3 O'Clock | 6 O'Clock | 9 O'Clock | 5.97 | 0 | 7.5 | 7.2 | 7.2 | 7.2 |  |  |  | 4 | RADIAL
FH01 | Montara_Topside | FPSO | Flare (43) | Pipework | 150-FH-43518-01C02 | 14 | FPSO 2014 | Pipe Wall Thickness | 353 | Rope Access | 41710 | 41710 | [36 empty] | 7.175 | CML-14 | CML: Elbow | 3 | 56607 | 54036 | 2014-03-12 | 1.23 | 0.14137 | A1: Outside Quadrant |  | 4.11 | 1.23 | 2.225625 | 7 | 12 O'Clock | 150 | 7.11 | 150-FH-43518-01C02 | 40STD | 12 O'Clock | 3 O'Clock | 6 O'Clock | 9 O'Clock | 5.77 |  | 7 | 7.2 | 7.4 | 7.1 |  |  |  | 4 | RADIAL
FH01 | Montara_Topside | FPSO | Flare (43) | Pipework | 150-FH-43518-01C02 | 14 | FPSO 2014 | Pipe Wall Thickness | 2714 | Rope Access | 41710.38 | 41710.63 | [36 empty] | 7.175 | CML-14 | CML: Elbow | 3 | 56627 | 54053 | 2014-03-12 09:00 | 1.23 | 0.14119 | A1: Outside Quadrant |  | 4.11 | 1.23 | 2.225625 | 7 | 12 O'Clock | 150 | 7.11 | 150-FH-43518-01C02 | 40STD | 12 O'Clock | 3 O'Clock | 6 O'Clock | 9 O'Clock | 5.77 | 0 | 7 | 7.2 | 7.4 | 7.1 |  |  |  | 4 | RADIAL
FH01 | Montara_Topside | FPSO | Flare (43) | Pipework | 150-FH-43518-01C02 | 15 | FPSO 2014 | Pipe Wall Thickness | 354 | Rope Access | 41710 | 41710 | [36 empty] | 7.2 | CML-15 | CML: Pipe Length | 3 | 56607 | 54036 | 2014-03-12 | 1.23 | 0.14137 | A1: Outside Quadrant |  | 4.11 | 1.23 | 2.225625 | 7 | 12 O'Clock | 150 | 7.11 | 150-FH-43518-01C02 | 40STD | 12 O'Clock | 3 O'Clock | 6 O'Clock | 9 O'Clock | 5.77 |  | 7 | 7.6 | 7.1 | 7.1 |  |  |  | 4 | RADIAL
FH01 | Montara_Topside | FPSO | Flare (43) | Pipework | 150-FH-43518-01C02 | 15 | FPSO 2014 | Pipe Wall Thickness | 2715 | Rope Access | 41710.38 | 41710.625 | [36 empty] | 7.2 | CML-15 | CML: Pipe Length | 3 | 56627 | 54053 | 2014-03-12 09:00 | 1.23 | 0.14119 | A1: Outside Quadrant |  | 4.11 | 1.23 | 2.225625 | 7 | 12 O'Clock | 150 | 7.11 | 150-FH-43518-01C02 | 40STD | 12 O'Clock | 3 O'Clock | 6 O'Clock | 9 O'Clock | 5.77 | 0 | 7 | 7.6 | 7.1 | 7.1 |  |  |  | 4 | RADIAL
FH01 | Montara_Topside | FPSO | Flare (43) | Pipework | 150-FH-43518-01C02 | 16 | FPSO 2014 | Pipe Wall Thickness | 355 | Rope Access | 41710 | 41710 | [36 empty] | 7.25 | CML-16 | CML: Pipe Length | 3 | 49378 | 48031 | 2014-03-12 | 1.23 | 0.26989 | A1: Outside Quadrant |  | 4.11 | 1.23 | 2.225625 | 6.9 | 12 O'Clock | 150 | 7.11 | 150-FH-43518-01C02 | 40STD | 12 O'Clock | 3 O'Clock | 6 O'Clock | 9 O'Clock | 5.67 |  | 6.9 | 7.6 | 7.5 | 7 |  |  |  | 4 | RADIAL
FH01 | Montara_Topside | FPSO | Flare (43) | Pipework | 150-FH-43518-01C02 | 16 | FPSO 2014 | Pipe Wall Thickness | 2716 | Rope Access | 41710.38 | 41710.63 | [36 empty] | 7.25 | CML-16 | CML: Pipe Length | 3 | 49388 | 48040 | 2014-03-12 09:00 | 1.23 | 0.26954 | A1: Outside Quadrant |  | 4.11 | 1.23 | 2.225625 | 6.9 | 12 O'Clock | 150 | 7.11 | 150-FH-43518-01C02 | 40STD | 12 O'Clock | 3 O'Clock | 6 O'Clock | 9 O'Clock | 5.67 | 0 | 6.9 | 7.6 | 7.5 | 7 |  |  |  | 4 | RADIAL
FL01 | Montara_Topside | FPSO | Flare (43) | Pipework | 150-FL-43076-01C02 | 1 | FPSO 2014 | Pipe Wall Thickness | 2342 | Rope Access | 41715.46 | 41715.48 | [36 empty] | 7.875 | CML-1 | CML: type TBC | 3 | 58263 | 56945 | 2014-03-17 11:00 | 2.5 | 0 | A4: Left Quadrant |  | 4.11 | 2.5 | 2.860625 | 7.5 | 9 O'Clock | 150 | 7.11 | 150-FL-43076-01C02 | 40 | 12 O'Clock | 3 O'Clock | 6 O'Clock | 9 O'Clock | 5 |  | 7.8 | 8.3 | 7.9 | 7.5 |  |  |  | 4 | RADIAL
FL01 | Montara_Topside | FPSO | Flare (43) | Pipework | 150-FL-43076-01C02 | 2 | FPSO 2014 | Pipe Wall Thickness | 2343 | Rope Access | 41715.46 | 41715.48 | [36 empty] | 8.05 | CML-2 | CML: type TBC | 3 | 58263 | 56945 | 2014-03-17 11:00 | 2.5 | 0 | A3: Inside Quadrant |  | 4.11 | 2.5 | 2.860625 | 7.8 | 6 O'Clock | 150 | 7.11 | 150-FL-43076-01C02 | 40 | 12 O'Clock | 3 O'Clock | 6 O'Clock | 9 O'Clock | 5.3 |  | 8.2 | 8.3 | 7.8 | 7.9 |  |  |  | 4 | RADIAL
FL01 | Montara_Topside | FPSO | Flare (43) | Pipework | 150-FL-43076-01C02 | 3 | FPSO 2014 | Pipe Wall Thickness | 2344 | Rope Access | 41715.46 | 41715.48 | [36 empty] | 8.933333 | CML-3 | CML: type TBC | 3 | 58263 | 56945 | 2014-03-17 11:00 | 2.5 | 0 | A4: Left Quadrant |  | 4.11 | 2.5 | 2.860625 | 8.7 | 9 O'Clock | 150 | 7.11 | 150-FL-43076-01C02 | 40 | 12 O'Clock | 3 O'Clock | 6 O'Clock | 9 O'Clock | 6.2 |  | 9 |  | 9.1 | 8.7 |  |  |  | 3 | RADIAL
FL01 | Montara_Topside | FPSO | Flare (43) | Pipework | 150-FL-43084-01C02 | 1 | FPSO 2014 | Pipe Wall Thickness | 2566 | Rope Access | 41737.31 | 41737.35 | [36 empty] | 8.425 | CML-1 | CML: type TBC | 3 | 58263 | 56945 | 2014-04-08 07:30 | 2.5 | 0 | A2: Right Quadrant |  | 4.11 | 2.5 | 2.860625 | 8.2 | 3 O'Clock | 150 | 7.11 | 150-FL-43084-01C02 | 40 | 12 O'Clock | 3 O'Clock | 6 O'Clock | 9 O'Clock | 5.7 |  | 8.4 | 8.2 | 8.4 | 8.7 |  |  |  | 4 | RADIAL
FL01 | Montara_Topside | FPSO | Flare (43) | Pipework | 150-FL-43084-01C02 | 2 | FPSO 2014 | Pipe Wall Thickness | 2567 | Rope Access | 41737.31 | 41737.35 | [36 empty] | 8.675 | CML-2 | CML: type TBC | 3 | 58263 | 56945 | 2014-04-08 07:30 | 2.5 | 0 | A4: Left Quadrant |  | 4.11 | 2.5 | 2.860625 | 8.4 | 9 O'Clock | 150 | 7.11 | 150-FL-43084-01C02 | 40 | 12 O'Clock | 3 O'Clock | 6 O'Clock | 9 O'Clock | 5.9 |  | 9 | 8.8 | 8.5 | 8.4 |  |  |  | 4 | RADIAL
FL01 | Montara_Topside | FPSO | Flare (43) | Pipework | 150-FL-43084-01C02 | 3 | FPSO 2014 | Pipe Wall Thickness | 2568 | Rope Access | 41737.31 | 41737.35 | [36 empty] | 9.9 | CML-3 | CML: type TBC | 3 | 58263 | 56945 | 2014-04-08 07:30 | 2.5 | 0 | A3: Inside Quadrant |  | 4.11 | 2.5 | 2.860625 | 9.2 | 6 O'Clock | 150 | 7.11 | 150-FL-43084-01C02 | 40 | 12 O'Clock | 3 O'Clock | 6 O'Clock | 9 O'Clock | 6.7 |  | 10.9 | 9.9 | 9.2 | 9.6 |  |  |  | 4 | RADIAL
FL01 | Montara_Topside | FPSO | Flare (43) | Pipework | 150-FL-43084-01C02 | 4 | FPSO 2014 | Pipe Wall Thickness | 2569 | Rope Access | 41737.31 | 41737.35 | [36 empty] | 8.475 | CML-4 | CML: type TBC | 3 | 58263 | 56945 | 2014-04-08 07:30 | 2.5 | 0 | A4: Left Quadrant |  | 4.11 | 2.5 | 2.860625 | 7.9 | 9 O'Clock | 150 | 7.11 | 150-FL-43084-01C02 | 40 | 12 O'Clock | 3 O'Clock | 6 O'Clock | 9 O'Clock | 5.4 |  | 8.6 | 8.7 | 8.7 | 7.9 |  |  |  | 4 | RADIAL
FL01 | Montara_Topside | FPSO | Flare (43) | Pipework | 150-FL-43084-01C02 | 5 | FPSO 2014 | Pipe Wall Thickness | 2570 | Rope Access | 41737.31 | 41737.35 | [36 empty] | 9.1 | CML-5 | CML: type TBC | 3 | 58263 | 56945 | 2014-04-08 07:30 | 2.5 | 0 | A3: Inside Quadrant |  | 4.11 | 2.5 | 2.860625 | 8.5 | 6 O'Clock | 150 | 7.11 | 150-FL-43084-01C02 | 40 | 12 O'Clock | 3 O'Clock | 6 O'Clock | 9 O'Clock | 6 |  | 9.3 | 9.2 | 8.5 | 9.4 |  |  |  | 4 | RADIAL
FL01 | Montara_Topside | FPSO | Flare (43) | Pipework | 150-FL-43084-01C02 | 6 | FPSO 2014 | Pipe Wall Thickness | 2571 | Rope Access | 41737.31 | 41737.35 | [36 empty] | 8.5 | CML-6 | CML: type TBC | 3 | 58263 | 56945 | 2014-04-08 07:30 | 2.5 | 0 | A3: Inside Quadrant |  | 4.11 | 2.5 | 2.860625 | 7.2 | 6 O'Clock | 150 | 7.11 | 150-FL-43084-01C02 | 40 | 12 O'Clock | 3 O'Clock | 6 O'Clock | 9 O'Clock | 4.7 |  | 9.8 | 8.5 | 7.2 | 8.5 |  |  |  | 4 | RADIAL
FL01 | Montara_Topside | FPSO | Flare (43) | Pipework | 150-FL-43084-01C02 | 7 | FPSO 2014 | Pipe Wall Thickness | 2572 | Rope Access | 41737.31 | 41737.35 | [36 empty] | 8.925 | CML-7 | CML: type TBC | 3 | 58263 | 56945 | 2014-04-08 07:30 | 2.5 | 0 | A3: Inside Quadrant |  | 4.11 | 2.5 | 2.860625 | 8.5 | 6 O'Clock | 150 | 7.11 | 150-FL-43084-01C02 | 40 | 12 O'Clock | 3 O'Clock | 6 O'Clock | 9 O'Clock | 6 |  | 8.9 | 9 | 8.5 | 9.3 |  |  |  | 4 | RADIAL
FL01 | Montara_Topside | FPSO | Flare (43) | Pipework | 150-FL-43304-01C02 | 1 | FPSO 2016 | Pipe Wall Thickness | 9171 |  | 42423.29 | 42423.63 | [36 empty] | 7.15 | 150-FL-43304-01C02 | Piping | 3 |  |  | 2016-02-23 07:00 |  | 0 | A2: Right Quadrant |  |  | 2.5 |  | 6.7 | 3 O'Clock | 150 |  | Pipework | 40STD | 12 O'Clock | 3 O'Clock | 6 O'Clock | 9 O'Clock | 4.2 |  | 7.6 | 6.7 | 7.2 | 7.1 |  |  |  | 4 | RADIAL
FL01 | Montara_Topside | FPSO | Flare (43) | Pipework | 150-FL-43453-01C02 | 1 | FPSO 2014 | Pipe Wall Thickness | 2245 | Rope Access | 41714.4 | 41714.48 | [36 empty] | 8.4 | CML-1 | CML: type TBC | 3 |  |  | 2014-03-16 09:30 | 2.5 | 0 | A2: Right Quadrant |  |  | 2.5 |  | 8 | 3 O'Clock | 150 |  | 150-FL-43453-01C02 | 40STD | 12 O'Clock | 3 O'Clock | 6 O'Clock | 9 O'Clock | 5.5 |  | 8.6 | 8 | 8.3 | 8.7 |  |  |  | 4 | RADIAL
FL01 | Montara_Topside | FPSO | Flare (43) | Pipework | 150-FL-43453-01C02 | 2 | FPSO 2014 | Pipe Wall Thickness | 2246 | Rope Access | 41714.4 | 41714.48 | [36 empty] | 7.4 | CML-2 | CML: type TBC | 3 |  |  | 2014-03-16 09:30 | 2.5 | 0 | A4: Left Quadrant |  |  | 2.5 |  | 6.4 | 9 O'Clock | 150 |  | 150-FL-43453-01C02 | 40STD | 12 O'Clock | 3 O'Clock | 6 O'Clock | 9 O'Clock | 3.9 |  | 8.9 | 7.2 | 7.1 | 6.4 |  |  |  | 4 | RADIAL
FL01 | Montara_Topside | FPSO | Flare (43) | Pipework | 150-FL-43453-01C02 | 3 | FPSO 2014 | Pipe Wall Thickness | 2247 | Rope Access | 41714.4 | 41714.48 | [36 empty] | 8.433333 | CML-3 | CML: type TBC | 3 |  |  | 2014-03-16 09:30 | 2.5 | 0 | A3: Inside Quadrant |  |  | 2.5 |  | 8.1 | 9 O'Clock | 150 |  | 150-FL-43453-01C02 | 40STD | 12 O'Clock | 3 O'Clock | 6 O'Clock | 9 O'Clock | 5.6 |  |  | 9.1 | 8.1 | 8.1 |  |  |  | 3 | RADIAL
FL01 | Montara_Topside | FPSO | Flare (43) | Pipework | 150-FL-43453-01C02 | 4 | FPSO 2014 | Pipe Wall Thickness | 2248 | Rope Access | 41714.4 | 41714.48 | [36 empty] | 6.975 | CML-4 | CML: type TBC | 3 |  |  | 2014-03-16 09:30 | 2.5 | 0 | A1: Outside Quadrant |  |  | 2.5 |  | 6.3 | 12 O'Clock | 150 |  | 150-FL-43453-01C02 | 40STD | 12 O'Clock | 3 O'Clock | 6 O'Clock | 9 O'Clock | 3.8 |  | 6.3 | 7.3 | 7.1 | 7.2 |  |  |  | 4 | RADIAL
FL01 | Montara_Topside | FPSO | Flare (43) | Pipework | 150-FL-43453-01C02 | 5 | FPSO 2014 | Pipe Wall Thickness | 2249 | Rope Access | 41714.4 | 41714.48 | [36 empty] | 8.933333 | CML-5 | CML: type TBC | 3 |  |  | 2014-03-16 09:30 | 2.5 | 0 | A2: Right Quadrant |  |  | 2.5 |  | 8.5 | 3 O'Clock | 150 |  | 150-FL-43453-01C02 | 40STD | 12 O'Clock | 3 O'Clock | 6 O'Clock | 9 O'Clock | 6 |  |  | 8.5 | 9.1 | 9.2 |  |  |  | 3 | RADIAL
FL01 | Montara_Topside | FPSO | Flare (43) | Pipework | 150-FL-43453-01C02 | 6 | FPSO 2014 | Pipe Wall Thickness | 2250 | Rope Access | 41714.4 | 41714.48 | [36 empty] | 6.75 | CML-6 | CML: type TBC | 3 |  |  | 2014-03-16 09:30 | 2.5 | 0 | A3: Inside Quadrant |  |  | 2.5 |  | 6.6 | 6 O'Clock | 150 |  | 150-FL-43453-01C02 | 40STD | 12 O'Clock | 3 O'Clock | 6 O'Clock | 9 O'Clock | 4.1 |  | 6.8 | 6.9 | 6.6 | 6.7 |  |  |  | 4 | RADIAL
FL01 | Montara_Topside | FPSO | Flare (43) | Pipework | 150-FL-43453-01C02 | 7 | FPSO 2014 | Pipe Wall Thickness | 2251 | Rope Access | 41714.4 | 41714.48 | [36 empty] | 6.7 | CML-7 | CML: type TBC | 3 |  |  | 2014-03-16 09:30 | 2.5 | 0 | A3: Inside Quadrant |  |  | 2.5 |  | 6.3 | 6 O'Clock | 150 |  | 150-FL-43453-01C02 | 40STD | 12 O'Clock | 3 O'Clock | 6 O'Clock | 9 O'Clock | 3.8 |  | 6.9 | 6.5 | 6.3 | 7.1 |  |  |  | 4 | RADIAL
FL01 | Montara_Topside | FPSO | Flare (43) | Pipework | 150-FL-43453-01C02 | 8 | FPSO 2014 | Pipe Wall Thickness | 2252 | Rope Access | 41714.4 | 41714.48 | [36 empty] | 6.8 | CML-8 | CML: type TBC | 3 |  |  | 2014-03-16 09:30 | 2.5 | 0 | A2: Right Quadrant |  |  | 2.5 |  | 6.7 | 6 O'Clock | 150 |  | 150-FL-43453-01C02 | 40STD | 12 O'Clock | 3 O'Clock | 6 O'Clock | 9 O'Clock | 4.2 |  | 6.9 | 6.7 | 6.7 | 6.9 |  |  |  | 4 | RADIAL
FL01 | Montara_Topside | FPSO | Flare (43) | Pipework | 150-FL-43453-01C02 | 9 | FPSO 2014 | Pipe Wall Thickness | 2253 | Rope Access | 41714.4 | 41714.48 | [36 empty] | 6.6 | CML-9 | CML: type TBC | 3 |  |  | 2014-03-16 09:30 | 2.5 | 0 | A2: Right Quadrant |  |  | 2.5 |  | 6.4 | 3 O'Clock | 150 |  | 150-FL-43453-01C02 | 40STD | 12 O'Clock | 3 O'Clock | 6 O'Clock | 9 O'Clock | 3.9 |  | 6.9 | 6.4 | 6.5 | 6.6 |  |  |  | 4 | RADIAL
FL01 | Montara_Topside | FPSO | Flare (43) | Pipework | 150-FL-43453-01C02 | 10 | FPSO 2014 | Pipe Wall Thickness | 2254 | Rope Access | 41714.4 | 41714.48 | [36 empty] | 7.05 | CML-10 | CML: type TBC | 3 |  |  | 2014-03-16 09:30 | 2.5 | 0 | A1: Outside Quadrant |  |  | 2.5 |  | 6.9 | 12 O'Clock | 150 |  | 150-FL-43453-01C02 | 40STD | 12 O'Clock | 3 O'Clock | 6 O'Clock | 9 O'Clock | 4.4 |  | 6.9 | 7 | 7.1 | 7.2 |  |  |  | 4 | RADIAL
FL01 | Montara_Topside | FPSO | Flare (43) | Pipework | 150-FL-43453-01C02 | 11 | FPSO 2014 | Pipe Wall Thickness | 2255 | Rope Access | 41714.4 | 41714.48 | [36 empty] | 7.275 | CML-11 | CML: type TBC | 3 |  |  | 2014-03-16 09:30 | 2.5 | 0 | A1: Outside Quadrant |  |  | 2.5 |  | 7.1 | 3 O'Clock | 150 |  | 150-FL-43453-01C02 | 40STD | 12 O'Clock | 3 O'Clock | 6 O'Clock | 9 O'Clock | 4.6 |  | 7.1 | 7.1 | 7.4 | 7.5 |  |  |  | 4 | RADIAL
FL01 | Montara_Topside | FPSO | Flare (43) | Pipework | 150-FL-43453-01C02 | 12 | FPSO 2014 | Pipe Wall Thickness | 2256 | Rope Access | 41714.4 | 41714.48 | [36 empty] | 6.375 | CML-12 | CML: type TBC | 3 |  |  | 2014-03-16 09:30 | 2.5 | 0 | A3: Inside Quadrant |  |  | 2.5 |  | 6.2 | 6 O'Clock | 150 |  | 150-FL-43453-01C02 | 40STD | 12 O'Clock | 3 O'Clock | 6 O'Clock | 9 O'Clock | 3.7 |  | 6.3 | 6.5 | 6.2 | 6.5 |  |  |  | 4 | RADIAL
FL01 | Montara_Topside | FPSO | Flare (43) | Pipework | 150-FL-43453-01C02 | 13 | FPSO 2014 | Pipe Wall Thickness | 2257 | Rope Access | 41714.4 | 41714.48 | [36 empty] | 6.425 | CML-13 | CML: type TBC | 3 |  |  | 2014-03-16 09:30 | 2.5 | 0 | A2: Right Quadrant |  |  | 2.5 |  | 6.3 | 9 O'Clock | 150 |  | 150-FL-43453-01C02 | 40STD | 12 O'Clock | 3 O'Clock | 6 O'Clock | 9 O'Clock | 3.8 |  | 6.5 | 6.3 | 6.6 | 6.3 |  |  |  | 4 | RADIAL
FL01 | Montara_Topside | FPSO | Flare (43) | Pipework | 150-FL-43453-01C02 | 14 | FPSO 2014 | Pipe Wall Thickness | 2258 | Rope Access | 41714.4 | 41714.48 | [36 empty] | 7.125 | CML-14 | CML: type TBC | 3 |  |  | 2014-03-16 09:30 | 2.5 | 0 | A3: Inside Quadrant |  |  | 2.5 |  | 6.9 | 6 O'Clock | 150 |  | 150-FL-43453-01C02 | 40STD | 12 O'Clock | 3 O'Clock | 6 O'Clock | 9 O'Clock | 4.4 |  | 7.3 | 7.1 | 6.9 | 7.2 |  |  |  | 4 | RADIAL
FL01 | Montara_Topside | FPSO | Flare (43) | Pipework | 150-FL-43453-01C02 | 15 | FPSO 2014 | Pipe Wall Thickness | 2259 | Rope Access | 41714.4 | 41714.48 | [36 empty] | 6.65 | CML-15 | CML: type TBC | 3 |  |  | 2014-03-16 09:30 | 2.5 | 0 | A4: Left Quadrant |  |  | 2.5 |  | 6.1 | 9 O'Clock | 150 |  | 150-FL-43453-01C02 | 40STD | 12 O'Clock | 3 O'Clock | 6 O'Clock | 9 O'Clock | 3.6 |  | 6.9 | 6.6 | 7 | 6.1 |  |  |  | 4 | RADIAL
FL01 | Montara_Topside | FPSO | Flare (43) | Pipework | 150-FL-43453-01C02 | 16 | FPSO 2014 | Pipe Wall Thickness | 2260 | Rope Access | 41714.4 | 41714.48 | [36 empty] | 7.125 | CML-16 | CML: type TBC | 3 |  |  | 2014-03-16 09:30 | 2.5 | 0 | A1: Outside Quadrant |  |  | 2.5 |  | 7.1 | 9 O'Clock | 150 |  | 150-FL-43453-01C02 | 40STD | 12 O'Clock | 3 O'Clock | 6 O'Clock | 9 O'Clock | 4.6 |  | 7.1 | 7.1 | 7.2 | 7.1 |  |  |  | 4 | RADIAL
FL01 | Montara_Topside | FPSO | Flare (43) | Pipework | 150-FL-43453-01C02 | 17 | FPSO 2014 | Pipe Wall Thickness | 2261 | Rope Access | 41714.4 | 41714.48 | [36 empty] | 6.575 | CML-17 | CML: type TBC | 3 |  |  | 2014-03-16 09:30 | 2.5 | 0 | A3: Inside Quadrant |  |  | 2.5 |  | 6.2 | 6 O'Clock | 150 |  | 150-FL-43453-01C02 | 40STD | 12 O'Clock | 3 O'Clock | 6 O'Clock | 9 O'Clock | 3.7 |  | 6.7 | 6.5 | 6.2 | 6.9 |  |  |  | 4 | RADIAL
FL01 | Montara_Topside | FPSO | Flare (43) | Pipework | 150-FL-43453-01C02 | 18 | FPSO 2014 | Pipe Wall Thickness | 2262 | Rope Access | 41714.4 | 41714.48 | [36 empty] | 7.75 | CML-18 | CML: type TBC | 3 |  |  | 2014-03-16 09:30 | 2.5 | 0 | A4: Left Quadrant |  |  | 2.5 |  | 7.2 | 9 O'Clock | 150 |  | 150-FL-43453-01C02 | 40STD | 12 O'Clock | 3 O'Clock | 6 O'Clock | 9 O'Clock | 4.7 |  | 8.4 | 7.6 | 7.8 | 7.2 |  |  |  | 4 | RADIAL
FL01 | Montara_Topside | FPSO | Flare (43) | Pipework | 150-FL-43453-01C02 | 19 | FPSO 2014 | Pipe Wall Thickness | 2263 | Rope Access | 41714.4 | 41714.48 | [36 empty] | 7.05 | CML-19 | CML: type TBC | 3 |  |  | 2014-03-16 09:30 | 2.5 | 0 | A2: Right Quadrant |  |  | 2.5 |  | 6.9 | 3 O'Clock | 150 |  | 150-FL-43453-01C02 | 40STD | 12 O'Clock | 3 O'Clock | 6 O'Clock | 9 O'Clock | 4.4 |  | 7.1 | 6.9 | 7 | 7.2 |  |  |  | 4 | RADIAL
FL01 | Montara_Topside | FPSO | Flare (43) | Pipework | 150-FL-43453-01C02 | 20 | FPSO 2014 | Pipe Wall Thickness | 2264 | Rope Access | 41714.4 | 41714.48 | [36 empty] | 6.725 | CML-20 | CML: type TBC | 3 |  |  | 2014-03-16 09:30 | 2.5 | 0 | A2: Right Quadrant |  |  | 2.5 |  | 6.6 | 6 O'Clock | 150 |  | 150-FL-43453-01C02 | 40STD | 12 O'Clock | 3 O'Clock | 6 O'Clock | 9 O'Clock | 4.1 |  | 6.8 | 6.6 | 6.6 | 6.9 |  |  |  | 4 | RADIAL
#N/A | Montara_Topside | FPSO | Flare (43) | Pipework | 150-FL-43456-01C02 | 1 | FPSO 2015 | Pipe Wall Thickness | 7891 |  | 42019.29 | 42019.38 | [36 empty] | 7.575 | CML-1 | CML: type TBC | 3 | 45909 | 45558 | 2015-01-15 07:00 | 2.5 | 0.37528 | A4: Left Quadrant |  | 4.11 | 2.5 | 2.860625 | 6.5 | 9 O'Clock | 150 | 7.11 | 150-FL-43456-01C02 | 40 | 12 O'Clock | 3 O'Clock | 6 O'Clock | 9 O'Clock | 4 |  | 8.1 | 8.5 | 7.2 | 6.5 |  |  |  | 4 | RADIAL
#N/A | Montara_Topside | FPSO | Flare (43) | Pipework | 150-FL-43456-01C02 | 2 | FPSO 2015 | Pipe Wall Thickness | 7892 |  | 42019.29 | 42019.38 | [36 empty] | 6.625 | CML-2 | CML: type TBC | 3 | 44133 | 43922 | 2015-01-15 07:00 | 2.5 | 0.62136 | A2: Right Quadrant |  | 4.11 | 2.5 | 2.860625 | 6.1 | 3 O'Clock | 150 | 7.11 | 150-FL-43456-01C02 | 40 | 12 O'Clock | 3 O'Clock | 6 O'Clock | 9 O'Clock | 3.6 |  | 7.4 | 6.1 | 6.6 | 6.4 |  |  |  | 4 | RADIAL
#N/A | Montara_Topside | FPSO | Flare (43) | Pipework | 150-FL-43456-01C02 | 3 | FPSO 2015 | Pipe Wall Thickness | 7893 |  | 42019.29 | 42019.38 | [36 empty] | 6.275 | CML-3 | CML: type TBC | 3 | 43890 | 43697 | 2015-01-15 07:00 | 2.5 | 0.68289 | A1: Outside Quadrant |  | 4.11 | 2.5 | 2.860625 | 6 | 9 O'Clock | 150 | 7.11 | 150-FL-43456-01C02 | 40 | 12 O'Clock | 3 O'Clock | 6 O'Clock | 9 O'Clock | 3.5 |  | 6 | 6.4 | 6.7 | 6 |  |  |  | 4 | RADIAL
#N/A | Montara_Topside | FPSO | Flare (43) | Pipework | 150-FL-43456-01C02 | 4 | FPSO 2015 | Pipe Wall Thickness | 7894 |  | 42019.29 | 42019.38 | [36 empty] | 7.6 | CML-4 | CML: type TBC | 3 | 54450 | 53431 | 2015-01-15 07:00 | 2.5 | 0.12919 | A1: Outside Quadrant |  | 4.11 | 2.5 | 2.860625 | 6.9 | 12 O'Clock | 150 | 7.11 | 150-FL-43456-01C02 | 40 | 12 O'Clock | 3 O'Clock | 6 O'Clock | 9 O'Clock | 4.4 |  | 6.9 | 7.9 | 7.7 | 7.9 |  |  |  | 4 | RADIAL
#N/A | Montara_Topside | FPSO | Flare (43) | Pipework | 150-FL-43456-01C02 | 5 | FPSO 2015 | Pipe Wall Thickness | 7895 |  | 42019.29 | 42019.38 | [36 empty] | 6.425 | CML-5 | CML: type TBC | 3 | 44431 | 44196 | 2015-01-15 07:00 | 2.5 | 0.55984 | A2: Right Quadrant |  | 4.11 | 2.5 | 2.860625 | 6.2 | 9 O'Clock | 150 | 7.11 | 150-FL-43456-01C02 | 40 | 12 O'Clock | 3 O'Clock | 6 O'Clock | 9 O'Clock | 3.7 |  | 6.4 | 6.2 | 6.9 | 6.2 |  |  |  | 4 | RADIAL
#N/A | Montara_Topside | FPSO | Flare (43) | Pipework | 150-FL-43456-01C02 | 6 | FPSO 2015 | Pipe Wall Thickness | 7896 |  | 42019.29 | 42019.38 | [36 empty] | 7.375 | CML-6 | CML: type TBC | 3 | 54450 | 53431 | 2015-01-15 07:00 | 2.5 | 0.12919 | A3: Inside Quadrant |  | 4.11 | 2.5 | 2.860625 | 6.9 | 6 O'Clock | 150 | 7.11 | 150-FL-43456-01C02 | 40 | 12 O'Clock | 3 O'Clock | 6 O'Clock | 9 O'Clock | 4.4 |  | 7.4 | 7.7 | 6.9 | 7.5 |  |  |  | 4 | RADIAL
#N/A | Montara_Topside | FPSO | Flare (43) | Pipework | 150-FL-43456-01C02 | 7 | FPSO 2015 | Pipe Wall Thickness | 7897 |  | 42019.29 | 42019.38 | [36 empty] | 7.025 | CML-7 | CML: type TBC | 3 | 50248 | 49558 | 2015-01-15 07:00 | 2.5 | 0.19072 | A4: Left Quadrant |  | 4.11 | 2.5 | 2.860625 | 6.8 | 9 O'Clock | 150 | 7.11 | 150-FL-43456-01C02 | 40 | 12 O'Clock | 3 O'Clock | 6 O'Clock | 9 O'Clock | 4.3 |  | 6.9 | 7.5 | 6.9 | 6.8 |  |  |  | 4 | RADIAL
#N/A | Montara_Topside | FPSO | Flare (43) | Pipework | 150-FL-43456-01C02 | 8 | FPSO 2015 | Pipe Wall Thickness | 7898 |  | 42019.29 | 42019.38 | [36 empty] | 6.325 | CML-8 | CML: type TBC | 3 | 44431 | 44196 | 2015-01-15 07:00 | 2.5 | 0.55984 | A4: Left Quadrant |  | 4.11 | 2.5 | 2.860625 | 6.2 | 9 O'Clock | 150 | 7.11 | 150-FL-43456-01C02 | 40 | 12 O'Clock | 3 O'Clock | 6 O'Clock | 9 O'Clock | 3.7 |  | 6.5 | 6.3 | 6.3 | 6.2 |  |  |  | 4 | RADIAL
#N/A | Montara_Topside | FPSO | Flare (43) | Pipework | 150-FL-43456-01C02 | 9 | FPSO 2015 | Pipe Wall Thickness | 7899 |  | 42019.29 | 42019.38 | [36 empty] | 6.95 | CML-9 | CML: type TBC | 3 | 50248 | 49558 | 2015-01-15 07:00 | 2.5 | 0.19072 | A1: Outside Quadrant |  | 4.11 | 2.5 | 2.860625 | 6.8 | 12 O'Clock | 150 | 7.11 | 150-FL-43456-01C02 | 40 | 12 O'Clock | 3 O'Clock | 6 O'Clock | 9 O'Clock | 4.3 |  | 6.8 | 7 | 7 | 7 |  |  |  | 4 | RADIAL
#N/A | Montara_Topside | FPSO | Flare (43) | Pipework | 150-FL-43456-01C02 | 10 | FPSO 2015 | Pipe Wall Thickness | 7900 |  | 42019.29 | 42019.38 | [36 empty] | 7.075 | CML-10 | CML: type TBC | 3 | 50248 | 49558 | 2015-01-15 07:00 | 2.5 | 0.19072 | A1: Outside Quadrant |  | 4.11 | 2.5 | 2.860625 | 6.8 | 12 O'Clock | 150 | 7.11 | 150-FL-43456-01C02 | 40 | 12 O'Clock | 3 O'Clock | 6 O'Clock | 9 O'Clock | 4.3 |  | 6.8 | 6.9 | 7.6 | 7 |  |  |  | 4 | RADIAL
#N/A | Montara_Topside | FPSO | Flare (43) | Pipework | 150-FL-43456-01C02 | 11 | FPSO 2015 | Pipe Wall Thickness | 7901 |  | 42019.29 | 42019.38 | [36 empty] | 6.075 | CML-11 | CML: type TBC | 3 | 43513 | 43350 | 2015-01-15 07:00 | 2.5 | 0.80593 | A4: Left Quadrant |  | 4.11 | 2.5 | 2.860625 | 5.8 | 9 O'Clock | 150 | 7.11 | 150-FL-43456-01C02 | 40 | 12 O'Clock | 3 O'Clock | 6 O'Clock | 9 O'Clock | 3.3 |  | 6.4 | 5.9 | 6.2 | 5.8 |  |  |  | 4 | RADIAL
#N/A | Montara_Topside | FPSO | Flare (43) | Pipework | 150-FL-43456-01C02 | 12 | FPSO 2015 | Pipe Wall Thickness | 7902 |  | 42019.29 | 42019.38 | [36 empty] | 6.2 | CML-12 | CML: type TBC | 3 | 43686 | 43509 | 2015-01-15 07:00 | 2.5 | 0.74441 | A2: Right Quadrant |  | 4.11 | 2.5 | 2.860625 | 5.9 | 3 O'Clock | 150 | 7.11 | 150-FL-43456-01C02 | 40 | 12 O'Clock | 3 O'Clock | 6 O'Clock | 9 O'Clock | 3.4 |  | 6.3 | 5.9 | 6.2 | 6.4 |  |  |  | 4 | RADIAL
#N/A | Montara_Topside | FPSO | Flare (43) | Pipework | 150-FL-43456-01C02 | 13 | FPSO 2015 | Pipe Wall Thickness | 7903 |  | 42019.29 | 42019.38 | [36 empty] | 6.85 | CML-13 | CML: type TBC | 3 | 48096 | 47575 | 2015-01-15 07:00 | 2.5 | 0.25224 | A4: Left Quadrant |  | 4.11 | 2.5 | 2.860625 | 6.7 | 9 O'Clock | 150 | 7.11 | 150-FL-43456-01C02 | 40 | 12 O'Clock | 3 O'Clock | 6 O'Clock | 9 O'Clock | 4.2 |  | 6.9 | 6.9 | 6.9 | 6.7 |  |  |  | 4 | RADIAL
#N/A | Montara_Topside | FPSO | Flare (43) | Pipework | 150-FL-43456-01C02 | 14 | FPSO 2015 | Pipe Wall Thickness | 7904 |  | 42019.29 | 42019.38 | [36 empty] | 6.55 | CML-14 | CML: type TBC | 3 | 45278 | 44976 | 2015-01-15 07:00 | 2.5 | 0.4368 | A4: Left Quadrant |  | 4.11 | 2.5 | 2.860625 | 6.4 | 9 O'Clock | 150 | 7.11 | 150-FL-43456-01C02 | 40 | 12 O'Clock | 3 O'Clock | 6 O'Clock | 9 O'Clock | 3.9 |  | 6.6 | 6.6 | 6.6 | 6.4 |  |  |  | 4 | RADIAL
#N/A | Montara_Topside | FPSO | Flare (43) | Pipework | 150-FL-43456-01C02 | 15 | FPSO 2015 | Pipe Wall Thickness | 7905 |  | 42019.29 | 42019.38 | [36 empty] | 7.35 | CML-15 | CML: type TBC | 3 | 46788 | 46369 | 2015-01-15 07:00 | 2.5 | 0.31376 | A1: Outside Quadrant |  | 4.11 | 2.5 | 2.860625 | 6.6 | 12 O'Clock | 150 | 7.11 | 150-FL-43456-01C02 | 40 | 12 O'Clock | 3 O'Clock | 6 O'Clock | 9 O'Clock | 4.1 |  | 6.6 | 6.7 | 7.6 | 8.5 |  |  |  | 4 | RADIAL
#N/A | Montara_Topside | FPSO | Flare (43) | Pipework | 150-FL-43456-01C02 | 16 | FPSO 2015 | Pipe Wall Thickness | 7906 |  | 42019.29 | 42019.38 | [36 empty] | 8.25 | CML-16 | CML: type TBC | 3 | 58263 | 56945 | 2015-01-15 07:00 | 2.5 | 0 | A1: Outside Quadrant |  | 4.11 | 2.5 | 2.860625 | 8 | 12 O'Clock | 150 | 7.11 | 150-FL-43456-01C02 | 40 | 12 O'Clock | 3 O'Clock | 6 O'Clock | 9 O'Clock | 5.5 |  | 8 | 8.6 | 8.3 | 8.1 |  |  |  | 4 | RADIAL
#N/A | Montara_Topside | FPSO | Flare (43) | Pipework | 150-FL-43456-01C02 | 17 | FPSO 2015 | Pipe Wall Thickness | 7907 |  | 42019.29 | 42019.38 | [36 empty] | 5.275 | CML-17 | CML: type TBC | 3 | 42515 | 42430 | 2015-01-15 07:00 | 2.5 | 1.54418 | A4: Left Quadrant |  | 4.11 | 2.5 | 2.860625 | 4.6 | 9 O'Clock | 150 | 7.11 | 150-FL-43456-01C02 | 40 | 12 O'Clock | 3 O'Clock | 6 O'Clock | 9 O'Clock | 2.1 |  | 6 | 5.1 | 5.4 | 4.6 |  |  |  | 4 | RADIAL
#N/A | Montara_Topside | FPSO | Flare (43) | Pipework | 150-FL-43456-01C02 | 18 | FPSO 2015 | Pipe Wall Thickness | 7908 |  | 42019.29 | 42019.38 | [36 empty] | 5.375 | CML-18 | CML: type TBC | 3 | 42857 | 42745 | 2015-01-15 07:00 | 2.5 | 1.17505 | A1: Outside Quadrant |  | 4.11 | 2.5 | 2.860625 | 5.2 | 9 O'Clock | 150 | 7.11 | 150-FL-43456-01C02 | 40 | 12 O'Clock | 3 O'Clock | 6 O'Clock | 9 O'Clock | 2.7 |  | 5.2 | 5.6 | 5.5 | 5.2 |  |  |  | 4 | RADIAL
#N/A | Montara_Topside | FPSO | Flare (43) | Pipework | 150-FL-43456-01C02 | 19 | FPSO 2015 | Pipe Wall Thickness | 7909 |  | 42019.29 | 42019.38 | [36 empty] | 5.6 | CML-19 | CML: type TBC | 3 | 43025 | 42900 | 2015-01-15 07:00 | 2.5 | 1.05201 | A1: Outside Quadrant |  | 4.11 | 2.5 | 2.860625 | 5.4 | 12 O'Clock | 150 | 7.11 | 150-FL-43456-01C02 | 40 | 12 O'Clock | 3 O'Clock | 6 O'Clock | 9 O'Clock | 2.9 |  | 5.4 | 5.5 | 5.7 | 5.8 |  |  |  | 4 | RADIAL
#N/A | Montara_Topside | FPSO | Flare (43) | Pipework | 150-FL-43456-01C02 | 20 | FPSO 2015 | Pipe Wall Thickness | 7910 |  | 42019.29 | 42019.38 | [36 empty] | 6.475 | CML-20 | CML: type TBC | 3 | 44133 | 43922 | 2015-01-15 07:00 | 2.5 | 0.62136 | A4: Left Quadrant |  | 4.11 | 2.5 | 2.860625 | 6.1 | 9 O'Clock | 150 | 7.11 | 150-FL-43456-01C02 | 40 | 12 O'Clock | 3 O'Clock | 6 O'Clock | 9 O'Clock | 3.6 |  | 6.9 | 6.6 | 6.3 | 6.1 |  |  |  | 4 | RADIAL
#N/A | Montara_Topside | FPSO | Separation (20) | Pipework | 150-PF-20064-03S01-P | 1 | FPSO 2014 | Pipe Wall Thickness | 21546 | Protective mesh removed | 41833.31 | 41833.63 | [36 empty] | 8.225 | CML-1 | CML: Reducer | 1 | 46575 | 45827 | 2014-07-13 07:30 | 2.5 | 0 | A1: Outside Quadrant |  | 2.91 | 2.5 | 2.705 | 8 | 3 O'Clock | 100 | 3.91 | 150-PF-20064-03S01-P | 40S | 12 O'Clock | 3 O'Clock | 6 O'Clock | 9 O'Clock | 5.5 |  | 8 | 8 | 8.4 | 8.5 |  |  |  | 4 | RADIAL
#N/A | Montara_Topside | FPSO | Separation (20) | Pipework | 150-PF-20064-03S01-P | 2 | FPSO 2014 | Pipe Wall Thickness | 21547 | Protective mesh removed | 41833.31 | 41833.625 | [36 empty] | 8.375 | CML-2 | CML: Reducer | 1 | 46575 | 45827 | 2014-07-13 07:30 | 2.5 | 0 | A3: Inside Quadrant |  | 2.91 | 2.5 | 2.705 | 8.2 | 6 O'Clock | 150 | 3.91 | 150-PF-20064-03S01-P | 40S | 12 O'Clock | 3 O'Clock | 6 O'Clock | 9 O'Clock | 5.7 |  | 8.3 | 8.6 | 8.2 | 8.4 |  |  |  | 4 | RADIAL
#N/A | Montara_Topside | FPSO | Separation (20) | Pipework | 150-PF-20064-03S01-P | 3 | FPSO 2014 | Pipe Wall Thickness | 21548 | Protective mesh removed | 41833.31 | 41833.63 | [36 empty] | 8.525 | CML-3 | CML: Pipe Length | 1 | 46575 | 45827 | 2014-07-13 07:30 | 2.5 | 0 | A4: Left Quadrant |  | 2.91 | 2.5 | 2.705 | 8.3 | 9 O'Clock | 150 | 3.91 | 150-PF-20064-03S01-P | 40S | 12 O'Clock | 3 O'Clock | 6 O'Clock | 9 O'Clock | 5.8 |  | 8.7 | 8.5 | 8.6 | 8.3 |  |  |  | 4 | RADIAL
PG01 | Montara_Topside | FPSO | Separation (20) | Pipework | 150-PG-20009-01C03-P | 1 | FPSO 2014 | Pipe Wall Thickness | 384 | Rope Access | 41710 | 41710 | [36 empty] | 11 | CML-1 | CML: Pipe Length | 6 | 59979 | 61659 | 2014-03-12 | 2.03 | 0 | A4: Left Quadrant |  | 1.11 | 2.03 | 1.57 | 10.2 | 9 O'Clock | 150 | 7.11 | 150-PG-20009-01C03-P | 80 | 12 O'Clock | 3 O'Clock | 6 O'Clock | 9 O'Clock | 8.17 |  | 11 | 11.5 | 11.3 | 10.2 |  |  |  | 4 | RADIAL
PG01 | Montara_Topside | FPSO | Separation (20) | Pipework | 150-PG-20009-01C03-P | 1 | FPSO 2014 | Pipe Wall Thickness | 666 | Rope Access | 41710.38 | 41710.63 | [36 empty] | 11 | CML-1 | CML: Pipe Length | 6 | 59979 | 61659 | 2014-03-12 09:00 | 2.03 | 0 | A4: Left Quadrant |  | 1.11 | 2.03 | 1.57 | 10.2 | 9 O'Clock | 150 | 7.11 | 150-PG-20009-01C03-P | 80 | 12 O'Clock | 3 O'Clock | 6 O'Clock | 9 O'Clock | 8.17 | 0 | 11 | 11.5 | 11.3 | 10.2 |  |  |  | 4 | RADIAL
PG01 | Montara_Topside | FPSO | Separation (20) | Pipework | 150-PG-20009-01C03-P | 2 | FPSO 2014 | Pipe Wall Thickness | 385 | Rope Access | 41710 | 41710 | [36 empty] | 11.325 | CML-2 | CML: Elbow | 6 | 59979 | 61659 | 2014-03-12 | 2.03 | 0 | A4: Left Quadrant |  | 1.11 | 2.03 | 1.57 | 11 | 9 O'Clock | 150 | 7.11 | 150-PG-20009-01C03-P | 80 | 12 O'Clock | 3 O'Clock | 6 O'Clock | 9 O'Clock | 8.97 |  | 11.1 | 12.1 | 11.1 | 11 |  |  |  | 4 | RADIAL
PG01 | Montara_Topside | FPSO | Separation (20) | Pipework | 150-PG-20009-01C03-P | 2 | FPSO 2014 | Pipe Wall Thickness | 667 | Rope Access | 41710.38 | 41710.63 | [36 empty] | 11.325 | CML-2 | CML: Elbow | 6 | 59979 | 61659 | 2014-03-12 09:00 | 2.03 | 0 | A4: Left Quadrant |  | 1.11 | 2.03 | 1.57 | 11 | 9 O'Clock | 150 | 7.11 | 150-PG-20009-01C03-P | 80 | 12 O'Clock | 3 O'Clock | 6 O'Clock | 9 O'Clock | 8.97 | 0 | 11.1 | 12.1 | 11.1 | 11 |  |  |  | 4 | RADIAL
PG01 | Montara_Topside | FPSO | Separation (20) | Pipework | 150-PG-20009-01C03-P | 3 | FPSO 2014 | Pipe Wall Thickness | 386 | Rope Access | 41710 | 41710 | [36 empty] | 10.55 | CML-3 | CML: Pipe Length | 6 | 59979 | 61659 | 2014-03-12 | 2.03 | 0 | A2: Right Quadrant |  | 1.11 | 2.03 | 1.57 | 10.2 | 3 O'Clock | 150 | 7.11 | 150-PG-20009-01C03-P | 80 | 12 O'Clock | 3 O'Clock | 6 O'Clock | 9 O'Clock | 8.17 |  | 10.8 | 10.2 | 10.4 | 10.8 |  |  |  | 4 | RADIAL
PG01 | Montara_Topside | FPSO | Separation (20) | Pipework | 150-PG-20009-01C03-P | 3 | FPSO 2014 | Pipe Wall Thickness | 668 | Rope Access | 41710.38 | 41710.63 | [36 empty] | 10.55 | CML-3 | CML: Pipe Length | 6 | 59979 | 61659 | 2014-03-12 09:00 | 2.03 | 0 | A2: Right Quadrant |  | 1.11 | 2.03 | 1.57 | 10.2 | 3 O'Clock | 150 | 7.11 | 150-PG-20009-01C03-P | 80 | 12 O'Clock | 3 O'Clock | 6 O'Clock | 9 O'Clock | 8.17 | 0 | 10.8 | 10.2 | 10.4 | 10.8 |  |  |  | 4 | RADIAL
PG01 | Montara_Topside | FPSO | Separation (20) | Pipework | 150-PG-20009-01C03-P | 4 | FPSO 2014 | Pipe Wall Thickness | 387 | Rope Access | 41710 | 41710 | [36 empty] | 11.1 | CML-4 | CML: Pipe Length | 6 | 59979 | 61659 | 2014-03-12 | 2.03 | 0 | A3: Inside Quadrant |  | 1.11 | 2.03 | 1.57 | 10.5 | 6 O'Clock | 150 | 7.11 | 150-PG-20009-01C03-P | 80 | 12 O'Clock | 3 O'Clock | 6 O'Clock | 9 O'Clock | 8.47 |  | 11.7 | 11.5 | 10.5 | 10.7 |  |  |  | 4 | RADIAL
PG01 | Montara_Topside | FPSO | Separation (20) | Pipework | 150-PG-20009-01C03-P | 4 | FPSO 2014 | Pipe Wall Thickness | 669 | Rope Access | 41710.38 | 41710.63 | [36 empty] | 11.1 | CML-4 | CML: Pipe Length | 6 | 59979 | 61659 | 2014-03-12 09:00 | 2.03 | 0 | A3: Inside Quadrant |  | 1.11 | 2.03 | 1.57 | 10.5 | 6 O'Clock | 150 | 7.11 | 150-PG-20009-01C03-P | 80 | 12 O'Clock | 3 O'Clock | 6 O'Clock | 9 O'Clock | 8.47 | 0 | 11.7 | 11.5 | 10.5 | 10.7 |  |  |  | 4 | RADIAL
PG01 | Montara_Topside | FPSO | Separation (20) | Pipework | 150-PG-20009-01C03-P | 5 | FPSO 2014 | Pipe Wall Thickness | 388 | Rope Access | 41710 | 41710 | [36 empty] | 11.5 | CML-5 | CML: Elbow | 6 | 59979 | 61659 | 2014-03-12 | 2.03 | 0 | A4: Left Quadrant |  | 1.11 | 2.03 | 1.57 | 10.8 | 9 O'Clock | 150 | 7.11 | 150-PG-20009-01C03-P | 80 | 12 O'Clock | 3 O'Clock | 6 O'Clock | 9 O'Clock | 8.77 |  | 11.8 | 11.8 | 11.6 | 10.8 |  |  |  | 4 | RADIAL
PG01 | Montara_Topside | FPSO | Separation (20) | Pipework | 150-PG-20009-01C03-P | 5 | FPSO 2014 | Pipe Wall Thickness | 670 | Rope Access | 41710.38 | 41710.63 | [36 empty] | 11.5 | CML-5 | CML: Elbow | 6 | 59979 | 61659 | 2014-03-12 09:00 | 2.03 | 0 | A4: Left Quadrant |  | 1.11 | 2.03 | 1.57 | 10.8 | 9 O'Clock | 150 | 7.11 | 150-PG-20009-01C03-P | 80 | 12 O'Clock | 3 O'Clock | 6 O'Clock | 9 O'Clock | 8.77 | 0 | 11.8 | 11.8 | 11.6 | 10.8 |  |  |  | 4 | RADIAL
PG01 | Montara_Topside | FPSO | Separation (20) | Pipework | 150-PG-20009-01C03-P | 6 | FPSO 2014 | Pipe Wall Thickness | 389 | Rope Access | 41710 | 41710 | [36 empty] | 12.575 | CML-6 | CML: Pipe Length | 6 | 59979 | 61659 | 2014-03-12 | 2.03 | 0 | A1: Outside Quadrant |  | 1.11 | 2.03 | 1.57 | 12.4 | 3 O'Clock | 150 | 7.11 | 150-PG-20009-01C03-P | 80 | 12 O'Clock | 3 O'Clock | 6 O'Clock | 9 O'Clock | 10.37 |  | 12.4 | 12.4 | 12.6 | 12.9 |  |  |  | 4 | RADIAL
PG01 | Montara_Topside | FPSO | Separation (20) | Pipework | 150-PG-20009-01C03-P | 6 | FPSO 2014 | Pipe Wall Thickness | 671 | Rope Access | 41710.38 | 41710.63 | [36 empty] | 12.575 | CML-6 | CML: Pipe Length | 6 | 59979 | 61659 | 2014-03-12 09:00 | 2.03 | 0 | A1: Outside Quadrant |  | 1.11 | 2.03 | 1.57 | 12.4 | 3 O'Clock | 150 | 7.11 | 150-PG-20009-01C03-P | 80 | 12 O'Clock | 3 O'Clock | 6 O'Clock | 9 O'Clock | 10.37 | 0 | 12.4 | 12.4 | 12.6 | 12.9 |  |  |  | 4 | RADIAL
PG01 | Montara_Topside | FPSO | Separation (20) | Pipework | 150-PG-20031-01C03-P | 1 | FPSO 2014 | Pipe Wall Thickness | 23863 | Protective mesh removed | 41908.29 | 41908.63 | [36 empty] | 10.65 | CML-1 | CML: Elbow | 6 | 46731 | 45957 | 2014-09-26 07:00 | 2.5 | 0.58274 | A1: Outside Quadrant |  | 4.97 | 2.5 | 3.735 | 10.2 | 12 O'Clock | 150 | 10.97 | 150-PG-20031-01C03-P | 80 | 12 O'Clock | 3 O'Clock | 6 O'Clock | 9 O'Clock | 7.7 |  | 10.2 | 10.6 | 11 | 10.8 |  |  |  | 4 | RADIAL
PG01 | Montara_Topside | FPSO | Separation (20) | Pipework | 150-PG-20031-01C03-P | 2 | FPSO 2014 | Pipe Wall Thickness | 23864 | Protective mesh removed | 41908.29 | 41908.63 | [36 empty] | 10.775 | CML-2 | CML: Elbow | 6 | 47523 | 46634 | 2014-09-26 07:00 | 2.5 | 0.50706 | A3: Inside Quadrant |  | 4.97 | 2.5 | 3.735 | 10.3 | 6 O'Clock | 150 | 10.97 | 150-PG-20031-01C03-P | 80 | 12 O'Clock | 3 O'Clock | 6 O'Clock | 9 O'Clock | 7.8 |  | 11.2 | 11.2 | 10.3 | 10.4 |  |  |  | 4 | RADIAL
PG01 | Montara_Topside | FPSO | Separation (20) | Pipework | 150-PG-20031-01C03-P | 3 | FPSO 2014 | Pipe Wall Thickness | 23865 | Protective mesh removed | 41908.29 | 41908.63 | [36 empty] | 10.45 | CML-3 | CML: Elbow | 6 | 44917 | 44408 | 2014-09-26 07:00 | 2.5 | 0.88546 | A2: Right Quadrant |  | 4.97 | 2.5 | 3.735 | 9.8 | 3 O'Clock | 150 | 10.97 | 150-PG-20031-01C03-P | 80 | 12 O'Clock | 3 O'Clock | 6 O'Clock | 9 O'Clock | 7.3 |  | 9.9 | 9.8 | 10.3 | 11.8 |  |  |  | 4 | RADIAL
PG01 | Montara_Topside | FPSO | Separation (20) | Pipework | 150-PG-20031-01C03-P | 4 | FPSO 2014 | Pipe Wall Thickness | 23866 | Protective mesh removed | 41908.29 | 41908.63 | [36 empty] | 10.625 | CML-4 | CML: Elbow | 6 | 43872 | 43515 | 2014-09-26 07:00 | 2.5 | 1.26386 | A4: Left Quadrant |  | 4.97 | 2.5 | 3.735 | 9.3 | 9 O'Clock | 150 | 10.97 | 150-PG-20031-01C03-P | 80 | 12 O'Clock | 3 O'Clock | 6 O'Clock | 9 O'Clock | 6.8 |  | 11.1 | 11.8 | 10.3 | 9.3 |  |  |  | 4 | RADIAL
PG01 | Montara_Topside | FPSO | Separation (20) | Pipework | 150-PG-20031-01C03-P | 5 | FPSO 2014 | Pipe Wall Thickness | 23867 | Protective mesh removed | 41908.29 | 41908.63 | [36 empty] | 11.825 | CML-5 | CML: Equal Tee | 6 | 72360 | 67850 | 2014-09-26 07:00 | 2.5 | 0 | A4: Left Quadrant |  | 4.97 | 2.5 | 3.735 | 11.4 | 9 O'Clock | 150 | 10.97 | 150-PG-20031-01C03-P | 80 | 12 O'Clock | 3 O'Clock | 6 O'Clock | 9 O'Clock | 8.9 |  | 11.5 | 12.7 | 11.7 | 11.4 |  |  |  | 4 | RADIAL
PG01 | Montara_Topside | FPSO | Separation (20) | Pipework | 150-PG-20031-01C03-P | 6 | FPSO 2014 | Pipe Wall Thickness | 23868 | Protective mesh removed | 41908.29 | 41908.63 | [36 empty] | 10.35 | CML-6 | CML: Elbow | 6 | 44642 | 44173 | 2014-09-26 07:00 | 2.5 | 0.96114 | A4: Left Quadrant |  | 4.97 | 2.5 | 3.735 | 9.7 | 9 O'Clock | 150 | 10.97 | 150-PG-20031-01C03-P | 80 | 12 O'Clock | 3 O'Clock | 6 O'Clock | 9 O'Clock | 7.2 |  | 9.9 | 11.3 | 10.5 | 9.7 |  |  |  | 4 | RADIAL
PG01 | Montara_Topside | FPSO | Separation (20) | Pipework | 150-PG-20031-01C03-P | 7 | FPSO 2014 | Pipe Wall Thickness | 23869 | Protective mesh removed | 41908.29 | 41908.63 | [36 empty] | 10.525 | CML-7 | CML: Pipe Length | 6 | 45243 | 44687 | 2014-09-26 07:00 | 2.5 | 0.80978 | A2: Right Quadrant |  | 4.97 | 2.5 | 3.735 | 9.9 | 3 O'Clock | 150 | 10.97 | 150-PG-20031-01C03-P | 80 | 12 O'Clock | 3 O'Clock | 6 O'Clock | 9 O'Clock | 7.4 |  | 10.5 | 9.9 | 10.7 | 11 |  |  |  | 4 | RADIAL
PG01 | Montara_Topside | FPSO | Separation (20) | Pipework | 150-PG-20031-01C03-P | 8 | FPSO 2014 | Pipe Wall Thickness | 23870 | Protective mesh removed | 41908.29 | 41908.63 | [36 empty] | 11.1 | CML-8 | CML: Fitting | 6 | 99783 | 91274 | 2014-09-26 07:00 | 2.5 | 0.05298 | A2: Right Quadrant |  | 4.97 | 2.5 | 3.735 | 10.9 | 3 O'Clock | 150 | 10.97 | 150-PG-20031-01C03-P | 80 | 12 O'Clock | 3 O'Clock | 6 O'Clock | 9 O'Clock | 8.4 |  | 11.1 | 10.9 | 11.2 | 11.2 |  |  |  | 4 | RADIAL
PG01 | Montara_Topside | FPSO | Separation (20) | Pipework | 150-PG-20031-01C03-P | 9 | FPSO 2014 | Pipe Wall Thickness | 23871 | Protective mesh removed | 41908.29 | 41908.63 | [36 empty] | 19.8 | CML-9 | CML: Reducer | 6 | 72360 | 67850 | 2014-09-26 07:00 | 2.5 | 0 | A2: Right Quadrant |  | 4.97 | 2.5 | 3.735 | 18.6 | 3 O'Clock | 150 | 10.97 | 150-PG-20031-01C03-P | 80 | 12 O'Clock | 3 O'Clock | 6 O'Clock | 9 O'Clock | 16.1 |  | 18.9 | 18.6 | 20.9 | 20.8 |  |  |  | 4 | RADIAL
PG02 | Montara_Topside | FPSO | Separation (20) | Pipework | 150-PG-20043-01D01-P | 1 | FPSO 2014 | Pipe Wall Thickness | 21446 | Protective mesh removed | 41819.29 | 41819.33 | [36 empty] | 8.2 | CML-1 | CML: Elbow | 1 | 293525 | 187140 | 2014-06-29 07:00 | 0.7 | 0.00928 | A1: Outside Quadrant |  | 6.11 | 0.7 | 3.405 | 7.1 | 12 O'Clock | 150 | 7.11 | 150-PG-20043-01D01-P | 40S | 12 O'Clock | 3 O'Clock | 6 O'Clock | 9 O'Clock | 6.4 |  | 7.1 | 8.5 | 8.4 | 8.8 |  |  |  | 4 | RADIAL
PG02 | Montara_Topside | FPSO | Separation (20) | Pipework | 150-PG-20043-01D01-P | 2 | FPSO 2014 | Pipe Wall Thickness | 21447 | Protective mesh removed | 41819.29 | 41819.33 | [36 empty] | 7.975 | CML-2 | CML: Reducing Tee | 1 | 64837 | 54957 | 2014-06-29 07:00 | 0.7 | 0 | A4: Left Quadrant |  | 6.11 | 0.7 | 3.405 | 7.3 | 9 O'Clock | 150 | 7.11 | 150-PG-20043-01D01-P | 40S | 12 O'Clock | 3 O'Clock | 6 O'Clock | 9 O'Clock | 6.6 |  | 8 | 8.5 | 8.1 | 7.3 |  |  |  | 4 | RADIAL
PG02 | Montara_Topside | FPSO | Separation (20) | Pipework | 150-PG-20043-01D01-P | 3 | FPSO 2014 | Pipe Wall Thickness | 21448 | Protective mesh removed | 41819.29 | 41819.33 | [36 empty] | 8.15 | CML-3 | CML: Elbow | 1 | 64837 | 54957 | 2014-06-29 07:00 | 0.7 | 0 | A3: Inside Quadrant |  | 6.11 | 0.7 | 3.405 | 7.5 | 6 O'Clock | 150 | 7.11 | 150-PG-20043-01D01-P | 40S | 12 O'Clock | 3 O'Clock | 6 O'Clock | 9 O'Clock | 6.8 |  | 7.8 | 9.2 | 7.5 | 8.1 |  |  |  | 4 | RADIAL
PG01 | Montara_Topside | FPSO | Separation (20) | Pipework | 150-PG-20054-01C03-P | 1 | FPSO 2014 | Pipe Wall Thickness | 21512 | Protective mesh removed/Rope access | 41816.54 | 41816.63 | [36 empty] | 11.625 | CML-1 | CML: Elbow | 6 | 72360 | 67850 | 2014-06-26 13:00 | 2.5 | 0 | A1: Outside Quadrant |  | 4.97 | 2.5 | 3.735 | 11.1 | 12 O'Clock | 150 | 10.97 | 150-PG-20054-01C03-P | 80 | 12 O'Clock | 3 O'Clock | 6 O'Clock | 9 O'Clock | 8.6 |  | 11.1 | 11.9 | 11.7 | 11.8 |  |  |  | 4 | RADIAL
PG01 | Montara_Topside | FPSO | Separation (20) | Pipework | 150-PG-20054-01C03-P | 2 | FPSO 2014 | Pipe Wall Thickness | 21513 | Protective mesh removed/Rope access | 41816.54 | 41816.63 | [36 empty] | 12.65 | CML-2 | CML: Elbow | 6 | 72360 | 67850 | 2014-06-26 13:00 | 2.5 | 0 | A3: Inside Quadrant |  | 4.97 | 2.5 | 3.735 | 12 | 6 O'Clock | 150 | 10.97 | 150-PG-20054-01C03-P | 80 | 12 O'Clock | 3 O'Clock | 6 O'Clock | 9 O'Clock | 9.5 |  | 13.2 | 13.3 | 12 | 12.1 |  |  |  | 4 | RADIAL
PG01 | Montara_Topside | FPSO | Separation (20) | Pipework | 150-PG-20054-01C03-P | 3 | FPSO 2014 | Pipe Wall Thickness | 21514 | Protective mesh removed/Rope access | 41816.54 | 41816.63 | [36 empty] | 11.15 | CML-3 | CML: Pipe Length | 6 | 60884 | 58046 | 2014-06-26 13:00 | 2.5 | 0.15888 | A2: Right Quadrant |  | 4.97 | 2.5 | 3.735 | 10.8 | 3 O'Clock | 150 | 10.97 | 150-PG-20054-01C03-P | 80 | 12 O'Clock | 3 O'Clock | 6 O'Clock | 9 O'Clock | 8.3 |  | 11.2 | 10.8 | 11.4 | 11.2 |  |  |  | 4 | RADIAL
PG01 | Montara_Topside | FPSO | Separation (20) | Pipework | 150-PG-20054-01C03-P | 4 | FPSO 2014 | Pipe Wall Thickness | 21515 | Protective mesh removed/Rope access | 41816.54 | 41816.63 | [36 empty] | 12.85 | CML-4 | CML: Elbow | 6 | 72360 | 67850 | 2014-06-26 13:00 | 2.5 | 0 | A4: Left Quadrant |  | 4.97 | 2.5 | 3.735 | 11.3 | 9 O'Clock | 150 | 10.97 | 150-PG-20054-01C03-P | 80 | 12 O'Clock | 3 O'Clock | 6 O'Clock | 9 O'Clock | 8.8 |  | 13.8 | 13.3 | 13 | 11.3 |  |  |  | 4 | RADIAL
PG01 | Montara_Topside | FPSO | Separation (20) | Pipework | 150-PG-20054-01C03-P | 5 | FPSO 2014 | Pipe Wall Thickness | 21516 | Protective mesh removed/Rope access | 41816.54 | 41816.63 | [36 empty] | 12.875 | CML-5 | CML: Equal Tee | 6 | 72360 | 67850 | 2014-06-26 13:00 | 2.5 | 0 | A2: Right Quadrant |  | 4.97 | 2.5 | 3.735 | 12.3 | 3 O'Clock | 150 | 10.97 | 150-PG-20054-01C03-P | 80 | 12 O'Clock | 3 O'Clock | 6 O'Clock | 9 O'Clock | 9.8 |  | 12.6 | 12.3 | 13.9 | 12.7 |  |  |  | 4 | RADIAL
PG01 | Montara_Topside | FPSO | Separation (20) | Pipework | 150-PG-20054-01C03-P | 6 | FPSO 2014 | Pipe Wall Thickness | 21517 | Protective mesh removed/Rope access | 41816.54 | 41816.63 | [36 empty] | 12.6 | CML-6 | CML: Elbow | 6 | 72360 | 67850 | 2014-06-26 13:00 | 2.5 | 0 | A3: Inside Quadrant |  | 4.97 | 2.5 | 3.735 | 11.9 | 6 O'Clock | 150 | 10.97 | 150-PG-20054-01C03-P | 80 | 12 O'Clock | 3 O'Clock | 6 O'Clock | 9 O'Clock | 9.4 |  | 13.4 | 12.8 | 11.9 | 12.3 |  |  |  | 4 | RADIAL
PG01 | Montara_Topside | FPSO | Separation (20) | Pipework | 150-PG-20054-01C03-P | 7 | FPSO 2014 | Pipe Wall Thickness | 21518 | Protective mesh removed/Rope access | 41816.54 | 41816.63 | [36 empty] | 12.575 | CML-7 | CML: Elbow | 6 | 72360 | 67850 | 2014-06-26 13:00 | 2.5 | 0 | A1: Outside Quadrant |  | 4.97 | 2.5 | 3.735 | 11.8 | 12 O'Clock | 150 | 10.97 | 150-PG-20054-01C03-P | 80 | 12 O'Clock | 3 O'Clock | 6 O'Clock | 9 O'Clock | 9.3 |  | 11.8 | 12.7 | 12.9 | 12.9 |  |  |  | 4 | RADIAL
PG01 | Montara_Topside | FPSO | Separation (20) | Pipework | 150-PG-20054-01C03-P | 8 | FPSO 2014 | Pipe Wall Thickness | 21519 | Protective mesh removed/Rope access | 41816.54 | 41816.63 | [36 empty] | 11.025 | CML-8 | CML: Fitting | 6 | 53677 | 51891 | 2014-06-26 13:00 | 2.5 | 0.25234 | A4: Left Quadrant |  | 4.97 | 2.5 | 3.735 | 10.7 | 9 O'Clock | 150 | 10.97 | 150-PG-20054-01C03-P | 80 | 12 O'Clock | 3 O'Clock | 6 O'Clock | 9 O'Clock | 8.2 |  | 10.9 | 11.2 | 11.3 | 10.7 |  |  |  | 4 | RADIAL
PG01 | Montara_Topside | FPSO | Separation (20) | Pipework | 150-PG-20054-01C03-P | 9 | FPSO 2014 | Pipe Wall Thickness | 21520 | Protective mesh removed/Rope access | 41816.54 | 41816.63 | [36 empty] | 11.025 | CML-9 | CML: Reducer | 6 | 88681 | 81791 | 2014-06-26 13:00 | 2.5 | 0.06542 | A1: Outside Quadrant |  | 4.97 | 2.5 | 3.735 | 10.9 | 12 O'Clock | 150 | 10.97 | 150-PG-20054-01C03-P | 80 | 12 O'Clock | 3 O'Clock | 6 O'Clock | 9 O'Clock | 8.4 |  | 10.9 | 11.1 | 11 | 11.1 |  |  |  | 4 | RADIAL
PG01 | Montara_Topside | FPSO | Separation (20) | Pipework | 150-PG-20054-01C03-P | 10 | FPSO 2014 | Pipe Wall Thickness | 21521 | Protective mesh removed/Rope access | 41816.54 | 41816.63 | [36 empty] | 12.775 | CML-10 | CML: Reducer | 6 | 72360 | 67850 | 2014-06-26 13:00 | 2.5 | 0 | A1: Outside Quadrant |  | 4.97 | 2.5 | 3.735 | 12.5 | 12 O'Clock | 200 | 10.97 | 150-PG-20054-01C03-P | 80 | 12 O'Clock | 3 O'Clock | 6 O'Clock | 9 O'Clock | 10 |  | 12.5 | 12.8 | 12.8 | 13 |  |  |  | 4 | RADIAL
PG01 | Montara_Topside | FPSO | Separation (20) | Pipework | 150-PG-20054-01C03-P | 11 | FPSO 2014 | Pipe Wall Thickness | 21522 | Protective mesh removed/Rope access | 41816.54 | 41816.63 | [36 empty] | 12.825 | CML-11 | CML: Fitting | 6 | 72360 | 67850 | 2014-06-26 13:00 | 2.5 | 0 | A3: Inside Quadrant |  | 4.97 | 2.5 | 3.735 | 12.1 | 6 O'Clock | 200 | 10.97 | 150-PG-20054-01C03-P | 80 | 12 O'Clock | 3 O'Clock | 6 O'Clock | 9 O'Clock | 9.6 |  | 13.6 | 13.1 | 12.1 | 12.5 |  |  |  | 4 | RADIAL
PG01 | Montara_Topside | FPSO | Separation (20) | Pipework | 150-PG-20054-01C03-P | 11 | FPSO 2015 | Pipe Wall Thickness | 23352 | Re-check on line / Selected CML''s as Per RBI 2014 Report | 42205.29 | 42205.63 | [36 empty] | 12.8 | CML-11 | CML: Fitting | 6 | 72360 | 67850 | 2015-07-20 07:00 | 2.5 | 0 | A4: Left Quadrant |  | 4.97 | 2.5 | 3.735 | 12.5 | 9 O'Clock | 200 | 10.97 | 150-PG-20054-01C03-P | 80 | 12 O'Clock | 3 O'Clock | 6 O'Clock | 9 O'Clock | 10 | -0.3755627 | 12.9 | 12.9 | 12.9 | 12.5 |  |  |  | 4 | RADIAL
PG01 | Montara_Topside | FPSO | Separation (20) | Pipework | 150-PG-20054-01C03-P | 11 | FPSO 2016 | Pipe Wall Thickness | 24461 | Re-check as requested by N.Sequera | 42556.29 | 42556.63 | [36 empty] | 12.425 | CML-11 | CML: Fitting | 6 | 72360 | 67850 | 2016-07-05 07:00 | 2.5 | 0 | A4: Left Quadrant |  | 4.97 | 2.5 | 3.735 | 12.2 | 9 O'Clock | 200 | 10.97 | 150-PG-20054-01C03-P | 80 | 12 O'Clock | 3 O'Clock | 6 O'Clock | 9 O'Clock | 9.7 | 0.3119658 | 12.8 | 12.4 | 12.3 | 12.2 |  |  |  | 4 | RADIAL
PG01 | Montara_Topside | FPSO | Separation (20) | Pipework | 150-PG-20054-01C03-P | 12 | FPSO 2014 | Pipe Wall Thickness | 21523 | Protective mesh removed/Rope access | 41816.54 | 41816.63 | [36 empty] | 12.525 | CML-12 | CML: Fitting | 6 | 72360 | 67850 | 2014-06-26 13:00 | 2.5 | 0 | A2: Right Quadrant |  | 4.97 | 2.5 | 3.735 | 12.3 | 6 O'Clock | 200 | 10.97 | 150-PG-20054-01C03-P | 80 | 12 O'Clock | 3 O'Clock | 6 O'Clock | 9 O'Clock | 9.8 |  | 13 | 12.3 | 12.3 | 12.5 |  |  |  | 4 | RADIAL
PG01 | Montara_Topside | FPSO | Separation (20) | Pipework | 150-PG-20054-01C03-P | 13 | FPSO 2014 | Pipe Wall Thickness | 21524 | Protective mesh removed/Rope access | 41816.54 | 41816.63 | [36 empty] | 12.05 | CML-13 | CML: Elbow | 6 | 72360 | 67850 | 2014-06-26 13:00 | 2.5 | 0 | A3: Inside Quadrant |  | 4.97 | 2.5 | 3.735 | 11.3 | 6 O'Clock | 150 | 10.97 | 150-PG-20054-01C03-P | 80 | 12 O'Clock | 3 O'Clock | 6 O'Clock | 9 O'Clock | 8.8 |  | 12.2 | 12.4 | 11.3 | 12.3 |  |  |  | 4 | RADIAL
PG01 | Montara_Topside | FPSO | Separation (20) | Pipework | 150-PG-20054-01C03-P | 14 | FPSO 2014 | Pipe Wall Thickness | 21525 | Protective mesh removed/Rope access | 41816.54 | 41816.63 | [36 empty] | 11.775 | CML-14 | CML: Reducer | 6 | 72360 | 67850 | 2014-06-26 13:00 | 2.5 | 0 | A2: Right Quadrant |  | 4.97 | 2.5 | 3.735 | 11.4 | 3 O'Clock | 150 | 10.97 | 150-PG-20054-01C03-P | 80 | 12 O'Clock | 3 O'Clock | 6 O'Clock | 9 O'Clock | 8.9 |  | 11.8 | 11.4 | 12.1 | 11.8 |  |  |  | 4 | RADIAL
PG01 | Montara_Topside | FPSO | Separation (20) | Pipework | 150-PG-20054-01C03-P | 15 | FPSO 2014 | Pipe Wall Thickness | 21526 | Protective mesh removed/Rope access | 41816.54 | 41816.63 | [36 empty] | 7.5 | CML-15 | CML: Elbow | 6 | 42259 | 42137 | 2014-06-26 13:00 | 2.5 | 3.71036 | A1: Outside Quadrant |  | 4.97 | 2.5 | 3.735 | 7 | 12 O'Clock | 100 | 10.97 | 150-PG-20054-01C03-P | 80 | 12 O'Clock | 3 O'Clock | 6 O'Clock | 9 O'Clock | 4.5 |  | 7 | 7.1 | 8 | 7.9 |  |  |  | 4 | RADIAL
PG01 | Montara_Topside | FPSO | Separation (20) | Pipework | 150-PG-20054-01C03-P | 15 | FPSO 2015 | Pipe Wall Thickness | 23353 | Re-check on line / Selected CML''s as Per RBI 2014 Report | 42205.29 | 42205.63 | [36 empty] | 7.425 | CML-15 | CML: Elbow | 6 | 43047 | 42811 | 2015-07-20 07:00 | 2.5 | 1.90628 | A1: Outside Quadrant |  | 4.97 | 2.5 | 3.735 | 6.9 | 12 O'Clock | 100 | 10.97 | 150-PG-20054-01C03-P | 80 | 12 O'Clock | 3 O'Clock | 6 O'Clock | 9 O'Clock | 4.4 | 0.09389068 | 6.9 | 7.1 | 7.8 | 7.9 |  |  |  | 4 | RADIAL
PG01 | Montara_Topside | FPSO | Separation (20) | Pipework | 150-PG-20054-01C03-P | 15 | FPSO 2016 | Pipe Wall Thickness | 24462 | Re-check as requested by N.Sequera | 42556.29 | 42556.63 | [36 empty] | 6.875 | CML-15 | CML: Elbow | 6 | 43567 | 43255 | 2016-07-05 07:00 | 2.5 | 1.44348 | A3: Inside Quadrant |  | 4.97 | 2.5 | 3.735 | 6.5 | 6 O'Clock | 100 | 10.97 | 150-PG-20054-01C03-P | 80 | 12 O'Clock | 3 O'Clock | 6 O'Clock | 9 O'Clock | 4 | 0.4159544 | 6.9 | 7.1 | 6.5 | 7 |  |  |  | 4 | RADIAL
PG01 | Montara_Topside | FPSO | Separation (20) | Pipework | 150-PG-20054-01C03-P | 16 | FPSO 2014 | Pipe Wall Thickness | 21527 | Protective mesh removed/Rope access | 41816.54 | 41816.63 | [36 empty] | 8.425 | CML-16 | CML: Pipe Length | 6 | 42469 | 42317 | 2014-06-26 13:00 | 2.5 | 2.96268 | A4: Left Quadrant |  | 4.97 | 2.5 | 3.735 | 7.8 | 9 O'Clock | 100 | 10.97 | 150-PG-20054-01C03-P | 80 | 12 O'Clock | 3 O'Clock | 6 O'Clock | 9 O'Clock | 5.3 |  | 8.6 | 8.8 | 8.5 | 7.8 |  |  |  | 4 | RADIAL
PG01 | Montara_Topside | FPSO | Separation (20) | Pipework | 150-PG-20054-01C03-P | 16 | FPSO 2015 | Pipe Wall Thickness | 23354 | Re-check on line / Selected CML''s as Per RBI 2014 Report | 42205.29 | 42205.63 | [36 empty] | 8.375 | CML-16 | CML: Pipe Length | 6 | 43725 | 43390 | 2015-07-20 07:00 | 2.5 | 1.34423 | A4: Left Quadrant |  | 4.97 | 2.5 | 3.735 | 8.1 | 9 O'Clock | 100 | 10.97 | 150-PG-20054-01C03-P | 80 | 12 O'Clock | 3 O'Clock | 6 O'Clock | 9 O'Clock | 5.6 | -0.281672 | 8.3 | 8.8 | 8.3 | 8.1 |  |  |  | 4 | RADIAL
PG01 | Montara_Topside | FPSO | Separation (20) | Pipework | 150-PG-20054-01C03-P | 16 | FPSO 2016 | Pipe Wall Thickness | 24463 | Re-check as requested by N.Sequera | 42556.29 | 42556.625 | [36 empty] | 8.225 | CML-16 | CML: Pipe Length | 6 | 44544 | 44089 | 2016-07-05 07:00 | 2.5 | 0.99138 | A2: Right Quadrant |  | 4.97 | 2.5 | 3.735 | 7.9 | 3 O'Clock | 100 | 10.97 | 150-PG-20054-01C03-P | 80 | 12 O'Clock | 3 O'Clock | 6 O'Clock | 9 O'Clock | 5.4 | 0.2079772 | 8.1 | 7.9 | 8.2 | 8.7 |  |  |  | 4 | RADIAL
PG01 | Montara_Topside | FPSO | Separation (20) | Pipework | 150-PG-20054-01C03-P | 17 | FPSO 2014 | Pipe Wall Thickness | 21528 | Protective mesh removed/Rope access | 41816.54 | 41816.63 | [36 empty] | 8.225 | CML-17 | CML: Pipe Length | 6 | 42469 | 42317 | 2014-06-26 13:00 | 2.5 | 2.96268 | A1: Outside Quadrant |  | 4.97 | 2.5 | 3.735 | 7.8 | 12 O'Clock | 100 | 10.97 | 150-PG-20054-01C03-P | 80 | 12 O'Clock | 3 O'Clock | 6 O'Clock | 9 O'Clock | 5.3 |  | 7.8 | 8.6 | 8.3 | 8.2 |  |  |  | 4 | RADIAL
PG01 | Montara_Topside | FPSO | Separation (20) | Pipework | 150-PG-20054-01C03-P | 17 | FPSO 2015 | Pipe Wall Thickness | 23355 | Re-check on line / Selected CML''s as Per RBI 2014 Report | 42205.29 | 42205.63 | [36 empty] | 8.4 | CML-17 | CML: Pipe Length | 6 | 43808 | 43461 | 2015-07-20 07:00 | 2.5 | 1.2974 | A3: Inside Quadrant |  | 4.97 | 2.5 | 3.735 | 8.2 | 6 O'Clock | 100 | 10.97 | 150-PG-20054-01C03-P | 80 | 12 O'Clock | 3 O'Clock | 6 O'Clock | 9 O'Clock | 5.7 | -0.3755627 | 8.5 | 8.6 | 8.2 | 8.3 |  |  |  | 4 | RADIAL
PG01 | Montara_Topside | FPSO | Separation (20) | Pipework | 150-PG-20054-01C03-P | 17 | FPSO 2016 | Pipe Wall Thickness | 24464 | Re-check as requested by N.Sequera | 42556.29 | 42556.63 | [36 empty] | 8.225 | CML-17 | CML: Pipe Length | 6 | 44544 | 44089 | 2016-07-05 07:00 | 2.5 | 0.99138 | A3: Inside Quadrant |  | 4.97 | 2.5 | 3.735 | 7.9 | 6 O'Clock | 100 | 10.97 | 150-PG-20054-01C03-P | 80 | 12 O'Clock | 3 O'Clock | 6 O'Clock | 9 O'Clock | 5.4 | 0.3119658 | 8.4 | 8.1 | 7.9 | 8.5 |  |  |  | 4 | RADIAL
PG01 | Montara_Topside | FPSO | Separation (20) | Pipework | 150-PG-20055-01C03-P | 1 | FPSO 2014 | Pipe Wall Thickness | 21529 | Protective mesh removed | 41833.31 | 41833.63 | [36 empty] | 11.225 | CML-1 | CML: Fitting | 6 | 72360 | 67850 | 2014-07-13 07:30 | 2.5 | 0 | A3: Inside Quadrant |  | 4.97 | 2.5 | 3.735 | 11 | 6 O'Clock | 150 | 10.97 | 150-PG-20055-01C03-P | 80 | 12 O'Clock | 3 O'Clock | 6 O'Clock | 9 O'Clock | 8.5 |  | 11.3 | 11.2 | 11 | 11.4 |  |  |  | 4 | RADIAL
PG01 | Montara_Topside | FPSO | Separation (20) | Pipework | 150-PG-20055-01C03-P | 2 | FPSO 2014 | Pipe Wall Thickness | 21530 | Protective mesh removed | 41833.31 | 41833.63 | [36 empty] | 19.9 | CML-2 | CML: Reducer | 6 | 72360 | 67850 | 2014-07-13 07:30 | 2.5 | 0 | A4: Left Quadrant |  | 4.97 | 2.5 | 3.735 | 19 | 9 O'Clock | 80 | 10.97 | 150-PG-20055-01C03-P | 80 | 12 O'Clock | 3 O'Clock | 6 O'Clock | 9 O'Clock | 16.5 |  | 19.4 | 21 | 20.2 | 19 |  |  |  | 4 | RADIAL
#N/A | Montara_Topside | FPSO | Gas Compression (23) | Pipework | 150-PG-23012-25C02 | 1 | FPSO 2014 | Pipe Wall Thickness | 13027 |  | 41650.38 | 41650.44 | [36 empty] | 20.975 | CML-1 | CML: Reducer | 3 | 42304 | 42082 | 2014-01-11 09:00 | 15.88 | 2.52145 | A1: Outside Quadrant |  | 18.95 | 15.88 | 17.415 | 20.4 | 12 O'Clock | 150 | 21.95 | 150-PG-23012-25C02 | XXS | 12 O'Clock | 3 O'Clock | 6 O'Clock | 9 O'Clock | 4.52 |  | 20.4 | 21.2 | 21.1 | 21.2 |  |  |  | 4 | RADIAL
#N/A | Montara_Topside | FPSO | Gas Compression (23) | Pipework | 150-PG-23012-25C02 | 2 | FPSO 2014 | Pipe Wall Thickness | 13028 |  | 41650.38 | 41650.44 | [36 empty] | 22.275 | CML-2 | CML: Reducer | 3 | 43028 | 42623 | 2014-01-11 09:00 | 15.88 | 1.38273 | A1: Outside Quadrant |  | 18.95 | 15.88 | 17.415 | 21.1 | 6 O'Clock | 150 | 21.95 | 150-PG-23012-25C02 | XXS | 12 O'Clock | 3 O'Clock | 6 O'Clock | 9 O'Clock | 5.22 |  | 21.1 | 21.2 | 21.1 | 25.7 |  |  |  | 4 | RADIAL
#N/A | Montara_Topside | FPSO | Gas Compression (23) | Pipework | 150-PG-23012-25C02 | 2 | FPSO 2014 | Pipe Wall Thickness | 20536 | Rope access (Re-checking line) | 41789.4 | 41789.4 | [36 empty] | 22.2 | CML-2 | CML: Reducer | 3 | 44021 | 43364 | 2014-05-30 09:30 | 15.88 | 0.85375 | A1: Outside Quadrant |  | 18.95 | 15.88 | 17.415 | 21.1 | 6 O'Clock | 150 | 21.95 | 150-PG-23012-25C02 | XXS | 12 O'Clock | 3 O'Clock | 6 O'Clock | 9 O'Clock | 5.22 | 0 | 21.1 | 21.1 | 21.1 | 25.5 |  |  |  | 4 | RADIAL
#N/A | Montara_Topside | FPSO | Gas Compression (23) | Pipework | 150-PG-23012-25C02 | 3 | FPSO 2014 | Pipe Wall Thickness | 13029 |  | 41650.38 | 41650.44 | [36 empty] | 22.025 | CML-3 | CML: Elbow | 3 | 42304 | 42082 | 2014-01-11 09:00 | 15.88 | 2.52145 | A3: Inside Quadrant |  | 18.95 | 15.88 | 17.415 | 20.4 | 6 O'Clock | 150 | 21.95 | 150-PG-23012-25C02 | XXS | 12 O'Clock | 3 O'Clock | 6 O'Clock | 9 O'Clock | 4.52 |  | 21.1 | 25.5 | 20.4 | 21.1 |  |  |  | 4 | RADIAL
#N/A | Montara_Topside | FPSO | Gas Compression (23) | Pipework | 150-PG-23012-25C02 | 3 | FPSO 2014 | Pipe Wall Thickness | 20537 | Rope access (Re-checking line) | 41789.4 | 41789.4 | [36 empty] | 21.975 | CML-3 | CML: Elbow | 3 | 42762 | 42424 | 2014-05-30 09:30 | 15.88 | 1.65728 | A3: Inside Quadrant |  | 18.95 | 15.88 | 17.415 | 20.3 | 6 O'Clock | 150 | 21.95 | 150-PG-23012-25C02 | XXS | 12 O'Clock | 3 O'Clock | 6 O'Clock | 9 O'Clock | 4.42 | 0.2625506 | 21.1 | 25.5 | 20.3 | 21 |  |  |  | 4 | RADIAL
#N/A | Montara_Topside | FPSO | Gas Compression (23) | Pipework | 150-PG-23012-25C02 | 4 | FPSO 2014 | Pipe Wall Thickness | 13030 |  | 41650.38 | 41650.44 | [36 empty] | 21.475 | CML-4 | CML: Pipe Length | 3 | 43028 | 42623 | 2014-01-11 09:00 | 15.88 | 1.38273 | A3: Inside Quadrant |  | 18.95 | 15.88 | 17.415 | 21.1 | 9 O'Clock | 150 | 21.95 | 150-PG-23012-25C02 | XXS | 12 O'Clock | 3 O'Clock | 6 O'Clock | 9 O'Clock | 5.22 |  | 22.1 | 21.6 | 21.1 | 21.1 |  |  |  | 4 | RADIAL
#N/A | Montara_Topside | FPSO | Gas Compression (23) | Pipework | 150-PG-23012-25C02 | 4 | FPSO 2014 | Pipe Wall Thickness | 20538 | Rope access (Re-checking line) | 41789.4 | 41789.4 | [36 empty] | 21.325 | CML-4 | CML: Pipe Length | 3 | 44021 | 43364 | 2014-05-30 09:30 | 15.88 | 0.85375 | A2: Right Quadrant |  | 18.95 | 15.88 | 17.415 | 21.1 | 9 O'Clock | 150 | 21.95 | 150-PG-23012-25C02 | XXS | 12 O'Clock | 3 O'Clock | 6 O'Clock | 9 O'Clock | 5.22 | 0 | 22 | 21.1 | 21.1 | 21.1 |  |  |  | 4 | RADIAL
#N/A | Montara_Topside | FPSO | Gas Compression (23) | Pipework | 150-PG-23012-25C02 | 5 | FPSO 2014 | Pipe Wall Thickness | 13031 |  | 41650.38 | 41650.44 | [36 empty] | 21.13333 | CML-5 | CML: Tee | 3 | 43028 | 42623 | 2014-01-11 09:00 | 15.88 | 1.38273 | A1: Outside Quadrant |  | 18.95 | 15.88 | 17.415 | 21.1 | 3 O'Clock | 150 | 21.95 | 150-PG-23012-25C02 | XXS | 12 O'Clock | 3 O'Clock | 6 O'Clock | 9 O'Clock | 5.22 |  | 21.1 | 21.1 | 21.2 |  |  |  |  | 3 | RADIAL
#N/A | Montara_Topside | FPSO | Gas Compression (23) | Pipework | 150-PG-23012-25C02 | 5 | FPSO 2014 | Pipe Wall Thickness | 20539 | Rope access (Re-checking line) | 41789.4 | 41789.4 | [36 empty] | 21.1 | CML-5 | CML: Tee | 3 | 44021 | 43364 | 2014-05-30 09:30 | 15.88 | 0.85375 | A1: Outside Quadrant |  | 18.95 | 15.88 | 17.415 | 21.1 | 6 O'Clock | 150 | 21.95 | 150-PG-23012-25C02 | XXS | 12 O'Clock | 3 O'Clock | 6 O'Clock | 9 O'Clock | 5.22 | 0 | 21.1 | 21.1 | 21.1 |  |  |  |  | 3 | RADIAL
#N/A | Montara_Topside | FPSO | Gas Compression (23) | Pipework | 150-PG-23012-25C02 | 6 | FPSO 2014 | Pipe Wall Thickness | 13032 |  | 41650.38 | 41650.44 | [36 empty] | 21.375 | CML-6 | CML: Pipe Length | 3 | 43028 | 42623 | 2014-01-11 09:00 | 15.88 | 1.38273 | A1: Outside Quadrant |  | 18.95 | 15.88 | 17.415 | 21.1 | 9 O'Clock | 150 | 21.95 | 150-PG-23012-25C02 | XXS | 12 O'Clock | 3 O'Clock | 6 O'Clock | 9 O'Clock | 5.22 |  | 21.1 | 22.1 | 21.2 | 21.1 |  |  |  | 4 | RADIAL
PG04 | Montara_Topside | FPSO | Gas Compression (23) | Pipework | 150-PG-23026-09C02-P | 1 | FPSO 2014 | Pipe Wall Thickness | 24260 | Protective mesh removed/Rope Access | 41906.29 | 41906.63 | [36 empty] | 19.975 | CML-1 | CML: Elbow | 3 | 67978 | 60180 | 2014-09-24 07:00 | 7 | 0 | A2: Right Quadrant |  | 11.27 | 7 | 9.135 | 19.2 | 3 O'Clock | 150 | 14.27 | 150-PG-23026-09C02-P | 120 | 12 O'Clock | 3 O'Clock | 6 O'Clock | 9 O'Clock | 12.2 |  | 20.2 | 19.2 | 20.9 | 19.6 |  |  |  | 4 | RADIAL
PG04 | Montara_Topside | FPSO | Gas Compression (23) | Pipework | 150-PG-23026-09C02-P | 2 | FPSO 2014 | Pipe Wall Thickness | 24261 | Protective mesh removed/Rope Access | 41906.29 | 41906.63 | [36 empty] | 19.95 | CML-2 | CML: Elbow | 3 | 67978 | 60180 | 2014-09-24 07:00 | 7 | 0 | A2: Right Quadrant |  | 11.27 | 7 | 9.135 | 18.6 | 3 O'Clock | 150 | 14.27 | 150-PG-23026-09C02-P | 120 | 12 O'Clock | 3 O'Clock | 6 O'Clock | 9 O'Clock | 11.6 |  | 20.3 | 18.6 | 20 | 20.9 |  |  |  | 4 | RADIAL
PG04 | Montara_Topside | FPSO | Gas Compression (23) | Pipework | 150-PG-23026-09C02-P | 3 | FPSO 2014 | Pipe Wall Thickness | 24262 | Protective mesh removed/Rope Access | 41906.29 | 41906.63 | [36 empty] | 21.025 | CML-3 | CML: Equal Tee | 3 | 67978 | 60180 | 2014-09-24 07:00 | 7 | 0 | A2: Right Quadrant |  | 11.27 | 7 | 9.135 | 20.5 | 3 O'Clock | 150 | 14.27 | 150-PG-23026-09C02-P | 120 | 12 O'Clock | 3 O'Clock | 6 O'Clock | 9 O'Clock | 13.5 |  | 20.9 | 20.5 | 20.9 | 21.8 |  |  |  | 4 | RADIAL
PG04 | Montara_Topside | FPSO | Gas Compression (23) | Pipework | 150-PG-23026-09C02-P | 4 | FPSO 2014 | Pipe Wall Thickness | 24263 | Protective mesh removed/Rope Access | 41906.29 | 41906.63 | [36 empty] | 19.275 | CML-4 | CML: Elbow | 3 | 67978 | 60180 | 2014-09-24 07:00 | 7 | 0 | A1: Outside Quadrant |  | 11.27 | 7 | 9.135 | 18.7 | 12 O'Clock | 150 | 14.27 | 150-PG-23026-09C02-P | 120 | 12 O'Clock | 3 O'Clock | 6 O'Clock | 9 O'Clock | 11.7 |  | 18.7 | 19.7 | 19.2 | 19.5 |  |  |  | 4 | RADIAL
PG04 | Montara_Topside | FPSO | Gas Compression (23) | Pipework | 150-PG-23026-09C02-P | 5 | FPSO 2014 | Pipe Wall Thickness | 24264 | Protective mesh removed/Rope Access | 41906.29 | 41906.63 | [36 empty] | 19.775 | CML-5 | CML: Elbow | 3 | 67978 | 60180 | 2014-09-24 07:00 | 7 | 0 | A4: Left Quadrant |  | 11.27 | 7 | 9.135 | 18.5 | 9 O'Clock | 150 | 14.27 | 150-PG-23026-09C02-P | 120 | 12 O'Clock | 3 O'Clock | 6 O'Clock | 9 O'Clock | 11.5 |  | 20.9 | 20.1 | 19.6 | 18.5 |  |  |  | 4 | RADIAL
PG04 | Montara_Topside | FPSO | Gas Compression (23) | Pipework | 150-PG-23026-09C02-P | 6 | FPSO 2014 | Pipe Wall Thickness | 24265 | Protective mesh removed/Rope Access | 41906.29 | 41906.63 | [36 empty] | 14.9 | CML-6 | CML: Pipe Length | 3 | 46637 | 45107 | 2014-09-24 07:00 | 7 | 0.50917 | A4: Left Quadrant |  | 11.27 | 7 | 9.135 | 13.6 | 9 O'Clock | 150 | 14.27 | 150-PG-23026-09C02-P | 120 | 12 O'Clock | 3 O'Clock | 6 O'Clock | 9 O'Clock | 6.6 |  | 15.5 | 16.1 | 14.4 | 13.6 |  |  |  | 4 | RADIAL
PG04 | Montara_Topside | FPSO | Gas Compression (23) | Pipework | 150-PG-23026-09C02-P | 7 | FPSO 2014 | Pipe Wall Thickness | 24266 | Protective mesh removed/Rope Access | 41906.29 | 41906.63 | [36 empty] | 19.7 | CML-7 | CML: Reducer | 3 | 67978 | 60180 | 2014-09-24 07:00 | 7 | 0 | A4: Left Quadrant |  | 11.27 | 7 | 9.135 | 19.4 | 9 O'Clock | 150 | 14.27 | 150-PG-23026-09C02-P | 120 | 12 O'Clock | 3 O'Clock | 6 O'Clock | 9 O'Clock | 12.4 |  | 20.2 | 19.5 | 19.7 | 19.4 |  |  |  | 4 | RADIAL
#N/A | Montara_Topside | FPSO | Gas Compression (23) | Pipework | 150-PG-23037-25C02 | 1 | FPSO 2014 | Pipe Wall Thickness | 13091 |  | 41649.38 | 41649.46 | [36 empty] | 23.1 | CML-1 | CML: Pipe Length | 3 | 63595 | 57989 | 2014-01-10 09:00 | 15.88 | 0 | A2: Right Quadrant |  | 18.95 | 15.88 | 17.415 | 22.7 | 6 O'Clock | 150 | 21.95 | 150-PG-23037-25C02 | XXS | 12 O'Clock | 3 O'Clock | 6 O'Clock | 9 O'Clock | 6.82 |  | 23.1 | 22.7 | 22.7 | 23.9 |  |  |  | 4 | RADIAL
#N/A | Montara_Topside | FPSO | Gas Compression (23) | Pipework | 150-PG-23037-25C02 | 2 | FPSO 2014 | Pipe Wall Thickness | 13092 |  | 41649.38 | 41649.46 | [36 empty] | 21.775 | CML-2 | CML: Pipe Length | 3 | 42300 | 42079 | 2014-01-10 09:00 | 15.88 | 2.53274 | A4: Left Quadrant |  | 18.95 | 15.88 | 17.415 | 20.4 | 9 O'Clock | 150 | 21.95 | 150-PG-23037-25C02 | XXS | 12 O'Clock | 3 O'Clock | 6 O'Clock | 9 O'Clock | 4.52 |  | 22.4 | 23.2 | 21.1 | 20.4 |  |  |  | 4 | RADIAL
#N/A | Montara_Topside | FPSO | Gas Compression (23) | Pipework | 150-PG-23037-25C02 | 2 | FPSO 2014 | Pipe Wall Thickness | 20040 | Rope access (Re-checking line) | 41788.29 | 41788.63 | [36 empty] | 21.85 | CML-2 | CML: Pipe Length | 3 | 42844 | 42485 | 2014-05-29 07:00 | 15.88 | 1.56159 | A4: Left Quadrant |  | 18.95 | 15.88 | 17.415 | 20.4 | 9 O'Clock | 150 | 21.95 | 150-PG-23037-25C02 | XXS | 12 O'Clock | 3 O'Clock | 6 O'Clock | 9 O'Clock | 4.52 | 0 | 22.4 | 23 | 21.6 | 20.4 |  |  |  | 4 | RADIAL
#N/A | Montara_Topside | FPSO | Gas Compression (23) | Pipework | 150-PG-23037-25C02 | 3 | FPSO 2014 | Pipe Wall Thickness | 13093 |  | 41649.38 | 41649.46 | [36 empty] | 22.425 | CML-3 | CML: Elbow | 3 | 42247 | 42039 | 2014-01-10 09:00 | 15.88 | 2.69614 | A3: Inside Quadrant |  | 18.95 | 15.88 | 17.415 | 20.3 | 6 O'Clock | 150 | 21.95 | 150-PG-23037-25C02 | XXS | 12 O'Clock | 3 O'Clock | 6 O'Clock | 9 O'Clock | 4.42 |  | 24.5 | 22.8 | 20.3 | 22.1 |  |  |  | 4 | RADIAL
#N/A | Montara_Topside | FPSO | Gas Compression (23) | Pipework | 150-PG-23037-25C02 | 3 | FPSO 2014 | Pipe Wall Thickness | 20041 | Rope access (Re-checking line) | 41788.29 | 41788.63 | [36 empty] | 22.05 | CML-3 | CML: Elbow | 3 | 42758 | 42421 | 2014-05-29 07:00 | 15.88 | 1.66233 | A3: Inside Quadrant |  | 18.95 | 15.88 | 17.415 | 20.3 | 6 O'Clock | 150 | 21.95 | 150-PG-23037-25C02 | XXS | 12 O'Clock | 3 O'Clock | 6 O'Clock | 9 O'Clock | 4.42 | 0 | 23 | 23 | 20.3 | 21.9 |  |  |  | 4 | RADIAL
#N/A | Montara_Topside | FPSO | Gas Compression (23) | Pipework | 150-PG-23037-25C02 | 4 | FPSO 2014 | Pipe Wall Thickness | 13094 |  | 41649.38 | 41649.46 | [36 empty] | 21.7 | CML-4 | CML: Pipe Length | 3 | 42361 | 42124 | 2014-01-10 09:00 | 15.88 | 2.36933 | A2: Right Quadrant |  | 18.95 | 15.88 | 17.415 | 20.5 | 3 O'Clock | 150 | 21.95 | 150-PG-23037-25C02 | XXS | 12 O'Clock | 3 O'Clock | 6 O'Clock | 9 O'Clock | 4.62 |  | 22.1 | 20.5 | 21.5 | 22.7 |  |  |  | 4 | RADIAL
#N/A | Montara_Topside | FPSO | Gas Compression (23) | Pipework | 150-PG-23037-25C02 | 4 | FPSO 2014 | Pipe Wall Thickness | 20042 | Rope access (Re-checking line) | 41788.29 | 41788.63 | [36 empty] | 21.4 | CML-4 | CML: Pipe Length | 3 | 42942 | 42559 | 2014-05-29 07:00 | 15.88 | 1.46084 | A2: Right Quadrant |  | 18.95 | 15.88 | 17.415 | 20.5 | 3 O'Clock | 150 | 21.95 | 150-PG-23037-25C02 | XXS | 12 O'Clock | 3 O'Clock | 6 O'Clock | 9 O'Clock | 4.62 | 0 | 22.1 | 20.5 | 22.1 | 20.9 |  |  |  | 4 | RADIAL
#N/A | Montara_Topside | FPSO | Gas Compression (23) | Pipework | 150-PG-23037-25C02 | 5 | FPSO 2014 | Pipe Wall Thickness | 13095 |  | 41649.38 | 41649.46 | [36 empty] | 22.575 | CML-5 | CML: Elbow | 3 | 63595 | 57989 | 2014-01-10 09:00 | 15.88 | 0 | A3: Inside Quadrant |  | 18.95 | 15.88 | 17.415 | 22 | 6 O'Clock | 150 | 21.95 | 150-PG-23037-25C02 | XXS | 12 O'Clock | 3 O'Clock | 6 O'Clock | 9 O'Clock | 6.12 |  | 22.2 | 22.6 | 22 | 23.5 |  |  |  | 4 | RADIAL
#N/A | Montara_Topside | FPSO | Gas Compression (23) | Pipework | 150-PG-23037-25C02 | 6 | FPSO 2014 | Pipe Wall Thickness | 13096 |  | 41649.38 | 41649.46 | [36 empty] | 21.075 | CML-6 | CML: Pipe Length | 3 | 42361 | 42124 | 2014-01-10 09:00 | 15.88 | 2.36933 | A4: Left Quadrant |  | 18.95 | 15.88 | 17.415 | 20.5 | 9 O'Clock | 150 | 21.95 | 150-PG-23037-25C02 | XXS | 12 O'Clock | 3 O'Clock | 6 O'Clock | 9 O'Clock | 4.62 |  | 21.1 | 21.2 | 21.5 | 20.5 |  |  |  | 4 | RADIAL
#N/A | Montara_Topside | FPSO | Gas Compression (23) | Pipework | 150-PG-23037-25C02 | 6 | FPSO 2014 | Pipe Wall Thickness | 20043 | Rope access (Re-checking line) | 41788.29 | 41788.63 | [36 empty] | 20.8 | CML-6 | CML: Pipe Length | 3 | 42942 | 42559 | 2014-05-29 07:00 | 15.88 | 1.46084 | A2: Right Quadrant |  | 18.95 | 15.88 | 17.415 | 20.5 | 9 O'Clock | 150 | 21.95 | 150-PG-23037-25C02 | XXS | 12 O'Clock | 3 O'Clock | 6 O'Clock | 9 O'Clock | 4.62 | 0 | 21.1 | 20.5 | 21.1 | 20.5 |  |  |  | 4 | RADIAL
#N/A | Montara_Topside | FPSO | Gas Compression (23) | Pipework | 150-PG-23037-25C02 | 7 | FPSO 2014 | Pipe Wall Thickness | 13097 |  | 41649.38 | 41649.46 | [36 empty] | 23.35 | CML-7 | CML: Elbow | 3 | 43233 | 42776 | 2014-01-10 09:00 | 15.88 | 1.22552 | A1: Outside Quadrant |  | 18.95 | 15.88 | 17.415 | 21.2 | 12 O'Clock | 150 | 21.95 | 150-PG-23037-25C02 | XXS | 12 O'Clock | 3 O'Clock | 6 O'Clock | 9 O'Clock | 5.32 |  | 21.2 | 24.1 | 23.9 | 24.2 |  |  |  | 4 | RADIAL
#N/A | Montara_Topside | FPSO | Gas Compression (23) | Pipework | 150-PG-23037-25C02 | 7 | FPSO 2014 | Pipe Wall Thickness | 20044 | Rope access (Re-checking line) | 41788.29 | 41788.63 | [36 empty] | 22.575 | CML-7 | CML: Elbow | 3 | 43740 | 43155 | 2014-05-29 07:00 | 15.88 | 0.9571 | A1: Outside Quadrant |  | 18.95 | 15.88 | 17.415 | 21 | 12 O'Clock | 150 | 21.95 | 150-PG-23037-25C02 | XXS | 12 O'Clock | 3 O'Clock | 6 O'Clock | 9 O'Clock | 5.12 | 0.5254949 | 21 | 23.5 | 23.8 | 22 |  |  |  | 4 | RADIAL
#N/A | Montara_Topside | FPSO | Gas Compression (23) | Pipework | 150-PG-23037-25C02 | 8 | FPSO 2014 | Pipe Wall Thickness | 13098 |  | 41649.38 | 41649.46 | [36 empty] | 21.625 | CML-8 | CML: Pipe Length | 3 | 42361 | 42124 | 2014-01-10 09:00 | 15.88 | 2.36933 | A2: Right Quadrant |  | 18.95 | 15.88 | 17.415 | 20.5 | 3 O'Clock | 150 | 21.95 | 150-PG-23037-25C02 | XXS | 12 O'Clock | 3 O'Clock | 6 O'Clock | 9 O'Clock | 4.62 |  | 21.2 | 20.5 | 22.1 | 22.7 |  |  |  | 4 | RADIAL
#N/A | Montara_Topside | FPSO | Gas Compression (23) | Pipework | 150-PG-23037-25C02 | 8 | FPSO 2014 | Pipe Wall Thickness | 20045 | Rope access (Re-checking line) | 41788.29 | 41788.63 | [36 empty] | 20.85 | CML-8 | CML: Pipe Length | 3 | 42942 | 42559 | 2014-05-29 07:00 | 15.88 | 1.46084 | A2: Right Quadrant |  | 18.95 | 15.88 | 17.415 | 20.5 | 3 O'Clock | 150 | 21.95 | 150-PG-23037-25C02 | XXS | 12 O'Clock | 3 O'Clock | 6 O'Clock | 9 O'Clock | 4.62 | 0 | 21 | 20.5 | 20.9 | 21 |  |  |  | 4 | RADIAL
#N/A | Montara_Topside | FPSO | Gas Compression (23) | Pipework | 150-PG-23037-25C02 | 9 | FPSO 2014 | Pipe Wall Thickness | 13099 |  | 41649.38 | 41649.46 | [36 empty] | 22.275 | CML-9 | CML: Elbow | 3 | 43233 | 42776 | 2014-01-10 09:00 | 15.88 | 1.22552 | A2: Right Quadrant |  | 18.95 | 15.88 | 17.415 | 21.2 | 6 O'Clock | 150 | 21.95 | 150-PG-23037-25C02 | XXS | 12 O'Clock | 3 O'Clock | 6 O'Clock | 9 O'Clock | 5.32 |  | 24.6 | 21.2 | 21.2 | 22.1 |  |  |  | 4 | RADIAL
#N/A | Montara_Topside | FPSO | Gas Compression (23) | Pipework | 150-PG-23037-25C02 | 9 | FPSO 2014 | Pipe Wall Thickness | 20046 | Rope access (Re-checking line) | 41788.29 | 41788.63 | [36 empty] | 21.85 | CML-9 | CML: Elbow | 3 | 43740 | 43155 | 2014-05-29 07:00 | 15.88 | 0.9571 | A2: Right Quadrant |  | 18.95 | 15.88 | 17.415 | 21 | 9 O'Clock | 150 | 21.95 | 150-PG-23037-25C02 | XXS | 12 O'Clock | 3 O'Clock | 6 O'Clock | 9 O'Clock | 5.12 | 0.5254949 | 24.2 | 21 | 21.2 | 21 |  |  |  | 4 | RADIAL
#N/A | Montara_Topside | FPSO | Gas Compression (23) | Pipework | 150-PG-23037-25C02 | 10 | FPSO 2014 | Pipe Wall Thickness | 13100 |  | 41649.38 | 41649.46 | [36 empty] | 20.875 | CML-10 | CML: type TBC | 3 | 42361 | 42124 | 2014-01-10 09:00 | 15.88 | 2.36933 | A2: Right Quadrant |  | 18.95 | 15.88 | 17.415 | 20.5 | 6 O'Clock | 150 | 21.95 | 150-PG-23037-25C02 | XXS | 12 O'Clock | 3 O'Clock | 6 O'Clock | 9 O'Clock | 4.62 |  | 21.1 | 20.5 | 20.5 | 21.4 |  |  |  | 4 | RADIAL
#N/A | Montara_Topside | FPSO | Gas Compression (23) | Pipework | 150-PG-23037-25C02 | 10 | FPSO 2014 | Pipe Wall Thickness | 20047 | Rope access (Re-checking line) | 41788.29 | 41788.63 | [36 empty] | 20.825 | CML-10 | CML: type TBC | 3 | 42942 | 42559 | 2014-05-29 07:00 | 15.88 | 1.46084 | A2: Right Quadrant |  | 18.95 | 15.88 | 17.415 | 20.5 | 3 O'Clock | 150 | 21.95 | 150-PG-23037-25C02 | XXS | 12 O'Clock | 3 O'Clock | 6 O'Clock | 9 O'Clock | 4.62 | 0 | 21 | 20.5 | 20.6 | 21.2 |  |  |  | 4 | RADIAL
#N/A | Montara_Topside | FPSO | Gas Compression (23) | Pipework | 150-PG-23037-25C02 | 11 | FPSO 2014 | Pipe Wall Thickness | 13101 |  | 41649.38 | 41649.46 | [36 empty] | 23.975 | CML-11 | CML: Elbow | 3 | 63595 | 57989 | 2014-01-10 09:00 | 15.88 | 0 | A4: Left Quadrant |  | 18.95 | 15.88 | 17.415 | 22.1 | 9 O'Clock | 150 | 21.95 | 150-PG-23037-25C02 | XXS | 12 O'Clock | 3 O'Clock | 6 O'Clock | 9 O'Clock | 6.22 |  | 24.4 | 26.4 | 23 | 22.1 |  |  |  | 4 | RADIAL
#N/A | Montara_Topside | FPSO | Gas Compression (23) | Pipework | 150-PG-23037-25C02 | 12 | FPSO 2014 | Pipe Wall Thickness | 13102 |  | 41649.38 | 41649.46 | [36 empty] | 20.675 | CML-12 | CML: Pipe Length | 3 | 42200 | 42004 | 2014-01-10 09:00 | 15.88 | 2.85954 | A2: Right Quadrant |  | 18.95 | 15.88 | 17.415 | 20.2 | 6 O'Clock | 150 | 21.95 | 150-PG-23037-25C02 | XXS | 12 O'Clock | 3 O'Clock | 6 O'Clock | 9 O'Clock | 4.32 |  | 21 | 20.2 | 20.2 | 21.3 |  |  |  | 4 | RADIAL
PG04 | Montara_Topside | FPSO | Gas Compression (23) | Pipework | 150-PG-23043-06C02-P | 1 | FPSO 2014 | Pipe Wall Thickness | 24270 | Protective mesh removed/Rope Access | 41906.29 | 41906.63 | [36 empty] | 9.8 | CML-1 | CML: Elbow | 3 | 43344 | 43053 | 2014-09-24 07:00 | 4.7 | 1.19313 | A1: Outside Quadrant |  | 7.97 | 4.7 | 5.649375 | 9.4 | 12 O'Clock | 150 | 10.97 | 150-PG-23043-06C02-P | 80 | 12 O'Clock | 3 O'Clock | 6 O'Clock | 9 O'Clock | 4.7 |  | 9.4 | 9.8 | 10 | 10 |  |  |  | 4 | RADIAL
PG04 | Montara_Topside | FPSO | Gas Compression (23) | Pipework | 150-PG-23043-06C02-P | 1 | FPSO 2015 | Pipe Wall Thickness | 23457 | Re-check on line / Selected CML''s as Per RBI 2014 Report | 42209.29 | 42209.63 | [36 empty] | 8.875 | CML-1 | CML: Elbow | 3 | 43589 | 43261 | 2015-07-24 07:00 | 4.7 | 1.05778 | A1: Outside Quadrant |  | 7.97 | 4.7 | 5.649375 | 8.7 | 12 O'Clock | 150 | 10.97 | 150-PG-23043-06C02-P | 80 | 12 O'Clock | 3 O'Clock | 6 O'Clock | 9 O'Clock | 4 | 0.8432344 | 8.7 | 8.9 | 8.9 | 9 |  |  |  | 4 | RADIAL
PG04 | Montara_Topside | FPSO | Gas Compression (23) | Pipework | 150-PG-23043-06C02-P | 1 | FPSO 2016 | Pipe Wall Thickness | 24152 | re-check line | 42413 | 42413 | [35 empty] | Low alarm breach | 8.075 | CML-1 | CML: Elbow | 3 | 43262 | 42984 | 2016-02-13 | 4.7 | 1.24625 | A1: Outside Quadrant |  | 7.97 | 4.7 | 5.649375 | 7.6 | 12 O'Clock | 150 | 10.97 | 150-PG-23043-06C02-P | 80 | 12 O'Clock | 3 O'Clock | 6 O'Clock | 9 O'Clock | 2.9 | 1.970955 | 7.6 | 8.7 | 7.9 | 8.1 |  |  |  | 4 | RADIAL
PG04 | Montara_Topside | FPSO | Gas Compression (23) | Pipework | 150-PG-23043-06C02-P | 1 | FPSO 2016 | Pipe Wall Thickness | 23763 | re-check line | 42413.29 | 42413.625 | [35 empty] | Low alarm breach | 8.075 | CML-1 | CML: Elbow | 3 | 43262 | 42984 | 2016-02-13 07:00 | 4.7 | 1.24588 | A1: Outside Quadrant |  | 7.97 | 4.7 | 5.649375 | 7.6 | 12 O'Clock | 150 | 10.97 | 150-PG-23043-06C02-P | 80 | 12 O'Clock | 3 O'Clock | 6 O'Clock | 9 O'Clock | 2.9 | 0 | 7.6 | 8.7 | 7.9 | 8.1 |  |  |  | 4 | RADIAL
PG04 | Montara_Topside | FPSO | Gas Compression (23) | Pipework | 150-PG-23043-06C02-P | 1 | FPSO 2016 | Pipe Wall Thickness | 24434 | Re-check as requested by N.Sequera | 42553.29 | 42553.63 | Check Corrosion Rate of 0.735mm/ yr | [35 empty] | 9.275 | CML-1 | CML: Elbow | 3 | 44539 | 44068 | 2016-07-02 07:00 | 4.7 | 0.73499 | A2: Right Quadrant |  | 7.97 | 4.7 | 5.649375 | 8.7 | 3 O'Clock | 150 | 10.97 | 150-PG-23043-06C02-P | 80 | 12 O'Clock | 3 O'Clock | 6 O'Clock | 9 O'Clock | 4 | -2.867857 | 9.6 | 8.7 | 9.6 | 9.2 |  |  |  | 4 | RADIAL
PG04 | Montara_Topside | FPSO | Gas Compression (23) | Pipework | 150-PG-23043-06C02-P | 2 | FPSO 2014 | Pipe Wall Thickness | 24271 | Protective mesh removed/Rope Access | 41906.29 | 41906.63 | [36 empty] | 9.5 | CML-2 | CML: Elbow | 3 | 42475 | 42316 | 2014-09-24 07:00 | 4.7 | 2.18107 | A2: Right Quadrant |  | 7.97 | 4.7 | 5.649375 | 8.1 | 3 O'Clock | 150 | 10.97 | 150-PG-23043-06C02-P | 80 | 12 O'Clock | 3 O'Clock | 6 O'Clock | 9 O'Clock | 3.4 |  | 10.2 | 8.1 | 10.4 | 9.3 |  |  |  | 4 | RADIAL
PG04 | Montara_Topside | FPSO | Gas Compression (23) | Pipework | 150-PG-23043-06C02-P | 2 | FPSO 2015 | Pipe Wall Thickness | 23458 | Re-check on line / Selected CML''s as Per RBI 2014 Report | 42209.29 | 42209.63 | [36 empty] | 9.325 | CML-2 | CML: Elbow | 3 | 43589 | 43261 | 2015-07-24 07:00 | 4.7 | 1.05778 | A2: Right Quadrant |  | 7.97 | 4.7 | 5.649375 | 8.7 | 3 O'Clock | 150 | 10.97 | 150-PG-23043-06C02-P | 80 | 12 O'Clock | 3 O'Clock | 6 O'Clock | 9 O'Clock | 4 | -0.7227723 | 9.4 | 8.7 | 9.5 | 9.7 |  |  |  | 4 | RADIAL
PG04 | Montara_Topside | FPSO | Gas Compression (23) | Pipework | 150-PG-23043-06C02-P | 2 | FPSO 2016 | Pipe Wall Thickness | 24153 | re-check line | 42413 | 42413 | [36 empty] | 8.275 | CML-2 | CML: Elbow | 3 | 43582 | 43255 | 2016-02-13 | 4.7 | 1.06135 | A2: Right Quadrant |  | 7.97 | 4.7 | 5.649375 | 8.1 | 9 O'Clock | 150 | 10.97 | 150-PG-23043-06C02-P | 80 | 12 O'Clock | 3 O'Clock | 6 O'Clock | 9 O'Clock | 3.4 | 1.075066 | 8.5 | 8.1 | 8.4 | 8.1 |  |  |  | 4 | RADIAL
PG04 | Montara_Topside | FPSO | Gas Compression (23) | Pipework | 150-PG-23043-06C02-P | 2 | FPSO 2016 | Pipe Wall Thickness | 23764 | re-check line | 42413.29 | 42413.63 | [36 empty] | 8.275 | CML-2 | CML: Elbow | 3 | 43582 | 43256 | 2016-02-13 07:00 | 4.7 | 1.06103 | A2: Right Quadrant |  | 7.97 | 4.7 | 5.649375 | 8.1 | 9 O'Clock | 150 | 10.97 | 150-PG-23043-06C02-P | 80 | 12 O'Clock | 3 O'Clock | 6 O'Clock | 9 O'Clock | 3.4 | 0 | 8.5 | 8.1 | 8.4 | 8.1 |  |  |  | 4 | RADIAL
PG04 | Montara_Topside | FPSO | Gas Compression (23) | Pipework | 150-PG-23043-06C02-P | 2 | FPSO 2016 | Pipe Wall Thickness | 24435 | Re-check as requested by N.Sequera | 42553.29 | 42553.625 | Check Corrosion Rate of 0.735mm/ yr | [35 empty] | 9.225 | CML-2 | CML: Elbow | 3 | 44539 | 44068 | 2016-07-02 07:00 | 4.7 | 0.73499 | A2: Right Quadrant |  | 7.97 | 4.7 | 5.649375 | 8.7 | 3 O'Clock | 150 | 10.97 | 150-PG-23043-06C02-P | 80 | 12 O'Clock | 3 O'Clock | 6 O'Clock | 9 O'Clock | 4 | -1.564286 | 9.4 | 8.7 | 9.5 | 9.3 |  |  |  | 4 | RADIAL
PG04 | Montara_Topside | FPSO | Gas Compression (23) | Pipework | 150-PG-23043-06C02-P | 3 | FPSO 2014 | Pipe Wall Thickness | 24272 | Protective mesh removed/Rope Access | 41906.29 | 41906.63 | [36 empty] | 13.425 | CML-3 | CML: Equal Tee | 3 | 64325 | 60858 | 2014-09-24 07:00 | 4.7 | 0 | A3: Inside Quadrant |  | 7.97 | 4.7 | 5.649375 | 13 | 6 O'Clock | 150 | 10.97 | 150-PG-23043-06C02-P | 80 | 12 O'Clock | 3 O'Clock | 6 O'Clock | 9 O'Clock | 8.3 |  | 13.1 | 13.8 | 13 | 13.8 |  |  |  | 4 | RADIAL
PG04 | Montara_Topside | FPSO | Gas Compression (23) | Pipework | 150-PG-23043-06C02-P | 3 | FPSO 2015 | Pipe Wall Thickness | 23459 | Re-check on line / Selected CML''s as Per RBI 2014 Report | 42209.29 | 42209.63 | [36 empty] | 12.775 | CML-3 | CML: Equal Tee | 3 | 64325 | 60858 | 2015-07-24 07:00 | 4.7 | 0 | A3: Inside Quadrant |  | 7.97 | 4.7 | 5.649375 | 12.1 | 6 O'Clock | 150 | 10.97 | 150-PG-23043-06C02-P | 80 | 12 O'Clock | 3 O'Clock | 6 O'Clock | 9 O'Clock | 7.4 | 1.084158 | 12.4 | 12.5 | 12.1 | 14.1 |  |  |  | 4 | RADIAL
PG04 | Montara_Topside | FPSO | Gas Compression (23) | Pipework | 150-PG-23043-06C02-P | 3 | FPSO 2016 | Pipe Wall Thickness | 24154 | re-check line | 42413 | 42413 | [36 empty] | 11.275 | CML-3 | CML: Equal Tee | 3 | 77828 | 72316 | 2016-02-13 | 4.7 | 0.06287 | A2: Right Quadrant |  | 7.97 | 4.7 | 5.649375 | 10.8 | 3 O'Clock | 150 | 10.97 | 150-PG-23043-06C02-P | 80 | 12 O'Clock | 3 O'Clock | 6 O'Clock | 9 O'Clock | 6.1 | 2.329311 | 11.7 | 10.8 | 11.1 | 11.5 |  |  |  | 4 | RADIAL
PG04 | Montara_Topside | FPSO | Gas Compression (23) | Pipework | 150-PG-23043-06C02-P | 3 | FPSO 2016 | Pipe Wall Thickness | 23765 | re-check line | 42413.29 | 42413.63 | [36 empty] | 11.275 | CML-3 | CML: Equal Tee | 3 | 77839 | 72326 | 2016-02-13 07:00 | 4.7 | 0.06285 | A2: Right Quadrant |  | 7.97 | 4.7 | 5.649375 | 10.8 | 3 O'Clock | 150 | 10.97 | 150-PG-23043-06C02-P | 80 | 12 O'Clock | 3 O'Clock | 6 O'Clock | 9 O'Clock | 6.1 | 0 | 11.7 | 10.8 | 11.1 | 11.5 |  |  |  | 4 | RADIAL
PG04 | Montara_Topside | FPSO | Gas Compression (23) | Pipework | 150-PG-23043-06C02-P | 4 | FPSO 2014 | Pipe Wall Thickness | 24273 | Protective mesh removed/Rope Access | 41906.29 | 41906.63 | [36 empty] | 9.375 | CML-4 | CML: Elbow | 3 | 42752 | 42551 | 2014-09-24 07:00 | 4.7 | 1.7251 | A3: Inside Quadrant |  | 7.97 | 4.7 | 5.649375 | 8.7 | 6 O'Clock | 150 | 10.97 | 150-PG-23043-06C02-P | 80 | 12 O'Clock | 3 O'Clock | 6 O'Clock | 9 O'Clock | 4 |  | 9.3 | 10 | 8.7 | 9.5 |  |  |  | 4 | RADIAL
PG04 | Montara_Topside | FPSO | Gas Compression (23) | Pipework | 150-PG-23043-06C02-P | 4 | FPSO 2015 | Pipe Wall Thickness | 23460 | Re-check on line / Selected CML''s as Per RBI 2014 Report | 42209.29 | 42209.63 | [36 empty] | 9.25 | CML-4 | CML: Elbow | 3 | 43689 | 43346 | 2015-07-24 07:00 | 4.7 | 1.01118 | A3: Inside Quadrant |  | 7.97 | 4.7 | 5.649375 | 8.8 | 6 O'Clock | 150 | 10.97 | 150-PG-23043-06C02-P | 80 | 12 O'Clock | 3 O'Clock | 6 O'Clock | 9 O'Clock | 4.1 | -0.1204621 | 9.3 | 9.8 | 8.8 | 9.1 |  |  |  | 4 | RADIAL
PG04 | Montara_Topside | FPSO | Gas Compression (23) | Pipework | 150-PG-23043-06C02-P | 4 | FPSO 2016 | Pipe Wall Thickness | 24155 | re-check line | 42413 | 42413 | [35 empty] | Low alarm breach | 8.075 | CML-4 | CML: Elbow | 3 | 43378 | 43082 | 2016-02-13 | 4.7 | 1.17229 | A1: Outside Quadrant |  | 7.97 | 4.7 | 5.649375 | 7.8 | 6 O'Clock | 150 | 10.97 | 150-PG-23043-06C02-P | 80 | 12 O'Clock | 3 O'Clock | 6 O'Clock | 9 O'Clock | 3.1 | 1.791777 | 7.8 | 7.8 | 7.8 | 8.9 |  |  |  | 4 | RADIAL
PG04 | Montara_Topside | FPSO | Gas Compression (23) | Pipework | 150-PG-23043-06C02-P | 4 | FPSO 2016 | Pipe Wall Thickness | 23766 | re-check line | 42413.29 | 42413.63 | [35 empty] | Low alarm breach | 8.075 | CML-4 | CML: Elbow | 3 | 43378 | 43083 | 2016-02-13 07:00 | 4.7 | 1.17194 | A1: Outside Quadrant |  | 7.97 | 4.7 | 5.649375 | 7.8 | 6 O'Clock | 150 | 10.97 | 150-PG-23043-06C02-P | 80 | 12 O'Clock | 3 O'Clock | 6 O'Clock | 9 O'Clock | 3.1 | 0 | 7.8 | 7.8 | 7.8 | 8.9 |  |  |  | 4 | RADIAL
PG04 | Montara_Topside | FPSO | Gas Compression (23) | Pipework | 150-PG-23043-06C02-P | 4 | FPSO 2016 | Pipe Wall Thickness | 24436 | Re-check as requested by N.Sequera | 42553.29 | 42553.63 | Check Corrosion Rate of 0.735mm/ yr | [35 empty] | 9.35 | CML-4 | CML: Elbow | 3 | 44539 | 44068 | 2016-07-02 07:00 | 4.7 | 0.73499 | A2: Right Quadrant |  | 7.97 | 4.7 | 5.649375 | 8.7 | 3 O'Clock | 150 | 10.97 | 150-PG-23043-06C02-P | 80 | 12 O'Clock | 3 O'Clock | 6 O'Clock | 9 O'Clock | 4 | -2.346429 | 9.9 | 8.7 | 9.3 | 9.5 |  |  |  | 4 | RADIAL
PG04 | Montara_Topside | FPSO | Gas Compression (23) | Pipework | 150-PG-23043-06C02-P | 5 | FPSO 2014 | Pipe Wall Thickness | 24274 | Protective mesh removed/Rope Access | 41906.29 | 41906.63 | [36 empty] | 10.875 | CML-5 | CML: Pipe Length | 3 | 52579 | 50890 | 2014-09-24 07:00 | 4.7 | 0.20519 | A4: Left Quadrant |  | 7.97 | 4.7 | 5.649375 | 10.7 | 9 O'Clock | 150 | 10.97 | 150-PG-23043-06C02-P | 80 | 12 O'Clock | 3 O'Clock | 6 O'Clock | 9 O'Clock | 6 |  | 11.1 | 10.9 | 10.8 | 10.7 |  |  |  | 4 | RADIAL
PG04 | Montara_Topside | FPSO | Gas Compression (23) | Pipework | 150-PG-23043-06C02-P | 5 | FPSO 2016 | Pipe Wall Thickness | 24156 | re-check line | 42413 | 42413 | [36 empty] | 9.925 | CML-5 | CML: Pipe Length | 3 | 46298 | 45561 | 2016-02-13 | 4.7 | 0.46966 | A3: Inside Quadrant |  | 7.97 | 4.7 | 5.649375 | 9.7 | 6 O'Clock | 150 | 10.97 | 150-PG-23043-06C02-P | 80 | 12 O'Clock | 3 O'Clock | 6 O'Clock | 9 O'Clock | 5 | 0.7203355 | 10 | 10.1 | 9.7 | 9.9 |  |  |  | 4 | RADIAL
PG04 | Montara_Topside | FPSO | Gas Compression (23) | Pipework | 150-PG-23043-06C02-P | 5 | FPSO 2016 | Pipe Wall Thickness | 23767 | re-check line | 42413.29 | 42413.63 | Check Corrosion Rate of 0.47mm/ yr | [35 empty] | 9.925 | CML-5 | CML: Pipe Length | 3 | 46300 | 45562 | 2016-02-13 07:00 | 4.7 | 0.46952 | A3: Inside Quadrant |  | 7.97 | 4.7 | 5.649375 | 9.7 | 6 O'Clock | 150 | 10.97 | 150-PG-23043-06C02-P | 80 | 12 O'Clock | 3 O'Clock | 6 O'Clock | 9 O'Clock | 5 | 0 | 10 | 10.1 | 9.7 | 9.9 |  |  |  | 4 | RADIAL
PG04 | Montara_Topside | FPSO | Gas Compression (23) | Pipework | 150-PG-23043-06C02-P | 6 | FPSO 2014 | Pipe Wall Thickness | 24275 | Protective mesh removed/Rope Access | 41906.29 | 41906.63 | [36 empty] | 11.75 | CML-6 | CML: Reducer | 3 | 64325 | 60858 | 2014-09-24 07:00 | 4.7 | 0 | A1: Outside Quadrant |  | 7.97 | 4.7 | 5.649375 | 11.4 | 12 O'Clock | 150 | 10.97 | 150-PG-23043-06C02-P | 80 | 12 O'Clock | 3 O'Clock | 6 O'Clock | 9 O'Clock | 6.7 |  | 11.4 | 11.6 | 11.9 | 12.1 |  |  |  | 4 | RADIAL
PG04 | Montara_Topside | FPSO | Gas Compression (23) | Pipework | 150-PG-23043-06C02-P | 6 | FPSO 2016 | Pipe Wall Thickness | 24157 | re-check line | 42413 | 42413 | [36 empty] | 11.825 | CML-6 | CML: Reducer | 3 | 64325 | 60858 | 2016-02-13 | 4.7 | 0 | A1: Outside Quadrant |  | 7.97 | 4.7 | 5.649375 | 11.7 | 12 O'Clock | 150 | 10.97 | 150-PG-23043-06C02-P | 80 | 12 O'Clock | 3 O'Clock | 6 O'Clock | 9 O'Clock | 7 | -0.2161007 | 11.7 | 11.8 | 11.8 | 12 |  |  |  | 4 | RADIAL
PG04 | Montara_Topside | FPSO | Gas Compression (23) | Pipework | 150-PG-23043-06C02-P | 6 | FPSO 2016 | Pipe Wall Thickness | 23768 | re-check line | 42413.29 | 42413.63 | [36 empty] | 11.825 | CML-6 | CML: Reducer | 3 | 64325 | 60858 | 2016-02-13 07:00 | 4.7 | 0 | A1: Outside Quadrant |  | 7.97 | 4.7 | 5.649375 | 11.7 | 12 O'Clock | 150 | 10.97 | 150-PG-23043-06C02-P | 80 | 12 O'Clock | 3 O'Clock | 6 O'Clock | 9 O'Clock | 7 | 0 | 11.7 | 11.8 | 11.8 | 12 |  |  |  | 4 | RADIAL
PG04 | Montara_Topside | FPSO | Gas Compression (23) | Pipework | 150-PG-23045-06C02-P | 1 | FPSO 2014 | Pipe Wall Thickness | 24267 | Protective mesh removed/Rope Access | 41906.29 | 41906.63 | [36 empty] | 10.95 | CML-1 | CML: Pipe Length | 3 | 59140 | 56458 | 2014-09-24 07:00 | 4.7 | 0.12919 | A2: Right Quadrant |  | 7.97 | 4.7 | 5.649375 | 10.8 | 3 O'Clock | 150 | 10.97 | 150-PG-23045-06C02-P | 80 | 12 O'Clock | 3 O'Clock | 6 O'Clock | 9 O'Clock | 6.1 |  | 11.1 | 10.8 | 10.9 | 11 |  |  |  | 4 | RADIAL
PG04 | Montara_Topside | FPSO | Gas Compression (23) | Pipework | 150-PG-23045-06C02-P | 2 | FPSO 2014 | Pipe Wall Thickness | 24268 | Protective mesh removed/Rope Access | 41906.29 | 41906.63 | [36 empty] | 11.55 | CML-2 | CML: Reducer | 3 | 84446 | 77932 | 2014-09-24 07:00 | 4.7 | 0.0532 | A3: Inside Quadrant |  | 7.97 | 4.7 | 5.649375 | 10.9 | 6 O'Clock | 150 | 10.97 | 150-PG-23045-06C02-P | 80 | 12 O'Clock | 3 O'Clock | 6 O'Clock | 9 O'Clock | 6.2 |  | 12 | 11.6 | 10.9 | 11.7 |  |  |  | 4 | RADIAL
PG04 | Montara_Topside | FPSO | Gas Compression (23) | Pipework | 150-PG-23045-06C02-P | 3 | FPSO 2014 | Pipe Wall Thickness | 24269 | Protective mesh removed/Rope Access | 41906.29 | 41906.63 | [36 empty] | 11.2 | CML-3 | CML: Pipe Length | 3 | 59140 | 56458 | 2014-09-24 07:00 | 4.7 | 0.12919 | A4: Left Quadrant |  | 7.97 | 4.7 | 5.649375 | 10.8 | 9 O'Clock | 150 | 10.97 | 150-PG-23045-06C02-P | 80 | 12 O'Clock | 3 O'Clock | 6 O'Clock | 9 O'Clock | 6.1 |  | 11.1 | 11.2 | 11.7 | 10.8 |  |  |  | 4 | RADIAL
PG04 | Montara_Topside | FPSO | Gas Compression (23) | Pipework | 150-PG-23047-09C02-P | 1 | FPSO 2014 | Pipe Wall Thickness | 24257 | Protective mesh removed/Rope Access | 41906.29 | 41906.63 | [36 empty] | 16.125 | CML-1 | CML: Elbow | 3 | 67978 | 60180 | 2014-09-24 07:00 | 7 | 0 | A3: Inside Quadrant |  | 11.27 | 7 | 9.135 | 15 | 6 O'Clock | 150 | 14.27 | 150-PG-23047-09C02-P | 120 | 12 O'Clock | 3 O'Clock | 6 O'Clock | 9 O'Clock | 8 |  | 16.2 | 16.6 | 15 | 16.7 |  |  |  | 4 | RADIAL
PG04 | Montara_Topside | FPSO | Gas Compression (23) | Pipework | 150-PG-23047-09C02-P | 2 | FPSO 2014 | Pipe Wall Thickness | 24258 | Protective mesh removed/Rope Access | 41906.29 | 41906.63 | [36 empty] | 14.95 | CML-2 | CML: Pipe Length | 3 | 67978 | 60180 | 2014-09-24 07:00 | 7 | 0 | A2: Right Quadrant |  | 11.27 | 7 | 9.135 | 14.3 | 3 O'Clock | 150 | 14.27 | 150-PG-23047-09C02-P | 120 | 12 O'Clock | 3 O'Clock | 6 O'Clock | 9 O'Clock | 7.3 |  | 14.7 | 14.3 | 14.9 | 15.9 |  |  |  | 4 | RADIAL
PG04 | Montara_Topside | FPSO | Gas Compression (23) | Pipework | 150-PG-23047-09C02-P | 2 | FPSO 2014 | Pipe Wall Thickness | 20582 | Protective mesh removed/Rope Access | 41906.29 | 41906.63 | [36 empty] | 14.95 | CML-2 | CML: Pipe Length | 3 | 67978 | 60180 | 2014-09-24 07:00 | 7 | 0 | A2: Right Quadrant |  | 11.27 | 7 | 9.135 | 14.3 | 3 O'Clock | 150 | 14.27 | 150-PG-23047-09C02-P | 120 | 12 O'Clock | 3 O'Clock | 6 O'Clock | 9 O'Clock | 7.3 | 0 | 14.7 | 14.3 | 14.9 | 15.9 |  |  |  | 4 | RADIAL
PG04 | Montara_Topside | FPSO | Gas Compression (23) | Pipework | 150-PG-23047-09C02-P | 3 | FPSO 2014 | Pipe Wall Thickness | 24259 | Protective mesh removed/Rope Access | 41906.29 | 41906.63 | [36 empty] | 19.75 | CML-3 | CML: Reducer | 3 | 67978 | 60180 | 2014-09-24 07:00 | 7 | 0 | A3: Inside Quadrant |  | 11.27 | 7 | 9.135 | 19 | 6 O'Clock | 150 | 14.27 | 150-PG-23047-09C02-P | 120 | 12 O'Clock | 3 O'Clock | 6 O'Clock | 9 O'Clock | 12 |  | 19.7 | 20.1 | 19 | 20.2 |  |  |  | 4 | RADIAL
#N/A | Montara_Topside | FPSO | Fuel Gas (45) | Pipework | 150-PG-23071-01C03 | 1 | FPSO 2014 | Pipe Wall Thickness | 2399 | Rope Access | 41717.54 | 41717.58 | [36 empty] | 9.075 | CML-1 | CML: type TBC | 6 | 42513 | 42355 | 2014-03-19 13:00 | 2.5 | 2.84196 | A2: Right Quadrant |  | 4.97 | 2.5 | 3.735 | 8.7 | 3 O'Clock | 150 | 10.97 | 150-PG-23071-01C03 | 80 | 12 O'Clock | 3 O'Clock | 6 O'Clock | 9 O'Clock | 6.2 |  | 9 | 8.7 | 9.5 | 9.1 |  |  |  | 4 | RADIAL
#N/A | Montara_Topside | FPSO | Fuel Gas (45) | Pipework | 150-PG-23071-01C03 | 2 | FPSO 2014 | Pipe Wall Thickness | 2400 | Rope Access | 41717.54 | 41717.58 | [36 empty] | 8.25 | CML-2 | CML: type TBC | 6 | 42230 | 42113 | 2014-03-19 13:00 | 2.5 | 3.84353 | A3: Inside Quadrant |  | 4.97 | 2.5 | 3.735 | 7.9 | 6 O'Clock | 150 | 10.97 | 150-PG-23071-01C03 | 80 | 12 O'Clock | 3 O'Clock | 6 O'Clock | 9 O'Clock | 5.4 |  | 8.1 | 8.6 | 7.9 | 8.4 |  |  |  | 4 | RADIAL
#N/A | Montara_Topside | FPSO | Fuel Gas (45) | Pipework | 150-PG-23071-01C03 | 3 | FPSO 2014 | Pipe Wall Thickness | 2401 | Rope Access | 41717.54 | 41717.58 | [36 empty] | 12.275 | CML-3 | CML: type TBC | 6 | 72360 | 67850 | 2014-03-19 13:00 | 2.5 | 0 | A1: Outside Quadrant |  | 4.97 | 2.5 | 3.735 | 11.7 | 12 O'Clock | 150 | 10.97 | 150-PG-23071-01C03 | 80 | 12 O'Clock | 3 O'Clock | 6 O'Clock | 9 O'Clock | 9.2 |  | 11.7 | 12.1 | 13 | 12.3 |  |  |  | 4 | RADIAL
#N/A | Montara_Topside | FPSO | Fuel Gas (45) | Pipework | 150-PG-23071-01C03 | 4 | FPSO 2014 | Pipe Wall Thickness | 2402 | Rope Access | 41717.54 | 41717.58 | [36 empty] | 10.475 | CML-4 | CML: type TBC | 6 | 45758 | 45126 | 2014-03-19 13:00 | 2.5 | 0.71362 | A4: Left Quadrant |  | 4.97 | 2.5 | 3.735 | 10.4 | 9 O'Clock | 150 | 10.97 | 150-PG-23071-01C03 | 80 | 12 O'Clock | 3 O'Clock | 6 O'Clock | 9 O'Clock | 7.9 |  | 10.5 | 10.5 | 10.5 | 10.4 |  |  |  | 4 | RADIAL
#N/A | Montara_Topside | FPSO | Fuel Gas (45) | Pipework | 150-PG-23071-01C03 | 5 | FPSO 2014 | Pipe Wall Thickness | 2403 | Rope Access | 41717.54 | 41717.58 | [36 empty] | 10.375 | CML-5 | CML: type TBC | 6 | 44632 | 44165 | 2014-03-19 13:00 | 2.5 | 0.96401 | A1: Outside Quadrant |  | 4.97 | 2.5 | 3.735 | 10.2 | 6 O'Clock | 150 | 10.97 | 150-PG-23071-01C03 | 80 | 12 O'Clock | 3 O'Clock | 6 O'Clock | 9 O'Clock | 7.7 |  | 10.2 | 10.6 | 10.2 | 10.5 |  |  |  | 4 | RADIAL
#N/A | Montara_Topside | FPSO | Fuel Gas (45) | Pipework | 150-PG-23071-01C03 | 6 | FPSO 2014 | Pipe Wall Thickness | 2404 | Rope Access | 41717.54 | 41717.58 | [36 empty] | 10.55 | CML-6 | CML: type TBC | 6 | 46679 | 45913 | 2014-03-19 13:00 | 2.5 | 0.58842 | A1: Outside Quadrant |  | 4.97 | 2.5 | 3.735 | 10.5 | 9 O'Clock | 150 | 10.97 | 150-PG-23071-01C03 | 80 | 12 O'Clock | 3 O'Clock | 6 O'Clock | 9 O'Clock | 8 |  | 10.5 | 10.6 | 10.6 | 10.5 |  |  |  | 4 | RADIAL
#N/A | Montara_Topside | FPSO | Fuel Gas (45) | Pipework | 150-PG-23071-01C03 | 7 | FPSO 2014 | Pipe Wall Thickness | 2405 | Rope Access | 41717.54 | 41717.58 | [36 empty] | 10.425 | CML-7 | CML: type TBC | 6 | 43971 | 43600 | 2014-03-19 13:00 | 2.5 | 1.21441 | A4: Left Quadrant |  | 4.97 | 2.5 | 3.735 | 10 | 9 O'Clock | 150 | 10.97 | 150-PG-23071-01C03 | 80 | 12 O'Clock | 3 O'Clock | 6 O'Clock | 9 O'Clock | 7.5 |  | 10.4 | 11.1 | 10.2 | 10 |  |  |  | 4 | RADIAL
#N/A | Montara_Topside | FPSO | Fuel Gas (45) | Pipework | 150-PG-23071-01C03 | 8 | FPSO 2014 | Pipe Wall Thickness | 2406 | Rope Access | 41717.54 | 41717.58 | [36 empty] | 10.325 | CML-8 | CML: type TBC | 6 | 43971 | 43600 | 2014-03-19 13:00 | 2.5 | 1.21441 | A1: Outside Quadrant |  | 4.97 | 2.5 | 3.735 | 10 | 12 O'Clock | 150 | 10.97 | 150-PG-23071-01C03 | 80 | 12 O'Clock | 3 O'Clock | 6 O'Clock | 9 O'Clock | 7.5 |  | 10 | 10.5 | 10.4 | 10.4 |  |  |  | 4 | RADIAL
#N/A | Montara_Topside | FPSO | Fuel Gas (45) | Pipework | 150-PG-23071-01C03 | 9 | FPSO 2014 | Pipe Wall Thickness | 2407 | Rope Access | 41717.54 | 41717.58 | [36 empty] | 10.6 | CML-9 | CML: type TBC | 6 | 45758 | 45126 | 2014-03-19 13:00 | 2.5 | 0.71362 | A4: Left Quadrant |  | 4.97 | 2.5 | 3.735 | 10.4 | 9 O'Clock | 150 | 10.97 | 150-PG-23071-01C03 | 80 | 12 O'Clock | 3 O'Clock | 6 O'Clock | 9 O'Clock | 7.9 |  | 11 | 10.5 | 10.5 | 10.4 |  |  |  | 4 | RADIAL
#N/A | Montara_Topside | FPSO | Fuel Gas (45) | Pipework | 150-PG-23071-01C03 | 10 | FPSO 2014 | Pipe Wall Thickness | 2408 | Rope Access | 41717.54 | 41717.58 | [36 empty] | 10.5 | CML-10 | CML: type TBC | 6 | 44632 | 44165 | 2014-03-19 13:00 | 2.5 | 0.96401 | A3: Inside Quadrant |  | 4.97 | 2.5 | 3.735 | 10.2 | 6 O'Clock | 150 | 10.97 | 150-PG-23071-01C03 | 80 | 12 O'Clock | 3 O'Clock | 6 O'Clock | 9 O'Clock | 7.7 |  | 10.7 | 10.6 | 10.2 | 10.5 |  |  |  | 4 | RADIAL
#N/A | Montara_Topside | FPSO | Gas Compression (23) | Pipework | 150-PG-23402-01C02 | 1 | FPSO 2014 | Pipe Wall Thickness | 5609 |  | 41810.4 | 41810.46 | [36 empty] | 7.175 | CML-1 | CML: Elbow | 3 |  |  | 2014-06-20 09:30 | 2.5 | 0 | A2: Right Quadrant |  |  | 2.5 |  | 6.9 | 3 O'Clock | 150 |  | 150-PG-23402-01C02 | 40STD | 12 O'Clock | 3 O'Clock | 6 O'Clock | 9 O'Clock | 4.4 |  | 7 | 6.9 | 7.6 | 7.2 |  |  |  | 4 | RADIAL
#N/A | Montara_Topside | FPSO | Gas Compression (23) | Pipework | 150-PG-23402-01C02 | 2 | FPSO 2014 | Pipe Wall Thickness | 5610 |  | 41810.4 | 41810.46 | [36 empty] | 7.5 | CML-2 | CML: Elbow | 3 |  |  | 2014-06-20 09:30 | 2.5 | 0 | A1: Outside Quadrant |  |  | 2.5 |  | 7.2 | 12 O'Clock | 150 |  | 150-PG-23402-01C02 | 40STD | 12 O'Clock | 3 O'Clock | 6 O'Clock | 9 O'Clock | 4.7 |  | 7.2 | 7.3 | 8.2 | 7.3 |  |  |  | 4 | RADIAL
#N/A | Montara_Topside | FPSO | Gas Compression (23) | Pipework | 150-PG-23402-01C02 | 3 | FPSO 2014 | Pipe Wall Thickness | 5611 |  | 41810.4 | 41810.46 | [36 empty] | 7.075 | CML-3 | CML: Elbow | 3 |  |  | 2014-06-20 09:30 | 2.5 | 0 | A2: Right Quadrant |  |  | 2.5 |  | 6.4 | 3 O'Clock | 150 |  | 150-PG-23402-01C02 | 40STD | 12 O'Clock | 3 O'Clock | 6 O'Clock | 9 O'Clock | 3.9 |  | 7.5 | 6.4 | 6.8 | 7.6 |  |  |  | 4 | RADIAL
#N/A | Montara_Topside | FPSO | Gas Compression (23) | Pipework | 150-PG-23402-01C02 | 4 | FPSO 2014 | Pipe Wall Thickness | 5612 |  | 41810.4 | 41810.46 | [36 empty] | 7.275 | CML-4 | CML: Fitting | 3 |  |  | 2014-06-20 09:30 | 2.5 | 0 | A4: Left Quadrant |  |  | 2.5 |  | 6.9 | 9 O'Clock | 150 |  | 150-PG-23402-01C02 | 40STD | 12 O'Clock | 3 O'Clock | 6 O'Clock | 9 O'Clock | 4.4 |  | 7.4 | 7.5 | 7.3 | 6.9 |  |  |  | 4 | RADIAL
#N/A | Montara_Topside | FPSO | Gas Compression (23) | Pipework | 150-PG-23402-01C02 | 5 | FPSO 2014 | Pipe Wall Thickness | 5613 |  | 41810.4 | 41810.46 | [36 empty] | 7 | CML-5 | CML: Fitting | 3 |  |  | 2014-06-20 09:30 | 2.5 | 0 | A4: Left Quadrant |  |  | 2.5 |  | 6.7 | 9 O'Clock | 150 |  | 150-PG-23402-01C02 | 40STD | 12 O'Clock | 3 O'Clock | 6 O'Clock | 9 O'Clock | 4.2 |  | 6.9 | 7.1 | 7.3 | 6.7 |  |  |  | 4 | RADIAL
#N/A | Montara_Topside | FPSO | Gas Compression (23) | Pipework | 150-PG-23402-01C02 | 6 | FPSO 2014 | Pipe Wall Thickness | 5614 |  | 41810.4 | 41810.46 | [36 empty] | 7.175 | CML-6 | CML: Fitting | 3 |  |  | 2014-06-20 09:30 | 2.5 | 0 | A1: Outside Quadrant |  |  | 2.5 |  | 7 | 12 O'Clock | 150 |  | 150-PG-23402-01C02 | 40STD | 12 O'Clock | 3 O'Clock | 6 O'Clock | 9 O'Clock | 4.5 |  | 7 | 7.3 | 7.1 | 7.3 |  |  |  | 4 | RADIAL
#N/A | Montara_Topside | FPSO | Gas Compression (23) | Pipework | 150-PG-23402-01C02 | 7 | FPSO 2014 | Pipe Wall Thickness | 5615 |  | 41810.4 | 41810.46 | [36 empty] | 6.975 | CML-7 | CML: Fitting | 3 |  |  | 2014-06-20 09:30 | 2.5 | 0 | A2: Right Quadrant |  |  | 2.5 |  | 6.6 | 3 O'Clock | 150 |  | 150-PG-23402-01C02 | 40STD | 12 O'Clock | 3 O'Clock | 6 O'Clock | 9 O'Clock | 4.1 |  | 6.9 | 6.6 | 7.2 | 7.2 |  |  |  | 4 | RADIAL
#N/A | Montara_Topside | FPSO | Gas Compression (23) | Pipework | 150-PG-23402-01C02 | 8 | FPSO 2014 | Pipe Wall Thickness | 5616 |  | 41810.4 | 41810.46 | [36 empty] | 7.3 | CML-8 | CML: Fitting | 3 |  |  | 2014-06-20 09:30 | 2.5 | 0 | A4: Left Quadrant |  |  | 2.5 |  | 6.7 | 9 O'Clock | 150 |  | 150-PG-23402-01C02 | 40STD | 12 O'Clock | 3 O'Clock | 6 O'Clock | 9 O'Clock | 4.2 |  | 7.5 | 7.5 | 7.5 | 6.7 |  |  |  | 4 | RADIAL
#N/A | Montara_Topside | FPSO | Gas Compression (23) | Pipework | 150-PG-23403-01C03 | 1 | FPSO 2014 | Pipe Wall Thickness | 5602 |  | 41810.33 | 41810.38 | [36 empty] | 13.225 | CML-1 | CML: Equal Tee | 6 | 72360 | 67850 | 2014-06-20 08:00 | 2.5 | 0 | A3: Inside Quadrant |  | 4.97 | 2.5 | 3.735 | 11.7 | 6 O'Clock | 150 | 10.97 | 150-PG-23403-01C03 | 80 | 12 O'Clock | 3 O'Clock | 6 O'Clock | 9 O'Clock | 9.2 |  | 14.1 | 13.7 | 11.7 | 13.4 |  |  |  | 4 | RADIAL
#N/A | Montara_Topside | FPSO | Gas Compression (23) | Pipework | 150-PG-23403-01C03 | 2 | FPSO 2014 | Pipe Wall Thickness | 5603 |  | 41810.33 | 41810.38 | [36 empty] | 13.1 | CML-2 | CML: Equal Tee | 6 | 72360 | 67850 | 2014-06-20 08:00 | 2.5 | 0 | A1: Outside Quadrant |  | 4.97 | 2.5 | 3.735 | 12.5 | 12 O'Clock | 150 | 10.97 | 150-PG-23403-01C03 | 80 | 12 O'Clock | 3 O'Clock | 6 O'Clock | 9 O'Clock | 10 |  | 12.5 | 13.5 | 13.5 | 12.9 |  |  |  | 4 | RADIAL
#N/A | Montara_Topside | FPSO | Gas Compression (23) | Pipework | 150-PG-23403-01C03 | 3 | FPSO 2014 | Pipe Wall Thickness | 5604 |  | 41810.33 | 41810.38 | [36 empty] | 11.75 | CML-3 | CML: Elbow | 6 | 72360 | 67850 | 2014-06-20 08:00 | 2.5 | 0 | A1: Outside Quadrant |  | 4.97 | 2.5 | 3.735 | 11.5 | 12 O'Clock | 150 | 10.97 | 150-PG-23403-01C03 | 80 | 12 O'Clock | 3 O'Clock | 6 O'Clock | 9 O'Clock | 9 |  | 11.5 | 12.2 | 11.6 | 11.7 |  |  |  | 4 | RADIAL
#N/A | Montara_Topside | FPSO | Gas Compression (23) | Pipework | 150-PG-23403-01C03 | 4 | FPSO 2014 | Pipe Wall Thickness | 5605 |  | 41810.33 | 41810.38 | [36 empty] | 13.025 | CML-4 | CML: Equal Tee | 6 | 72360 | 67850 | 2014-06-20 08:00 | 2.5 | 0 | A1: Outside Quadrant |  | 4.97 | 2.5 | 3.735 | 11.6 | 12 O'Clock | 150 | 10.97 | 150-PG-23403-01C03 | 80 | 12 O'Clock | 3 O'Clock | 6 O'Clock | 9 O'Clock | 9.1 |  | 11.6 | 12.7 | 13.8 | 14 |  |  |  | 4 | RADIAL
#N/A | Montara_Topside | FPSO | Gas Compression (23) | Pipework | 150-PG-23403-01C03 | 5 | FPSO 2014 | Pipe Wall Thickness | 5606 |  | 41810.33 | 41810.38 | [36 empty] | 13.575 | CML-5 | CML: Equal Tee | 6 | 72360 | 67850 | 2014-06-20 08:00 | 2.5 | 0 | A2: Right Quadrant |  | 4.97 | 2.5 | 3.735 | 12.9 | 3 O'Clock | 150 | 10.97 | 150-PG-23403-01C03 | 80 | 12 O'Clock | 3 O'Clock | 6 O'Clock | 9 O'Clock | 10.4 |  | 13.5 | 12.9 | 13.4 | 14.5 |  |  |  | 4 | RADIAL
#N/A | Montara_Topside | FPSO | Gas Compression (23) | Pipework | 150-PG-23403-01C03 | 6 | FPSO 2014 | Pipe Wall Thickness | 5607 |  | 41810.33 | 41810.38 | [36 empty] | 11.45 | CML-6 | CML: Elbow | 6 | 87930 | 81149 | 2014-06-20 08:00 | 2.5 | 0.06648 | A4: Left Quadrant |  | 4.97 | 2.5 | 3.735 | 10.9 | 9 O'Clock | 150 | 10.97 | 150-PG-23403-01C03 | 80 | 12 O'Clock | 3 O'Clock | 6 O'Clock | 9 O'Clock | 8.4 |  | 11.1 | 11.5 | 12.3 | 10.9 |  |  |  | 4 | RADIAL
#N/A | Montara_Topside | FPSO | Gas Compression (23) | Pipework | 150-PG-23403-01C03 | 7 | FPSO 2014 | Pipe Wall Thickness | 5608 |  | 41810.33 | 41810.375 | [36 empty] | 11.2 | CML-7 | CML: Fitting | 6 | 60574 | 57782 | 2014-06-20 08:00 | 2.5 | 0.16145 | A3: Inside Quadrant |  | 4.97 | 2.5 | 3.735 | 10.8 | 6 O'Clock | 150 | 10.97 | 150-PG-23403-01C03 | 80 | 12 O'Clock | 3 O'Clock | 6 O'Clock | 9 O'Clock | 8.3 |  | 11.3 | 11.6 | 10.8 | 11.1 |  |  |  | 4 | RADIAL
#N/A | Montara_Topside | FPSO | Fuel Gas (45) | Pipework | 150-PG-23404-01D01 | 1 | FPSO 2014 | Pipe Wall Thickness | 2233 |  | 41712.29 | 41712.71 | [35 empty] | Medium alarm breach | 4.2 | CML-1 | CML: type TBC | 1 | 41879 | 41701 | 2014-03-14 07:00 | 2.5 | 3.71003 | A1: Outside Quadrant |  | 6.11 | 2.5 | 4.305 | 4.2 | 9 O'Clock | 150 | 7.11 | 150-PG-23404-01D01 | 40S | 12 O'Clock | 3 O'Clock | 6 O'Clock | 9 O'Clock | 1.7 |  | 4.2 | 4.2 | 4.2 | 4.2 |  |  |  | 4 | RADIAL
#N/A | Montara_Topside | FPSO | Fuel Gas (45) | Pipework | 150-PG-23404-01D01 | 2 | FPSO 2014 | Pipe Wall Thickness | 2234 |  | 41712.29 | 41712.71 | [35 empty] | Medium alarm breach | 4.225 | CML-2 | CML: type TBC | 1 | 41879 | 41701 | 2014-03-14 07:00 | 2.5 | 3.71003 | A1: Outside Quadrant |  | 6.11 | 2.5 | 4.305 | 4.2 | 9 O'Clock | 150 | 7.11 | 150-PG-23404-01D01 | 40S | 12 O'Clock | 3 O'Clock | 6 O'Clock | 9 O'Clock | 1.7 |  | 4.2 | 4.2 | 4.3 | 4.2 |  |  |  | 4 | RADIAL
#N/A | Montara_Topside | FPSO | Gas Compression (23) | Pipework | 150-PG-23413-01C03 | 1 | FPSO 2014 | Pipe Wall Thickness | 20775 | No pipe schedule provided | 41914.29 | 41914.63 | [36 empty] | 8.7 | CML-1 | CML: type TBC | 6 |  |  | 2014-10-02 07:00 |  | 2.07059 | A1: Outside Quadrant |  | 4.97 |  |  | 8.2 | 12 O'Clock | 150 | 10.97 | 150-PG-23413-01C03 | 80 | 12 O'Clock | 3 O'Clock | 6 O'Clock | 9 O'Clock |  |  | 8.2 | 9.5 | 8.4 | 8.7 |  |  |  | 4 | RADIAL
#N/A | Montara_Topside | FPSO | Gas Compression (23) | Pipework | 150-PG-23413-01C03 | 2 | FPSO 2014 | Pipe Wall Thickness | 20776 | No pipe schedule provided | 41914.29 | 41914.63 | [36 empty] | 9 | CML-2 | CML: type TBC | 6 |  |  | 2014-10-02 07:00 |  | 1.77158 | A3: Inside Quadrant |  | 4.97 |  |  | 8.6 | 6 O'Clock | 150 | 10.97 | 150-PG-23413-01C03 | 80 | 12 O'Clock | 3 O'Clock | 6 O'Clock | 9 O'Clock |  |  | 9.4 | 9.3 | 8.6 | 8.7 |  |  |  | 4 | RADIAL
#N/A | Montara_Topside | FPSO | Gas Compression (23) | Pipework | 150-PG-23413-01C03 | 3 | FPSO 2014 | Pipe Wall Thickness | 20777 | No pipe schedule provided | 41914.29 | 41914.63 | [36 empty] | 8.475 | CML-3 | CML: type TBC | 6 |  |  | 2014-10-02 07:00 |  | 1.92109 | A3: Inside Quadrant |  | 4.97 |  |  | 8.4 | 9 O'Clock | 150 | 10.97 | 150-PG-23413-01C03 | 80 | 12 O'Clock | 3 O'Clock | 6 O'Clock | 9 O'Clock |  |  | 8.5 | 8.6 | 8.4 | 8.4 |  |  |  | 4 | RADIAL
#N/A | Montara_Topside | FPSO | Gas Compression (23) | Pipework | 150-PG-23413-01C03 | 4 | FPSO 2014 | Pipe Wall Thickness | 20778 | No pipe schedule provided | 41914.29 | 41914.63 | [36 empty] | 17.775 | CML-4 | CML: type TBC | 6 |  |  | 2014-10-02 07:00 |  | 0 | A2: Right Quadrant |  | 4.97 |  |  | 15.7 | 3 O'Clock | 150 | 10.97 | 150-PG-23413-01C03 | 80 | 12 O'Clock | 3 O'Clock | 6 O'Clock | 9 O'Clock |  |  | 15.8 | 15.7 | 20 | 19.6 |  |  |  | 4 | RADIAL
#N/A | Montara_Topside | FPSO | Gas Compression (23) | Pipework | 150-PG-23413-01C03 | 5 | FPSO 2014 | Pipe Wall Thickness | 20779 | No pipe schedule provided | 41914.29 | 41914.63 | [36 empty] | 8.35 | CML-5 | CML: type TBC | 6 |  |  | 2014-10-02 07:00 |  | 2.44434 | A3: Inside Quadrant |  | 4.97 |  |  | 7.7 | 6 O'Clock | 150 | 10.97 | 150-PG-23413-01C03 | 80 | 12 O'Clock | 3 O'Clock | 6 O'Clock | 9 O'Clock |  |  | 8.4 | 9 | 7.7 | 8.3 |  |  |  | 4 | RADIAL
#N/A | Montara_Topside | FPSO | Gas Compression (23) | Pipework | 150-PG-23413-01C03 | 6 | FPSO 2014 | Pipe Wall Thickness | 20780 | No pipe schedule provided | 41914.29 | 41914.63 | [36 empty] | 9.175 | CML-6 | CML: type TBC | 6 |  |  | 2014-10-02 07:00 |  | 1.69683 | A2: Right Quadrant |  | 4.97 |  |  | 8.7 | 3 O'Clock | 150 | 10.97 | 150-PG-23413-01C03 | 80 | 12 O'Clock | 3 O'Clock | 6 O'Clock | 9 O'Clock |  |  | 9.9 | 8.7 | 9.2 | 8.9 |  |  |  | 4 | RADIAL
#N/A | Montara_Topside | FPSO | Gas Compression (23) | Pipework | 150-PG-23415-01C03 | 1 | FPSO 2014 | Pipe Wall Thickness | 20781 | No pipe schedule provided | 41914.29 | 41914.63 | [36 empty] | 11.85 | CML-1 | CML: type TBC | 6 | 72360 | 67850 | 2014-10-02 07:00 | 2.5 | 0 | A4: Left Quadrant |  | 4.97 | 2.5 | 3.735 | 11.4 | 9 O'Clock | 150 | 10.97 | 150-PG-23415-01C03 | 80 | 12 O'Clock | 3 O'Clock | 6 O'Clock | 9 O'Clock | 8.9 |  | 11.8 | 12.1 | 12.1 | 11.4 |  |  |  | 4 | RADIAL
#N/A | Montara_Topside | FPSO | Gas Compression (23) | Pipework | 150-PG-23415-01C03 | 2 | FPSO 2014 | Pipe Wall Thickness | 20782 | No pipe schedule provided | 41914.29 | 41914.63 | [36 empty] | 7.75 | CML-2 | CML: type TBC | 6 | 42552 | 42388 | 2014-10-02 07:00 | 2.5 | 2.74334 | A4: Left Quadrant |  | 4.97 | 2.5 | 3.735 | 7.3 | 9 O'Clock | 150 | 10.97 | 150-PG-23415-01C03 | 80 | 12 O'Clock | 3 O'Clock | 6 O'Clock | 9 O'Clock | 4.8 |  | 8 | 8 | 7.7 | 7.3 |  |  |  | 4 | RADIAL
#N/A | Montara_Topside | FPSO | Gas Compression (23) | Pipework | 150-PG-23415-01C03 | 3 | FPSO 2014 | Pipe Wall Thickness | 20783 | No pipe schedule provided | 41914.29 | 41914.63 | [36 empty] | 8.75 | CML-3 | CML: type TBC | 6 | 42975 | 42749 | 2014-10-02 07:00 | 2.5 | 1.99584 | A2: Right Quadrant |  | 4.97 | 2.5 | 3.735 | 8.3 | 3 O'Clock | 150 | 10.97 | 150-PG-23415-01C03 | 80 | 12 O'Clock | 3 O'Clock | 6 O'Clock | 9 O'Clock | 5.8 |  | 8.8 | 8.3 | 9 | 8.9 |  |  |  | 4 | RADIAL
#N/A | Montara_Topside | FPSO | Gas Compression (23) | Pipework | 150-PG-23415-01C03 | 4 | FPSO 2014 | Pipe Wall Thickness | 20784 | No pipe schedule provided | 41914.29 | 41914.63 | [36 empty] | 12.675 | CML-4 | CML: type TBC | 6 | 72360 | 67850 | 2014-10-02 07:00 | 2.5 | 0 | A1: Outside Quadrant |  | 4.97 | 2.5 | 3.735 | 11.4 | 12 O'Clock | 150 | 10.97 | 150-PG-23415-01C03 | 80 | 12 O'Clock | 3 O'Clock | 6 O'Clock | 9 O'Clock | 8.9 |  | 11.4 | 14.3 | 11.6 | 13.4 |  |  |  | 4 | RADIAL
PG08 | Montara_Topside | FPSO | Gas Compression (23) | Pipework | 150-PG-23506-25C02 | 1 | FPSO 2014 | Pipe Wall Thickness | 2775 | Rope Access | 41713.375 | 41713.63 | [36 empty] | 22.375 | CML-1 | CML: Pipe Length | 3 | 46409 | 45149 | 2014-03-15 09:00 | 15.88 | 0.44454 | A2: Right Quadrant |  | 18.95 | 15.88 | 17.415 | 21.6 | 3 O'Clock | 150 | 21.95 | 150-PG-23506-25C02 | XXS | 12 O'Clock | 3 O'Clock | 6 O'Clock | 9 O'Clock | 5.72 |  | 22.3 | 21.6 | 22.3 | 23.3 |  |  |  | 4 | RADIAL
PG08 | Montara_Topside | FPSO | Gas Compression (23) | Pipework | 150-PG-23506-25C02 | 2 | FPSO 2014 | Pipe Wall Thickness | 2776 | Rope Access | 41713.38 | 41713.63 | [36 empty] | 22.4 | CML-2 | CML: Pipe Length | 3 | 44597 | 43795 | 2014-03-15 09:00 | 15.88 | 0.69856 | A3: Inside Quadrant |  | 18.95 | 15.88 | 17.415 | 21.4 | 6 O'Clock | 150 | 21.95 | 150-PG-23506-25C02 | XXS | 12 O'Clock | 3 O'Clock | 6 O'Clock | 9 O'Clock | 5.52 |  | 23.3 | 22.3 | 21.4 | 22.6 |  |  |  | 4 | RADIAL
PG08 | Montara_Topside | FPSO | Gas Compression (23) | Pipework | 150-PG-23506-25C02 | 3 | FPSO 2014 | Pipe Wall Thickness | 2777 | Rope Access | 41713.38 | 41713.63 | [36 empty] | 23.875 | CML-3 | CML: Elbow | 3 | 63595 | 57989 | 2014-03-15 09:00 | 15.88 | 0 | A1: Outside Quadrant |  | 18.95 | 15.88 | 17.415 | 23.3 | 12 O'Clock | 50 | 21.95 | 150-PG-23506-25C02 | XXS | 12 O'Clock | 3 O'Clock | 6 O'Clock | 9 O'Clock | 7.42 |  | 23.3 | 23.4 | 23.8 | 25 |  |  |  | 4 | RADIAL
PG08 | Montara_Topside | FPSO | Gas Compression (23) | Pipework | 150-PG-23506-25C02 | 4 | FPSO 2014 | Pipe Wall Thickness | 2778 | Rope Access | 41713.38 | 41713.63 | [36 empty] | 22.425 | CML-4 | CML: Pipe Length | 3 | 63595 | 57989 | 2014-03-15 09:00 | 15.88 | 0 | A1: Outside Quadrant |  | 18.95 | 15.88 | 17.415 | 22.3 | 6 O'Clock | 50 | 21.95 | 150-PG-23506-25C02 | XXS | 12 O'Clock | 3 O'Clock | 6 O'Clock | 9 O'Clock | 6.42 |  | 22.3 | 22.5 | 22.3 | 22.6 |  |  |  | 4 | RADIAL
PG08 | Montara_Topside | FPSO | Gas Compression (23) | Pipework | 150-PG-23506-25C02 | 5 | FPSO 2014 | Pipe Wall Thickness | 2779 | Rope Access | 41713.38 | 41713.63 | [36 empty] | 22.025 | CML-5 | CML: Pipe Length | 3 | 46409 | 45149 | 2014-03-15 09:00 | 15.88 | 0.44454 | A1: Outside Quadrant |  | 18.95 | 15.88 | 17.415 | 21.6 | 12 O'Clock | 50 | 21.95 | 150-PG-23506-25C02 | XXS | 12 O'Clock | 3 O'Clock | 6 O'Clock | 9 O'Clock | 5.72 |  | 21.6 | 21.7 | 22.3 | 22.5 |  |  |  | 4 | RADIAL
PG08 | Montara_Topside | FPSO | Gas Compression (23) | Pipework | 150-PG-23506-25C02 | 6 | FPSO 2014 | Pipe Wall Thickness | 2780 | Rope Access | 41713.38 | 41713.63 | [36 empty] | 23.3 | CML-6 | CML: Elbow | 3 | 46409 | 45149 | 2014-03-15 09:00 | 15.88 | 0.44454 | A2: Right Quadrant |  | 18.95 | 15.88 | 17.415 | 21.6 | 3 O'Clock | 50 | 21.95 | 150-PG-23506-25C02 | XXS | 12 O'Clock | 3 O'Clock | 6 O'Clock | 9 O'Clock | 5.72 |  | 22.2 | 21.6 | 27.1 | 22.3 |  |  |  | 4 | RADIAL
PG08 | Montara_Topside | FPSO | Gas Compression (23) | Pipework | 150-PG-23506-25C02 | 7 | FPSO 2014 | Pipe Wall Thickness | 2781 | Rope Access | 41713.38 | 41713.63 | [36 empty] | 22.475 | CML-7 | CML: Pipe Length | 3 | 46409 | 45149 | 2014-03-15 09:00 | 15.88 | 0.44454 | A4: Left Quadrant |  | 18.95 | 15.88 | 17.415 | 21.6 | 9 O'Clock | 50 | 21.95 | 150-PG-23506-25C02 | XXS | 12 O'Clock | 3 O'Clock | 6 O'Clock | 9 O'Clock | 5.72 |  | 23.3 | 23.3 | 21.7 | 21.6 |  |  |  | 4 | RADIAL
PG08 | Montara_Topside | FPSO | Gas Compression (23) | Pipework | 150-PG-23506-25C02 | 8 | FPSO 2014 | Pipe Wall Thickness | 2782 | Rope Access | 41713.38 | 41713.63 | [36 empty] | 22 | CML-8 | CML: Pipe Length | 3 | 46409 | 45149 | 2014-03-15 09:00 | 15.88 | 0.44454 | A4: Left Quadrant |  | 18.95 | 15.88 | 17.415 | 21.6 | 9 O'Clock | 50 | 21.95 | 150-PG-23506-25C02 | XXS | 12 O'Clock | 3 O'Clock | 6 O'Clock | 9 O'Clock | 5.72 |  | 22.3 | 22.1 |  | 21.6 |  |  |  | 3 | RADIAL
PG08 | Montara_Topside | FPSO | Gas Compression (23) | Pipework | 150-PG-23506-25C02 | 9 | FPSO 2014 | Pipe Wall Thickness | 2783 | Rope Access | 41713.38 | 41713.63 | [36 empty] | 22.9 | CML-9 | CML: Elbow | 3 | 63595 | 57989 | 2014-03-15 09:00 | 15.88 | 0 | A2: Right Quadrant |  | 18.95 | 15.88 | 17.415 | 22.3 | 6 O'Clock | 50 | 21.95 | 150-PG-23506-25C02 | XXS | 12 O'Clock | 3 O'Clock | 6 O'Clock | 9 O'Clock | 6.42 |  | 23.7 | 22.3 | 22.3 | 23.3 |  |  |  | 4 | RADIAL
PG08 | Montara_Topside | FPSO | Gas Compression (23) | Pipework | 150-PG-23506-25C02 | 10 | FPSO 2014 | Pipe Wall Thickness | 2784 | Rope Access | 41713.38 | 41713.63 | [36 empty] | 22.55 | CML-10 | CML: Pipe Length | 3 | 63595 | 57989 | 2014-03-15 09:00 | 15.88 | 0 | A1: Outside Quadrant |  | 18.95 | 15.88 | 17.415 | 22.3 | 9 O'Clock | 50 | 21.95 | 150-PG-23506-25C02 | XXS | 12 O'Clock | 3 O'Clock | 6 O'Clock | 9 O'Clock | 6.42 |  | 22.3 | 23.3 | 22.3 | 22.3 |  |  |  | 4 | RADIAL
PG08 | Montara_Topside | FPSO | Gas Compression (23) | Pipework | 150-PG-23506-25C02 | 11 | FPSO 2014 | Pipe Wall Thickness | 2785 | Rope Access | 41713.38 | 41713.63 | [36 empty] | 23 | CML-11 | CML: Pipe Length | 3 | 46409 | 45149 | 2014-03-15 09:00 | 15.88 | 0.44454 | A4: Left Quadrant |  | 18.95 | 15.88 | 17.415 | 21.6 | 9 O'Clock | 50 | 21.95 | 150-PG-23506-25C02 | XXS | 12 O'Clock | 3 O'Clock | 6 O'Clock | 9 O'Clock | 5.72 |  | 23.8 | 23.3 | 23.3 | 21.6 |  |  |  | 4 | RADIAL
PG08 | Montara_Topside | FPSO | Gas Compression (23) | Pipework | 150-PG-23506-25C02 | 12 | FPSO 2014 | Pipe Wall Thickness | 2786 | Rope Access | 41713.38 | 41713.63 | [36 empty] | 22.6 | CML-12 | CML: Pipe Length | 3 | 48403 | 46638 | 2014-03-15 09:00 | 15.88 | 0.31753 | A1: Outside Quadrant |  | 18.95 | 15.88 | 17.415 | 21.7 | 12 O'Clock | 150 | 21.95 | 150-PG-23506-25C02 | XXS | 12 O'Clock | 3 O'Clock | 6 O'Clock | 9 O'Clock | 5.82 |  | 21.7 | 23.6 | 22.7 | 22.4 |  |  |  | 4 | RADIAL
PG08 | Montara_Topside | FPSO | Gas Compression (23) | Pipework | 150-PG-23506-25C02 | 13 | FPSO 2014 | Pipe Wall Thickness | 2787 | Rope Access | 41713.38 | 41713.63 | [36 empty] | 24.1 | CML-13 | CML: Elbow | 3 | 63595 | 57989 | 2014-03-15 09:00 | 15.88 | 0 | A4: Left Quadrant |  | 18.95 | 15.88 | 17.415 | 22.2 | 9 O'Clock | 150 | 21.95 | 150-PG-23506-25C02 | XXS | 12 O'Clock | 3 O'Clock | 6 O'Clock | 9 O'Clock | 6.32 |  | 23.7 | 26.3 | 24.2 | 22.2 |  |  |  | 4 | RADIAL
PG08 | Montara_Topside | FPSO | Gas Compression (23) | Pipework | 150-PG-23506-25C02 | 14 | FPSO 2014 | Pipe Wall Thickness | 2788 | Rope Access | 41713.38 | 41713.63 | [36 empty] | 22.5 | CML-14 | CML: Pipe Length | 3 | 63595 | 57989 | 2014-03-15 09:00 | 15.88 | 0 | A4: Left Quadrant |  | 18.95 | 15.88 | 17.415 | 22.3 | 9 O'Clock | 150 | 21.95 | 150-PG-23506-25C02 | XXS | 12 O'Clock | 3 O'Clock | 6 O'Clock | 9 O'Clock | 6.42 |  | 22.4 | 22.5 | 22.8 | 22.3 |  |  |  | 4 | RADIAL
PG08 | Montara_Topside | FPSO | Gas Compression (23) | Pipework | 150-PG-23506-25C02 | 15 | FPSO 2014 | Pipe Wall Thickness | 2789 | Rope Access | 41713.38 | 41713.63 | [36 empty] | 24.85 | CML-15 | CML: Elbow | 3 | 63595 | 57989 | 2014-03-15 09:00 | 15.88 | 0 | A2: Right Quadrant |  | 18.95 | 15.88 | 17.415 | 23.1 | 3 O'Clock | 150 | 21.95 | 150-PG-23506-25C02 | XXS | 12 O'Clock | 3 O'Clock | 6 O'Clock | 9 O'Clock | 7.22 |  | 24.7 | 23.1 | 24.4 | 27.2 |  |  |  | 4 | RADIAL
PG08 | Montara_Topside | FPSO | Gas Compression (23) | Pipework | 150-PG-23506-25C02 | 16 | FPSO 2014 | Pipe Wall Thickness | 2790 | Rope Access | 41713.38 | 41713.63 | [36 empty] | 22.275 | CML-16 | CML: Pipe Length | 3 | 63595 | 57989 | 2014-03-15 09:00 | 15.88 | 0 | A1: Outside Quadrant |  | 18.95 | 15.88 | 17.415 | 22.1 | 9 O'Clock | 150 | 21.95 | 150-PG-23506-25C02 | XXS | 12 O'Clock | 3 O'Clock | 6 O'Clock | 9 O'Clock | 6.22 |  | 22.1 | 22.2 | 22.7 | 22.1 |  |  |  | 4 | RADIAL
PG08 | Montara_Topside | FPSO | Gas Compression (23) | Pipework | 150-PG-23506-25C02 | 17 | FPSO 2014 | Pipe Wall Thickness | 2791 | Rope Access | 41713.38 | 41713.63 | [36 empty] | 23.075 | CML-17 | CML: Pipe Length | 3 | 63595 | 57989 | 2014-03-15 09:00 | 15.88 | 0 | A3: Inside Quadrant |  | 18.95 | 15.88 | 17.415 | 22.7 | 9 O'Clock | 150 | 21.95 | 150-PG-23506-25C02 | XXS | 12 O'Clock | 3 O'Clock | 6 O'Clock | 9 O'Clock | 6.82 |  | 23.1 | 23.8 | 22.7 | 22.7 |  |  |  | 4 | RADIAL
PG08 | Montara_Topside | FPSO | Gas Compression (23) | Pipework | 150-PG-23506-25C02 | 18 | FPSO 2014 | Pipe Wall Thickness | 2792 | Rope Access | 41713.38 | 41713.63 | [36 empty] | 22.8 | CML-18 | CML: Pipe Length | 3 | 63595 | 57989 | 2014-03-15 09:00 | 15.88 | 0 | A1: Outside Quadrant |  | 18.95 | 15.88 | 17.415 | 22.4 | 12 O'Clock | 150 | 21.95 | 150-PG-23506-25C02 | XXS | 12 O'Clock | 3 O'Clock | 6 O'Clock | 9 O'Clock | 6.52 |  | 22.4 | 22.6 |  | 23.4 |  |  |  | 3 | RADIAL
PG08 | Montara_Topside | FPSO | Gas Compression (23) | Pipework | 150-PG-23506-25C02 | 19 | FPSO 2014 | Pipe Wall Thickness | 2793 | Rope Access | 41713.38 | 41713.63 | [36 empty] | 24.225 | CML-19 | CML: Elbow | 3 | 63595 | 57989 | 2014-03-15 09:00 | 15.88 | 0 | A2: Right Quadrant |  | 18.95 | 15.88 | 17.415 | 23.8 | 3 O'Clock | 150 | 21.95 | 150-PG-23506-25C02 | XXS | 12 O'Clock | 3 O'Clock | 6 O'Clock | 9 O'Clock | 7.92 |  | 23.9 | 23.8 | 23.9 | 25.3 |  |  |  | 4 | RADIAL
PG08 | Montara_Topside | FPSO | Gas Compression (23) | Pipework | 150-PG-23506-25C02 | 20 | FPSO 2014 | Pipe Wall Thickness | 2794 | Rope Access | 41713.38 | 41713.63 | [36 empty] | 23.05 | CML-20 | CML: Pipe Length | 3 | 63595 | 57989 | 2014-03-15 09:00 | 15.88 | 0 | A3: Inside Quadrant |  | 18.95 | 15.88 | 17.415 | 22.4 | 6 O'Clock | 150 | 21.95 | 150-PG-23506-25C02 | XXS | 12 O'Clock | 3 O'Clock | 6 O'Clock | 9 O'Clock | 6.52 |  | 23.3 | 23.6 | 22.4 | 22.9 |  |  |  | 4 | RADIAL
PG08 | Montara_Topside | FPSO | Gas Compression (23) | Pipework | 150-PG-23506-25C02 | 21 | FPSO 2014 | Pipe Wall Thickness | 2795 | Rope Access | 41713.38 | 41713.63 | [36 empty] | 22.4 | CML-21 | CML: Pipe Length | 3 | 63595 | 57989 | 2014-03-15 09:00 | 15.88 | 0 | A4: Left Quadrant |  | 18.95 | 15.88 | 17.415 | 22.1 | 9 O'Clock | 150 | 21.95 | 150-PG-23506-25C02 | XXS | 12 O'Clock | 3 O'Clock | 6 O'Clock | 9 O'Clock | 6.22 |  | 22.5 | 22.5 | 22.5 | 22.1 |  |  |  | 4 | RADIAL
PG08 | Montara_Topside | FPSO | Gas Compression (23) | Pipework | 150-PG-23506-25C02 | 22 | FPSO 2014 | Pipe Wall Thickness | 2796 | Rope Access | 41713.38 | 41713.63 | [36 empty] | 23.8 | CML-22 | CML: Elbow | 3 | 63595 | 57989 | 2014-03-15 09:00 | 15.88 | 0 | A4: Left Quadrant |  | 18.95 | 15.88 | 17.415 | 22 | 9 O'Clock | 150 | 21.95 | 150-PG-23506-25C02 | XXS | 12 O'Clock | 3 O'Clock | 6 O'Clock | 9 O'Clock | 6.12 |  | 24.1 | 25.7 | 23.4 | 22 |  |  |  | 4 | RADIAL
PG08 | Montara_Topside | FPSO | Gas Compression (23) | Pipework | 150-PG-23506-25C02 | 23 | FPSO 2014 | Pipe Wall Thickness | 2797 | Rope Access | 41713.38 | 41713.63 | [36 empty] | 21.975 | CML-23 | CML: Pipe Length | 3 | 45302 | 44322 | 2014-03-15 09:00 | 15.88 | 0.57155 | A1: Outside Quadrant |  | 18.95 | 15.88 | 17.415 | 21.5 | 12 O'Clock | 150 | 21.95 | 150-PG-23506-25C02 | XXS | 12 O'Clock | 3 O'Clock | 6 O'Clock | 9 O'Clock | 5.62 |  | 21.5 | 22 | 21.6 | 22.8 |  |  |  | 4 | RADIAL
PG08 | Montara_Topside | FPSO | Gas Compression (23) | Pipework | 150-PG-23506-25C02 | 24 | FPSO 2014 | Pipe Wall Thickness | 2798 | Rope Access | 41713.38 | 41713.63 | [36 empty] | 22.525 | CML-24 | CML: Pipe Length | 3 | 53055 | 50114 | 2014-03-15 09:00 | 15.88 | 0.19052 | A3: Inside Quadrant |  | 18.95 | 15.88 | 17.415 | 21.8 | 6 O'Clock | 150 | 21.95 | 150-PG-23506-25C02 | XXS | 12 O'Clock | 3 O'Clock | 6 O'Clock | 9 O'Clock | 5.92 |  | 22.5 | 23.1 | 21.8 | 22.7 |  |  |  | 4 | RADIAL
PG08 | Montara_Topside | FPSO | Gas Compression (23) | Pipework | 150-PG-23506-25C02 | 25 | FPSO 2014 | Pipe Wall Thickness | 2799 | Rope Access | 41713.38 | 41713.63 | [36 empty] | 22.475 | CML-25 | CML: Pipe Length | 3 | 63595 | 57989 | 2014-03-15 09:00 | 15.88 | 0 | A1: Outside Quadrant |  | 18.95 | 15.88 | 17.415 | 22.2 | 3 O'Clock | 150 | 21.95 | 150-PG-23506-25C02 | XXS | 12 O'Clock | 3 O'Clock | 6 O'Clock | 9 O'Clock | 6.32 |  | 22.2 | 22.2 | 22.8 | 22.7 |  |  |  | 4 | RADIAL
PG08 | Montara_Topside | FPSO | Gas Compression (23) | Pipework | 150-PG-23506-25C02 | 26 | FPSO 2014 | Pipe Wall Thickness | 2800 | Rope Access | 41713.38 | 41713.63 | [36 empty] | 22.475 | CML-26 | CML: Pipe Length | 3 | 63595 | 57989 | 2014-03-15 09:00 | 15.88 | 0 | A1: Outside Quadrant |  | 18.95 | 15.88 | 17.415 | 22.1 | 12 O'Clock | 150 | 21.95 | 150-PG-23506-25C02 | XXS | 12 O'Clock | 3 O'Clock | 6 O'Clock | 9 O'Clock | 6.22 |  | 22.1 | 22.4 | 22.8 | 22.6 |  |  |  | 4 | RADIAL
PG08 | Montara_Topside | FPSO | Gas Compression (23) | Pipework | 150-PG-23506-25C02 | 27 | FPSO 2014 | Pipe Wall Thickness | 2801 | Rope Access | 41713.38 | 41713.63 | [36 empty] | 22.875 | CML-27 | CML: Pipe Length | 3 | 63595 | 57989 | 2014-03-15 09:00 | 15.88 | 0 | A1: Outside Quadrant |  | 18.95 | 15.88 | 17.415 | 22.1 | 3 O'Clock | 150 | 21.95 | 150-PG-23506-25C02 | XXS | 12 O'Clock | 3 O'Clock | 6 O'Clock | 9 O'Clock | 6.22 |  | 22.1 | 22.1 | 23.9 | 23.4 |  |  |  | 4 | RADIAL
PG08 | Montara_Topside | FPSO | Gas Compression (23) | Pipework | 150-PG-23506-25C02 | 28 | FPSO 2014 | Pipe Wall Thickness | 2802 | Rope Access | 41713.38 | 41713.63 | [36 empty] | 22.525 | CML-28 | CML: Pipe Length | 3 | 63595 | 57989 | 2014-03-15 09:00 | 15.88 | 0 | A2: Right Quadrant |  | 18.95 | 15.88 | 17.415 | 22.3 | 9 O'Clock | 150 | 21.95 | 150-PG-23506-25C02 | XXS | 12 O'Clock | 3 O'Clock | 6 O'Clock | 9 O'Clock | 6.42 |  | 22.8 | 22.3 | 22.7 | 22.3 |  |  |  | 4 | RADIAL
PG08 | Montara_Topside | FPSO | Gas Compression (23) | Pipework | 150-PG-23506-25C02 | 29 | FPSO 2014 | Pipe Wall Thickness | 2803 | Rope Access | 41713.38 | 41713.63 | [36 empty] | 23.625 | CML-29 | CML: Pipe Length | 3 | 63595 | 57989 | 2014-03-15 09:00 | 15.88 | 0 | A2: Right Quadrant |  | 18.95 | 15.88 | 17.415 | 23.3 | 3 O'Clock | 150 | 21.95 | 150-PG-23506-25C02 | XXS | 12 O'Clock | 3 O'Clock | 6 O'Clock | 9 O'Clock | 7.42 |  | 23.6 | 23.3 | 24.2 | 23.4 |  |  |  | 4 | RADIAL
PG08 | Montara_Topside | FPSO | Gas Compression (23) | Pipework | 150-PG-23506-25C02 | 30 | FPSO 2014 | Pipe Wall Thickness | 2804 | Rope Access | 41713.38 | 41713.63 | [36 empty] | 22.75 | CML-30 | CML: Pipe Length | 3 | 63595 | 57989 | 2014-03-15 09:00 | 15.88 | 0 | A2: Right Quadrant |  | 18.95 | 15.88 | 17.415 | 22.5 | 3 O'Clock | 150 | 21.95 | 150-PG-23506-25C02 | XXS | 12 O'Clock | 3 O'Clock | 6 O'Clock | 9 O'Clock | 6.62 |  | 22.6 | 22.5 | 23 | 22.9 |  |  |  | 4 | RADIAL
PG08 | Montara_Topside | FPSO | Gas Compression (23) | Pipework | 150-PG-23506-25C02 | 31 | FPSO 2014 | Pipe Wall Thickness | 2805 | Rope Access | 41713.38 | 41713.63 | [36 empty] | 24.5 | CML-31 | CML: Elbow | 3 | 63595 | 57989 | 2014-03-15 09:00 | 15.88 | 0 | A1: Outside Quadrant |  | 18.95 | 15.88 | 17.415 | 22.7 | 12 O'Clock | 150 | 21.95 | 150-PG-23506-25C02 | XXS | 12 O'Clock | 3 O'Clock | 6 O'Clock | 9 O'Clock | 6.82 |  | 22.7 | 24.4 | 27.6 | 23.3 |  |  |  | 4 | RADIAL
PG08 | Montara_Topside | FPSO | Gas Compression (23) | Pipework | 150-PG-23506-25C02 | 32 | FPSO 2014 | Pipe Wall Thickness | 2806 | Rope Access | 41713.38 | 41713.63 | [36 empty] | 21.3 | CML-32 | CML: Pipe Length | 3 | 42629 | 42324 | 2014-03-15 09:00 | 15.88 | 1.84167 | A1: Outside Quadrant |  | 18.95 | 15.88 | 17.415 | 20.5 | 12 O'Clock | 150 | 21.95 | 150-PG-23506-25C02 | XXS | 12 O'Clock | 3 O'Clock | 6 O'Clock | 9 O'Clock | 4.62 |  | 20.5 | 21.1 | 22.2 | 21.4 |  |  |  | 4 | RADIAL
PG08 | Montara_Topside | FPSO | Gas Compression (23) | Pipework | 150-PG-23506-25C02 | 32 | FPSO 2014 | Pipe Wall Thickness | 20659 | Rope Access | 41787.29 | 41787.42 | [36 empty] | 21.125 | CML-32 | CML: Pipe Length | 3 | 43734 | 43150 | 2014-05-28 07:00 | 15.88 | 0.95975 | A2: Right Quadrant |  | 18.95 | 15.88 | 17.415 | 21 | 9 O'Clock | 150 | 21.95 | 150-PG-23506-25C02 | XXS | 12 O'Clock | 3 O'Clock | 6 O'Clock | 9 O'Clock | 5.12 | -2.468997 | 21.4 | 21 | 21.1 | 21 |  |  |  | 4 | RADIAL
PG08 | Montara_Topside | FPSO | Gas Compression (23) | Pipework | 150-PG-23506-25C02 | 32 | FPSO 2014 | Pipe Wall Thickness | 20086 | Rope access (Re-checking line) | 41788.29 | 41788.63 | [36 empty] | 21.3 | CML-32 | CML: Pipe Length | 3 | 42942 | 42559 | 2014-05-29 07:00 | 15.88 | 1.46084 | A1: Outside Quadrant |  | 18.95 | 15.88 | 17.415 | 20.5 | 12 O'Clock | 150 | 21.95 | 150-PG-23506-25C02 | XXS | 12 O'Clock | 3 O'Clock | 6 O'Clock | 9 O'Clock | 4.62 | 182.5007 | 20.5 | 21.1 | 22.2 | 21.4 |  |  |  | 4 | RADIAL
PG08 | Montara_Topside | FPSO | Gas Compression (23) | Pipework | 150-PG-23506-25C02 | 33 | FPSO 2014 | Pipe Wall Thickness | 2807 | Rope Access | 41713.38 | 41713.63 | [36 empty] | 21.825 | CML-33 | CML: Elbow | 3 | 42137 | 41957 | 2014-03-15 09:00 | 15.88 | 3.11179 | A3: Inside Quadrant |  | 18.95 | 15.88 | 17.415 | 19.5 | 6 O'Clock | 150 | 21.95 | 150-PG-23506-25C02 | XXS | 12 O'Clock | 3 O'Clock | 6 O'Clock | 9 O'Clock | 3.62 |  | 22.8 | 22.6 | 19.5 | 22.4 |  |  |  | 4 | RADIAL
PG08 | Montara_Topside | FPSO | Gas Compression (23) | Pipework | 150-PG-23506-25C02 | 33 | FPSO 2014 | Pipe Wall Thickness | 20660 | Rope Access | 41787.29 | 41787.42 | [36 empty] | 20.375 | CML-33 | CML: Elbow | 3 | 42755 | 42419 | 2014-05-28 07:00 | 15.88 | 1.66694 | A1: Outside Quadrant |  | 18.95 | 15.88 | 17.415 | 20.3 | 12 O'Clock | 150 | 21.95 | 150-PG-23506-25C02 | XXS | 12 O'Clock | 3 O'Clock | 6 O'Clock | 9 O'Clock | 4.42 | -3.950395 | 20.3 | 20.4 | 20.4 | 20.4 |  |  |  | 4 | RADIAL
PG08 | Montara_Topside | FPSO | Gas Compression (23) | Pipework | 150-PG-23506-25C02 | 33 | FPSO 2014 | Pipe Wall Thickness | 20087 | Rope access (Re-checking line) | 41788.29 | 41788.63 | [36 empty] | 21.475 | CML-33 | CML: Elbow | 3 | 42361 | 42125 | 2014-05-29 07:00 | 15.88 | 2.36757 | A3: Inside Quadrant |  | 18.95 | 15.88 | 17.415 | 19.6 | 6 O'Clock | 150 | 21.95 | 150-PG-23506-25C02 | XXS | 12 O'Clock | 3 O'Clock | 6 O'Clock | 9 O'Clock | 3.72 | 255.501 | 21.9 | 22 | 19.6 | 22.4 |  |  |  | 4 | RADIAL
PG08 | Montara_Topside | FPSO | Gas Compression (23) | Pipework | 150-PG-23506-25C02 | 34 | FPSO 2014 | Pipe Wall Thickness | 2808 | Rope Access | 41713.38 | 41713.63 | [36 empty] | 21.475 | CML-34 | CML: Pipe Length | 3 | 43478 | 42959 | 2014-03-15 09:00 | 15.88 | 1.0796 | A2: Right Quadrant |  | 18.95 | 15.88 | 17.415 | 21.1 | 6 O'Clock | 150 | 21.95 | 150-PG-23506-25C02 | XXS | 12 O'Clock | 3 O'Clock | 6 O'Clock | 9 O'Clock | 5.22 |  | 22 | 21.1 | 21.1 | 21.7 |  |  |  | 4 | RADIAL
PG08 | Montara_Topside | FPSO | Gas Compression (23) | Pipework | 150-PG-23506-25C02 | 34 | FPSO 2014 | Pipe Wall Thickness | 20661 | Rope Access | 41787.29 | 41787.42 | [36 empty] | 20.375 | CML-34 | CML: Pipe Length | 3 | 42611 | 42311 | 2014-05-28 07:00 | 15.88 | 1.86899 | A1: Outside Quadrant |  | 18.95 | 15.88 | 17.415 | 20.1 | 12 O'Clock | 150 | 21.95 | 150-PG-23506-25C02 | XXS | 12 O'Clock | 3 O'Clock | 6 O'Clock | 9 O'Clock | 4.22 | 4.937993 | 20.1 | 20.3 | 20.9 | 20.2 |  |  |  | 4 | RADIAL
PG08 | Montara_Topside | FPSO | Gas Compression (23) | Pipework | 150-PG-23506-25C02 | 34 | FPSO 2014 | Pipe Wall Thickness | 20088 | Rope access (Re-checking line) | 41788.29 | 41788.63 | [36 empty] | 21.375 | CML-34 | CML: Pipe Length | 3 | 43520 | 42990 | 2014-05-29 07:00 | 15.88 | 1.05785 | A3: Inside Quadrant |  | 18.95 | 15.88 | 17.415 | 20.9 | 6 O'Clock | 150 | 21.95 | 150-PG-23506-25C02 | XXS | 12 O'Clock | 3 O'Clock | 6 O'Clock | 9 O'Clock | 5.02 | -292.0012 | 22 | 21.3 | 20.9 | 21.3 |  |  |  | 4 | RADIAL
PG08 | Montara_Topside | FPSO | Gas Compression (23) | Pipework | 150-PG-23506-25C02 | 35 | FPSO 2014 | Pipe Wall Thickness | 2809 | Rope Access | 41713.38 | 41713.63 | [36 empty] | 21.425 | CML-35 | CML: Pipe Length | 3 | 43087 | 42667 | 2014-03-15 09:00 | 15.88 | 1.33362 | A4: Left Quadrant |  | 18.95 | 15.88 | 17.415 | 20.9 | 9 O'Clock | 150 | 21.95 | 150-PG-23506-25C02 | XXS | 12 O'Clock | 3 O'Clock | 6 O'Clock | 9 O'Clock | 5.02 |  | 21 | 22.5 | 21.3 | 20.9 |  |  |  | 4 | RADIAL
PG08 | Montara_Topside | FPSO | Gas Compression (23) | Pipework | 150-PG-23506-25C02 | 35 | FPSO 2014 | Pipe Wall Thickness | 20662 | Rope Access | 41787.29 | 41787.42 | [36 empty] | 21.025 | CML-35 | CML: Pipe Length | 3 | 43734 | 43150 | 2014-05-28 07:00 | 15.88 | 0.95975 | A2: Right Quadrant |  | 18.95 | 15.88 | 17.415 | 21 | 9 O'Clock | 150 | 21.95 | 150-PG-23506-25C02 | XXS | 12 O'Clock | 3 O'Clock | 6 O'Clock | 9 O'Clock | 5.12 | -0.4937993 | 21.1 | 21 | 21 | 21 |  |  |  | 4 | RADIAL
PG08 | Montara_Topside | FPSO | Gas Compression (23) | Pipework | 150-PG-23506-25C02 | 35 | FPSO 2014 | Pipe Wall Thickness | 20089 | Rope access (Re-checking line) | 41788.29 | 41788.63 | [36 empty] | 21.725 | CML-35 | CML: Pipe Length | 3 | 43520 | 42990 | 2014-05-29 07:00 | 15.88 | 1.05785 | A4: Left Quadrant |  | 18.95 | 15.88 | 17.415 | 20.9 | 9 O'Clock | 150 | 21.95 | 150-PG-23506-25C02 | XXS | 12 O'Clock | 3 O'Clock | 6 O'Clock | 9 O'Clock | 5.02 | 36.50015 | 22.8 | 22.2 | 21 | 20.9 |  |  |  | 4 | RADIAL
PG08 | Montara_Topside | FPSO | Gas Compression (23) | Pipework | 150-PG-23506-25C02 | 36 | FPSO 2014 | Pipe Wall Thickness | 2810 | Rope Access | 41713.38 | 41713.63 | [36 empty] | 21.825 | CML-36 | CML: Elbow | 3 | 42320 | 42094 | 2014-03-15 09:00 | 15.88 | 2.47673 | A4: Left Quadrant |  | 18.95 | 15.88 | 17.415 | 20 | 9 O'Clock | 150 | 21.95 | 150-PG-23506-25C02 | XXS | 12 O'Clock | 3 O'Clock | 6 O'Clock | 9 O'Clock | 4.12 |  | 20.8 | 22.5 | 24 | 20 |  |  |  | 4 | RADIAL
PG08 | Montara_Topside | FPSO | Gas Compression (23) | Pipework | 150-PG-23506-25C02 | 36 | FPSO 2014 | Pipe Wall Thickness | 20663 | Rope Access | 41787.29 | 41787.42 | [36 empty] | 21 | CML-36 | CML: Elbow | 3 | 43734 | 43150 | 2014-05-28 07:00 | 15.88 | 0.95975 | A1: Outside Quadrant |  | 18.95 | 15.88 | 17.415 | 21 | 9 O'Clock | 150 | 21.95 | 150-PG-23506-25C02 | XXS | 12 O'Clock | 3 O'Clock | 6 O'Clock | 9 O'Clock | 5.12 | -4.937993 | 21 | 21 | 21 | 21 |  |  |  | 4 | RADIAL
PG08 | Montara_Topside | FPSO | Gas Compression (23) | Pipework | 150-PG-23506-25C02 | 36 | FPSO 2014 | Pipe Wall Thickness | 20090 | Rope access (Re-checking line) | 41788.29 | 41788.63 | [36 empty] | 20.45 | CML-36 | CML: Elbow | 3 | 42498 | 42227 | 2014-05-29 07:00 | 15.88 | 2.06532 | A4: Left Quadrant |  | 18.95 | 15.88 | 17.415 | 19.9 | 9 O'Clock | 150 | 21.95 | 150-PG-23506-25C02 | XXS | 12 O'Clock | 3 O'Clock | 6 O'Clock | 9 O'Clock | 4.02 | 401.5016 | 20.2 | 20.2 | 21.5 | 19.9 |  |  |  | 4 | RADIAL
PG08 | Montara_Topside | FPSO | Gas Compression (23) | Pipework | 150-PG-23506-25C02 | 37 | FPSO 2014 | Pipe Wall Thickness | 2811 | Rope Access | 41713.38 | 41713.63 | [36 empty] | 22.325 | CML-37 | CML: Pipe Length | 3 | 76313 | 67490 | 2014-03-15 09:00 | 15.88 | 0.06351 | A3: Inside Quadrant |  | 18.95 | 15.88 | 17.415 | 21.9 | 6 O'Clock | 150 | 21.95 | 150-PG-23506-25C02 | XXS | 12 O'Clock | 3 O'Clock | 6 O'Clock | 9 O'Clock | 6.02 |  | 22 | 23.3 | 21.9 | 22.1 |  |  |  | 4 | RADIAL
PG08 | Montara_Topside | FPSO | Gas Compression (23) | Pipework | 150-PG-23506-25C02 | 38 | FPSO 2014 | Pipe Wall Thickness | 2812 | Rope Access | 41713.38 | 41713.63 | [36 empty] | 22.05 | CML-38 | CML: Pipe Length | 3 | 43087 | 42667 | 2014-03-15 09:00 | 15.88 | 1.33362 | A2: Right Quadrant |  | 18.95 | 15.88 | 17.415 | 20.9 | 3 O'Clock | 150 | 21.95 | 150-PG-23506-25C02 | XXS | 12 O'Clock | 3 O'Clock | 6 O'Clock | 9 O'Clock | 5.02 |  | 22.2 | 20.9 | 22.8 | 22.3 |  |  |  | 4 | RADIAL
PG08 | Montara_Topside | FPSO | Gas Compression (23) | Pipework | 150-PG-23506-25C02 | 38 | FPSO 2014 | Pipe Wall Thickness | 20664 | Rope Access | 41787.29 | 41787.42 | [36 empty] | 21 | CML-38 | CML: Pipe Length | 3 | 43734 | 43150 | 2014-05-28 07:00 | 15.88 | 0.95975 | A1: Outside Quadrant |  | 18.95 | 15.88 | 17.415 | 21 | 9 O'Clock | 150 | 21.95 | 150-PG-23506-25C02 | XXS | 12 O'Clock | 3 O'Clock | 6 O'Clock | 9 O'Clock | 5.12 | -0.4937993 | 21 | 21 | 21 | 21 |  |  |  | 4 | RADIAL
PG08 | Montara_Topside | FPSO | Gas Compression (23) | Pipework | 150-PG-23506-25C02 | 38 | FPSO 2014 | Pipe Wall Thickness | 20091 | Rope access (Re-checking line) | 41788.29 | 41788.63 | [36 empty] | 21.2 | CML-38 | CML: Pipe Length | 3 | 43338 | 42854 | 2014-05-29 07:00 | 15.88 | 1.1586 | A2: Right Quadrant |  | 18.95 | 15.88 | 17.415 | 20.8 | 3 O'Clock | 150 | 21.95 | 150-PG-23506-25C02 | XXS | 12 O'Clock | 3 O'Clock | 6 O'Clock | 9 O'Clock | 4.92 | 73.0003 | 22 | 20.8 | 21 | 21 |  |  |  | 4 | RADIAL
PG08 | Montara_Topside | FPSO | Gas Compression (23) | Pipework | 150-PG-23506-25C02 | 39 | FPSO 2014 | Pipe Wall Thickness | 2813 | Rope Access | 41713.38 | 41713.63 | [36 empty] | 21.55 | CML-39 | CML: Elbow | 3 |  |  | 2014-03-15 09:00 |  | 3.49282 | A2: Right Quadrant |  | 18.95 |  |  | 19.2 | 3 O'Clock | 150 | 21.95 | 150-PG-23506-25C02 | XXS | 12 O'Clock | 3 O'Clock | 6 O'Clock | 9 O'Clock |  |  | 22.5 | 19.2 | 22.2 | 22.3 |  |  |  | 4 | RADIAL
PG08 | Montara_Topside | FPSO | Gas Compression (23) | Pipework | 150-PG-23506-25C02 | 39 | FPSO 2014 | Pipe Wall Thickness | 20092 | Rope access (Re-checking line) | 41788.29 | 41788.63 | [36 empty] | 20.6 | CML-39 | CML: Elbow | 3 |  |  | 2014-05-29 07:00 |  | 2.77056 | A2: Right Quadrant |  | 18.95 |  |  | 19.2 | 3 O'Clock | 150 | 21.95 | 150-PG-23506-25C02 | XXS | 12 O'Clock | 3 O'Clock | 6 O'Clock | 9 O'Clock |  | 0 | 19.3 | 19.2 | 21.9 | 22 |  |  |  | 4 | RADIAL
PG08 | Montara_Topside | FPSO | Gas Compression (23) | Pipework | 150-PG-23506-25C02 | 40 | FPSO 2014 | Pipe Wall Thickness | 2814 | Rope Access | 41713.38 | 41713.63 | [36 empty] | 21.55 | CML-40 | CML: Pipe Length | 3 | 42718 | 42391 | 2014-03-15 09:00 | 15.88 | 1.71466 | A1: Outside Quadrant |  | 18.95 | 15.88 | 17.415 | 20.6 | 12 O'Clock | 150 | 21.95 | 150-PG-23506-25C02 | XXS | 12 O'Clock | 3 O'Clock | 6 O'Clock | 9 O'Clock | 4.72 |  | 20.6 | 21.1 | 22.4 | 22.1 |  |  |  | 4 | RADIAL
PG08 | Montara_Topside | FPSO | Gas Compression (23) | Pipework | 150-PG-23506-25C02 | 40 | FPSO 2014 | Pipe Wall Thickness | 20665 | Rope Access | 41787.29 | 41787.42 | [36 empty] | 21.2 | CML-40 | CML: Pipe Length | 3 | 43734 | 43150 | 2014-05-28 07:00 | 15.88 | 0.95975 | A1: Outside Quadrant |  | 18.95 | 15.88 | 17.415 | 21 | 6 O'Clock | 150 | 21.95 | 150-PG-23506-25C02 | XXS | 12 O'Clock | 3 O'Clock | 6 O'Clock | 9 O'Clock | 5.12 | -1.975197 | 21 | 21 | 21 | 21.8 |  |  |  | 4 | RADIAL
PG08 | Montara_Topside | FPSO | Gas Compression (23) | Pipework | 150-PG-23506-25C02 | 40 | FPSO 2014 | Pipe Wall Thickness | 20093 | Rope access (Re-checking line) | 41788.29 | 41788.63 | [36 empty] | 21.55 | CML-40 | CML: Pipe Length | 3 | 43185 | 42740 | 2014-05-29 07:00 | 15.88 | 1.25934 | A1: Outside Quadrant |  | 18.95 | 15.88 | 17.415 | 20.7 | 12 O'Clock | 150 | 21.95 | 150-PG-23506-25C02 | XXS | 12 O'Clock | 3 O'Clock | 6 O'Clock | 9 O'Clock | 4.82 | 109.5004 | 20.7 | 21.1 | 22 | 22.4 |  |  |  | 4 | RADIAL
PG08 | Montara_Topside | FPSO | Gas Compression (23) | Pipework | 150-PG-23506-25C02 | 41 | FPSO 2014 | Pipe Wall Thickness | 2815 | Rope Access | 41713.38 | 41713.63 | [36 empty] | 22.075 | CML-41 | CML: Pipe Length | 3 | 43087 | 42667 | 2014-03-15 09:00 | 15.88 | 1.33362 | A4: Left Quadrant |  | 18.95 | 15.88 | 17.415 | 20.9 | 9 O'Clock | 150 | 21.95 | 150-PG-23506-25C02 | XXS | 12 O'Clock | 3 O'Clock | 6 O'Clock | 9 O'Clock | 5.02 |  | 21.2 | 22.9 | 23.3 | 20.9 |  |  |  | 4 | RADIAL
PG08 | Montara_Topside | FPSO | Gas Compression (23) | Pipework | 150-PG-23506-25C02 | 41 | FPSO 2014 | Pipe Wall Thickness | 20666 | Rope Access | 41787.29 | 41787.42 | [36 empty] | 21.2 | CML-41 | CML: Pipe Length | 3 | 43734 | 43150 | 2014-05-28 07:00 | 15.88 | 0.95975 | A1: Outside Quadrant |  | 18.95 | 15.88 | 17.415 | 21 | 9 O'Clock | 150 | 21.95 | 150-PG-23506-25C02 | XXS | 12 O'Clock | 3 O'Clock | 6 O'Clock | 9 O'Clock | 5.12 | -0.4937993 | 21 | 21 | 21.8 | 21 |  |  |  | 4 | RADIAL
PG08 | Montara_Topside | FPSO | Gas Compression (23) | Pipework | 150-PG-23506-25C02 | 41 | FPSO 2014 | Pipe Wall Thickness | 20094 | Rope access (Re-checking line) | 41788.29 | 41788.63 | [36 empty] | 21.35 | CML-41 | CML: Pipe Length | 3 | 43520 | 42990 | 2014-05-29 07:00 | 15.88 | 1.05785 | A4: Left Quadrant |  | 18.95 | 15.88 | 17.415 | 20.9 | 9 O'Clock | 150 | 21.95 | 150-PG-23506-25C02 | XXS | 12 O'Clock | 3 O'Clock | 6 O'Clock | 9 O'Clock | 5.02 | 36.50015 | 21.5 | 21 | 22 | 20.9 |  |  |  | 4 | RADIAL
PG08 | Montara_Topside | FPSO | Gas Compression (23) | Pipework | 150-PG-23506-25C02 | 42 | FPSO 2014 | Pipe Wall Thickness | 2816 | Rope Access | 41713.38 | 41713.63 | [36 empty] | 22.75 | CML-42 | CML: Elbow | 3 | 43751 | 43163 | 2014-03-15 09:00 | 15.88 | 0.95259 | A3: Inside Quadrant |  | 18.95 | 15.88 | 17.415 | 21.2 | 6 O'Clock | 150 | 21.95 | 150-PG-23506-25C02 | XXS | 12 O'Clock | 3 O'Clock | 6 O'Clock | 9 O'Clock | 5.32 |  | 24.2 | 22.2 | 21.2 | 23.4 |  |  |  | 4 | RADIAL
PG08 | Montara_Topside | FPSO | Gas Compression (23) | Pipework | 150-PG-23506-25C02 | 43 | FPSO 2014 | Pipe Wall Thickness | 2817 | Rope Access | 41713.38 | 41713.63 | [36 empty] | 22 | CML-43 | CML: Pipe Length | 3 | 44597 | 43795 | 2014-03-15 09:00 | 15.88 | 0.69856 | A4: Left Quadrant |  | 18.95 | 15.88 | 17.415 | 21.4 | 9 O'Clock | 150 | 21.95 | 150-PG-23506-25C02 | XXS | 12 O'Clock | 3 O'Clock | 6 O'Clock | 9 O'Clock | 5.52 |  | 22.3 | 21.9 | 22.4 | 21.4 |  |  |  | 4 | RADIAL
PG08 | Montara_Topside | FPSO | Gas Compression (23) | Pipework | 150-PG-23506-25C02 | 44 | FPSO 2014 | Pipe Wall Thickness | 2818 | Rope Access | 41713.38 | 41713.63 | [36 empty] | 22.925 | CML-44 | CML: Elbow | 3 | 48403 | 46638 | 2014-03-15 09:00 | 15.88 | 0.31753 | A4: Left Quadrant |  | 18.95 | 15.88 | 17.415 | 21.7 | 9 O'Clock | 150 | 21.95 | 150-PG-23506-25C02 | XXS | 12 O'Clock | 3 O'Clock | 6 O'Clock | 9 O'Clock | 5.82 |  | 24.3 | 22.7 | 23 | 21.7 |  |  |  | 4 | RADIAL
PG08 | Montara_Topside | FPSO | Gas Compression (23) | Pipework | 150-PG-23506-25C02 | 45 | FPSO 2014 | Pipe Wall Thickness | 2819 | Rope Access | 41713.38 | 41713.63 | [36 empty] | 22.125 | CML-45 | CML: Pipe Length | 3 | 76313 | 67490 | 2014-03-15 09:00 | 15.88 | 0.06351 | A4: Left Quadrant |  | 18.95 | 15.88 | 17.415 | 21.9 | 9 O'Clock | 150 | 21.95 | 150-PG-23506-25C02 | XXS | 12 O'Clock | 3 O'Clock | 6 O'Clock | 9 O'Clock | 6.02 |  | 22 | 22 | 22.6 | 21.9 |  |  |  | 4 | RADIAL
PG08 | Montara_Topside | FPSO | Gas Compression (23) | Pipework | 150-PG-23506-25C02 | 46 | FPSO 2014 | Pipe Wall Thickness | 2820 | Rope Access | 41713.38 | 41713.63 | [36 empty] | 21.775 | CML-46 | CML: Pipe Length | 3 | 42821 | 42468 | 2014-03-15 09:00 | 15.88 | 1.58765 | A3: Inside Quadrant |  | 18.95 | 15.88 | 17.415 | 20.7 | 6 O'Clock | 150 | 21.95 | 150-PG-23506-25C02 | XXS | 12 O'Clock | 3 O'Clock | 6 O'Clock | 9 O'Clock | 4.82 |  | 21.9 | 21.7 | 20.7 | 22.8 |  |  |  | 4 | RADIAL
PG08 | Montara_Topside | FPSO | Gas Compression (23) | Pipework | 150-PG-23506-25C02 | 46 | FPSO 2014 | Pipe Wall Thickness | 20667 | Rope Access | 41787.29 | 41787.42 | [36 empty] | 20.825 | CML-46 | CML: Pipe Length | 3 | 42755 | 42419 | 2014-05-28 07:00 | 15.88 | 1.66694 | A4: Left Quadrant |  | 18.95 | 15.88 | 17.415 | 20.3 | 9 O'Clock | 150 | 21.95 | 150-PG-23506-25C02 | XXS | 12 O'Clock | 3 O'Clock | 6 O'Clock | 9 O'Clock | 4.42 | 1.975197 | 21 | 21 | 21 | 20.3 |  |  |  | 4 | RADIAL
PG08 | Montara_Topside | FPSO | Gas Compression (23) | Pipework | 150-PG-23506-25C02 | 46 | FPSO 2014 | Pipe Wall Thickness | 20095 | Rope access (Re-checking line) | 41788.29 | 41788.625 | [36 empty] | 21.675 | CML-46 | CML: Pipe Length | 3 | 43185 | 42740 | 2014-05-29 07:00 | 15.88 | 1.25934 | A3: Inside Quadrant |  | 18.95 | 15.88 | 17.415 | 20.7 | 6 O'Clock | 150 | 21.95 | 150-PG-23506-25C02 | XXS | 12 O'Clock | 3 O'Clock | 6 O'Clock | 9 O'Clock | 4.82 | -146.0003 | 21.9 | 21.7 | 20.7 | 22.4 |  |  |  | 4 | RADIAL
PG08 | Montara_Topside | FPSO | Gas Compression (23) | Pipework | 150-PG-23506-25C02 | 47 | FPSO 2014 | Pipe Wall Thickness | 2821 | Rope Access | 41713.38 | 41713.63 | [36 empty] | 21.575 | CML-47 | CML: Elbow | 3 | 42137 | 41957 | 2014-03-15 09:00 | 15.88 | 3.11179 | A3: Inside Quadrant |  | 18.95 | 15.88 | 17.415 | 19.5 | 6 O'Clock | 150 | 21.95 | 150-PG-23506-25C02 | XXS | 12 O'Clock | 3 O'Clock | 6 O'Clock | 9 O'Clock | 3.62 |  | 22.4 | 22.6 | 19.5 | 21.8 |  |  |  | 4 | RADIAL
PG08 | Montara_Topside | FPSO | Gas Compression (23) | Pipework | 150-PG-23506-25C02 | 47 | FPSO 2014 | Pipe Wall Thickness | 20096 | Rope access (Re-checking line) | 41788.29 | 41788.63 | [36 empty] | 20.9 | CML-47 | CML: Elbow | 3 | 42323 | 42096 | 2014-05-29 07:00 | 15.88 | 2.46832 | A3: Inside Quadrant |  | 18.95 | 15.88 | 17.415 | 19.5 | 6 O'Clock | 150 | 21.95 | 150-PG-23506-25C02 | XXS | 12 O'Clock | 3 O'Clock | 6 O'Clock | 9 O'Clock | 3.62 | 0 | 22 | 22.1 | 19.5 | 20 |  |  |  | 4 | RADIAL
PL01 | Montara_Topside | FPSO | Separation (20) | Pipework | 150-PL-20029-01C02-P | 1 | FPSO 2014 | Pipe Wall Thickness | 21331 | Protective mesh removed | 41816.29 | 41816.33 | [36 empty] | 7.6 | CML-1 | CML: Elbow | 3 | 49319 | 47820 | 2014-06-26 07:00 | 0.84 | 0.28991 | A1: Outside Quadrant |  | 4.11 | 0.84 | 2.030625 | 6.8 | 12 O'Clock | 150 | 7.11 | 150-PL-20029-01C02-P | 40 | 12 O'Clock | 3 O'Clock | 6 O'Clock | 9 O'Clock | 5.96 |  | 6.8 | 7.5 | 8.2 | 7.9 |  |  |  | 4 | RADIAL
PL01 | Montara_Topside | FPSO | Separation (20) | Pipework | 150-PL-20029-01C02-P | 2 | FPSO 2014 | Pipe Wall Thickness | 21332 | Protective mesh removed | 41816.29 | 41816.33 | [36 empty] | 7.175 | CML-2 | CML: Fitting | 3 | 286138 | 239669 | 2014-06-26 07:00 | 0.84 | 0.00935 | A3: Inside Quadrant |  | 4.11 | 0.84 | 2.030625 | 7.1 | 6 O'Clock | 150 | 7.11 | 150-PL-20029-01C02-P | 40 | 12 O'Clock | 3 O'Clock | 6 O'Clock | 9 O'Clock | 6.26 |  | 7.2 | 7.2 | 7.1 | 7.2 |  |  |  | 4 | RADIAL
PL01 | Montara_Topside | FPSO | Separation (20) | Pipework | 150-PL-20050-01C02-P | 1 | FPSO 2014 | Pipe Wall Thickness | 21502 | Protective mesh removed | 41820.4 | 41820.44 | [36 empty] | 7.625 | CML-1 | CML: Elbow | 3 | 64325 | 59977 | 2014-06-30 09:30 | 0.84 | 0 | A4: Left Quadrant |  | 4.11 | 0.84 | 2.030625 | 7.2 | 9 O'Clock | 150 | 7.11 | 150-PL-20050-01C02-P | 40 | 12 O'Clock | 3 O'Clock | 6 O'Clock | 9 O'Clock | 6.36 |  | 7.4 | 7.7 | 8.2 | 7.2 |  |  |  | 4 | RADIAL
PL01 | Montara_Topside | FPSO | Separation (20) | Pipework | 150-PL-20050-01C02-P | 2 | FPSO 2014 | Pipe Wall Thickness | 21503 | Protective mesh removed | 41820.4 | 41820.44 | [36 empty] | 7.3 | CML-2 | CML: Fitting | 3 | 64325 | 59977 | 2014-06-30 09:30 | 0.84 | 0 | A3: Inside Quadrant |  | 4.11 | 0.84 | 2.030625 | 7.2 | 9 O'Clock | 150 | 7.11 | 150-PL-20050-01C02-P | 40 | 12 O'Clock | 3 O'Clock | 6 O'Clock | 9 O'Clock | 6.36 |  | 7.4 | 7.4 | 7.2 | 7.2 |  |  |  | 4 | RADIAL
PL01 | Montara_Topside | FPSO | Separation (20) | Pipework | 150-PL-20050-01C02-P | 3 | FPSO 2014 | Pipe Wall Thickness | 21504 | Protective mesh removed | 41820.4 | 41820.4375 | [36 empty] | 7.625 | CML-3 | CML: Reducer | 3 | 64325 | 59977 | 2014-06-30 09:30 | 0.84 | 0 | A2: Right Quadrant |  | 4.11 | 0.84 | 2.030625 | 7.3 | 3 O'Clock | 150 | 7.11 | 150-PL-20050-01C02-P | 40 | 12 O'Clock | 3 O'Clock | 6 O'Clock | 9 O'Clock | 6.46 |  | 7.6 | 7.3 | 7.6 | 8 |  |  |  | 4 | RADIAL
PL01 | Montara_Topside | FPSO | Separation (20) | Pipework | 150-PL-20051-01C02-P | 1 | FPSO 2014 | Pipe Wall Thickness | 21505 | Protective mesh removed | 41820.33 | 41820.38 | [36 empty] | 7.525 | CML-1 | CML: Elbow | 3 | 64325 | 59977 | 2014-06-30 08:00 | 0.84 | 0 | A1: Outside Quadrant |  | 4.11 | 0.84 | 2.030625 | 7.4 | 12 O'Clock | 150 | 7.11 | 150-PL-20051-01C02-P | 40 | 12 O'Clock | 3 O'Clock | 6 O'Clock | 9 O'Clock | 6.56 |  | 7.4 | 7.7 | 7.5 | 7.5 |  |  |  | 4 | RADIAL
PL01 | Montara_Topside | FPSO | Separation (20) | Pipework | 150-PL-20051-01C02-P | 2 | FPSO 2014 | Pipe Wall Thickness | 21506 | Protective mesh removed | 41820.33 | 41820.375 | [36 empty] | 7.15 | CML-2 | CML: Fitting | 3 | 288673 | 241722 | 2014-06-30 08:00 | 0.84 | 0.00926 | A1: Outside Quadrant |  | 4.11 | 0.84 | 2.030625 | 7.1 | 6 O'Clock | 150 | 7.11 | 150-PL-20051-01C02-P | 40 | 12 O'Clock | 3 O'Clock | 6 O'Clock | 9 O'Clock | 6.26 |  | 7.1 | 7.1 | 7.1 | 7.3 |  |  |  | 4 | RADIAL
PL01 | Montara_Topside | FPSO | Separation (20) | Pipework | 150-PL-20051-01C02-P | 3 | FPSO 2014 | Pipe Wall Thickness | 21507 | Protective mesh removed | 41820.33 | 41820.38 | [36 empty] | 7.275 | CML-3 | CML: Reducer | 3 | 53199 | 50963 | 2014-06-30 08:00 | 0.84 | 0.19438 | A1: Outside Quadrant |  | 4.11 | 0.84 | 2.030625 | 6.9 | 12 O'Clock | 100 | 7.11 | 150-PL-20051-01C02-P | 40 | 12 O'Clock | 3 O'Clock | 6 O'Clock | 9 O'Clock | 6.06 |  | 6.9 | 7.6 | 7.3 | 7.3 |  |  |  | 4 | RADIAL
SD01 | Montara_Topside | FPSO | Steam (55) | Pipework | 150-SL-55001-01C02-H | 1 | FPSO 2015 | Pipe Wall Thickness | 23602 |  | 42275.29 | 42275.63 | [36 empty] | 5.375 | CML-1 | CML: Elbow | 3 | 43197 | 43059 | 2015-09-28 07:00 | 2.5 | 0.94979 | A1: Outside Quadrant |  | 4.11 | 2.5 | 2.860625 | 4.9 | 12 O'Clock | 50 | 7.11 | 150-SL-55001-01C02-H | 40 | 12 O'Clock | 3 O'Clock | 6 O'Clock | 9 O'Clock | 2.4 |  | 4.9 | 5.6 | 5.5 | 5.5 |  |  |  | 4 | RADIAL
SD01 | Montara_Topside | FPSO | Steam (55) | Pipework | 150-SL-55001-01C02-H | 2 | FPSO 2015 | Pipe Wall Thickness | 23603 |  | 42275.29 | 42275.63 | [36 empty] | 5.35 | CML-2 | CML: Equal Tee | 3 | 43281 | 43136 | 2015-09-28 07:00 | 2.5 | 0.90681 | A4: Left Quadrant |  | 4.11 | 2.5 | 2.860625 | 5 | 9 O'Clock | 50 | 7.11 | 150-SL-55001-01C02-H | 40 | 12 O'Clock | 3 O'Clock | 6 O'Clock | 9 O'Clock | 2.5 |  | 5.4 | 5.5 | 5.5 | 5 |  |  |  | 4 | RADIAL
SD01 | Montara_Topside | FPSO | Steam (55) | Pipework | 150-SL-55001-01C02-H | 3 | FPSO 2015 | Pipe Wall Thickness | 23604 |  | 42275.29 | 42275.63 | [36 empty] | 6.725 | CML-3 | CML: Elbow | 3 | 47844 | 47342 | 2015-09-28 07:00 | 2.5 | 0.26216 | A2: Right Quadrant |  | 4.11 | 2.5 | 2.860625 | 6.5 | 6 O'Clock | 25 | 7.11 | 150-SL-55001-01C02-H | 40 | 12 O'Clock | 3 O'Clock | 6 O'Clock | 9 O'Clock | 4 |  | 6.7 | 6.5 | 6.5 | 7.2 |  |  |  | 4 | RADIAL
SD01 | Montara_Topside | FPSO | Steam (55) | Pipework | 150-SL-55001-01C02-H | 4 | FPSO 2015 | Pipe Wall Thickness | 23605 |  | 42275.29 | 42275.63 | [36 empty] | 6.675 | CML-4 | CML: Elbow | 3 | 45728 | 45391 | 2015-09-28 07:00 | 2.5 | 0.39109 | A2: Right Quadrant |  | 4.11 | 2.5 | 2.860625 | 6.2 | 3 O'Clock | 25 | 7.11 | 150-SL-55001-01C02-H | 40 | 12 O'Clock | 3 O'Clock | 6 O'Clock | 9 O'Clock | 3.7 |  | 6.4 | 6.2 | 6.6 | 7.5 |  |  |  | 4 | RADIAL
SD01 | Montara_Topside | FPSO | Steam (55) | Pipework | 150-SL-55001-01C02-H | 5 | FPSO 2015 | Pipe Wall Thickness | 23606 |  | 42275.29 | 42275.63 | [36 empty] | 5.45 | CML-5 | CML: Equal Tee | 3 | 43715 | 43536 | 2015-09-28 07:00 | 2.5 | 0.73491 | A1: Outside Quadrant |  | 4.11 | 2.5 | 2.860625 | 5.4 | 6 O'Clock | 50 | 7.11 | 150-SL-55001-01C02-H | 40 | 12 O'Clock | 3 O'Clock | 6 O'Clock | 9 O'Clock | 2.9 |  | 5.4 | 5.5 | 5.4 | 5.5 |  |  |  | 4 | RADIAL
VA01 | Montara_Topside | FPSO | Main Power (80) | Pipework | 150-VA-80003-01C02 | 1 | FPSO 2014 | Pipe Wall Thickness | 2154 | Rope Access | 41728.29 | 41728.33 | [36 empty] | 7.4 | CML-1 | CML: type TBC | 3 | 58263 | 56945 | 2014-03-30 07:00 | 2.5 | 0 | A4: Left Quadrant |  | 4.11 | 2.5 | 2.860625 | 7.2 | 9 O'Clock | 150 | 7.11 | 150-VA-80003-01C02 | 40 | 12 O'Clock | 3 O'Clock | 6 O'Clock | 9 O'Clock | 4.7 |  | 7.4 | 7.7 | 7.3 | 7.2 |  |  |  | 4 | RADIAL
VA01 | Montara_Topside | FPSO | Main Power (80) | Pipework | 150-VA-80003-01C02 | 1 | FPSO 2014 | Pipe Wall Thickness | 2158 | Rope Access | 41728.33 | 41728.38 | [36 empty] | 7.3 | CML-1 | CML: type TBC | 3 | 58263 | 56945 | 2014-03-30 08:00 | 2.5 | 0 | A3: Inside Quadrant |  | 4.11 | 2.5 | 2.860625 | 7.2 | 9 O'Clock | 150 | 7.11 | 150-VA-80003-01C02 | 40 | 12 O'Clock | 3 O'Clock | 6 O'Clock | 9 O'Clock | 4.7 | 0 | 7.5 | 7.3 | 7.2 | 7.2 |  |  |  | 4 | RADIAL
VA01 | Montara_Topside | FPSO | Gas Compression (23) | Pipework | 150-VA-80007-01C02 | 1 | FPSO 2014 | Pipe Wall Thickness | 20678 | Rope Access | 41728.29 | 41728.33 | [36 empty] | 7.4 | CML-1 | CML: type TBC | 3 |  |  | 2014-03-30 07:00 | 2.5 | 0 | A4: Left Quadrant |  |  | 2.5 |  | 7.2 | 9 O'Clock | 150 |  | 150-VA-80007-01C02 | 40STD | 12 O'Clock | 3 O'Clock | 6 O'Clock | 9 O'Clock | 4.7 |  | 7.4 | 7.7 | 7.3 | 7.2 |  |  |  | 4 | RADIAL
WC01 | Montara_Topside | FPSO | Cooling Medium (40) | Pipework | 150-WC-40001-01C02 | 1 | FPSO 2014 | Pipe Wall Thickness | 20330 |  | 41921.29 | 41921.63 | [36 empty] | 7.375 | CML-1 | CML: Pipe Length | 3 | 58263 | 56945 | 2014-10-09 07:00 | 2.5 | 0 | A1: Outside Quadrant |  | 4.11 | 2.5 | 2.860625 | 7.2 | 12 O'Clock | 150 | 7.11 | 150-WC-40001-01C02 | 40 | 12 O'Clock | 3 O'Clock | 6 O'Clock | 9 O'Clock | 4.7 |  | 7.2 | 7.4 | 7.3 | 7.6 |  |  |  | 4 | RADIAL
WC01 | Montara_Topside | FPSO | Cooling Medium (40) | Pipework | 150-WC-40001-01C02 | 2 | FPSO 2014 | Pipe Wall Thickness | 20331 |  | 41921.29 | 41921.63 | [36 empty] | 7.275 | CML-2 | CML: Pipe Length | 3 | 58263 | 56945 | 2014-10-09 07:00 | 2.5 | 0 | A1: Outside Quadrant |  | 4.11 | 2.5 | 2.860625 | 7.2 | 9 O'Clock | 150 | 7.11 | 150-WC-40001-01C02 | 40 | 12 O'Clock | 3 O'Clock | 6 O'Clock | 9 O'Clock | 4.7 |  | 7.2 | 7.4 | 7.3 | 7.2 |  |  |  | 4 | RADIAL
WC01 | Montara_Topside | FPSO | Cooling Medium (40) | Pipework | 150-WC-40001-01C02 | 3 | FPSO 2014 | Pipe Wall Thickness | 20332 |  | 41921.29 | 41921.63 | [36 empty] | 7.375 | CML-3 | CML: Pipe Length | 3 | 58263 | 56945 | 2014-10-09 07:00 | 2.5 | 0 | A3: Inside Quadrant |  | 4.11 | 2.5 | 2.860625 | 7.2 | 6 O'Clock | 150 | 7.11 | 150-WC-40001-01C02 | 40 | 12 O'Clock | 3 O'Clock | 6 O'Clock | 9 O'Clock | 4.7 |  | 7.3 | 7.5 | 7.2 | 7.5 |  |  |  | 4 | RADIAL
WC01 | Montara_Topside | FPSO | Cooling Medium (40) | Pipework | 150-WC-40001-01C02 | 4 | FPSO 2014 | Pipe Wall Thickness | 20333 |  | 41921.29 | 41921.63 | [36 empty] | 7.675 | CML-4 | CML: Elbow | 3 | 58263 | 56945 | 2014-10-09 07:00 | 2.5 | 0 | A2: Right Quadrant |  | 4.11 | 2.5 | 2.860625 | 7.4 | 3 O'Clock | 150 | 7.11 | 150-WC-40001-01C02 | 40 | 12 O'Clock | 3 O'Clock | 6 O'Clock | 9 O'Clock | 4.9 |  | 7.5 | 7.4 | 8 | 7.8 |  |  |  | 4 | RADIAL
WC01 | Montara_Topside | FPSO | Cooling Medium (40) | Pipework | 150-WC-40001-01C02 | 5 | FPSO 2014 | Pipe Wall Thickness | 20334 |  | 41921.29 | 41921.63 | [36 empty] | 25.525 | CML-5 | CML: Elbow | 3 | 58263 | 56945 | 2014-10-09 07:00 | 2.5 | 0 | A3: Inside Quadrant |  | 4.11 | 2.5 | 2.860625 | 7.3 | 6 O'Clock | 150 | 7.11 | 150-WC-40001-01C02 | 40 | 12 O'Clock | 3 O'Clock | 6 O'Clock | 9 O'Clock | 4.8 |  | 8.1 | 7.7 | 7.3 | 79 |  |  |  | 4 | RADIAL
WC01 | Montara_Topside | FPSO | Cooling Medium (40) | Pipework | 150-WC-40001-01C02 | 6 | FPSO 2014 | Pipe Wall Thickness | 20335 |  | 41921.29 | 41921.63 | [36 empty] | 7.5 | CML-6 | CML: Elbow | 3 | 269755 | 251894 | 2014-10-09 07:00 | 2.5 | 0.00737 | A2: Right Quadrant |  | 4.11 | 2.5 | 2.860625 | 7.1 | 3 O'Clock | 150 | 7.11 | 150-WC-40001-01C02 | 40 | 12 O'Clock | 3 O'Clock | 6 O'Clock | 9 O'Clock | 4.6 |  | 7.7 | 7.1 | 7.8 | 7.4 |  |  |  | 4 | RADIAL
WC01 | Montara_Topside | FPSO | Cooling Medium (40) | Pipework | 150-WC-40001-01C02 | 7 | FPSO 2014 | Pipe Wall Thickness | 20336 |  | 41921.29 | 41921.63 | [36 empty] | 7.65 | CML-7 | CML: Elbow | 3 | 58263 | 56945 | 2014-10-09 07:00 | 2.5 | 0 | A3: Inside Quadrant |  | 4.11 | 2.5 | 2.860625 | 7.2 | 6 O'Clock | 150 | 7.11 | 150-WC-40001-01C02 | 40 | 12 O'Clock | 3 O'Clock | 6 O'Clock | 9 O'Clock | 4.7 |  | 8.2 | 7.8 | 7.2 | 7.4 |  |  |  | 4 | RADIAL
WC01 | Montara_Topside | FPSO | Cooling Medium (40) | Pipework | 150-WC-40001-01C02 | 8 | FPSO 2014 | Pipe Wall Thickness | 20337 | Reviewed 24/11/14. FFS. Repeat on Oct. 19. | 41921.29 | 41921.63 |  |  | Nestor | 41967.43 | [32 empty] | 7.3 | CML-8 | CML: Elbow | 3 | 52298 | 51448 | 2014-10-09 07:00 | 2.5 | 0.15476 | A1: Outside Quadrant |  | 4.11 | 2.5 | 2.860625 | 6.9 | 12 O'Clock | 150 | 7.11 | 150-WC-40001-01C02 | 40 | 12 O'Clock | 3 O'Clock | 6 O'Clock | 9 O'Clock | 4.4 |  | 6.9 | 7.7 | 7.2 | 7.4 |  |  |  | 4 | RADIAL
WC01 | Montara_Topside | FPSO | Cooling Medium (40) | Pipework | 150-WC-40001-01C02 | 9 | FPSO 2014 | Pipe Wall Thickness | 20338 |  | 41921.29 | 41921.63 | [36 empty] | 7.025 | CML-9 | CML: Fitting | 3 | 62183 | 60559 | 2014-10-09 07:00 | 2.5 | 0.08106 | A1: Outside Quadrant |  | 4.11 | 2.5 | 2.860625 | 7 | 9 O'Clock | 150 | 7.11 | 150-WC-40001-01C02 | 40 | 12 O'Clock | 3 O'Clock | 6 O'Clock | 9 O'Clock | 4.5 |  | 7 | 7 | 7.1 | 7 |  |  |  | 4 | RADIAL
WC01 | Montara_Topside | FPSO | Cooling Medium (40) | Pipework | 150-WC-40001-01C02 | 10 | FPSO 2014 | Pipe Wall Thickness | 20339 |  | 41921.29 | 41921.63 | [36 empty] | 7.925 | CML-10 | CML: Elbow | 3 | 62183 | 60559 | 2014-10-09 07:00 | 2.5 | 0.08106 | A3: Inside Quadrant |  | 4.11 | 2.5 | 2.860625 | 7 | 6 O'Clock | 150 | 7.11 | 150-WC-40001-01C02 | 40 | 12 O'Clock | 3 O'Clock | 6 O'Clock | 9 O'Clock | 4.5 |  | 8.6 | 8.3 | 7 | 7.8 |  |  |  | 4 | RADIAL
WC01 | Montara_Topside | FPSO | Cooling Medium (40) | Pipework | 150-WC-40002-01C02 | 1 | FPSO 2014 | Pipe Wall Thickness | 20340 |  | 41921.29 | 41921.63 | [36 empty] | 7.45 | CML-1 | CML: Elbow | 3 | 58263 | 56945 | 2014-10-09 07:00 | 2.5 | 0 | A1: Outside Quadrant |  | 4.11 | 2.5 | 2.860625 | 7.3 | 12 O'Clock | 150 | 7.11 | 150-WC-40002-01C02 | 40 | 12 O'Clock | 3 O'Clock | 6 O'Clock | 9 O'Clock | 4.8 |  | 7.3 | 7.6 | 7.4 | 7.5 |  |  |  | 4 | RADIAL
WC01 | Montara_Topside | FPSO | Cooling Medium (40) | Pipework | 150-WC-40002-01C02 | 2 | FPSO 2014 | Pipe Wall Thickness | 20341 | Reviewed on 18/11/14. Line is FFS. Repeat on Oct.19 | 41921.29 | 41921.63 | Check Corrosion Rate of 0.376mm/ yr |  | Nestor | 41967.44 | [32 empty] | 7.35 | CML-2 | CML: Elbow | 3 | 45903 | 45552 | 2014-10-09 07:00 | 2.5 | 0.37584 | A2: Right Quadrant |  | 4.11 | 2.5 | 2.860625 | 6.6 | 3 O'Clock | 150 | 7.11 | 150-WC-40002-01C02 | 40 | 12 O'Clock | 3 O'Clock | 6 O'Clock | 9 O'Clock | 4.1 |  | 7.7 | 6.6 | 7.2 | 7.9 |  |  |  | 4 | RADIAL
WC01 | Montara_Topside | FPSO | Cooling Medium (40) | Pipework | 150-WC-40002-01C02 | 3 | FPSO 2014 | Pipe Wall Thickness | 20342 | Reviewed on 18/11/14. Line is FFS. Repeat on Oct.19 | 41921.29 | 41921.63 | Check Corrosion Rate of 0.302mm/ yr |  | Nestor | 41967.44 | [32 empty] | 6.95 | CML-3 | CML: Fitting | 3 | 46995 | 46559 | 2014-10-09 07:00 | 2.5 | 0.30215 | A2: Right Quadrant |  | 4.11 | 2.5 | 2.860625 | 6.7 | 3 O'Clock | 150 | 7.11 | 150-WC-40002-01C02 | 40 | 12 O'Clock | 3 O'Clock | 6 O'Clock | 9 O'Clock | 4.2 |  | 7.1 | 6.7 | 7 | 7 |  |  |  | 4 | RADIAL
WC01 | Montara_Topside | FPSO | Cooling Medium (40) | Pipework | 150-WC-40002-01C02 | 4 | FPSO 2014 | Pipe Wall Thickness | 20343 | Reviewed on 18/11/14. Line is FFS. Repeat on Oct.19 | 41921.29 | 41921.63 | Check Corrosion Rate of 0.302mm/ yr |  | Nestor | 41967.44 | [32 empty] | 7.425 | CML-4 | CML: Elbow | 3 | 46995 | 46559 | 2014-10-09 07:00 | 2.5 | 0.30215 | A1: Outside Quadrant |  | 4.11 | 2.5 | 2.860625 | 6.7 | 12 O'Clock | 150 | 7.11 | 150-WC-40002-01C02 | 40 | 12 O'Clock | 3 O'Clock | 6 O'Clock | 9 O'Clock | 4.2 |  | 6.7 | 7.4 | 8.1 | 7.5 |  |  |  | 4 | RADIAL
WC01 | Montara_Topside | FPSO | Cooling Medium (40) | Pipework | 150-WC-40002-01C02 | 5 | FPSO 2014 | Pipe Wall Thickness | 20344 |  | 41921.29 | 41921.63 | [36 empty] | 7.125 | CML-5 | CML: Fitting | 3 | 62183 | 60559 | 2014-10-09 07:00 | 2.5 | 0.08106 | A4: Left Quadrant |  | 4.11 | 2.5 | 2.860625 | 7 | 9 O'Clock | 150 | 7.11 | 150-WC-40002-01C02 | 40 | 12 O'Clock | 3 O'Clock | 6 O'Clock | 9 O'Clock | 4.5 |  | 7.3 | 7.1 | 7.1 | 7 |  |  |  | 4 | RADIAL
WC01 | Montara_Topside | FPSO | Cooling Medium (40) | Pipework | 150-WC-40002-01C02 | 6 | FPSO 2014 | Pipe Wall Thickness | 20345 |  | 41921.29 | 41921.63 | [36 empty] | 9.125 | CML-6 | CML: Equal Tee | 3 | 58263 | 56945 | 2014-10-09 07:00 | 2.5 | 0 | A1: Outside Quadrant |  | 4.11 | 2.5 | 2.860625 | 8.9 | 12 O'Clock | 150 | 7.11 | 150-WC-40002-01C02 | 40 | 12 O'Clock | 3 O'Clock | 6 O'Clock | 9 O'Clock | 6.4 |  | 8.9 | 9 | 9.3 | 9.3 |  |  |  | 4 | RADIAL
WC01 | Montara_Topside | FPSO | Cooling Medium (40) | Pipework | 150-WC-40002-01C02 | 7 | FPSO 2014 | Pipe Wall Thickness | 20346 |  | 41921.29 | 41921.63 | [36 empty] | 7.55 | CML-7 | CML: Elbow | 3 | 58263 | 56945 | 2014-10-09 07:00 | 2.5 | 0 | A1: Outside Quadrant |  | 4.11 | 2.5 | 2.860625 | 7.2 | 12 O'Clock | 150 | 7.11 | 150-WC-40002-01C02 | 40 | 12 O'Clock | 3 O'Clock | 6 O'Clock | 9 O'Clock | 4.7 |  | 7.2 | 7.8 | 7.4 | 7.8 |  |  |  | 4 | RADIAL
WC01 | Montara_Topside | FPSO | Cooling Medium (40) | Pipework | 150-WC-40002-01C02 | 8 | FPSO 2014 | Pipe Wall Thickness | 20347 | Reviewed on 18/11/14. Line is FFS. Repeat on Oct.19 | 41921.29 | 41921.63 | Check Corrosion Rate of 0.892mm/ yr |  | Nestor | 41967.44 | [32 empty] | 6.1 | CML-8 | CML: Elbow | 3 | 43313 | 43165 | 2014-10-09 07:00 | 2.5 | 0.8917 | A4: Left Quadrant |  | 4.11 | 2.5 | 2.860625 | 5.9 | 9 O'Clock | 150 | 7.11 | 150-WC-40002-01C02 | 40 | 12 O'Clock | 3 O'Clock | 6 O'Clock | 9 O'Clock | 3.4 |  | 6.2 | 6 | 6.3 | 5.9 |  |  |  | 4 | RADIAL
WC01 | Montara_Topside | FPSO | Cooling Medium (40) | Pipework | 150-WC-40002-01C02 | 9 | FPSO 2014 | Pipe Wall Thickness | 20348 |  | 41921.29 | 41921.63 | [36 empty] | 7.525 | CML-9 | CML: Reducer | 3 | 58263 | 56945 | 2014-10-09 07:00 | 2.5 | 0 | A3: Inside Quadrant |  | 4.11 | 2.5 | 2.860625 | 7.3 | 6 O'Clock | 150 | 7.11 | 150-WC-40002-01C02 | 40 | 12 O'Clock | 3 O'Clock | 6 O'Clock | 9 O'Clock | 4.8 |  | 7.5 | 7.9 | 7.3 | 7.4 |  |  |  | 4 | RADIAL
WC01 | Montara_Topside | FPSO | Cooling Medium (40) | Pipework | 150-WC-40002-01C02 | 10 | FPSO 2014 | Pipe Wall Thickness | 20349 |  | 41921.29 | 41921.63 | [36 empty] | 6.425 | CML-10 | CML: Elbow | 3 | 43935 | 43738 | 2014-10-09 07:00 | 2.5 | 0.67061 | A2: Right Quadrant |  | 4.11 | 2.5 | 2.860625 | 6.2 | 3 O'Clock | 80 | 7.11 | 150-WC-40002-01C02 | 40 | 12 O'Clock | 3 O'Clock | 6 O'Clock | 9 O'Clock | 3.7 |  | 6.4 | 6.2 | 6.5 | 6.6 |  |  |  | 4 | RADIAL
WC01 | Montara_Topside | FPSO | Cooling Medium (40) | Pipework | 150-WC-40002-01C02 | 11 | FPSO 2014 | Pipe Wall Thickness | 20350 |  | 41921.29 | 41921.63 | [36 empty] | 6.65 | CML-11 | CML: Elbow | 3 | 43483 | 43322 | 2014-10-09 07:00 | 2.5 | 0.818 | A1: Outside Quadrant |  | 4.11 | 2.5 | 2.860625 | 6 | 12 O'Clock | 80 | 7.11 | 150-WC-40002-01C02 | 40 | 12 O'Clock | 3 O'Clock | 6 O'Clock | 9 O'Clock | 3.5 |  | 6 | 6.7 | 7.2 | 6.7 |  |  |  | 4 | RADIAL
WC01 | Montara_Topside | FPSO | Cooling Medium (40) | Pipework | 150-WC-40002-01C02 | 12 | FPSO 2014 | Pipe Wall Thickness | 20351 |  | 41921.29 | 41921.63 | [36 empty] | 7.725 | CML-12 | CML: Reducer | 3 | 58263 | 56945 | 2014-10-09 07:00 | 2.5 | 0 | A2: Right Quadrant |  | 4.11 | 2.5 | 2.860625 | 7.5 | 3 O'Clock | 150 | 7.11 | 150-WC-40002-01C02 | 40 | 12 O'Clock | 3 O'Clock | 6 O'Clock | 9 O'Clock | 5 |  | 7.9 | 7.5 | 7.6 | 7.9 |  |  |  | 4 | RADIAL
WC01 | Montara_Topside | FPSO | Cooling Medium (40) | Pipework | 150-WC-40002-01C02 | 13 | FPSO 2014 | Pipe Wall Thickness | 20352 | Reviewed on 18/11/14. Line is FFS. Repeat on Oct.19 | 41921.29 | 41921.63 |  |  | Nestor | 41967.44 | [32 empty] | 7 | CML-13 | CML: Fitting | 3 | 52298 | 51448 | 2014-10-09 07:00 | 2.5 | 0.15476 | A1: Outside Quadrant |  | 4.11 | 2.5 | 2.860625 | 6.9 | 9 O'Clock | 150 | 7.11 | 150-WC-40002-01C02 | 40 | 12 O'Clock | 3 O'Clock | 6 O'Clock | 9 O'Clock | 4.4 |  | 6.9 | 7.1 | 7.1 | 6.9 |  |  |  | 4 | RADIAL
WC01 | Montara_Topside | FPSO | Cooling Medium (40) | Pipework | 150-WC-40002-01C02 | 14 | FPSO 2014 | Pipe Wall Thickness | 20353 |  | 41921.29 | 41921.63 | [36 empty] | 7.4 | CML-14 | CML: Reducer | 3 | 58263 | 56945 | 2014-10-09 07:00 | 2.5 | 0 | A4: Left Quadrant |  | 4.11 | 2.5 | 2.860625 | 7.2 | 9 O'Clock | 150 | 7.11 | 150-WC-40002-01C02 | 40 | 12 O'Clock | 3 O'Clock | 6 O'Clock | 9 O'Clock | 4.7 |  | 7.4 | 7.6 | 7.4 | 7.2 |  |  |  | 4 | RADIAL
WC01 | Montara_Topside | FPSO | Cooling Medium (40) | Pipework | 150-WC-40002-01C02 | 15 | FPSO 2014 | Pipe Wall Thickness | 20354 |  | 41921.29 | 41921.63 | [36 empty] | 7.375 | CML-15 | CML: Reducer | 3 | 58263 | 56945 | 2014-10-09 07:00 | 2.5 | 0 | A1: Outside Quadrant |  | 4.11 | 2.5 | 2.860625 | 7.2 | 12 O'Clock | 150 | 7.11 | 150-WC-40002-01C02 | 40 | 12 O'Clock | 3 O'Clock | 6 O'Clock | 9 O'Clock | 4.7 |  | 7.2 | 7.6 | 7.3 | 7.4 |  |  |  | 4 | RADIAL
WC01 | Montara_Topside | FPSO | Cooling Medium (40) | Pipework | 150-WC-40002-01C02 | 16 | FPSO 2014 | Pipe Wall Thickness | 20355 |  | 41921.29 | 41921.63 | [36 empty] | 10.25 | CML-16 | CML: Equal Tee | 3 | 58263 | 56945 | 2014-10-09 07:00 | 2.5 | 0 | A1: Outside Quadrant |  | 4.11 | 2.5 | 2.860625 | 9.5 | 12 O'Clock | 150 | 7.11 | 150-WC-40002-01C02 | 40 | 12 O'Clock | 3 O'Clock | 6 O'Clock | 9 O'Clock | 7 |  | 9.5 | 10.3 | 10.6 | 10.6 |  |  |  | 4 | RADIAL
WC01 | Montara_Topside | FPSO | Cooling Medium (40) | Pipework | 150-WC-40002-01C02 | 17 | FPSO 2014 | Pipe Wall Thickness | 20356 |  | 41921.29 | 41921.63 | [36 empty] | 7.475 | CML-17 | CML: Elbow | 3 | 58263 | 56945 | 2014-10-09 07:00 | 2.5 | 0 | A4: Left Quadrant |  | 4.11 | 2.5 | 2.860625 | 7.3 | 9 O'Clock | 150 | 7.11 | 150-WC-40002-01C02 | 40 | 12 O'Clock | 3 O'Clock | 6 O'Clock | 9 O'Clock | 4.8 |  | 7.5 | 7.7 | 7.4 | 7.3 |  |  |  | 4 | RADIAL
WC01 | Montara_Topside | FPSO | Cooling Medium (40) | Pipework | 150-WC-40002-01C02 | 18 | FPSO 2014 | Pipe Wall Thickness | 20357 | Reviewed on 18/11/14. Line is FFS. Repeat on Oct.19 | 41921.29 | 41921.63 |  |  | Nestor | 41967.44 | [32 empty] | 7.6 | CML-18 | CML: Elbow | 3 | 52298 | 51448 | 2014-10-09 07:00 | 2.5 | 0.15476 | A2: Right Quadrant |  | 4.11 | 2.5 | 2.860625 | 6.9 | 3 O'Clock | 150 | 7.11 | 150-WC-40002-01C02 | 40 | 12 O'Clock | 3 O'Clock | 6 O'Clock | 9 O'Clock | 4.4 |  | 7.2 | 6.9 | 8.4 | 7.9 |  |  |  | 4 | RADIAL
WC01 | Montara_Topside | FPSO | Cooling Medium (40) | Pipework | 150-WC-40002-01C02 | 19 | FPSO 2014 | Pipe Wall Thickness | 20358 |  | 41921.29 | 41921.63 | [36 empty] | 7.75 | CML-19 | CML: Elbow | 3 | 58263 | 56945 | 2014-10-09 07:00 | 2.5 | 0 | A2: Right Quadrant |  | 4.11 | 2.5 | 2.860625 | 7.2 | 3 O'Clock | 150 | 7.11 | 150-WC-40002-01C02 | 40 | 12 O'Clock | 3 O'Clock | 6 O'Clock | 9 O'Clock | 4.7 |  | 7.9 | 7.2 | 8.1 | 7.8 |  |  |  | 4 | RADIAL
WC01 | Montara_Topside | FPSO | Cooling Medium (40) | Pipework | 150-WC-40002-01C02 | 20 | FPSO 2014 | Pipe Wall Thickness | 20359 |  | 41921.29 | 41921.63 | [36 empty] | 7.625 | CML-20 | CML: Elbow | 3 | 62183 | 60559 | 2014-10-09 07:00 | 2.5 | 0.08106 | A2: Right Quadrant |  | 4.11 | 2.5 | 2.860625 | 7 | 3 O'Clock | 150 | 7.11 | 150-WC-40002-01C02 | 40 | 12 O'Clock | 3 O'Clock | 6 O'Clock | 9 O'Clock | 4.5 |  | 8.4 | 7 | 7.5 | 7.6 |  |  |  | 4 | RADIAL
WC01 | Montara_Topside | FPSO | Cooling Medium (40) | Pipework | 150-WC-40002-01C02 | 21 | FPSO 2014 | Pipe Wall Thickness | 20360 | Reviewed on 18/11/14. Line is FFS. Repeat on Oct.19 | 41921.29 | 41921.63 | Check Corrosion Rate of 0.376mm/ yr |  | Nestor | 41967.44 | [32 empty] | 7.325 | CML-21 | CML: Pipe Length | 3 | 45903 | 45552 | 2014-10-09 07:00 | 2.5 | 0.37584 | A1: Outside Quadrant |  | 4.11 | 2.5 | 2.860625 | 6.6 | 12 O'Clock | 150 | 7.11 | 150-WC-40002-01C02 | 40 | 12 O'Clock | 3 O'Clock | 6 O'Clock | 9 O'Clock | 4.1 |  | 6.6 | 7.6 | 7.3 | 7.8 |  |  |  | 4 | RADIAL
WC01 | Montara_Topside | FPSO | Cooling Medium (40) | Pipework | 150-WC-40002-01C02 | 22 | FPSO 2014 | Pipe Wall Thickness | 20361 | Reviewed on 18/11/14. Line is FFS. Repeat on Oct.19 | 41921.29 | 41921.63 | Check Corrosion Rate of 0.376mm/ yr |  | Nestor | 41967.44 | [32 empty] | 7.15 | CML-22 | CML: Pipe Length | 3 | 45903 | 45552 | 2014-10-09 07:00 | 2.5 | 0.37584 | A1: Outside Quadrant |  | 4.11 | 2.5 | 2.860625 | 6.6 | 12 O'Clock | 150 | 7.11 | 150-WC-40002-01C02 | 40 | 12 O'Clock | 3 O'Clock | 6 O'Clock | 9 O'Clock | 4.1 |  | 6.6 | 7.3 | 7.4 | 7.3 |  |  |  | 4 | RADIAL
WC01 | Montara_Topside | FPSO | Cooling Medium (40) | Pipework | 150-WC-40002-01C02 | 23 | FPSO 2014 | Pipe Wall Thickness | 20362 |  | 41921.29 | 41921.63 | [36 empty] | 7.125 | CML-23 | CML: Pipe Length | 3 | 62183 | 60559 | 2014-10-09 07:00 | 2.5 | 0.08106 | A4: Left Quadrant |  | 4.11 | 2.5 | 2.860625 | 7 | 9 O'Clock | 150 | 7.11 | 150-WC-40002-01C02 | 40 | 12 O'Clock | 3 O'Clock | 6 O'Clock | 9 O'Clock | 4.5 |  | 7.1 | 7.3 | 7.1 | 7 |  |  |  | 4 | RADIAL
WC01 | Montara_Topside | FPSO | Cooling Medium (40) | Pipework | 150-WC-40003-01C02 | 1 | FPSO 2014 | Pipe Wall Thickness | 22257 | Rope Access | 41760.4 | 41760.42 | Check Corrosion Rate of 0.448mm/ yr | [35 empty] | 7.05 | CML-1 | CML: Fitting | 3 | 45185 | 44891 | 2014-05-01 09:30 | 2.5 | 0.44752 | A4: Left Quadrant |  | 4.11 | 2.5 | 2.860625 | 6.7 | 9 O'Clock | 150 | 7.11 | 150-WC-40003-01C02 | 40 | 12 O'Clock | 3 O'Clock | 6 O'Clock | 9 O'Clock | 4.2 |  | 7 | 7.3 | 7.2 | 6.7 |  |  |  | 4 | RADIAL
WC01 | Montara_Topside | FPSO | Cooling Medium (40) | Pipework | 150-WC-40003-01C02 | 1 | FPSO 2014 | Pipe Wall Thickness | 2978 | Rope Access | 41760.4 | 41760.42 | Check Corrosion Rate of 0.448mm/ yr | [35 empty] | 7.05 | CML-1 | CML: Fitting | 3 | 45185 | 44891 | 2014-05-01 09:30 | 2.5 | 0.44752 | A4: Left Quadrant |  | 4.11 | 2.5 | 2.860625 | 6.7 | 9 O'Clock | 150 | 7.11 | 150-WC-40003-01C02 | 40 | 12 O'Clock | 3 O'Clock | 6 O'Clock | 9 O'Clock | 4.2 | 0 | 7 | 7.3 | 7.2 | 6.7 |  |  |  | 4 | RADIAL
WC01 | Montara_Topside | FPSO | Cooling Medium (40) | Pipework | 150-WC-40003-01C02 | 2 | FPSO 2014 | Pipe Wall Thickness | 22258 | Rope Access | 41760.4 | 41760.42 | Check Corrosion Rate of 1.43mm/ yr | [35 empty] | 6.175 | CML-2 | CML: Elbow | 3 | 42602 | 42510 | 2014-05-01 09:30 | 2.5 | 1.42989 | A2: Right Quadrant |  | 4.11 | 2.5 | 2.860625 | 5.8 | 3 O'Clock | 150 | 7.11 | 150-WC-40003-01C02 | 40 | 12 O'Clock | 3 O'Clock | 6 O'Clock | 9 O'Clock | 3.3 |  | 5.9 | 5.8 | 6.6 | 6.4 |  |  |  | 4 | RADIAL
WC01 | Montara_Topside | FPSO | Cooling Medium (40) | Pipework | 150-WC-40003-01C02 | 2 | FPSO 2014 | Pipe Wall Thickness | 2979 | Rope Access | 41760.4 | 41760.42 | Check Corrosion Rate of 1.43mm/ yr | [35 empty] | 6.175 | CML-2 | CML: Elbow | 3 | 42602 | 42510 | 2014-05-01 09:30 | 2.5 | 1.42989 | A2: Right Quadrant |  | 4.11 | 2.5 | 2.860625 | 5.8 | 3 O'Clock | 150 | 7.11 | 150-WC-40003-01C02 | 40 | 12 O'Clock | 3 O'Clock | 6 O'Clock | 9 O'Clock | 3.3 | 0 | 5.9 | 5.8 | 6.6 | 6.4 |  |  |  | 4 | RADIAL
WC01 | Montara_Topside | FPSO | Cooling Medium (40) | Pipework | 150-WC-40003-01C02 | 3 | FPSO 2014 | Pipe Wall Thickness | 22259 | Rope Access | 41760.4 | 41760.42 | [36 empty] | 7.675 | CML-3 | CML: Elbow | 3 | 55440 | 54343 | 2014-05-01 09:30 | 2.5 | 0.12007 | A2: Right Quadrant |  | 4.11 | 2.5 | 2.860625 | 7 | 3 O'Clock | 150 | 7.11 | 150-WC-40003-01C02 | 40 | 12 O'Clock | 3 O'Clock | 6 O'Clock | 9 O'Clock | 4.5 |  | 8 | 7 | 7.5 | 8.2 |  |  |  | 4 | RADIAL
WC01 | Montara_Topside | FPSO | Cooling Medium (40) | Pipework | 150-WC-40003-01C02 | 3 | FPSO 2014 | Pipe Wall Thickness | 2980 | Rope Access | 41760.4 | 41760.42 | [36 empty] | 7.675 | CML-3 | CML: Elbow | 3 | 55440 | 54343 | 2014-05-01 09:30 | 2.5 | 0.12007 | A2: Right Quadrant |  | 4.11 | 2.5 | 2.860625 | 7 | 3 O'Clock | 150 | 7.11 | 150-WC-40003-01C02 | 40 | 12 O'Clock | 3 O'Clock | 6 O'Clock | 9 O'Clock | 4.5 |  | 8 | 7 | 7.5 | 8.2 |  |  |  | 4 | RADIAL
WC01 | Montara_Topside | FPSO | Cooling Medium (40) | Pipework | 150-WC-40003-01C02 | 4 | FPSO 2014 | Pipe Wall Thickness | 22260 | Rope Access | 41760.4 | 41760.42 | Check Corrosion Rate of 0.448mm/ yr | [35 empty] | 7.55 | CML-4 | CML: Elbow | 3 | 45185 | 44891 | 2014-05-01 09:30 | 2.5 | 0.44752 | A1: Outside Quadrant |  | 4.11 | 2.5 | 2.860625 | 6.7 | 12 O'Clock | 150 | 7.11 | 150-WC-40003-01C02 | 40 | 12 O'Clock | 3 O'Clock | 6 O'Clock | 9 O'Clock | 4.2 |  | 6.7 | 7.3 | 8.1 | 8.1 |  |  |  | 4 | RADIAL
WC01 | Montara_Topside | FPSO | Cooling Medium (40) | Pipework | 150-WC-40003-01C02 | 4 | FPSO 2014 | Pipe Wall Thickness | 2981 | Rope Access | 41760.4 | 41760.42 | Check Corrosion Rate of 0.448mm/ yr | [35 empty] | 7.55 | CML-4 | CML: Elbow | 3 | 45185 | 44891 | 2014-05-01 09:30 | 2.5 | 0.44752 | A1: Outside Quadrant |  | 4.11 | 2.5 | 2.860625 | 6.7 | 12 O'Clock | 150 | 7.11 | 150-WC-40003-01C02 | 40 | 12 O'Clock | 3 O'Clock | 6 O'Clock | 9 O'Clock | 4.2 |  | 6.7 | 7.3 | 8.1 | 8.1 |  |  |  | 4 | RADIAL
WC01 | Montara_Topside | FPSO | Cooling Medium (40) | Pipework | 150-WC-40003-01C02 | 5 | FPSO 2014 | Pipe Wall Thickness | 22261 | Rope Access | 41760.4 | 41760.42 | Check Corrosion Rate of 0.775mm/ yr | [35 empty] | 6.675 | CML-5 | CML: Elbow | 3 | 43597 | 43427 | 2014-05-01 09:30 | 2.5 | 0.77498 | A3: Inside Quadrant |  | 4.11 | 2.5 | 2.860625 | 6.4 | 6 O'Clock | 150 | 7.11 | 150-WC-40003-01C02 | 40 | 12 O'Clock | 3 O'Clock | 6 O'Clock | 9 O'Clock | 3.9 |  | 6.6 | 6.8 | 6.4 | 6.9 |  |  |  | 4 | RADIAL
WC01 | Montara_Topside | FPSO | Cooling Medium (40) | Pipework | 150-WC-40003-01C02 | 5 | FPSO 2014 | Pipe Wall Thickness | 2982 | Rope Access | 41760.4 | 41760.42 | Check Corrosion Rate of 0.775mm/ yr | [35 empty] | 6.675 | CML-5 | CML: Elbow | 3 | 43597 | 43427 | 2014-05-01 09:30 | 2.5 | 0.77498 | A3: Inside Quadrant |  | 4.11 | 2.5 | 2.860625 | 6.4 | 6 O'Clock | 150 | 7.11 | 150-WC-40003-01C02 | 40 | 12 O'Clock | 3 O'Clock | 6 O'Clock | 9 O'Clock | 3.9 |  | 6.6 | 6.8 | 6.4 | 6.9 |  |  |  | 4 | RADIAL
WC01 | Montara_Topside | FPSO | Cooling Medium (40) | Pipework | 150-WC-40003-01C02 | 6 | FPSO 2014 | Pipe Wall Thickness | 22262 | Rope Access | 41760.4 | 41760.42 | Check Corrosion Rate of 0.775mm/ yr | [35 empty] | 6.45 | CML-6 | CML: Elbow | 3 | 43597 | 43427 | 2014-05-01 09:30 | 2.5 | 0.77498 | A1: Outside Quadrant |  | 4.11 | 2.5 | 2.860625 | 6.4 | 9 O'Clock | 150 | 7.11 | 150-WC-40003-01C02 | 40 | 12 O'Clock | 3 O'Clock | 6 O'Clock | 9 O'Clock | 3.9 |  | 6.4 | 6.4 | 6.6 | 6.4 |  |  |  | 4 | RADIAL
WC01 | Montara_Topside | FPSO | Cooling Medium (40) | Pipework | 150-WC-40003-01C02 | 6 | FPSO 2014 | Pipe Wall Thickness | 2983 | Rope Access | 41760.4 | 41760.42 | Check Corrosion Rate of 0.775mm/ yr | [35 empty] | 6.45 | CML-6 | CML: Elbow | 3 | 43597 | 43427 | 2014-05-01 09:30 | 2.5 | 0.77498 | A1: Outside Quadrant |  | 4.11 | 2.5 | 2.860625 | 6.4 | 9 O'Clock | 150 | 7.11 | 150-WC-40003-01C02 | 40 | 12 O'Clock | 3 O'Clock | 6 O'Clock | 9 O'Clock | 3.9 |  | 6.4 | 6.4 | 6.6 | 6.4 |  |  |  | 4 | RADIAL
WC01 | Montara_Topside | FPSO | Cooling Medium (40) | Pipework | 150-WC-40003-01C02 | 7 | FPSO 2014 | Pipe Wall Thickness | 22263 | Rope Access | 41760.4 | 41760.42 | [36 empty] | 7.925 | CML-7 | CML: Elbow | 3 | 55440 | 54343 | 2014-05-01 09:30 | 2.5 | 0.12007 | A2: Right Quadrant |  | 4.11 | 2.5 | 2.860625 | 7 | 3 O'Clock | 150 | 7.11 | 150-WC-40003-01C02 | 40 | 12 O'Clock | 3 O'Clock | 6 O'Clock | 9 O'Clock | 4.5 |  | 8 | 7 | 8.2 | 8.5 |  |  |  | 4 | RADIAL
WC01 | Montara_Topside | FPSO | Cooling Medium (40) | Pipework | 150-WC-40003-01C02 | 7 | FPSO 2014 | Pipe Wall Thickness | 2984 | Rope Access | 41760.4 | 41760.42 | [36 empty] | 7.925 | CML-7 | CML: Elbow | 3 | 55440 | 54343 | 2014-05-01 09:30 | 2.5 | 0.12007 | A2: Right Quadrant |  | 4.11 | 2.5 | 2.860625 | 7 | 3 O'Clock | 150 | 7.11 | 150-WC-40003-01C02 | 40 | 12 O'Clock | 3 O'Clock | 6 O'Clock | 9 O'Clock | 4.5 |  | 8 | 7 | 8.2 | 8.5 |  |  |  | 4 | RADIAL
WC01 | Montara_Topside | FPSO | Cooling Medium (40) | Pipework | 150-WC-40003-01C02 | 8 | FPSO 2014 | Pipe Wall Thickness | 22264 | Rope Access | 41760.4 | 41760.42 | Check Corrosion Rate of 0.557mm/ yr | [35 empty] | 7.375 | CML-8 | CML: Elbow | 3 | 44448 | 44212 | 2014-05-01 09:30 | 2.5 | 0.55668 | A2: Right Quadrant |  | 4.11 | 2.5 | 2.860625 | 6.6 | 3 O'Clock | 150 | 7.11 | 150-WC-40003-01C02 | 40 | 12 O'Clock | 3 O'Clock | 6 O'Clock | 9 O'Clock | 4.1 |  | 7 | 6.6 | 8 | 7.9 |  |  |  | 4 | RADIAL
WC01 | Montara_Topside | FPSO | Cooling Medium (40) | Pipework | 150-WC-40003-01C02 | 8 | FPSO 2014 | Pipe Wall Thickness | 2985 | Rope Access | 41760.4 | 41760.42 | Check Corrosion Rate of 0.557mm/ yr | [35 empty] | 7.375 | CML-8 | CML: Elbow | 3 | 44448 | 44212 | 2014-05-01 09:30 | 2.5 | 0.55668 | A2: Right Quadrant |  | 4.11 | 2.5 | 2.860625 | 6.6 | 3 O'Clock | 150 | 7.11 | 150-WC-40003-01C02 | 40 | 12 O'Clock | 3 O'Clock | 6 O'Clock | 9 O'Clock | 4.1 |  | 7 | 6.6 | 8 | 7.9 |  |  |  | 4 | RADIAL
WC01 | Montara_Topside | FPSO | Cooling Medium (40) | Pipework | 150-WC-40004-01C02 | 1 | FPSO 2014 | Pipe Wall Thickness | 1803 | Rope access | 41758.46 | 41758.5 | Check Corrosion Rate of 1.328mm/ yr | [35 empty] | 6.35 | CML-1 | CML: Elbow | 3 | 42692 | 42593 | 2014-04-29 11:00 | 2.5 | 1.32844 | A1: Outside Quadrant |  | 4.11 | 2.5 | 2.860625 | 5.9 | 12 O'Clock | 150 | 7.11 | 150-WC-40004-01C02 | 40 | 12 O'Clock | 3 O'Clock | 6 O'Clock | 9 O'Clock | 3.4 |  | 5.9 | 6.4 | 6.6 | 6.5 |  |  |  | 4 | RADIAL
WC01 | Montara_Topside | FPSO | Cooling Medium (40) | Pipework | 150-WC-40004-01C02 | 2 | FPSO 2014 | Pipe Wall Thickness | 1804 | Rope access | 41758.46 | 41758.5 | [36 empty] | 7.525 | CML-2 | CML: Elbow | 3 | 58263 | 56945 | 2014-04-29 11:00 | 2.5 | 0 | A2: Right Quadrant |  | 4.11 | 2.5 | 2.860625 | 7.2 | 3 O'Clock | 150 | 7.11 | 150-WC-40004-01C02 | 40 | 12 O'Clock | 3 O'Clock | 6 O'Clock | 9 O'Clock | 4.7 |  | 7.8 | 7.2 | 7.6 | 7.5 |  |  |  | 4 | RADIAL
WC01 | Montara_Topside | FPSO | Cooling Medium (40) | Pipework | 150-WC-40004-01C02 | 3 | FPSO 2014 | Pipe Wall Thickness | 1805 | Rope access | 41758.46 | 41758.5 | [36 empty] | 7.175 | CML-3 | CML: Fitting | 3 | 55359 | 54269 | 2014-04-29 11:00 | 2.5 | 0.12077 | A1: Outside Quadrant |  | 4.11 | 2.5 | 2.860625 | 7 | 12 O'Clock | 150 | 7.11 | 150-WC-40004-01C02 | 40 | 12 O'Clock | 3 O'Clock | 6 O'Clock | 9 O'Clock | 4.5 |  | 7 | 7.4 | 7.2 | 7.1 |  |  |  | 4 | RADIAL
WC01 | Montara_Topside | FPSO | Cooling Medium (40) | Pipework | 150-WC-40004-01C02 | 4 | FPSO 2014 | Pipe Wall Thickness | 1806 | Rope access | 41758.46 | 41758.5 | Check Corrosion Rate of 0.999mm/ yr | [35 empty] | 6.95 | CML-4 | CML: Elbow | 3 | 43110 | 42978 | 2014-04-29 11:00 | 2.5 | 0.99907 | A3: Inside Quadrant |  | 4.11 | 2.5 | 2.860625 | 6.2 | 6 O'Clock | 150 | 7.11 | 150-WC-40004-01C02 | 40 | 12 O'Clock | 3 O'Clock | 6 O'Clock | 9 O'Clock | 3.7 |  | 7.3 | 6.5 | 6.2 | 7.8 |  |  |  | 4 | RADIAL
WC01 | Montara_Topside | FPSO | Cooling Medium (40) | Pipework | 150-WC-40004-01C02 | 5 | FPSO 2014 | Pipe Wall Thickness | 1807 | Rope access | 41758.46 | 41758.5 | [36 empty] | 7.5 | CML-5 | CML: Elbow | 3 | 55359 | 54269 | 2014-04-29 11:00 | 2.5 | 0.12077 | A1: Outside Quadrant |  | 4.11 | 2.5 | 2.860625 | 7 | 12 O'Clock | 150 | 7.11 | 150-WC-40004-01C02 | 40 | 12 O'Clock | 3 O'Clock | 6 O'Clock | 9 O'Clock | 4.5 |  | 7 | 8.2 | 7.6 | 7.2 |  |  |  | 4 | RADIAL
WC01 | Montara_Topside | FPSO | Cooling Medium (40) | Pipework | 150-WC-40004-01C02 | 6 | FPSO 2014 | Pipe Wall Thickness | 1808 | Rope access | 41758.46 | 41758.5 | [36 empty] | 7.15 | CML-6 | CML: Fitting | 3 | 194689 | 182700 | 2014-04-29 11:00 | 2.5 | 0.01098 | A1: Outside Quadrant |  | 4.11 | 2.5 | 2.860625 | 7.1 | 9 O'Clock | 150 | 7.11 | 150-WC-40004-01C02 | 40 | 12 O'Clock | 3 O'Clock | 6 O'Clock | 9 O'Clock | 4.6 |  | 7.1 | 7.3 | 7.1 | 7.1 |  |  |  | 4 | RADIAL
WC01 | Montara_Topside | FPSO | Cooling Medium (40) | Pipework | 150-WC-40004-01C02 | 7 | FPSO 2014 | Pipe Wall Thickness | 1809 | Rope access | 41758.46 | 41758.5 | Check Corrosion Rate of 1.328mm/ yr | [35 empty] | 7.475 | CML-7 | CML: Equal Tee | 3 | 42692 | 42593 | 2014-04-29 11:00 | 2.5 | 1.32844 | A1: Outside Quadrant |  | 4.11 | 2.5 | 2.860625 | 5.9 | 12 O'Clock | 150 | 7.11 | 150-WC-40004-01C02 | 40 | 12 O'Clock | 3 O'Clock | 6 O'Clock | 9 O'Clock | 3.4 |  | 5.9 | 8.1 | 7.9 | 8 |  |  |  | 4 | RADIAL
WC01 | Montara_Topside | FPSO | Cooling Medium (40) | Pipework | 150-WC-40004-01C02 | 8 | FPSO 2014 | Pipe Wall Thickness | 1810 | Rope access | 41758.46 | 41758.5 | [36 empty] | 7.7 | CML-8 | CML: Elbow | 3 | 58263 | 56945 | 2014-04-29 11:00 | 2.5 | 0 | A3: Inside Quadrant |  | 4.11 | 2.5 | 2.860625 | 7.2 | 6 O'Clock | 150 | 7.11 | 150-WC-40004-01C02 | 40 | 12 O'Clock | 3 O'Clock | 6 O'Clock | 9 O'Clock | 4.7 |  | 7.8 | 7.6 | 7.2 | 8.2 |  |  |  | 4 | RADIAL
WC01 | Montara_Topside | FPSO | Cooling Medium (40) | Pipework | 150-WC-40004-01C02 | 9 | FPSO 2014 | Pipe Wall Thickness | 1811 | Rope access | 41758.46 | 41758.5 | [36 empty] | 7.65 | CML-9 | CML: Reducer | 3 | 58263 | 56945 | 2014-04-29 11:00 | 2.5 | 0 | A2: Right Quadrant |  | 4.11 | 2.5 | 2.860625 | 7.4 | 3 O'Clock | 150 | 7.11 | 150-WC-40004-01C02 | 40 | 12 O'Clock | 3 O'Clock | 6 O'Clock | 9 O'Clock | 4.9 |  | 7.6 | 7.4 | 8 | 7.6 |  |  |  | 4 | RADIAL
WC01 | Montara_Topside | FPSO | Cooling Medium (40) | Pipework | 150-WC-40004-01C02 | 10 | FPSO 2014 | Pipe Wall Thickness | 1812 | Rope access | 41758.46 | 41758.5 | [36 empty] | 8.125 | CML-10 | CML: Elbow | 3 | 58263 | 56945 | 2014-04-29 11:00 | 2.5 | 0 | A1: Outside Quadrant |  | 4.11 | 2.5 | 2.860625 | 7.6 | 12 O'Clock | 150 | 7.11 | 150-WC-40004-01C02 | 40 | 12 O'Clock | 3 O'Clock | 6 O'Clock | 9 O'Clock | 5.1 |  | 7.6 | 8.8 | 8 | 8.1 |  |  |  | 4 | RADIAL
WC01 | Montara_Topside | FPSO | Cooling Medium (40) | Pipework | 150-WC-40004-01C02 | 11 | FPSO 2014 | Pipe Wall Thickness | 1813 | Rope access | 41758.46 | 41758.5 | [36 empty] | 7.4 | CML-11 | CML: Fitting | 3 | 58263 | 56945 | 2014-04-29 11:00 | 2.5 | 0 | A1: Outside Quadrant |  | 4.11 | 2.5 | 2.860625 | 7.2 | 12 O'Clock | 150 | 7.11 | 150-WC-40004-01C02 | 40 | 12 O'Clock | 3 O'Clock | 6 O'Clock | 9 O'Clock | 4.7 |  | 7.2 | 7.4 | 7.3 | 7.7 |  |  |  | 4 | RADIAL
WC01 | Montara_Topside | FPSO | Cooling Medium (40) | Pipework | 150-WC-40004-01C02 | 12 | FPSO 2014 | Pipe Wall Thickness | 1814 | Rope access | 41758.46 | 41758.5 | [36 empty] | 7.45 | CML-12 | CML: Reducer | 3 | 194689 | 182700 | 2014-04-29 11:00 | 2.5 | 0.01098 | A2: Right Quadrant |  | 4.11 | 2.5 | 2.860625 | 7.1 | 3 O'Clock | 150 | 7.11 | 150-WC-40004-01C02 | 40 | 12 O'Clock | 3 O'Clock | 6 O'Clock | 9 O'Clock | 4.6 |  | 7.4 | 7.1 | 7.8 | 7.5 |  |  |  | 4 | RADIAL
WC01 | Montara_Topside | FPSO | Cooling Medium (40) | Pipework | 150-WC-40004-01C02 | 13 | FPSO 2014 | Pipe Wall Thickness | 1815 | Rope access | 41758.46 | 41758.5 | Check Corrosion Rate of 0.56mm/ yr | [35 empty] | 7.075 | CML-13 | CML: Reducer | 3 | 44431 | 44196 | 2014-04-29 11:00 | 2.5 | 0.55992 | A3: Inside Quadrant |  | 4.11 | 2.5 | 2.860625 | 6.6 | 6 O'Clock | 150 | 7.11 | 150-WC-40004-01C02 | 40 | 12 O'Clock | 3 O'Clock | 6 O'Clock | 9 O'Clock | 4.1 |  | 7.2 | 7.1 | 6.6 | 7.4 |  |  |  | 4 | RADIAL
WC01 | Montara_Topside | FPSO | Cooling Medium (40) | Pipework | 150-WC-40004-01C02 | 14 | FPSO 2014 | Pipe Wall Thickness | 1816 | Rope access | 41758.46 | 41758.5 | [36 empty] | 8.1 | CML-14 | CML: Reducing Tee | 3 | 58263 | 56945 | 2014-04-29 11:00 | 2.5 | 0 | A1: Outside Quadrant |  | 4.11 | 2.5 | 2.860625 | 8.1 | 9 O'Clock | 150 | 7.11 | 150-WC-40004-01C02 | 40 | 12 O'Clock | 3 O'Clock | 6 O'Clock | 9 O'Clock | 5.6 |  | 8.1 | 8.1 |  | 8.1 |  |  |  | 3 | RADIAL
WC01 | Montara_Topside | FPSO | Cooling Medium (40) | Pipework | 150-WC-40004-01C02 | 15 | FPSO 2014 | Pipe Wall Thickness | 1817 | Rope access | 41758.46 | 41758.5 | Check Corrosion Rate of 1.219mm/ yr | [35 empty] | 6.475 | CML-15 | CML: Elbow | 3 | 42806 | 42698 | 2014-04-29 11:00 | 2.5 | 1.21865 | A4: Left Quadrant |  | 4.11 | 2.5 | 2.860625 | 6 | 9 O'Clock | 150 | 7.11 | 150-WC-40004-01C02 | 40 | 12 O'Clock | 3 O'Clock | 6 O'Clock | 9 O'Clock | 3.5 |  | 6.7 | 6.8 | 6.4 | 6 |  |  |  | 4 | RADIAL
WC01 | Montara_Topside | FPSO | Cooling Medium (40) | Pipework | 150-WC-40004-01C02 | 16 | FPSO 2014 | Pipe Wall Thickness | 1818 | Rope access | 41758.46 | 41758.5 | Check Corrosion Rate of 0.34mm/ yr | [35 empty] | 7.325 | CML-16 | CML: Elbow | 3 | 46369 | 45983 | 2014-04-29 11:00 | 2.5 | 0.34034 | A1: Outside Quadrant |  | 4.11 | 2.5 | 2.860625 | 6.8 | 6 O'Clock | 150 | 7.11 | 150-WC-40004-01C02 | 40 | 12 O'Clock | 3 O'Clock | 6 O'Clock | 9 O'Clock | 4.3 |  | 6.8 | 7.5 | 6.8 | 8.2 |  |  |  | 4 | RADIAL
WC01 | Montara_Topside | FPSO | Cooling Medium (40) | Pipework | 150-WC-40004-01C02 | 17 | FPSO 2014 | Pipe Wall Thickness | 1819 | Rope access | 41758.46 | 41758.5 | [36 empty] | 8.35 | CML-17 | CML: Elbow | 3 | 58263 | 56945 | 2014-04-29 11:00 | 2.5 | 0 | A2: Right Quadrant |  | 4.11 | 2.5 | 2.860625 | 7.5 | 3 O'Clock | 150 | 7.11 | 150-WC-40004-01C02 | 40 | 12 O'Clock | 3 O'Clock | 6 O'Clock | 9 O'Clock | 5 |  | 8.5 | 7.5 | 8.5 | 8.9 |  |  |  | 4 | RADIAL
WC01 | Montara_Topside | FPSO | Cooling Medium (40) | Pipework | 150-WC-40004-01C02 | 18 | FPSO 2014 | Pipe Wall Thickness | 1820 | Rope access | 41758.46 | 41758.5 | [36 empty] | 7.9 | CML-18 | CML: Elbow | 3 | 58263 | 56945 | 2014-04-29 11:00 | 2.5 | 0 | A1: Outside Quadrant |  | 4.11 | 2.5 | 2.860625 | 7.8 | 6 O'Clock | 150 | 7.11 | 150-WC-40004-01C02 | 40 | 12 O'Clock | 3 O'Clock | 6 O'Clock | 9 O'Clock | 5.3 |  | 7.8 | 8.1 | 7.8 | 7.9 |  |  |  | 4 | RADIAL
WC01 | Montara_Topside | FPSO | Cooling Medium (40) | Pipework | 150-WC-40005-01C02 | 1 | FPSO 2014 | Pipe Wall Thickness | 3154 | Rope Access | 41761.29 | 41761.33 | [36 empty] | 7.725 | CML-1 | CML: Fitting | 3 | 58263 | 56945 | 2014-05-02 07:00 | 2.5 | 0 | A2: Right Quadrant |  | 4.11 | 2.5 | 2.860625 | 7.5 | 9 O'Clock | 150 | 7.11 | 150-WC-40005-01C02 | 40 | 12 O'Clock | 3 O'Clock | 6 O'Clock | 9 O'Clock | 5 |  | 7.7 | 7.5 | 8.2 | 7.5 |  |  |  | 4 | RADIAL
WC01 | Montara_Topside | FPSO | Cooling Medium (40) | Pipework | 150-WC-40005-01C02 | 2 | FPSO 2014 | Pipe Wall Thickness | 3155 | Rope Access | 41761.29 | 41761.33 | [36 empty] | 7.95 | CML-2 | CML: Elbow | 3 | 58263 | 56945 | 2014-05-02 07:00 | 2.5 | 0 | A4: Left Quadrant |  | 4.11 | 2.5 | 2.860625 | 7.5 | 9 O'Clock | 150 | 7.11 | 150-WC-40005-01C02 | 40 | 12 O'Clock | 3 O'Clock | 6 O'Clock | 9 O'Clock | 5 |  | 7.8 | 7.9 | 8.6 | 7.5 |  |  |  | 4 | RADIAL
WC01 | Montara_Topside | FPSO | Cooling Medium (40) | Pipework | 150-WC-40005-01C02 | 3 | FPSO 2014 | Pipe Wall Thickness | 3156 | Rope Access | 41761.29 | 41761.33 | [36 empty] | 8.35 | CML-3 | CML: Elbow | 3 | 58263 | 56945 | 2014-05-02 07:00 | 2.5 | 0 | A3: Inside Quadrant |  | 4.11 | 2.5 | 2.860625 | 7.9 | 6 O'Clock | 150 | 7.11 | 150-WC-40005-01C02 | 40 | 12 O'Clock | 3 O'Clock | 6 O'Clock | 9 O'Clock | 5.4 |  | 8.7 | 8.1 | 7.9 | 8.7 |  |  |  | 4 | RADIAL
WC01 | Montara_Topside | FPSO | Cooling Medium (40) | Pipework | 150-WC-40005-01C02 | 4 | FPSO 2014 | Pipe Wall Thickness | 3157 | Rope Access | 41761.29 | 41761.33 | Check Corrosion Rate of 0.337mm/ yr | [35 empty] | 7.7 | CML-4 | CML: Elbow | 3 | 46412 | 46022 | 2014-05-02 07:00 | 2.5 | 0.33747 | A1: Outside Quadrant |  | 4.11 | 2.5 | 2.860625 | 6.8 | 12 O'Clock | 150 | 7.11 | 150-WC-40005-01C02 | 40 | 12 O'Clock | 3 O'Clock | 6 O'Clock | 9 O'Clock | 4.3 |  | 6.8 | 7.8 | 7.9 | 8.3 |  |  |  | 4 | RADIAL
WC01 | Montara_Topside | FPSO | Cooling Medium (40) | Pipework | 150-WC-40005-01C02 | 5 | FPSO 2014 | Pipe Wall Thickness | 3158 | Rope Access | 41761.29 | 41761.33 | [36 empty] | 8.125 | CML-5 | CML: Elbow | 3 | 58263 | 56945 | 2014-05-02 07:00 | 2.5 | 0 | A1: Outside Quadrant |  | 4.11 | 2.5 | 2.860625 | 7.9 | 12 O'Clock | 150 | 7.11 | 150-WC-40005-01C02 | 40 | 12 O'Clock | 3 O'Clock | 6 O'Clock | 9 O'Clock | 5.4 |  | 7.9 | 8.4 | 8 | 8.2 |  |  |  | 4 | RADIAL
WC01 | Montara_Topside | FPSO | Cooling Medium (40) | Pipework | 150-WC-40005-01C02 | 6 | FPSO 2014 | Pipe Wall Thickness | 3159 | Rope Access | 41761.29 | 41761.33 | [36 empty] | 8.2 | CML-6 | CML: Elbow | 3 | 58263 | 56945 | 2014-05-02 07:00 | 2.5 | 0 | A1: Outside Quadrant |  | 4.11 | 2.5 | 2.860625 | 7.8 | 12 O'Clock | 150 | 7.11 | 150-WC-40005-01C02 | 40 | 12 O'Clock | 3 O'Clock | 6 O'Clock | 9 O'Clock | 5.3 |  | 7.8 | 8.1 | 8.5 | 8.4 |  |  |  | 4 | RADIAL
WC01 | Montara_Topside | FPSO | Cooling Medium (40) | Pipework | 150-WC-40006-01C02 | 1 | FPSO 2014 | Pipe Wall Thickness | 1642 |  | 41741.31 | 41741.36 | [36 empty] | 9.425 | CML-1 | CML: Elbow | 3 | 58263 | 56945 | 2014-04-12 07:30 | 2.5 | 0 | A2: Right Quadrant |  | 4.11 | 2.5 | 2.860625 | 9 | 3 O'Clock | 150 | 7.11 | 150-WC-40006-01C02 | 40 | 12 O'Clock | 3 O'Clock | 6 O'Clock | 9 O'Clock | 6.5 |  | 9.1 | 9 | 9.7 | 9.9 |  |  |  | 4 | RADIAL
WC01 | Montara_Topside | FPSO | Cooling Medium (40) | Pipework | 150-WC-40006-01C02 | 2 | FPSO 2014 | Pipe Wall Thickness | 1643 |  | 41741.31 | 41741.36 | [36 empty] | 9.7 | CML-2 | CML: Elbow | 3 | 58263 | 56945 | 2014-04-12 07:30 | 2.5 | 0 | A4: Left Quadrant |  | 4.11 | 2.5 | 2.860625 | 8.6 | 9 O'Clock | 150 | 7.11 | 150-WC-40006-01C02 | 40 | 12 O'Clock | 3 O'Clock | 6 O'Clock | 9 O'Clock | 6.1 |  | 10.3 | 10.2 | 9.7 | 8.6 |  |  |  | 4 | RADIAL
WC01 | Montara_Topside | FPSO | Cooling Medium (40) | Pipework | 150-WC-40006-01C02 | 3 | FPSO 2014 | Pipe Wall Thickness | 1644 |  | 41741.31 | 41741.36 | [36 empty] | 9.375 | CML-3 | CML: Fitting | 3 | 58263 | 56945 | 2014-04-12 07:30 | 2.5 | 0 | A1: Outside Quadrant |  | 4.11 | 2.5 | 2.860625 | 8.8 | 12 O'Clock | 150 | 7.11 | 150-WC-40006-01C02 | 40 | 12 O'Clock | 3 O'Clock | 6 O'Clock | 9 O'Clock | 6.3 |  | 8.8 | 8.9 | 9.2 | 10.6 |  |  |  | 4 | RADIAL
WC01 | Montara_Topside | FPSO | Cooling Medium (40) | Pipework | 150-WC-40006-01C02 | 4 | FPSO 2014 | Pipe Wall Thickness | 1645 |  | 41741.31 | 41741.36 | [36 empty] | 9.875 | CML-4 | CML: Elbow | 3 | 58263 | 56945 | 2014-04-12 07:30 | 2.5 | 0 | A2: Right Quadrant |  | 4.11 | 2.5 | 2.860625 | 9.5 | 3 O'Clock | 150 | 7.11 | 150-WC-40006-01C02 | 40 | 12 O'Clock | 3 O'Clock | 6 O'Clock | 9 O'Clock | 7 |  | 10.6 | 9.5 | 9.7 | 9.7 |  |  |  | 4 | RADIAL
WC01 | Montara_Topside | FPSO | Cooling Medium (40) | Pipework | 150-WC-40006-01C02 | 5 | FPSO 2014 | Pipe Wall Thickness | 1646 |  | 41741.31 | 41741.36 | [36 empty] | 9.9 | CML-5 | CML: Elbow | 3 | 58263 | 56945 | 2014-04-12 07:30 | 2.5 | 0 | A2: Right Quadrant |  | 4.11 | 2.5 | 2.860625 | 9.3 | 3 O'Clock | 150 | 7.11 | 150-WC-40006-01C02 | 40 | 12 O'Clock | 3 O'Clock | 6 O'Clock | 9 O'Clock | 6.8 |  | 9.6 | 9.3 | 10 | 10.7 |  |  |  | 4 | RADIAL
WC01 | Montara_Topside | FPSO | Cooling Medium (40) | Pipework | 150-WC-40006-01C02 | 6 | FPSO 2014 | Pipe Wall Thickness | 1647 |  | 41741.31 | 41741.36 | [36 empty] | 8.845 | CML-6 | CML: Fitting | 3 | 58263 | 56945 | 2014-04-12 07:30 | 2.5 | 0 | A3: Inside Quadrant |  | 4.11 | 2.5 | 2.860625 | 8.7 | 6 O'Clock | 150 | 7.11 | 150-WC-40006-01C02 | 40 | 12 O'Clock | 3 O'Clock | 6 O'Clock | 9 O'Clock | 6.2 |  | 8.78 | 8.8 | 8.7 | 9.1 |  |  |  | 4 | RADIAL
WC01 | Montara_Topside | FPSO | Cooling Medium (40) | Pipework | 150-WC-40006-01C02 | 7 | FPSO 2014 | Pipe Wall Thickness | 1648 |  | 41741.31 | 41741.36 | [36 empty] | 9.766667 | CML-7 | CML: Equal Tee | 3 | 58263 | 56945 | 2014-04-12 07:30 | 2.5 | 0 | A2: Right Quadrant |  | 4.11 | 2.5 | 2.860625 | 9.7 | 3 O'Clock | 150 | 7.11 | 150-WC-40006-01C02 | 40 | 12 O'Clock | 3 O'Clock | 6 O'Clock | 9 O'Clock | 7.2 |  | 9.8 | 9.7 | 9.8 |  |  |  |  | 3 | RADIAL
WC01 | Montara_Topside | FPSO | Cooling Medium (40) | Pipework | 150-WC-40006-01C02 | 8 | FPSO 2014 | Pipe Wall Thickness | 1649 |  | 41741.31 | 41741.36 | [36 empty] | 9.275 | CML-8 | CML: Pipe Length | 3 | 58263 | 56945 | 2014-04-12 07:30 | 2.5 | 0 | A3: Inside Quadrant |  | 4.11 | 2.5 | 2.860625 | 9 | 6 O'Clock | 150 | 7.11 | 150-WC-40006-01C02 | 40 | 12 O'Clock | 3 O'Clock | 6 O'Clock | 9 O'Clock | 6.5 |  | 9.4 | 9.6 | 9 | 9.1 |  |  |  | 4 | RADIAL
WC01 | Montara_Topside | FPSO | Cooling Medium (40) | Pipework | 150-WC-40006-01C02 | 9 | FPSO 2014 | Pipe Wall Thickness | 1650 |  | 41741.31 | 41741.36 | [36 empty] | 10.325 | CML-9 | CML: Reducer | 3 | 58263 | 56945 | 2014-04-12 07:30 | 2.5 | 0 | A2: Right Quadrant |  | 4.11 | 2.5 | 2.860625 | 9.5 | 3 O'Clock | 150 | 7.11 | 150-WC-40006-01C02 | 40 | 12 O'Clock | 3 O'Clock | 6 O'Clock | 9 O'Clock | 7 |  | 10.1 | 9.5 | 11.4 | 10.3 |  |  |  | 4 | RADIAL
WC01 | Montara_Topside | FPSO | Cooling Medium (40) | Pipework | 150-WC-40006-01C02 | 10 | FPSO 2014 | Pipe Wall Thickness | 1651 |  | 41741.31 | 41741.36 | [36 empty] | 9.975 | CML-10 | CML: Elbow | 3 | 58263 | 56945 | 2014-04-12 07:30 | 2.5 | 0 | A3: Inside Quadrant |  | 4.11 | 2.5 | 2.860625 | 9.6 | 6 O'Clock | 150 | 7.11 | 150-WC-40006-01C02 | 40 | 12 O'Clock | 3 O'Clock | 6 O'Clock | 9 O'Clock | 7.1 |  | 9.7 | 9.7 | 9.6 | 10.9 |  |  |  | 4 | RADIAL
WC01 | Montara_Topside | FPSO | Cooling Medium (40) | Pipework | 150-WC-40006-01C02 | 11 | FPSO 2014 | Pipe Wall Thickness | 1652 |  | 41741.31 | 41741.36 | [36 empty] | 9.025 | CML-11 | CML: Fitting | 3 | 58263 | 56945 | 2014-04-12 07:30 | 2.5 | 0 | A3: Inside Quadrant |  | 4.11 | 2.5 | 2.860625 | 8.7 | 9 O'Clock | 150 | 7.11 | 150-WC-40006-01C02 | 40 | 12 O'Clock | 3 O'Clock | 6 O'Clock | 9 O'Clock | 6.2 |  | 9.2 | 9.5 | 8.7 | 8.7 |  |  |  | 4 | RADIAL
WC01 | Montara_Topside | FPSO | Cooling Medium (40) | Pipework | 150-WC-40006-01C02 | 12 | FPSO 2014 | Pipe Wall Thickness | 1653 |  | 41741.31 | 41741.36 | [36 empty] | 9.525 | CML-12 | CML: Reducer | 3 | 58263 | 56945 | 2014-04-12 07:30 | 2.5 | 0 | A4: Left Quadrant |  | 4.11 | 2.5 | 2.860625 | 9.1 | 9 O'Clock | 150 | 7.11 | 150-WC-40006-01C02 | 40 | 12 O'Clock | 3 O'Clock | 6 O'Clock | 9 O'Clock | 6.6 |  | 9.4 | 9.9 | 9.7 | 9.1 |  |  |  | 4 | RADIAL
WC01 | Montara_Topside | FPSO | Cooling Medium (40) | Pipework | 150-WC-40006-01C02 | 13 | FPSO 2014 | Pipe Wall Thickness | 1654 |  | 41741.31 | 41741.36 | [36 empty] | 7.4 | CML-13 | CML: Elbow | 3 | 44971 | 44694 | 2014-04-12 07:30 | 2.5 | 0.47461 | A4: Left Quadrant |  | 4.11 | 2.5 | 2.860625 | 6.7 | 9 O'Clock | 100 | 7.11 | 150-WC-40006-01C02 | 40 | 12 O'Clock | 3 O'Clock | 6 O'Clock | 9 O'Clock | 4.2 |  | 6.8 | 7.7 | 8.4 | 6.7 |  |  |  | 4 | RADIAL
WC01 | Montara_Topside | FPSO | Cooling Medium (40) | Pipework | 150-WC-40006-01C02 | 14 | FPSO 2014 | Pipe Wall Thickness | 1655 |  | 41741.31 | 41741.36 | [36 empty] | 8.775 | CML-14 | CML: Reducer | 3 | 58263 | 56945 | 2014-04-12 07:30 | 2.5 | 0 | A1: Outside Quadrant |  | 4.11 | 2.5 | 2.860625 | 8 | 12 O'Clock | 150 | 7.11 | 150-WC-40006-01C02 | 40 | 12 O'Clock | 3 O'Clock | 6 O'Clock | 9 O'Clock | 5.5 |  | 8 | 9 | 9.2 | 8.9 |  |  |  | 4 | RADIAL
WC01 | Montara_Topside | FPSO | Cooling Medium (40) | Pipework | 150-WC-40006-01C02 | 15 | FPSO 2014 | Pipe Wall Thickness | 1656 | Rope Access | 41741.31 | 41741.36 | [36 empty] | 9.533333 | CML-15 | CML: Equal Tee | 3 | 58263 | 56945 | 2014-04-12 07:30 | 2.5 | 0 | A4: Left Quadrant |  | 4.11 | 2.5 | 2.860625 | 9.3 | 9 O'Clock | 150 | 7.11 | 150-WC-40006-01C02 | 40 | 12 O'Clock | 3 O'Clock | 6 O'Clock | 9 O'Clock | 6.8 |  | 9.7 |  | 9.6 | 9.3 |  |  |  | 3 | RADIAL
WC01 | Montara_Topside | FPSO | Cooling Medium (40) | Pipework | 150-WC-40006-01C02 | 16 | FPSO 2014 | Pipe Wall Thickness | 1657 | Rope Access | 41741.31 | 41741.36 | [36 empty] | 9.6 | CML-16 | CML: Elbow | 3 | 58263 | 56945 | 2014-04-12 07:30 | 2.5 | 0 | A1: Outside Quadrant |  | 4.11 | 2.5 | 2.860625 | 9.5 | 12 O'Clock | 150 | 7.11 | 150-WC-40006-01C02 | 40 | 12 O'Clock | 3 O'Clock | 6 O'Clock | 9 O'Clock | 7 |  | 9.5 | 9.6 | 9.6 | 9.7 |  |  |  | 4 | RADIAL
WC01 | Montara_Topside | FPSO | Cooling Medium (40) | Pipework | 150-WC-40006-01C02 | 17 | FPSO 2014 | Pipe Wall Thickness | 1658 | Rope Access | 41741.31 | 41741.36 | [36 empty] | 9.675 | CML-17 | CML: Elbow | 3 | 58263 | 56945 | 2014-04-12 07:30 | 2.5 | 0 | A2: Right Quadrant |  | 4.11 | 2.5 | 2.860625 | 9.4 | 3 O'Clock | 150 | 7.11 | 150-WC-40006-01C02 | 40 | 12 O'Clock | 3 O'Clock | 6 O'Clock | 9 O'Clock | 6.9 |  | 9.8 | 9.4 | 9.6 | 9.9 |  |  |  | 4 | RADIAL
WC01 | Montara_Topside | FPSO | Cooling Medium (40) | Pipework | 150-WC-40006-01C02 | 18 | FPSO 2014 | Pipe Wall Thickness | 1659 | Rope Access | 41741.31 | 41741.36 | [36 empty] | 9.725 | CML-18 | CML: Elbow | 3 | 58263 | 56945 | 2014-04-12 07:30 | 2.5 | 0 | A2: Right Quadrant |  | 4.11 | 2.5 | 2.860625 | 9.4 | 3 O'Clock | 150 | 7.11 | 150-WC-40006-01C02 | 40 | 12 O'Clock | 3 O'Clock | 6 O'Clock | 9 O'Clock | 6.9 |  | 9.7 | 9.4 | 9.7 | 10.1 |  |  |  | 4 | RADIAL
WC01 | Montara_Topside | FPSO | Cooling Medium (40) | Pipework | 150-WC-40006-01C02 | 19 | FPSO 2014 | Pipe Wall Thickness | 1660 | Rope Access | 41741.31 | 41741.36 | [36 empty] | 9.475 | CML-19 | CML: Reducer | 3 | 58263 | 56945 | 2014-04-12 07:30 | 2.5 | 0 | A2: Right Quadrant |  | 4.11 | 2.5 | 2.860625 | 9.4 | 3 O'Clock | 150 | 7.11 | 150-WC-40006-01C02 | 40 | 12 O'Clock | 3 O'Clock | 6 O'Clock | 9 O'Clock | 6.9 |  | 9.5 | 9.4 | 9.5 | 9.5 |  |  |  | 4 | RADIAL
WC01 | Montara_Topside | FPSO | Cooling Medium (40) | Pipework | 150-WC-40404-01C02 | 1 | FPSO 2014 | Pipe Wall Thickness | 20391 |  | 41929.29 | 41929.63 | [36 empty] | 7.625 | CML-1 | CML: Pipe Length | 3 | 58263 | 56945 | 2014-10-17 07:00 | 2.5 | 0 | A2: Right Quadrant |  | 4.11 | 2.5 | 2.860625 | 7.4 | 9 O'Clock | 150 | 7.11 | 150-WC-40404-01C02 | 40 | 12 O'Clock | 3 O'Clock | 6 O'Clock | 9 O'Clock | 4.9 |  | 8.3 | 7.4 | 7.4 | 7.4 |  |  |  | 4 | RADIAL
WC01 | Montara_Topside | FPSO | Cooling Medium (40) | Pipework | 150-WC-40404-01C02 | 2 | FPSO 2014 | Pipe Wall Thickness | 20392 |  | 41929.29 | 41929.63 | [36 empty] | 7.4 | CML-2 | CML: Elbow | 3 | 58263 | 56945 | 2014-10-17 07:00 | 2.5 | 0 | A4: Left Quadrant |  | 4.11 | 2.5 | 2.860625 | 7.2 | 9 O'Clock | 150 | 7.11 | 150-WC-40404-01C02 | 40 | 12 O'Clock | 3 O'Clock | 6 O'Clock | 9 O'Clock | 4.7 |  | 7.8 | 7.3 | 7.3 | 7.2 |  |  |  | 4 | RADIAL
WC01 | Montara_Topside | FPSO | Cooling Medium (40) | Pipework | 150-WC-40404-01C02 | 3 | FPSO 2014 | Pipe Wall Thickness | 20393 |  | 41929.29 | 41929.63 | [36 empty] | 8.1 | CML-3 | CML: Elbow | 3 | 58263 | 56945 | 2014-10-17 07:00 | 2.5 | 0 | A4: Left Quadrant |  | 4.11 | 2.5 | 2.860625 | 7.9 | 9 O'Clock | 150 | 7.11 | 150-WC-40404-01C02 | 40 | 12 O'Clock | 3 O'Clock | 6 O'Clock | 9 O'Clock | 5.4 |  | 8.3 | 8.2 | 8 | 7.9 |  |  |  | 4 | RADIAL
WC01 | Montara_Topside | FPSO | Cooling Medium (40) | Pipework | 150-WC-40404-01C02 | 4 | FPSO 2014 | Pipe Wall Thickness | 20394 |  | 41929.29 | 41929.63 | [36 empty] | 7.475 | CML-4 | CML: Pipe Length | 3 | 58263 | 56945 | 2014-10-17 07:00 | 2.5 | 0 | A2: Right Quadrant |  | 4.11 | 2.5 | 2.860625 | 7.2 | 3 O'Clock | 150 | 7.11 | 150-WC-40404-01C02 | 40 | 12 O'Clock | 3 O'Clock | 6 O'Clock | 9 O'Clock | 4.7 |  | 7.4 | 7.2 | 7.3 | 8 |  |  |  | 4 | RADIAL
WC01 | Montara_Topside | FPSO | Cooling Medium (40) | Pipework | 150-WC-40405-01C02 | 1 | FPSO 2014 | Pipe Wall Thickness | 20395 |  | 41929.29 | 41929.63 | [36 empty] | 8.8 | CML-1 | CML: Equal Tee | 3 | 58263 | 56945 | 2014-10-17 07:00 | 2.5 | 0 | A4: Left Quadrant |  | 4.11 | 2.5 | 2.860625 | 8.2 | 9 O'Clock | 150 | 7.11 | 150-WC-40405-01C02 | 40 | 12 O'Clock | 3 O'Clock | 6 O'Clock | 9 O'Clock | 5.7 |  | 8.6 | 9.3 | 9.1 | 8.2 |  |  |  | 4 | RADIAL
WC01 | Montara_Topside | FPSO | Cooling Medium (40) | Pipework | 150-WC-40405-01C02 | 2 | FPSO 2014 | Pipe Wall Thickness | 20396 |  | 41929.29 | 41929.63 | [36 empty] | 7.25 | CML-2 | CML: Elbow | 3 | 273443 | 255293 | 2014-10-17 07:00 | 2.5 | 0.00725 | A1: Outside Quadrant |  | 4.11 | 2.5 | 2.860625 | 7.1 | 12 O'Clock | 150 | 7.11 | 150-WC-40405-01C02 | 40 | 12 O'Clock | 3 O'Clock | 6 O'Clock | 9 O'Clock | 4.6 |  | 7.1 | 7.3 | 7.4 | 7.2 |  |  |  | 4 | RADIAL
WC01 | Montara_Topside | FPSO | Cooling Medium (40) | Pipework | 150-WC-40405-01C02 | 3 | FPSO 2014 | Pipe Wall Thickness | 20397 |  | 41929.29 | 41929.63 | [36 empty] | 7.8 | CML-3 | CML: Equal Tee | 3 | 58263 | 56945 | 2014-10-17 07:00 | 2.5 | 0 | A1: Outside Quadrant |  | 4.11 | 2.5 | 2.860625 | 7.5 | 12 O'Clock | 150 | 7.11 | 150-WC-40405-01C02 | 40 | 12 O'Clock | 3 O'Clock | 6 O'Clock | 9 O'Clock | 5 |  | 7.5 | 7.7 | 8 | 8 |  |  |  | 4 | RADIAL
WC01 | Montara_Topside | FPSO | Cooling Medium (40) | Pipework | 150-WC-40405-01C02 | 4 | FPSO 2014 | Pipe Wall Thickness | 20398 | Reviewed 24/11/14. FFS. Repeat on Oct. 19 | 41929.29 | 41929.63 |  |  | Nestor | 41967.43875 | [32 empty] | 7.175 | CML-4 | CML: Elbow | 3 | 48910 | 48324 | 2014-10-17 07:00 | 2.5 | 0.22482 | A3: Inside Quadrant |  | 4.11 | 2.5 | 2.860625 | 6.8 | 6 O'Clock | 150 | 7.11 | 150-WC-40405-01C02 | 40 | 12 O'Clock | 3 O'Clock | 6 O'Clock | 9 O'Clock | 4.3 |  | 7.4 | 7.2 | 6.8 | 7.3 |  |  |  | 4 | RADIAL
WC01 | Montara_Topside | FPSO | Cooling Medium (40) | Pipework | 150-WC-40405-01C02 | 5 | FPSO 2014 | Pipe Wall Thickness | 20399 |  | 41929.29 | 41929.63 | [36 empty] | 7.45 | CML-5 | CML: Pipe Length | 3 | 58263 | 56945 | 2014-10-17 07:00 | 2.5 | 0 | A2: Right Quadrant |  | 4.11 | 2.5 | 2.860625 | 7.2 | 6 O'Clock | 150 | 7.11 | 150-WC-40405-01C02 | 40 | 12 O'Clock | 3 O'Clock | 6 O'Clock | 9 O'Clock | 4.7 |  | 8 | 7.2 | 7.2 | 7.4 |  |  |  | 4 | RADIAL
WC01 | Montara_Topside | FPSO | Cooling Medium (40) | Pipework | 150-WC-40405-01C02 | 6 | FPSO 2014 | Pipe Wall Thickness | 20400 |  | 41929.29 | 41929.63 | [36 empty] | 7.125 | CML-6 | CML: type TBC | 3 | 48910 | 48324 | 2014-10-17 07:00 | 2.5 | 0.22482 | A3: Inside Quadrant |  | 4.11 | 2.5 | 2.860625 | 6.8 | 6 O'Clock | 150 | 7.11 | 150-WC-40405-01C02 | 40 | 12 O'Clock | 3 O'Clock | 6 O'Clock | 9 O'Clock | 4.3 |  | 7 | 7.1 | 6.8 | 7.6 |  |  |  | 4 | RADIAL
WC01 | Montara_Topside | FPSO | Cooling Medium (40) | Pipework | 150-WC-40405-01C02 | 7 | FPSO 2014 | Pipe Wall Thickness | 20401 |  | 41929.29 | 41929.63 | [36 empty] | 7.425 | CML-7 | CML: type TBC | 3 | 62518 | 60868 | 2014-10-17 07:00 | 2.5 | 0.07977 | A3: Inside Quadrant |  | 4.11 | 2.5 | 2.860625 | 7 | 6 O'Clock | 150 | 7.11 | 150-WC-40405-01C02 | 40 | 12 O'Clock | 3 O'Clock | 6 O'Clock | 9 O'Clock | 4.5 |  | 7.5 | 7.8 | 7 | 7.4 |  |  |  | 4 | RADIAL
WC02 | Montara_Topside | FPSO | Cooling Medium (40) | Pipework | 150-WC-40503-1CG | 1 | FPSO 2015 | Pipe Wall Thickness | 8630 | Rope Access / Material Class Not Selectable. Line is FFS. Current RBI frequency is 48m. Action: Inspect in 60m (Jan. 2020). RBI to be updated | 42045.4 | 42045.44 |  |  | Administrator | 42255.53 | [32 empty] | 11.5 | CML-1 | CML: Pipe Length | 3 | 72360 | 62371 | 2015-02-10 09:30 | 2.5 | 0 | A3: Inside Quadrant |  | 7.97 | 2.5 | 5.235 | 11.3 | 6 O'Clock | 150 | 10.97 | 150-WC-40503-1CG | 80 | 12 O'Clock | 3 O'Clock | 6 O'Clock | 9 O'Clock | 8.8 |  | 11.6 | 11.4 | 11.3 | 11.7 |  |  |  | 4 | RADIAL
WC02 | Montara_Topside | FPSO | Cooling Medium (40) | Pipework | 150-WC-40503-1CG | 2 | FPSO 2015 | Pipe Wall Thickness | 8631 | Rope Access / Material Class Not Selectable. Line is FFS. Current RBI frequency is 48m. Action: Inspect in 60m (Jan. 2020). RBI to be updated | 42045.4 | 42045.44 |  |  | Administrator | 42255.53 | [32 empty] | 11.525 | CML-2 | CML: Pipe Length | 3 | 60856 | 54582 | 2015-02-10 09:30 | 2.5 | 0.15911 | A3: Inside Quadrant |  | 7.97 | 2.5 | 5.235 | 10.7 | 6 O'Clock | 150 | 10.97 | 150-WC-40503-1CG | 80 | 12 O'Clock | 3 O'Clock | 6 O'Clock | 9 O'Clock | 8.2 |  | 11.7 | 11.7 | 10.7 | 12 |  |  |  | 4 | RADIAL
WC02 | Montara_Topside | FPSO | Cooling Medium (40) | Pipework | 150-WC-40504-1CG | 1 | FPSO 2015 | Pipe Wall Thickness | 8632 | Rope Access / Material Class Not Selectable.Line is FFS. Current RBI frequency is 48m. Action: Inspect in 60m (Feb.. 2020). RBI to be updated | 42045.44 | 42045.48 |  |  | Administrator | 42255.53 | [32 empty] | 11.15 | CML-1 | CML: Pipe Length | 3 | 55606 | 51027 | 2015-02-10 10:30 | 2.5 | 0.21802 | A1: Outside Quadrant |  | 7.97 | 2.5 | 5.235 | 10.6 | 12 O'Clock | 150 | 10.97 | 150-WC-40504-1CG | 80 | 12 O'Clock | 3 O'Clock | 6 O'Clock | 9 O'Clock | 8.1 |  | 10.6 | 11.4 | 11.5 | 11.1 |  |  |  | 4 | RADIAL
WC02 | Montara_Topside | FPSO | Cooling Medium (40) | Pipework | 150-WC-40504-1CG | 2 | FPSO 2015 | Pipe Wall Thickness | 8633 | Rope Access / Material Class Not Selectable. Line is FFS. Current RBI frequency is 48m. Action: Inspect in 60m (Feb.. 2020). RBI to be updated | 42045.44 | 42045.48 |  |  | Administrator | 42255.53 | [32 empty] | 11.6 | CML-2 | CML: Pipe Length | 3 | 72360 | 62371 | 2015-02-10 10:30 | 2.5 | 0 | A2: Right Quadrant |  | 7.97 | 2.5 | 5.235 | 11.2 | 6 O'Clock | 150 | 10.97 | 150-WC-40504-1CG | 80 | 12 O'Clock | 3 O'Clock | 6 O'Clock | 9 O'Clock | 8.7 |  | 11.8 | 11.2 | 11.2 | 12.2 |  |  |  | 4 | RADIAL
WC02 | Montara_Topside | FPSO | Cooling Medium (40) | Pipework | 150-WC-40509-1CG | 1 | FPSO 2015 | Pipe Wall Thickness | 8699 | Material Class Not Selectable | 42048.58 | 42048.63 |  |  | Administrator | 42255.48 | [32 empty] | 11.15 | CML-1 | CML: Elbow | 3 | 72360 | 62371 | 2015-02-13 14:00 | 2.5 | 0 | A1: Outside Quadrant |  | 7.97 | 2.5 | 5.235 | 11 | 12 O'Clock | 150 | 10.97 | 150-WC-40509-1CG | 80 | 12 O'Clock | 3 O'Clock | 6 O'Clock | 9 O'Clock | 8.5 |  | 11 | 11.2 | 11.3 | 11.1 |  |  |  | 4 | RADIAL
WC02 | Montara_Topside | FPSO | Cooling Medium (40) | Pipework | 150-WC-40509-1CG | 2 | FPSO 2015 | Pipe Wall Thickness | 8700 | Material Class Not Selectable.Line is FFS. Action: to recheck in two year(Feb. 2017) to confirm CR | 42048.58 | 42048.63 | Check Corrosion Rate of 0.745mm/ yr | 36 | Administrator | 42255.49 | [32 empty] | 10.2 | CML-2 | CML: Elbow | 3 | 45578 | 44237 | 2015-02-13 14:00 | 2.5 | 0.74456 | A1: Outside Quadrant |  | 7.97 | 2.5 | 5.235 | 9.7 | 12 O'Clock | 150 | 10.97 | 150-WC-40509-1CG | 80 | 12 O'Clock | 3 O'Clock | 6 O'Clock | 9 O'Clock | 7.2 |  | 9.7 | 9.9 | 10.8 | 10.4 |  |  |  | 4 | RADIAL
WC02 | Montara_Topside | FPSO | Cooling Medium (40) | Pipework | 150-WC-40509-1CG | 3 | FPSO 2015 | Pipe Wall Thickness | 8701 | Material Class Not Selectable.Line is FFS. Action: to recheck in two year(Feb. 2017) to confirm CR | 42048.58 | 42048.63 | Check Corrosion Rate of 0.803mm/ yr | 36 | Administrator | 42255.49 | [32 empty] | 10.575 | CML-3 | CML: Elbow | 3 | 45275 | 44032 | 2015-02-13 14:00 | 2.5 | 0.80319 | A2: Right Quadrant |  | 7.97 | 2.5 | 5.235 | 9.6 | 3 O'Clock | 150 | 10.97 | 150-WC-40509-1CG | 80 | 12 O'Clock | 3 O'Clock | 6 O'Clock | 9 O'Clock | 7.1 |  | 11.1 | 9.6 | 11.1 | 10.5 |  |  |  | 4 | RADIAL
WC02 | Montara_Topside | FPSO | Cooling Medium (40) | Pipework | 150-WC-40509-1CG | 4 | FPSO 2015 | Pipe Wall Thickness | 8702 | Material Class Not Selectable. Line is FFS. Action: to recheck in two year(Feb. 2017) to confirm CR | 42048.58 | 42048.63 | Check Corrosion Rate of 1.096mm/ yr | 36 | Administrator | 42255.49 | [32 empty] | 10.2 | CML-4 | CML: Elbow | 3 | 44245 | 43335 | 2015-02-13 14:00 | 2.5 | 1.09632 | A4: Left Quadrant |  | 7.97 | 2.5 | 5.235 | 9.1 | 9 O'Clock | 150 | 10.97 | 150-WC-40509-1CG | 80 | 12 O'Clock | 3 O'Clock | 6 O'Clock | 9 O'Clock | 6.6 |  | 11.2 | 10.2 | 10.3 | 9.1 |  |  |  | 4 | RADIAL
WC02 | Montara_Topside | FPSO | Cooling Medium (40) | Pipework | 150-WC-40509-1CG | 5 | FPSO 2015 | Pipe Wall Thickness | 8703 | Material Class Not Selectable.Line is FFS. Action: to recheck in two year(Feb. 2017) to confirm CR | 42048.58 | 42048.625 | Check Corrosion Rate of 0.745mm/ yr | 36 | Administrator | 42255.49 | [32 empty] | 10.975 | CML-5 | CML: Elbow | 3 | 45578 | 44237 | 2015-02-13 14:00 | 2.5 | 0.74456 | A1: Outside Quadrant |  | 7.97 | 2.5 | 5.235 | 9.7 | 12 O'Clock | 150 | 10.97 | 150-WC-40509-1CG | 80 | 12 O'Clock | 3 O'Clock | 6 O'Clock | 9 O'Clock | 7.2 |  | 9.7 | 11.6 | 11.3 | 11.3 |  |  |  | 4 | RADIAL
WC02 | Montara_Topside | FPSO | Cooling Medium (40) | Pipework | 150-WC-40512-1CG | 1 | FPSO 2014 | Pipe Wall Thickness | 5474 | Rope Access | 41787.42 | 41787.48 | [36 empty] | 12.875 | CML-1 | CML: Elbow | 3 | 72360 | 62371 | 2014-05-28 10:00 | 2.5 | 0 | A4: Left Quadrant |  | 7.97 | 2.5 | 5.235 | 12 | 9 O'Clock | 150 | 10.97 | 150-WC-40512-1CG | 80 | 12 O'Clock | 3 O'Clock | 6 O'Clock | 9 O'Clock | 9.5 |  | 13.6 | 13.3 | 12.6 | 12 |  |  |  | 4 | RADIAL
WC02 | Montara_Topside | FPSO | Cooling Medium (40) | Pipework | 150-WC-40512-1CG | 2 | FPSO 2014 | Pipe Wall Thickness | 5475 | Rope Access | 41787.42 | 41787.48 | [36 empty] | 11.55 | CML-2 | CML: Elbow | 3 | 72360 | 62371 | 2014-05-28 10:00 | 2.5 | 0 | A4: Left Quadrant |  | 7.97 | 2.5 | 5.235 | 11.3 | 9 O'Clock | 150 | 10.97 | 150-WC-40512-1CG | 80 | 12 O'Clock | 3 O'Clock | 6 O'Clock | 9 O'Clock | 8.8 |  | 11.9 | 11.4 | 11.6 | 11.3 |  |  |  | 4 | RADIAL
WC02 | Montara_Topside | FPSO | Cooling Medium (40) | Pipework | 150-WC-40512-1CG | 3 | FPSO 2014 | Pipe Wall Thickness | 5476 | Rope Access | 41787.42 | 41787.48 | [36 empty] | 11.675 | CML-3 | CML: Elbow | 3 | 72360 | 62371 | 2014-05-28 10:00 | 2.5 | 0 | A4: Left Quadrant |  | 7.97 | 2.5 | 5.235 | 11.1 | 9 O'Clock | 150 | 10.97 | 150-WC-40512-1CG | 80 | 12 O'Clock | 3 O'Clock | 6 O'Clock | 9 O'Clock | 8.6 |  | 11.4 | 12.2 | 12 | 11.1 |  |  |  | 4 | RADIAL
WC02 | Montara_Topside | FPSO | Cooling Medium (40) | Pipework | 150-WC-40512-1CG | 4 | FPSO 2014 | Pipe Wall Thickness | 5477 | Rope Access | 41787.42 | 41787.48 | [36 empty] | 11.5 | CML-4 | CML: Elbow | 3 | 72360 | 62371 | 2014-05-28 10:00 | 2.5 | 0 | A4: Left Quadrant |  | 7.97 | 2.5 | 5.235 | 11 | 9 O'Clock | 150 | 10.97 | 150-WC-40512-1CG | 80 | 12 O'Clock | 3 O'Clock | 6 O'Clock | 9 O'Clock | 8.5 |  | 11.5 | 11.6 | 11.9 | 11 |  |  |  | 4 | RADIAL
WC02 | Montara_Topside | FPSO | Cooling Medium (40) | Pipework | 150-WC-40512-1CG | 5 | FPSO 2014 | Pipe Wall Thickness | 5478 | Rope Access | 41787.42 | 41787.48 | [36 empty] | 11.15 | CML-5 | CML: Straight | 3 | 59433 | 53618 | 2014-05-28 10:00 | 2.5 | 0.17169 | A2: Right Quadrant |  | 7.97 | 2.5 | 5.235 | 10.8 | 3 O'Clock | 150 | 10.97 | 150-WC-40512-1CG | 80 | 12 O'Clock | 3 O'Clock | 6 O'Clock | 9 O'Clock | 8.3 |  | 11.3 | 10.8 | 10.9 | 11.6 |  |  |  | 4 | RADIAL
WF01 | Montara_Topside | FPSO | Fire Water (71) | Pipework | 150-WF-71310-01K01 | 1 | FPSO 2015 | Pipe Wall Thickness | 5312 | Pipe Schedule Estimated. Rope Access | 42076.29 | 42076.63 | [36 empty] | 3.525 | CML-1 | CML: type TBC | 0.5 | 43252 | 43252 | 2015-03-13 07:00 | 2.5 | 0 | A1: Outside Quadrant |  | 2.5 | 2.5 | 2.5 | 3.3 | 9 O'Clock | 150 | 3 | 150-WF-71310-01K01 | 01K01 - SPECIAL | 12 O'Clock | 3 O'Clock | 6 O'Clock | 9 O'Clock | 0.8 |  | 3.3 | 3.8 | 3.7 | 3.3 |  |  |  | 4 | RADIAL
WF01 | Montara_Topside | FPSO | Fire Water (71) | Pipework | 150-WF-71310-01K01 | 2 | FPSO 2015 | Pipe Wall Thickness | 5313 | Pipe Schedule Estimated. Rope Access | 42076.29 | 42076.63 | [36 empty] | 3.75 | CML-2 | CML: type TBC | 0.5 | 43252 | 43252 | 2015-03-13 07:00 | 2.5 | 0 | A4: Left Quadrant |  | 2.5 | 2.5 | 2.5 | 3.3 | 9 O'Clock | 150 | 3 | 150-WF-71310-01K01 | 01K01 - SPECIAL | 12 O'Clock | 3 O'Clock | 6 O'Clock | 9 O'Clock | 0.8 |  | 3.7 | 4.3 | 3.7 | 3.3 |  |  |  | 4 | RADIAL
WF01 | Montara_Topside | FPSO | Fire Water (71) | Pipework | 150-WF-71310-01K01 | 3 | FPSO 2015 | Pipe Wall Thickness | 5314 | Pipe Schedule Estimated. Rope Access | 42076.29 | 42076.63 | [36 empty] | 3.875 | CML-3 | CML: type TBC | 0.5 | 43252 | 43252 | 2015-03-13 07:00 | 2.5 | 0 | A2: Right Quadrant |  | 2.5 | 2.5 | 2.5 | 3.1 | 3 O'Clock | 150 | 3 | 150-WF-71310-01K01 | 01K01 - SPECIAL | 12 O'Clock | 3 O'Clock | 6 O'Clock | 9 O'Clock | 0.6 |  | 3.7 | 3.1 | 4.1 | 4.6 |  |  |  | 4 | RADIAL
WF01 | Montara_Topside | FPSO | Fire Water (71) | Pipework | 150-WF-71310-01K01 | 4 | FPSO 2015 | Pipe Wall Thickness | 5315 | Pipe Schedule Estimated. Rope Access | 42076.29 | 42076.63 | [36 empty] | 3.775 | CML-4 | CML: type TBC | 0.5 | 43252 | 43252 | 2015-03-13 07:00 | 2.5 | 0 | A3: Inside Quadrant |  | 2.5 | 2.5 | 2.5 | 3.4 | 6 O'Clock | 150 | 3 | 150-WF-71310-01K01 | 01K01 - SPECIAL | 12 O'Clock | 3 O'Clock | 6 O'Clock | 9 O'Clock | 0.9 |  | 3.9 | 3.5 | 3.4 | 4.3 |  |  |  | 4 | RADIAL
WF01 | Montara_Topside | FPSO | Fire Water (71) | Pipework | 150-WF-71310-01K01 | 5 | FPSO 2015 | Pipe Wall Thickness | 5316 | Pipe Schedule Estimated. Rope Access | 42076.29 | 42076.63 | [36 empty] | 5.35 | CML-5 | CML: type TBC | 0.5 | 43252 | 43252 | 2015-03-13 07:00 | 2.5 | 0 | A1: Outside Quadrant |  | 2.5 | 2.5 | 2.5 | 4.9 | 12 O'Clock | 150 | 3 | 150-WF-71310-01K01 | 01K01 - SPECIAL | 12 O'Clock | 3 O'Clock | 6 O'Clock | 9 O'Clock | 2.4 |  | 4.9 | 5.4 | 5.5 | 5.6 |  |  |  | 4 | RADIAL
WF01 | Montara_Topside | FPSO | Fire Water (71) | Pipework | 150-WF-71310-01K01 | 6 | FPSO 2015 | Pipe Wall Thickness | 5317 | Pipe Schedule Estimated. Rope Access | 42076.29 | 42076.63 | [36 empty] | 5.025 | CML-6 | CML: type TBC | 0.5 | 43252 | 43252 | 2015-03-13 07:00 | 2.5 | 0 | A1: Outside Quadrant |  | 2.5 | 2.5 | 2.5 | 4.7 | 12 O'Clock | 150 | 3 | 150-WF-71310-01K01 | 01K01 - SPECIAL | 12 O'Clock | 3 O'Clock | 6 O'Clock | 9 O'Clock | 2.2 |  | 4.7 | 5.2 | 5.1 | 5.1 |  |  |  | 4 | RADIAL
WF01 | Montara_Topside | FPSO | Fire Water (71) | Pipework | 150-WF-71310-01K01 | 7 | FPSO 2015 | Pipe Wall Thickness | 5318 | Pipe Schedule Estimated. Rope Access | 42076.29 | 42076.63 | [36 empty] | 4.65 | CML-7 | CML: type TBC | 0.5 | 43252 | 43252 | 2015-03-13 07:00 | 2.5 | 0 | A4: Left Quadrant |  | 2.5 | 2.5 | 2.5 | 4.3 | 9 O'Clock | 150 | 3 | 150-WF-71310-01K01 | 01K01 - SPECIAL | 12 O'Clock | 3 O'Clock | 6 O'Clock | 9 O'Clock | 1.8 |  | 4.5 | 4.5 | 5.3 | 4.3 |  |  |  | 4 | RADIAL
WF01 | Montara_Topside | FPSO | Fire Water (71) | Pipework | 150-WF-71315-01K01 | 1 | FPSO 2015 | Pipe Wall Thickness | 5130 | Pipe Schedule Estimated. All fittings CAST. Readings taken on piping adjacent to fitting. Rope Access | 42074.29 | 42074.63 | [36 empty] | 5.325 | CML-1 | CML: type TBC | 0.5 | 43252 | 43252 | 2015-03-11 07:00 | 2.5 | 0 | A1: Outside Quadrant |  | 2.5 | 2.5 | 2.5 | 5.2 | 12 O'Clock | 150 | 3 | 150-WF-71315-01K01 | 01K01 - SPECIAL | 12 O'Clock | 3 O'Clock | 6 O'Clock | 9 O'Clock | 2.7 |  | 5.2 | 5.4 | 5.3 | 5.4 |  |  |  | 4 | RADIAL
WF01 | Montara_Topside | FPSO | Fire Water (71) | Pipework | 150-WF-71315-01K01 | 2 | FPSO 2015 | Pipe Wall Thickness | 5131 | Pipe Schedule Estimated. All fittings CAST. Readings taken on piping adjacent to fitting. Rope Access | 42074.29 | 42074.63 | [36 empty] | 3.7 | CML-2 | CML: type TBC | 0.5 | 43252 | 43252 | 2015-03-11 07:00 | 2.5 | 0 | A1: Outside Quadrant |  | 2.5 | 2.5 | 2.5 | 3.7 | 9 O'Clock | 150 | 3 | 150-WF-71315-01K01 | 01K01 - SPECIAL | 12 O'Clock | 3 O'Clock | 6 O'Clock | 9 O'Clock | 1.2 |  | 3.7 | 3.7 | 3.7 | 3.7 |  |  |  | 4 | RADIAL
WF01 | Montara_Topside | FPSO | Fire Water (71) | Pipework | 150-WF-71315-01K01 | 3 | FPSO 2015 | Pipe Wall Thickness | 5132 | Pipe Schedule Estimated. All fittings CAST. Readings taken on piping adjacent to fitting. Rope Access | 42074.29 | 42074.63 | [36 empty] | 5.75 | CML-3 | CML: type TBC | 0.5 | 43252 | 43252 | 2015-03-11 07:00 | 2.5 | 0 | A1: Outside Quadrant |  | 2.5 | 2.5 | 2.5 | 5.7 | 9 O'Clock | 150 | 3 | 150-WF-71315-01K01 | 01K01 - SPECIAL | 12 O'Clock | 3 O'Clock | 6 O'Clock | 9 O'Clock | 3.2 |  | 5.7 | 5.8 | 5.8 | 5.7 |  |  |  | 4 | RADIAL
WF01 | Montara_Topside | FPSO | Fire Water (71) | Pipework | 150-WF-71315-01K01 | 4 | FPSO 2015 | Pipe Wall Thickness | 5133 | Pipe Schedule Estimated. All fittings CAST. Readings taken on piping adjacent to fitting. Rope Access | 42074.29 | 42074.63 | [36 empty] | 5.825 | CML-4 | CML: type TBC | 0.5 | 43252 | 43252 | 2015-03-11 07:00 | 2.5 | 0 | A1: Outside Quadrant |  | 2.5 | 2.5 | 2.5 | 5.6 | 12 O'Clock | 150 | 3 | 150-WF-71315-01K01 | 01K01 - SPECIAL | 12 O'Clock | 3 O'Clock | 6 O'Clock | 9 O'Clock | 3.1 |  | 5.6 | 6.1 | 5.8 | 5.8 |  |  |  | 4 | RADIAL
WF01 | Montara_Topside | FPSO | Fire Water (71) | Pipework | 150-WF-71315-01K01 | 5 | FPSO 2015 | Pipe Wall Thickness | 5134 | Pipe Schedule Estimated. All fittings CAST. Readings taken on piping adjacent to fitting. Rope Access | 42074.29 | 42074.63 | [36 empty] | 5.35 | CML-5 | CML: type TBC | 0.5 | 43252 | 43252 | 2015-03-11 07:00 | 2.5 | 0 | A2: Right Quadrant |  | 2.5 | 2.5 | 2.5 | 5.3 | 6 O'Clock | 150 | 3 | 150-WF-71315-01K01 | 01K01 - SPECIAL | 12 O'Clock | 3 O'Clock | 6 O'Clock | 9 O'Clock | 2.8 |  | 5.4 | 5.3 | 5.3 | 5.4 |  |  |  | 4 | RADIAL
WF01 | Montara_Topside | FPSO | Fire Water (71) | Pipework | 150-WF-71315-01K01 | 6 | FPSO 2015 | Pipe Wall Thickness | 5135 | Pipe Schedule Estimated. All fittings CAST. Readings taken on piping adjacent to fitting. Rope Access | 42074.29 | 42074.63 | [36 empty] | 5.75 | CML-6 | CML: type TBC | 0.5 | 43252 | 43252 | 2015-03-11 07:00 | 2.5 | 0 | A2: Right Quadrant |  | 2.5 | 2.5 | 2.5 | 5.6 | 3 O'Clock | 150 | 3 | 150-WF-71315-01K01 | 01K01 - SPECIAL | 12 O'Clock | 3 O'Clock | 6 O'Clock | 9 O'Clock | 3.1 |  | 5.9 | 5.6 | 5.7 | 5.8 |  |  |  | 4 | RADIAL
WF01 | Montara_Topside | FPSO | Fire Water (71) | Pipework | 150-WF-71335-01K01 | 1 | FPSO 2015 | Pipe Wall Thickness | 6399 | Rope Access | 42084.29 | 42084.63 | [36 empty] | 5.325 | CML-1 | CML: type TBC | 0.5 | 43252 | 43252 | 2015-03-21 07:00 | 2.5 | 0 | A2: Right Quadrant |  | 2.5 | 2.5 | 2.5 | 5.1 | 3 O'Clock | 150 | 3 | 150-WF-71335-01K01 | 01K01 - SPECIAL | 12 O'Clock | 3 O'Clock | 6 O'Clock | 9 O'Clock | 2.6 |  | 5.4 | 5.1 | 5.3 | 5.5 |  |  |  | 4 | RADIAL
WF01 | Montara_Topside | FPSO | Fire Water (71) | Pipework | 150-WF-71335-01K01 | 2 | FPSO 2015 | Pipe Wall Thickness | 6400 | Rope Access | 42084.29 | 42084.63 | [36 empty] | 5.35 | CML-2 | CML: type TBC | 0.5 | 43252 | 43252 | 2015-03-21 07:00 | 2.5 | 0 | A4: Left Quadrant |  | 2.5 | 2.5 | 2.5 | 5.2 | 9 O'Clock | 150 | 3 | 150-WF-71335-01K01 | 01K01 - SPECIAL | 12 O'Clock | 3 O'Clock | 6 O'Clock | 9 O'Clock | 2.7 |  | 5.5 | 5.3 | 5.4 | 5.2 |  |  |  | 4 | RADIAL
WF01 | Montara_Topside | FPSO | Fire Water (71) | Pipework | 150-WF-71335-01K01 | 3 | FPSO 2015 | Pipe Wall Thickness | 6401 | Rope Access | 42084.29 | 42084.63 | [36 empty] | 3.7 | CML-3 | CML: type TBC | 0.5 | 43252 | 43252 | 2015-03-21 07:00 | 2.5 | 0 | A1: Outside Quadrant |  | 2.5 | 2.5 | 2.5 | 3.6 | 9 O'Clock | 150 | 3 | 150-WF-71335-01K01 | 01K01 - SPECIAL | 12 O'Clock | 3 O'Clock | 6 O'Clock | 9 O'Clock | 1.1 |  | 3.6 | 3.8 | 3.8 | 3.6 |  |  |  | 4 | RADIAL
WF01 | Montara_Topside | FPSO | Fire Water (71) | Pipework | 150-WF-71335-01K01 | 4 | FPSO 2015 | Pipe Wall Thickness | 6402 | Rope Access | 42084.29 | 42084.63 | [36 empty] | 5.775 | CML-4 | CML: type TBC | 0.5 | 43252 | 43252 | 2015-03-21 07:00 | 2.5 | 0 | A3: Inside Quadrant |  | 2.5 | 2.5 | 2.5 | 5.5 | 6 O'Clock | 150 | 3 | 150-WF-71335-01K01 | 01K01 - SPECIAL | 12 O'Clock | 3 O'Clock | 6 O'Clock | 9 O'Clock | 3 |  | 5.8 | 5.9 | 5.5 | 5.9 |  |  |  | 4 | RADIAL
WF01 | Montara_Topside | FPSO | Fire Water (71) | Pipework | 150-WF-71345-01K01 | 1 | FPSO 2015 | Pipe Wall Thickness | 6675 |  | 42098.29 | 42098.63 | [36 empty] | 2.825 | CML-1 | CML: type TBC | 0.5 | 42098 | 42098 | 2015-04-04 07:00 | 2.5 | 0.27146 | A3: Inside Quadrant |  | 2.5 | 2.5 | 2.5 | 2.5 | 6 O'Clock | 150 | 3 | 150-WF-71345-01K01 | 01K01 - SPECIAL | 12 O'Clock | 3 O'Clock | 6 O'Clock | 9 O'Clock | 0 |  | 2.9 | 2.9 | 2.5 | 3 |  |  |  | 4 | RADIAL
WF01 | Montara_Topside | FPSO | Fire Water (71) | Pipework | 150-WF-71345-01K01 | 2 | FPSO 2015 | Pipe Wall Thickness | 6676 |  | 42098.29 | 42098.63 | [35 empty] | High alarm breach | 3.025 | CML-2 | CML: type TBC | 0.5 | 41986 | 41986 | 2015-04-04 07:00 | 2.5 | 0.32575 | A2: Right Quadrant |  | 2.5 | 2.5 | 2.5 | 2.4 | 3 O'Clock | 150 | 3 | 150-WF-71345-01K01 | 01K01 - SPECIAL | 12 O'Clock | 3 O'Clock | 6 O'Clock | 9 O'Clock | -0.1 |  | 3 | 2.4 | 3 | 3.7 |  |  |  | 4 | RADIAL
WF01 | Montara_Topside | FPSO | Fire Water (71) | Pipework | 150-WF-71345-01K01 | 3 | FPSO 2015 | Pipe Wall Thickness | 6677 |  | 42098.29 | 42098.63 | [36 empty] | 2.85 | CML-3 | CML: type TBC | 0.5 | 43106 | 43106 | 2015-04-04 07:00 | 2.5 | 0.10858 | A1: Outside Quadrant |  | 2.5 | 2.5 | 2.5 | 2.8 | 6 O'Clock | 150 | 3 | 150-WF-71345-01K01 | 01K01 - SPECIAL | 12 O'Clock | 3 O'Clock | 6 O'Clock | 9 O'Clock | 0.3 |  | 2.8 | 2.8 | 2.8 | 3 |  |  |  | 4 | RADIAL
WF01 | Montara_Topside | FPSO | Fire Water (71) | Pipework | 150-WF-71345-01K01 | 4 | FPSO 2015 | Pipe Wall Thickness | 6678 |  | 42098.29 | 42098.63 | [36 empty] | 3.225 | CML-4 | CML: type TBC | 0.5 | 43106 | 43106 | 2015-04-04 07:00 | 2.5 | 0.10858 | A4: Left Quadrant |  | 2.5 | 2.5 | 2.5 | 2.8 | 9 O'Clock | 150 | 3 | 150-WF-71345-01K01 | 01K01 - SPECIAL | 12 O'Clock | 3 O'Clock | 6 O'Clock | 9 O'Clock | 0.3 |  | 4 | 3.1 | 3 | 2.8 |  |  |  | 4 | RADIAL
WF01 | Montara_Topside | FPSO | Fire Water (71) | Pipework | 150-WF-71345-01K01 | 5 | FPSO 2015 | Pipe Wall Thickness | 6679 |  | 42098.29 | 42098.63 | [36 empty] | 4.2 | CML-5 | CML: type TBC | 0.5 | 43252 | 43252 | 2015-04-04 07:00 | 2.5 | 0 | A2: Right Quadrant |  | 2.5 | 2.5 | 2.5 | 3.9 | 3 O'Clock | 150 | 3 | 150-WF-71345-01K01 | 01K01 - SPECIAL | 12 O'Clock | 3 O'Clock | 6 O'Clock | 9 O'Clock | 1.4 |  | 4 | 3.9 | 4.3 | 4.6 |  |  |  | 4 | RADIAL
WF01 | Montara_Topside | FPSO | Fire Water (71) | Pipework | 150-WF-71345-01K01 | 6 | FPSO 2015 | Pipe Wall Thickness | 6680 |  | 42098.29 | 42098.63 | [36 empty] | 3.2 | CML-6 | CML: type TBC | 0.5 | 43252 | 43252 | 2015-04-04 07:00 | 2.5 | 0 | A2: Right Quadrant |  | 2.5 | 2.5 | 2.5 | 3 | 9 O'Clock | 150 | 3 | 150-WF-71345-01K01 | 01K01 - SPECIAL | 12 O'Clock | 3 O'Clock | 6 O'Clock | 9 O'Clock | 0.5 |  | 3.5 | 3 | 3.3 | 3 |  |  |  | 4 | RADIAL
WF01 | Montara_Topside | FPSO | Fire Water (71) | Pipework | 150-WF-71345-01K01 | 7 | FPSO 2015 | Pipe Wall Thickness | 6681 |  | 42098.29 | 42098.63 | [36 empty] | 2.75 | CML-7 | CML: type TBC | 0.5 | 42098 | 42098 | 2015-04-04 07:00 | 2.5 | 0.27146 | A4: Left Quadrant |  | 2.5 | 2.5 | 2.5 | 2.5 | 9 O'Clock | 150 | 3 | 150-WF-71345-01K01 | 01K01 - SPECIAL | 12 O'Clock | 3 O'Clock | 6 O'Clock | 9 O'Clock | 0 |  | 2.7 | 3 | 2.8 | 2.5 |  |  |  | 4 | RADIAL
WF01 | Montara_Topside | FPSO | Fire Water (71) | Pipework | 150-WF-71345-01K01 | 8 | FPSO 2015 | Pipe Wall Thickness | 6682 |  | 42098.29 | 42098.63 | [35 empty] | High alarm breach | 2.65 | CML-8 | CML: type TBC | 0.5 | 41986 | 41986 | 2015-04-04 07:00 | 2.5 | 0.32575 | A1: Outside Quadrant |  | 2.5 | 2.5 | 2.5 | 2.4 | 12 O'Clock | 150 | 3 | 150-WF-71345-01K01 | 01K01 - SPECIAL | 12 O'Clock | 3 O'Clock | 6 O'Clock | 9 O'Clock | -0.1 |  | 2.4 | 2.8 | 2.8 | 2.6 |  |  |  | 4 | RADIAL
WF01 | Montara_Topside | FPSO | Fire Water (71) | Pipework | 150-WF-71345-01K01 | 9 | FPSO 2015 | Pipe Wall Thickness | 6683 |  | 42098.29 | 42098.63 | [35 empty] | High alarm breach | 2.75 | CML-9 | CML: type TBC | 0.5 | 41906 | 41906 | 2015-04-04 07:00 | 2.5 | 0.38004 | A4: Left Quadrant |  | 2.5 | 2.5 | 2.5 | 2.3 | 9 O'Clock | 150 | 3 | 150-WF-71345-01K01 | 01K01 - SPECIAL | 12 O'Clock | 3 O'Clock | 6 O'Clock | 9 O'Clock | -0.2 |  | 2.9 | 2.9 | 2.9 | 2.3 |  |  |  | 4 | RADIAL
WF01 | Montara_Topside | FPSO | Fire Water (71) | Pipework | 150-WF-71345-01K01 | 10 | FPSO 2015 | Pipe Wall Thickness | 6684 |  | 42098.29 | 42098.63 | [35 empty] | High alarm breach | 2.925 | CML-10 | CML: type TBC | 0.5 | 41986 | 41986 | 2015-04-04 07:00 | 2.5 | 0.32575 | A1: Outside Quadrant |  | 2.5 | 2.5 | 2.5 | 2.4 | 12 O'Clock | 150 | 3 | 150-WF-71345-01K01 | 01K01 - SPECIAL | 12 O'Clock | 3 O'Clock | 6 O'Clock | 9 O'Clock | -0.1 |  | 2.4 | 2.7 | 3.9 | 2.7 |  |  |  | 4 | RADIAL
WF01 | Montara_Topside | FPSO | Fire Water (71) | Pipework | 150-WF-71345-01K01 | 11 | FPSO 2015 | Pipe Wall Thickness | 6685 |  | 42098.29 | 42098.63 | [36 empty] | 4.575 | CML-11 | CML: type TBC | 0.5 | 43252 | 43252 | 2015-04-04 07:00 | 2.5 | 0 | A4: Left Quadrant |  | 2.5 | 2.5 | 2.5 | 4 | 9 O'Clock | 150 | 3 | 150-WF-71345-01K01 | 01K01 - SPECIAL | 12 O'Clock | 3 O'Clock | 6 O'Clock | 9 O'Clock | 1.5 |  | 4.6 | 4.7 | 5 | 4 |  |  |  | 4 | RADIAL
WF01 | Montara_Topside | FPSO | Fire Water (71) | Pipework | 150-WF-71345-01K01 | 12 | FPSO 2015 | Pipe Wall Thickness | 6686 |  | 42098.29 | 42098.63 | [35 empty] | High alarm breach | 2.625 | CML-12 | CML: type TBC | 0.5 | 41706 | 41706 | 2015-04-04 07:00 | 2.5 | 0.6515 | A3: Inside Quadrant |  | 2.5 | 2.5 | 2.5 | 1.8 | 6 O'Clock | 150 | 3 | 150-WF-71345-01K01 | 01K01 - SPECIAL | 12 O'Clock | 3 O'Clock | 6 O'Clock | 9 O'Clock | -0.7 |  | 3.8 | 2.5 | 1.8 | 2.4 |  |  |  | 4 | RADIAL
WF01 | Montara_Topside | FPSO | Fire Water (71) | Pipework | 150-WF-71345-01K01 | 13 | FPSO 2015 | Pipe Wall Thickness | 6687 |  | 42098.29 | 42098.63 | [36 empty] | 3.55 | CML-13 | CML: type TBC | 0.5 | 43106 | 43106 | 2015-04-04 07:00 | 2.5 | 0.10858 | A1: Outside Quadrant |  | 2.5 | 2.5 | 2.5 | 2.8 | 12 O'Clock | 150 | 3 | 150-WF-71345-01K01 | 01K01 - SPECIAL | 12 O'Clock | 3 O'Clock | 6 O'Clock | 9 O'Clock | 0.3 |  | 2.8 | 3.9 | 3.5 | 4 |  |  |  | 4 | RADIAL
WF01 | Montara_Topside | FPSO | Fire Water (71) | Pipework | 150-WF-71345-01K01 | 14 | FPSO 2015 | Pipe Wall Thickness | 6688 |  | 42098.29 | 42098.63 | [35 empty] | High alarm breach | 2.35 | CML-14 | CML: type TBC | 0.5 | 41846 | 41846 | 2015-04-04 07:00 | 2.5 | 0.43434 | A4: Left Quadrant |  | 2.5 | 2.5 | 2.5 | 2.2 | 9 O'Clock | 150 | 3 | 150-WF-71345-01K01 | 01K01 - SPECIAL | 12 O'Clock | 3 O'Clock | 6 O'Clock | 9 O'Clock | -0.3 |  | 2.5 | 2.3 | 2.4 | 2.2 |  |  |  | 4 | RADIAL
WF01 | Montara_Topside | FPSO | Fire Water (71) | Pipework | 150-WF-71345-01K01 | 15 | FPSO 2015 | Pipe Wall Thickness | 6689 | Cast fitting, reading taken on adjacent pipework | 42098.29 | 42098.63 | [35 empty] | High alarm breach | 2.425 | CML-15 | CML: type TBC | 0.5 | 41986 | 41986 | 2015-04-04 07:00 | 2.5 | 0.32575 | A1: Outside Quadrant |  | 2.5 | 2.5 | 2.5 | 2.4 | 9 O'Clock | 150 | 3 | 150-WF-71345-01K01 | 01K01 - SPECIAL | 12 O'Clock | 3 O'Clock | 6 O'Clock | 9 O'Clock | -0.1 |  | 2.4 | 2.5 | 2.4 | 2.4 |  |  |  | 4 | RADIAL
WF01 | Montara_Topside | FPSO | Fire Water (71) | Pipework | 150-WF-71345-01K01 | 16 | FPSO 2015 | Pipe Wall Thickness | 6690 | Cast fitting, reading taken on adjacent pipework | 42098.29 | 42098.63 | [35 empty] | High alarm breach | 2.775 | CML-16 | CML: type TBC | 0.5 | 41986 | 41986 | 2015-04-04 07:00 | 2.5 | 0.32575 | A1: Outside Quadrant |  | 2.5 | 2.5 | 2.5 | 2.4 | 12 O'Clock | 150 | 3 | 150-WF-71345-01K01 | 01K01 - SPECIAL | 12 O'Clock | 3 O'Clock | 6 O'Clock | 9 O'Clock | -0.1 |  | 2.4 | 2.8 | 3 | 2.9 |  |  |  | 4 | RADIAL
WF01 | Montara_Topside | FPSO | Fire Water (71) | Pipework | 150-WF-71345-01K01 | 17 | FPSO 2015 | Pipe Wall Thickness | 6691 | Cast fitting, reading taken on adjacent pipework | 42098.29 | 42098.63 | [35 empty] | High alarm breach | 2.6 | CML-17 | CML: type TBC | 0.5 | 41986 | 41986 | 2015-04-04 07:00 | 2.5 | 0.32575 | A3: Inside Quadrant |  | 2.5 | 2.5 | 2.5 | 2.4 | 6 O'Clock | 150 | 3 | 150-WF-71345-01K01 | 01K01 - SPECIAL | 12 O'Clock | 3 O'Clock | 6 O'Clock | 9 O'Clock | -0.1 |  | 2.8 | 2.5 | 2.4 | 2.7 |  |  |  | 4 | RADIAL
WF01 | Montara_Topside | FPSO | Fire Water (71) | Pipework | 150-WF-71345-01K01 | 18 | FPSO 2015 | Pipe Wall Thickness | 6692 | Cast fitting, reading taken on adjacent pipework | 42098.29 | 42098.63 | [35 empty] | High alarm breach | 2.6 | CML-18 | CML: type TBC | 0.5 | 41986 | 41986 | 2015-04-04 07:00 | 2.5 | 0.32575 | A1: Outside Quadrant |  | 2.5 | 2.5 | 2.5 | 2.4 | 3 O'Clock | 150 | 3 | 150-WF-71345-01K01 | 01K01 - SPECIAL | 12 O'Clock | 3 O'Clock | 6 O'Clock | 9 O'Clock | -0.1 |  | 2.4 | 2.4 | 2.8 | 2.8 |  |  |  | 4 | RADIAL
WF01 | Montara_Topside | FPSO | Fire Water (71) | Pipework | 150-WF-71345-01K01 | 19 | FPSO 2015 | Pipe Wall Thickness | 6693 |  | 42098.29 | 42098.63 |  |  | Nestor | 41970.62 | [32 empty] | 2.925 | CML-19 | CML: type TBC | 0.5 | 42546 | 42546 | 2015-04-04 07:00 | 2.5 | 0.16288 | A4: Left Quadrant |  | 2.5 | 2.5 | 2.5 | 2.7 | 9 O'Clock | 150 | 3 | 150-WF-71345-01K01 | 01K01 - SPECIAL | 12 O'Clock | 3 O'Clock | 6 O'Clock | 9 O'Clock | 0.2 |  | 3 | 3 | 3 | 2.7 |  |  |  | 4 | RADIAL
WF01 | Montara_Topside | FPSO | Fire Water (71) | Pipework | 150-WF-71345-01K01 | 20 | FPSO 2015 | Pipe Wall Thickness | 6694 |  | 42098.29 | 42098.63 |  |  | Nestor | 41970.62 | [31 empty] | High alarm breach | 2.275 | CML-20 | CML: type TBC | 0.5 | 41799 | 41799 | 2015-04-04 07:00 | 2.5 | 0.48863 | A3: Inside Quadrant |  | 2.5 | 2.5 | 2.5 | 2.1 | 6 O'Clock | 150 | 3 | 150-WF-71345-01K01 | 01K01 - SPECIAL | 12 O'Clock | 3 O'Clock | 6 O'Clock | 9 O'Clock | -0.4 |  | 2.4 | 2.4 | 2.1 | 2.2 |  |  |  | 4 | RADIAL
WF01 | Montara_Topside | FPSO | Fire Water (71) | Pipework | 150-WF-71345-01K01 | 21 | FPSO 2015 | Pipe Wall Thickness | 6695 | Cast fitting, reading taken on adjacent pipework | 42098.29 | 42098.63 |  |  | Nestor | 41970.62 | [31 empty] | High alarm breach | 2.45 | CML-21 | CML: type TBC | 0.5 | 41986 | 41986 | 2015-04-04 07:00 | 2.5 | 0.32575 | A1: Outside Quadrant |  | 2.5 | 2.5 | 2.5 | 2.4 | 9 O'Clock | 150 | 3 | 150-WF-71345-01K01 | 01K01 - SPECIAL | 12 O'Clock | 3 O'Clock | 6 O'Clock | 9 O'Clock | -0.1 |  | 2.4 | 2.5 | 2.5 | 2.4 |  |  |  | 4 | RADIAL
WF01 | Montara_Topside | FPSO | Fire Water (71) | Pipework | 150-WF-71345-01K01 | 22 | FPSO 2015 | Pipe Wall Thickness | 6696 | Cast fitting, reading taken on adjacent pipework | 42098.29 | 42098.63 | [35 empty] | High alarm breach | 2.35 | CML-22 | CML: type TBC | 0.5 | 41906 | 41906 | 2015-04-04 07:00 | 2.5 | 0.38004 | A1: Outside Quadrant |  | 2.5 | 2.5 | 2.5 | 2.3 | 3 O'Clock | 150 | 3 | 150-WF-71345-01K01 | 01K01 - SPECIAL | 12 O'Clock | 3 O'Clock | 6 O'Clock | 9 O'Clock | -0.2 |  | 2.3 | 2.3 | 2.4 | 2.4 |  |  |  | 4 | RADIAL
WF01 | Montara_Topside | FPSO | Fire Water (71) | Pipework | 150-WF-71345-01K01 | 23 | FPSO 2015 | Pipe Wall Thickness | 6697 |  | 42098.29 | 42098.63 | [35 empty] | High alarm breach | 2.55 | CML-23 | CML: type TBC | 0.5 | 41986 | 41986 | 2015-04-04 07:00 | 2.5 | 0.32575 | A1: Outside Quadrant |  | 2.5 | 2.5 | 2.5 | 2.4 | 12 O'Clock | 150 | 3 | 150-WF-71345-01K01 | 01K01 - SPECIAL | 12 O'Clock | 3 O'Clock | 6 O'Clock | 9 O'Clock | -0.1 |  | 2.4 | 2.6 | 2.6 | 2.6 |  |  |  | 4 | RADIAL
WF01 | Montara_Topside | FPSO | Fire Water (71) | Pipework | 150-WF-71345-01K01 | 24 | FPSO 2015 | Pipe Wall Thickness | 6698 |  | 42098.29 | 42098.63 | [35 empty] | High alarm breach | 3.05 | CML-24 | CML: type TBC | 0.5 | 41986 | 41986 | 2015-04-04 07:00 | 2.5 | 0.32575 | A4: Left Quadrant |  | 2.5 | 2.5 | 2.5 | 2.4 | 9 O'Clock | 150 | 3 | 150-WF-71345-01K01 | 01K01 - SPECIAL | 12 O'Clock | 3 O'Clock | 6 O'Clock | 9 O'Clock | -0.1 |  | 3.8 | 3 | 3 | 2.4 |  |  |  | 4 | RADIAL
WF01 | Montara_Topside | FPSO | Fire Water (71) | Pipework | 150-WF-71345-01K01 | 25 | FPSO 2015 | Pipe Wall Thickness | 6699 |  | 42098.29 | 42098.63 | [36 empty] | 4.325 | CML-25 | CML: type TBC | 0.5 | 43252 | 43252 | 2015-04-04 07:00 | 2.5 | 0 | A4: Left Quadrant |  | 2.5 | 2.5 | 2.5 | 4.2 | 9 O'Clock | 150 | 3 | 150-WF-71345-01K01 | 01K01 - SPECIAL | 12 O'Clock | 3 O'Clock | 6 O'Clock | 9 O'Clock | 1.7 |  | 4.5 | 4.3 | 4.3 | 4.2 |  |  |  | 4 | RADIAL
WF01 | Montara_Topside | FPSO | Fire Water (71) | Pipework | 150-WF-71345-01K01 | 26 | FPSO 2015 | Pipe Wall Thickness | 6700 |  | 42098.29 | 42098.63 | [35 empty] | High alarm breach | 3.15 | CML-26 | CML: type TBC | 0.5 | 41762 | 41762 | 2015-04-04 07:00 | 2.5 | 0.54292 | A4: Left Quadrant |  | 2.5 | 2.5 | 2.5 | 2 | 9 O'Clock | 150 | 3 | 150-WF-71345-01K01 | 01K01 - SPECIAL | 12 O'Clock | 3 O'Clock | 6 O'Clock | 9 O'Clock | -0.5 |  | 4.1 | 3 | 3.5 | 2 |  |  |  | 4 | RADIAL
WF01 | Montara_Topside | FPSO | Fire Water (71) | Pipework | 150-WF-71345-01K01 | 27 | FPSO 2015 | Pipe Wall Thickness | 6701 |  | 42098.29 | 42098.63 | [35 empty] | High alarm breach | 2.575 | CML-27 | CML: type TBC | 0.5 | 41762 | 41762 | 2015-04-04 07:00 | 2.5 | 0.54292 | A4: Left Quadrant |  | 2.5 | 2.5 | 2.5 | 2 | 9 O'Clock | 150 | 3 | 150-WF-71345-01K01 | 01K01 - SPECIAL | 12 O'Clock | 3 O'Clock | 6 O'Clock | 9 O'Clock | -0.5 |  | 2.8 | 2.5 | 3 | 2 |  |  |  | 4 | RADIAL
WF01 | Montara_Topside | FPSO | Fire Water (71) | Pipework | 150-WF-71345-01K01 | 28 | FPSO 2015 | Pipe Wall Thickness | 6702 |  | 42098.29 | 42098.63 | [36 empty] | 3.425 | CML-28 | CML: type TBC | 0.5 | 43252 | 43252 | 2015-04-04 07:00 | 2.5 | 0 | A1: Outside Quadrant |  | 2.5 | 2.5 | 2.5 | 3.1 | 12 O'Clock | 150 | 3 | 150-WF-71345-01K01 | 01K01 - SPECIAL | 12 O'Clock | 3 O'Clock | 6 O'Clock | 9 O'Clock | 0.6 |  | 3.1 | 4 | 3.3 | 3.3 |  |  |  | 4 | RADIAL
WF01 | Montara_Topside | FPSO | Fire Water (71) | Pipework | 150-WF-71345-01K01 | 29 | FPSO 2015 | Pipe Wall Thickness | 6703 |  | 42098.29 | 42098.63 | [35 empty] | High alarm breach | 2.275 | CML-29 | CML: type TBC | 0.5 | 41846 | 41846 | 2015-04-04 07:00 | 2.5 | 0.43434 | A3: Inside Quadrant |  | 2.5 | 2.5 | 2.5 | 2.2 | 6 O'Clock | 150 | 3 | 150-WF-71345-01K01 | 01K01 - SPECIAL | 12 O'Clock | 3 O'Clock | 6 O'Clock | 9 O'Clock | -0.3 |  | 2.3 | 2.3 | 2.2 | 2.3 |  |  |  | 4 | RADIAL
WF01 | Montara_Topside | FPSO | Fire Water (71) | Pipework | 150-WF-71345-01K01 | 30 | FPSO 2015 | Pipe Wall Thickness | 6704 | Cast fitting, reading taken on adjacent pipework | 42098.29 | 42098.63 | [35 empty] | High alarm breach | 2.35 | CML-30 | CML: type TBC | 0.5 | 41906 | 41906 | 2015-04-04 07:00 | 2.5 | 0.38004 | A1: Outside Quadrant |  | 2.5 | 2.5 | 2.5 | 2.3 | 9 O'Clock | 150 | 3 | 150-WF-71345-01K01 | 01K01 - SPECIAL | 12 O'Clock | 3 O'Clock | 6 O'Clock | 9 O'Clock | -0.2 |  | 2.3 | 2.4 | 2.4 | 2.3 |  |  |  | 4 | RADIAL
WF01 | Montara_Topside | FPSO | Fire Water (71) | Pipework | 150-WF-71345-01K01 | 31 | FPSO 2015 | Pipe Wall Thickness | 6705 | Cast fitting, reading taken on adjacent pipework | 42098.29 | 42098.63 | [35 empty] | High alarm breach | 2.425 | CML-31 | CML: type TBC | 0.5 | 41906 | 41906 | 2015-04-04 07:00 | 2.5 | 0.38004 | A1: Outside Quadrant |  | 2.5 | 2.5 | 2.5 | 2.3 | 12 O'Clock | 150 | 3 | 150-WF-71345-01K01 | 01K01 - SPECIAL | 12 O'Clock | 3 O'Clock | 6 O'Clock | 9 O'Clock | -0.2 |  | 2.3 | 2.5 | 2.4 | 2.5 |  |  |  | 4 | RADIAL
WF01 | Montara_Topside | FPSO | Fire Water (71) | Pipework | 150-WF-71345-01K01 | 32 | FPSO 2015 | Pipe Wall Thickness | 6706 | Cast fitting, reading taken on adjacent pipework | 42098.29 | 42098.63 | [35 empty] | High alarm breach | 2.475 | CML-32 | CML: type TBC | 0.5 | 41906 | 41906 | 2015-04-04 07:00 | 2.5 | 0.38004 | A1: Outside Quadrant |  | 2.5 | 2.5 | 2.5 | 2.3 | 6 O'Clock | 150 | 3 | 150-WF-71345-01K01 | 01K01 - SPECIAL | 12 O'Clock | 3 O'Clock | 6 O'Clock | 9 O'Clock | -0.2 |  | 2.3 | 2.5 | 2.3 | 2.8 |  |  |  | 4 | RADIAL
WF01 | Montara_Topside | FPSO | Fire Water (71) | Pipework | 150-WF-71345-01K01 | 33 | FPSO 2015 | Pipe Wall Thickness | 6707 |  | 42098.29 | 42098.63 | [36 empty] | 3.05 | CML-33 | CML: type TBC | 0.5 | 43252 | 43252 | 2015-04-04 07:00 | 2.5 | 0 | A1: Outside Quadrant |  | 2.5 | 2.5 | 2.5 | 3 | 9 O'Clock | 150 | 3 | 150-WF-71345-01K01 | 01K01 - SPECIAL | 12 O'Clock | 3 O'Clock | 6 O'Clock | 9 O'Clock | 0.5 |  | 3 | 3.1 | 3.1 | 3 |  |  |  | 4 | RADIAL
WF01 | Montara_Topside | FPSO | Fire Water (71) | Pipework | 150-WF-71345-01K01 | 34 | FPSO 2015 | Pipe Wall Thickness | 6708 |  | 42098.29 | 42098.63 | [35 empty] | High alarm breach | 2.375 | CML-34 | CML: type TBC | 0.5 | 41906 | 41906 | 2015-04-04 07:00 | 2.5 | 0.38004 | A1: Outside Quadrant |  | 2.5 | 2.5 | 2.5 | 2.3 | 9 O'Clock | 150 | 3 | 150-WF-71345-01K01 | 01K01 - SPECIAL | 12 O'Clock | 3 O'Clock | 6 O'Clock | 9 O'Clock | -0.2 |  | 2.3 | 2.5 | 2.4 | 2.3 |  |  |  | 4 | RADIAL
WF01 | Montara_Topside | FPSO | Fire Water (71) | Pipework | 150-WF-71345-01K01 | 35 | FPSO 2015 | Pipe Wall Thickness | 6709 | Cast fitting, reading taken on adjacent pipework | 42098.29 | 42098.63 | [35 empty] | High alarm breach | 2.425 | CML-35 | CML: type TBC | 0.5 | 41906 | 41906 | 2015-04-04 07:00 | 2.5 | 0.38004 | A3: Inside Quadrant |  | 2.5 | 2.5 | 2.5 | 2.3 | 6 O'Clock | 150 | 3 | 150-WF-71345-01K01 | 01K01 - SPECIAL | 12 O'Clock | 3 O'Clock | 6 O'Clock | 9 O'Clock | -0.2 |  | 2.6 | 2.4 | 2.3 | 2.4 |  |  |  | 4 | RADIAL
WF01 | Montara_Topside | FPSO | Fire Water (71) | Pipework | 150-WF-71345-01K01 | 36 | FPSO 2015 | Pipe Wall Thickness | 6710 |  | 42098.29 | 42098.63 | [36 empty] | 2.55 | CML-36 | CML: type TBC | 0.5 | 42098 | 42098 | 2015-04-04 07:00 | 2.5 | 0.27146 | A1: Outside Quadrant |  | 2.5 | 2.5 | 2.5 | 2.5 | 9 O'Clock | 150 | 3 | 150-WF-71345-01K01 | 01K01 - SPECIAL | 12 O'Clock | 3 O'Clock | 6 O'Clock | 9 O'Clock | 0 |  | 2.5 | 2.6 | 2.6 | 2.5 |  |  |  | 4 | RADIAL
WF01 | Montara_Topside | FPSO | Fire Water (71) | Pipework | 150-WF-71345-01K01 | 37 | FPSO 2015 | Pipe Wall Thickness | 6711 |  | 42098.29 | 42098.63 | [36 empty] | 3.025 | CML-37 | CML: type TBC | 0.5 | 43252 | 43252 | 2015-04-04 07:00 | 2.5 | 0 | A1: Outside Quadrant |  | 2.5 | 2.5 | 2.5 | 3 | 6 O'Clock | 150 | 3 | 150-WF-71345-01K01 | 01K01 - SPECIAL | 12 O'Clock | 3 O'Clock | 6 O'Clock | 9 O'Clock | 0.5 |  | 3 | 3 | 3 | 3.1 |  |  |  | 4 | RADIAL
WF01 | Montara_Topside | FPSO | Fire Water (71) | Pipework | 150-WF-71345-01K01 | 38 | FPSO 2015 | Pipe Wall Thickness | 6712 |  | 42098.29 | 42098.63 | [35 empty] | High alarm breach | 2.4 | CML-38 | CML: type TBC | 0.5 | 41706 | 41706 | 2015-04-04 07:00 | 2.5 | 0.6515 | A3: Inside Quadrant |  | 2.5 | 2.5 | 2.5 | 1.8 | 6 O'Clock | 150 | 3 | 150-WF-71345-01K01 | 01K01 - SPECIAL | 12 O'Clock | 3 O'Clock | 6 O'Clock | 9 O'Clock | -0.7 |  | 2.4 | 2.4 | 1.8 | 3 |  |  |  | 4 | RADIAL
WF01 | Montara_Topside | FPSO | Fire Water (71) | Pipework | 150-WF-71345-01K01 | 39 | FPSO 2015 | Pipe Wall Thickness | 6713 |  | 42098.29 | 42098.63 | [35 empty] | High alarm breach | 2.4 | CML-39 | CML: type TBC | 0.5 | 41799 | 41799 | 2015-04-04 07:00 | 2.5 | 0.48863 | A3: Inside Quadrant |  | 2.5 | 2.5 | 2.5 | 2.1 | 6 O'Clock | 150 | 3 | 150-WF-71345-01K01 | 01K01 - SPECIAL | 12 O'Clock | 3 O'Clock | 6 O'Clock | 9 O'Clock | -0.4 |  | 2.4 | 2.4 | 2.1 | 2.7 |  |  |  | 4 | RADIAL
WF01 | Montara_Topside | FPSO | Fire Water (71) | Pipework | 150-WF-71345-01K01 | 40 | FPSO 2015 | Pipe Wall Thickness | 6714 |  | 42098.29 | 42098.63 | [35 empty] | High alarm breach | 2.475 | CML-40 | CML: type TBC | 0.5 | 41986 | 41986 | 2015-04-04 07:00 | 2.5 | 0.32575 | A2: Right Quadrant |  | 2.5 | 2.5 | 2.5 | 2.4 | 9 O'Clock | 150 | 3 | 150-WF-71345-01K01 | 01K01 - SPECIAL | 12 O'Clock | 3 O'Clock | 6 O'Clock | 9 O'Clock | -0.1 |  | 2.5 | 2.4 | 2.6 | 2.4 |  |  |  | 4 | RADIAL
WF01 | Montara_Topside | FPSO | Fire Water (71) | Pipework | 150-WF-71345-01K01 | 41 | FPSO 2015 | Pipe Wall Thickness | 6715 |  | 42098.29 | 42098.63 | [35 empty] | High alarm breach | 2.475 | CML-41 | CML: type TBC | 0.5 | 41986 | 41986 | 2015-04-04 07:00 | 2.5 | 0.32575 | A3: Inside Quadrant |  | 2.5 | 2.5 | 2.5 | 2.4 | 6 O'Clock | 150 | 3 | 150-WF-71345-01K01 | 01K01 - SPECIAL | 12 O'Clock | 3 O'Clock | 6 O'Clock | 9 O'Clock | -0.1 |  | 2.5 | 2.5 | 2.4 | 2.5 |  |  |  | 4 | RADIAL
WF01 | Montara_Topside | FPSO | Fire Water (71) | Pipework | 150-WF-71345-01K01 | 42 | FPSO 2015 | Pipe Wall Thickness | 6716 |  | 42098.29 | 42098.63 | [35 empty] | High alarm breach | 2.5 | CML-42 | CML: type TBC | 0.5 | 41846 | 41846 | 2015-04-04 07:00 | 2.5 | 0.43434 | A4: Left Quadrant |  | 2.5 | 2.5 | 2.5 | 2.2 | 9 O'Clock | 150 | 3 | 150-WF-71345-01K01 | 01K01 - SPECIAL | 12 O'Clock | 3 O'Clock | 6 O'Clock | 9 O'Clock | -0.3 |  | 2.5 | 3 | 2.3 | 2.2 |  |  |  | 4 | RADIAL
WF01 | Montara_Topside | FPSO | Fire Water (71) | Pipework | 150-WF-71345-01K01 | 43 | FPSO 2015 | Pipe Wall Thickness | 6717 |  | 42098.29 | 42098.63 | [35 empty] | High alarm breach | 2.625 | CML-43 | CML: type TBC | 0.5 | 41762 | 41762 | 2015-04-04 07:00 | 2.5 | 0.54292 | A2: Right Quadrant |  | 2.5 | 2.5 | 2.5 | 2 | 3 O'Clock | 150 | 3 | 150-WF-71345-01K01 | 01K01 - SPECIAL | 12 O'Clock | 3 O'Clock | 6 O'Clock | 9 O'Clock | -0.5 |  | 2.6 | 2 | 2.4 | 3.5 |  |  |  | 4 | RADIAL
WF01 | Montara_Topside | FPSO | Fire Water (71) | Pipework | 150-WF-71345-01K01 | 44 | FPSO 2015 | Pipe Wall Thickness | 6718 |  | 42098.29 | 42098.63 | [35 empty] | High alarm breach | 2.525 | CML-44 | CML: type TBC | 0.5 | 41731 | 41731 | 2015-04-04 07:00 | 2.5 | 0.59721 | A2: Right Quadrant |  | 2.5 | 2.5 | 2.5 | 1.9 | 3 O'Clock | 150 | 3 | 150-WF-71345-01K01 | 01K01 - SPECIAL | 12 O'Clock | 3 O'Clock | 6 O'Clock | 9 O'Clock | -0.6 |  | 2.4 | 1.9 | 2.2 | 3.6 |  |  |  | 4 | RADIAL
WF01 | Montara_Topside | FPSO | Fire Water (71) | Pipework | 150-WF-71345-01K01 | 45 | FPSO 2015 | Pipe Wall Thickness | 6719 |  | 42098.29 | 42098.63 | [35 empty] | High alarm breach | 2.575 | CML-45 | CML: type TBC | 0.5 | 41986 | 41986 | 2015-04-04 07:00 | 2.5 | 0.32575 | A3: Inside Quadrant |  | 2.5 | 2.5 | 2.5 | 2.4 | 6 O'Clock | 150 | 3 | 150-WF-71345-01K01 | 01K01 - SPECIAL | 12 O'Clock | 3 O'Clock | 6 O'Clock | 9 O'Clock | -0.1 |  | 2.6 | 2.5 | 2.4 | 2.8 |  |  |  | 4 | RADIAL
WF01 | Montara_Topside | FPSO | Fire Water (71) | Pipework | 150-WF-71345-01K01 | 46 | FPSO 2015 | Pipe Wall Thickness | 6720 |  | 42098.29 | 42098.63 | [35 empty] | High alarm breach | 2.425 | CML-46 | CML: type TBC | 0.5 | 41846 | 41846 | 2015-04-04 07:00 | 2.5 | 0.43434 | A1: Outside Quadrant |  | 2.5 | 2.5 | 2.5 | 2.2 | 3 O'Clock | 150 | 3 | 150-WF-71345-01K01 | 01K01 - SPECIAL | 12 O'Clock | 3 O'Clock | 6 O'Clock | 9 O'Clock | -0.3 |  | 2.2 | 2.2 | 2.8 | 2.5 |  |  |  | 4 | RADIAL
WF01 | Montara_Topside | FPSO | Fire Water (71) | Pipework | 150-WF-71345-01K01 | 47 | FPSO 2015 | Pipe Wall Thickness | 6721 |  | 42098.29 | 42098.63 | [35 empty] | High alarm breach | 2.45 | CML-47 | CML: type TBC | 0.5 | 41986 | 41986 | 2015-04-04 07:00 | 2.5 | 0.32575 | A2: Right Quadrant |  | 2.5 | 2.5 | 2.5 | 2.4 | 9 O'Clock | 150 | 3 | 150-WF-71345-01K01 | 01K01 - SPECIAL | 12 O'Clock | 3 O'Clock | 6 O'Clock | 9 O'Clock | -0.1 |  | 2.6 | 2.4 | 2.4 | 2.4 |  |  |  | 4 | RADIAL
WF01 | Montara_Topside | FPSO | Fire Water (71) | Pipework | 150-WF-71345-01K01 | 48 | FPSO 2015 | Pipe Wall Thickness | 6722 |  | 42098.29 | 42098.63 | [35 empty] | High alarm breach | 2.475 | CML-48 | CML: type TBC | 0.5 | 41986 | 41986 | 2015-04-04 07:00 | 2.5 | 0.32575 | A1: Outside Quadrant |  | 2.5 | 2.5 | 2.5 | 2.4 | 3 O'Clock | 150 | 3 | 150-WF-71345-01K01 | 01K01 - SPECIAL | 12 O'Clock | 3 O'Clock | 6 O'Clock | 9 O'Clock | -0.1 |  | 2.4 | 2.4 | 2.6 | 2.5 |  |  |  | 4 | RADIAL
WF01 | Montara_Topside | FPSO | Fire Water (71) | Pipework | 150-WF-71345-01K01 | 49 | FPSO 2015 | Pipe Wall Thickness | 6723 |  | 42098.29 | 42098.63 | [35 empty] | High alarm breach | 2.525 | CML-49 | CML: type TBC | 0.5 | 41986 | 41986 | 2015-04-04 07:00 | 2.5 | 0.32575 | A4: Left Quadrant |  | 2.5 | 2.5 | 2.5 | 2.4 | 9 O'Clock | 150 | 3 | 150-WF-71345-01K01 | 01K01 - SPECIAL | 12 O'Clock | 3 O'Clock | 6 O'Clock | 9 O'Clock | -0.1 |  | 2.6 | 2.5 | 2.6 | 2.4 |  |  |  | 4 | RADIAL
WF01 | Montara_Topside | FPSO | Fire Water (71) | Pipework | 150-WF-71345-01K01 | 50 | FPSO 2015 | Pipe Wall Thickness | 6724 |  | 42098.29 | 42098.63 | [35 empty] | High alarm breach | 2.25 | CML-50 | CML: type TBC | 0.5 | 41762 | 41762 | 2015-04-04 07:00 | 2.5 | 0.54292 | A2: Right Quadrant |  | 2.5 | 2.5 | 2.5 | 2 | 3 O'Clock | 150 | 3 | 150-WF-71345-01K01 | 01K01 - SPECIAL | 12 O'Clock | 3 O'Clock | 6 O'Clock | 9 O'Clock | -0.5 |  | 2.4 | 2 | 2.1 | 2.5 |  |  |  | 4 | RADIAL
WF01 | Montara_Topside | FPSO | Fire Water (71) | Pipework | 150-WF-71345-01K01 | 51 | FPSO 2015 | Pipe Wall Thickness | 6725 |  | 42098.29 | 42098.63 | [35 empty] | High alarm breach | 2.425 | CML-51 | CML: type TBC | 0.5 | 41986 | 41986 | 2015-04-04 07:00 | 2.5 | 0.32575 | A1: Outside Quadrant |  | 2.5 | 2.5 | 2.5 | 2.4 | 6 O'Clock | 150 | 3 | 150-WF-71345-01K01 | 01K01 - SPECIAL | 12 O'Clock | 3 O'Clock | 6 O'Clock | 9 O'Clock | -0.1 |  | 2.4 | 2.4 | 2.4 | 2.5 |  |  |  | 4 | RADIAL
WF01 | Montara_Topside | FPSO | Fire Water (71) | Pipework | 150-WF-71345-01K01 | 52 | FPSO 2015 | Pipe Wall Thickness | 6726 |  | 42098.29 | 42098.63 | [35 empty] | High alarm breach | 2.325 | CML-52 | CML: type TBC | 0.5 | 41846 | 41846 | 2015-04-04 07:00 | 2.5 | 0.43434 | A4: Left Quadrant |  | 2.5 | 2.5 | 2.5 | 2.2 | 9 O'Clock | 150 | 3 | 150-WF-71345-01K01 | 01K01 - SPECIAL | 12 O'Clock | 3 O'Clock | 6 O'Clock | 9 O'Clock | -0.3 |  | 2.4 | 2.4 | 2.3 | 2.2 |  |  |  | 4 | RADIAL
WF01 | Montara_Topside | FPSO | Fire Water (71) | Pipework | 150-WF-71345-01K01 | 53 | FPSO 2015 | Pipe Wall Thickness | 6727 | Cast fitting, reading taken on adjacent pipework | 42098.29 | 42098.63 | [35 empty] | High alarm breach | 2.55 | CML-53 | CML: type TBC | 0.5 | 41986 | 41986 | 2015-04-04 07:00 | 2.5 | 0.32575 | A2: Right Quadrant |  | 2.5 | 2.5 | 2.5 | 2.4 | 9 O'Clock | 150 | 3 | 150-WF-71345-01K01 | 01K01 - SPECIAL | 12 O'Clock | 3 O'Clock | 6 O'Clock | 9 O'Clock | -0.1 |  | 2.6 | 2.4 | 2.8 | 2.4 |  |  |  | 4 | RADIAL
WF01 | Montara_Topside | FPSO | Fire Water (71) | Pipework | 150-WF-71345-01K01 | 54 | FPSO 2015 | Pipe Wall Thickness | 6728 | Cast fitting, reading taken on adjacent pipework | 42098.29 | 42098.63 | [35 empty] | High alarm breach | 2.375 | CML-54 | CML: type TBC | 0.5 | 41906 | 41906 | 2015-04-04 07:00 | 2.5 | 0.38004 | A4: Left Quadrant |  | 2.5 | 2.5 | 2.5 | 2.3 | 9 O'Clock | 150 | 3 | 150-WF-71345-01K01 | 01K01 - SPECIAL | 12 O'Clock | 3 O'Clock | 6 O'Clock | 9 O'Clock | -0.2 |  | 2.4 | 2.4 | 2.4 | 2.3 |  |  |  | 4 | RADIAL
WF01 | Montara_Topside | FPSO | Fire Water (71) | Pipework | 150-WF-71345-01K01 | 55 | FPSO 2015 | Pipe Wall Thickness | 6729 | Cast fitting, reading taken on adjacent pipework | 42098.29 | 42098.63 | [35 empty] | High alarm breach | 2.35 | CML-55 | CML: type TBC | 0.5 | 41846 | 41846 | 2015-04-04 07:00 | 2.5 | 0.43434 | A4: Left Quadrant |  | 2.5 | 2.5 | 2.5 | 2.2 | 9 O'Clock | 150 | 3 | 150-WF-71345-01K01 | 01K01 - SPECIAL | 12 O'Clock | 3 O'Clock | 6 O'Clock | 9 O'Clock | -0.3 |  | 2.5 | 2.4 | 2.3 | 2.2 |  |  |  | 4 | RADIAL
WF01 | Montara_Topside | FPSO | Fire Water (71) | Pipework | 150-WF-71345-01K01 | 56 | FPSO 2015 | Pipe Wall Thickness | 6730 | Cast fitting, reading taken on adjacent pipework | 42098.29 | 42098.63 | [35 empty] | High alarm breach | 2.25 | CML-56 | CML: type TBC | 0.5 | 41846 | 41846 | 2015-04-04 07:00 | 2.5 | 0.43434 | A1: Outside Quadrant |  | 2.5 | 2.5 | 2.5 | 2.2 | 6 O'Clock | 150 | 3 | 150-WF-71345-01K01 | 01K01 - SPECIAL | 12 O'Clock | 3 O'Clock | 6 O'Clock | 9 O'Clock | -0.3 |  | 2.2 | 2.3 | 2.2 | 2.3 |  |  |  | 4 | RADIAL
WF01 | Montara_Topside | FPSO | Fire Water (71) | Pipework | 150-WF-71345-01K01 | 57 | FPSO 2015 | Pipe Wall Thickness | 6731 | Cast fitting, reading taken on adjacent pipework | 42098.29 | 42098.63 | [35 empty] | High alarm breach | 2.375 | CML-57 | CML: type TBC | 0.5 | 41906 | 41906 | 2015-04-04 07:00 | 2.5 | 0.38004 | A1: Outside Quadrant |  | 2.5 | 2.5 | 2.5 | 2.3 | 3 O'Clock | 150 | 3 | 150-WF-71345-01K01 | 01K01 - SPECIAL | 12 O'Clock | 3 O'Clock | 6 O'Clock | 9 O'Clock | -0.2 |  | 2.3 | 2.3 | 2.4 | 2.5 |  |  |  | 4 | RADIAL
WF01 | Montara_Topside | FPSO | Fire Water (71) | Pipework | 150-WF-71345-01K01 | 58 | FPSO 2015 | Pipe Wall Thickness | 6732 | Cast fitting, reading taken on adjacent pipework | 42098.29 | 42098.63 | [35 empty] | High alarm breach | 2.55 | CML-58 | CML: type TBC | 0.5 | 41986 | 41986 | 2015-04-04 07:00 | 2.5 | 0.32575 | A2: Right Quadrant |  | 2.5 | 2.5 | 2.5 | 2.4 | 3 O'Clock | 150 | 3 | 150-WF-71345-01K01 | 01K01 - SPECIAL | 12 O'Clock | 3 O'Clock | 6 O'Clock | 9 O'Clock | -0.1 |  | 2.5 | 2.4 | 2.7 | 2.6 |  |  |  | 4 | RADIAL
WF01 | Montara_Topside | FPSO | Fire Water (71) | Pipework | 150-WF-71345-01K01 | 59 | FPSO 2015 | Pipe Wall Thickness | 6733 | Cast fitting, reading taken on adjacent pipework | 42098.29 | 42098.63 | [35 empty] | High alarm breach | 2.4 | CML-59 | CML: type TBC | 0.5 | 41906 | 41906 | 2015-04-04 07:00 | 2.5 | 0.38004 | A1: Outside Quadrant |  | 2.5 | 2.5 | 2.5 | 2.3 | 12 O'Clock | 150 | 3 | 150-WF-71345-01K01 | 01K01 - SPECIAL | 12 O'Clock | 3 O'Clock | 6 O'Clock | 9 O'Clock | -0.2 |  | 2.3 | 2.5 | 2.4 | 2.4 |  |  |  | 4 | RADIAL
WF01 | Montara_Topside | FPSO | Fire Water (71) | Pipework | 150-WF-71345-01K01 | 60 | FPSO 2015 | Pipe Wall Thickness | 6734 | Cast fitting, reading taken on adjacent pipework | 42098.29 | 42098.63 | [35 empty] | High alarm breach | 2.5 | CML-60 | CML: type TBC | 0.5 | 41986 | 41986 | 2015-04-04 07:00 | 2.5 | 0.32575 | A2: Right Quadrant |  | 2.5 | 2.5 | 2.5 | 2.4 | 9 O'Clock | 150 | 3 | 150-WF-71345-01K01 | 01K01 - SPECIAL | 12 O'Clock | 3 O'Clock | 6 O'Clock | 9 O'Clock | -0.1 |  | 2.8 | 2.4 | 2.4 | 2.4 |  |  |  | 4 | RADIAL
WF01 | Montara_Topside | FPSO | Fire Water (71) | Pipework | 150-WF-71345-01K01 | 61 | FPSO 2015 | Pipe Wall Thickness | 6735 | Cast fitting, reading taken on adjacent pipework | 42098.29 | 42098.63 | [35 empty] | High alarm breach | 2.425 | CML-61 | CML: type TBC | 0.5 | 41906 | 41906 | 2015-04-04 07:00 | 2.5 | 0.38004 | A3: Inside Quadrant |  | 2.5 | 2.5 | 2.5 | 2.3 | 6 O'Clock | 150 | 3 | 150-WF-71345-01K01 | 01K01 - SPECIAL | 12 O'Clock | 3 O'Clock | 6 O'Clock | 9 O'Clock | -0.2 |  | 2.4 | 2.5 | 2.3 | 2.5 |  |  |  | 4 | RADIAL
WF01 | Montara_Topside | FPSO | Fire Water (71) | Pipework | 150-WF-71345-01K01 | 62 | FPSO 2015 | Pipe Wall Thickness | 6736 |  | 42098.29 | 42098.63 | [35 empty] | High alarm breach | 2.425 | CML-62 | CML: type TBC | 0.5 | 41986 | 41986 | 2015-04-04 07:00 | 2.5 | 0.32575 | A1: Outside Quadrant |  | 2.5 | 2.5 | 2.5 | 2.4 | 9 O'Clock | 150 | 3 | 150-WF-71345-01K01 | 01K01 - SPECIAL | 12 O'Clock | 3 O'Clock | 6 O'Clock | 9 O'Clock | -0.1 |  | 2.4 | 2.4 | 2.5 | 2.4 |  |  |  | 4 | RADIAL
WF01 | Montara_Topside | FPSO | Fire Water (71) | Pipework | 150-WF-71345-01K01 | 63 | FPSO 2015 | Pipe Wall Thickness | 6737 |  | 42098.29 | 42098.63 | [35 empty] | High alarm breach | 2.425 | CML-63 | CML: type TBC | 0.5 | 41986 | 41986 | 2015-04-04 07:00 | 2.5 | 0.32575 | A1: Outside Quadrant |  | 2.5 | 2.5 | 2.5 | 2.4 | 6 O'Clock | 150 | 3 | 150-WF-71345-01K01 | 01K01 - SPECIAL | 12 O'Clock | 3 O'Clock | 6 O'Clock | 9 O'Clock | -0.1 |  | 2.4 | 2.4 | 2.4 | 2.5 |  |  |  | 4 | RADIAL
WF01 | Montara_Topside | FPSO | Fire Water (71) | Pipework | 150-WF-71345-01K01 | 64 | FPSO 2015 | Pipe Wall Thickness | 6738 |  | 42098.29 | 42098.63 | [36 empty] | 4.475 | CML-64 | CML: type TBC | 0.5 | 43252 | 43252 | 2015-04-04 07:00 | 2.5 | 0 | A1: Outside Quadrant |  | 2.5 | 2.5 | 2.5 | 4.2 | 12 O'Clock | 150 | 3 | 150-WF-71345-01K01 | 01K01 - SPECIAL | 12 O'Clock | 3 O'Clock | 6 O'Clock | 9 O'Clock | 1.7 |  | 4.2 | 4.6 | 4.6 | 4.5 |  |  |  | 4 | RADIAL
WF01 | Montara_Topside | FPSO | Fire Water (71) | Pipework | 150-WF-71345-01K01 | 65 | FPSO 2015 | Pipe Wall Thickness | 6739 |  | 42098.29 | 42098.63 | [35 empty] | High alarm breach | 2.325 | CML-65 | CML: type TBC | 0.5 | 41762 | 41762 | 2015-04-04 07:00 | 2.5 | 0.54292 | A2: Right Quadrant |  | 2.5 | 2.5 | 2.5 | 2 | 3 O'Clock | 150 | 3 | 150-WF-71345-01K01 | 01K01 - SPECIAL | 12 O'Clock | 3 O'Clock | 6 O'Clock | 9 O'Clock | -0.5 |  | 2.7 | 2 | 2.4 | 2.2 |  |  |  | 4 | RADIAL
WF01 | Montara_Topside | FPSO | Fire Water (71) | Pipework | 150-WF-71345-01K01 | 66 | FPSO 2015 | Pipe Wall Thickness | 6740 | Cast fitting, reading taken on adjacent pipework | 42098.29 | 42098.63 | [35 empty] | High alarm breach | 2.4 | CML-66 | CML: type TBC | 0.5 | 41906 | 41906 | 2015-04-04 07:00 | 2.5 | 0.38004 | A3: Inside Quadrant |  | 2.5 | 2.5 | 2.5 | 2.3 | 6 O'Clock | 150 | 3 | 150-WF-71345-01K01 | 01K01 - SPECIAL | 12 O'Clock | 3 O'Clock | 6 O'Clock | 9 O'Clock | -0.2 |  | 2.4 | 2.5 | 2.3 | 2.4 |  |  |  | 4 | RADIAL
WF01 | Montara_Topside | FPSO | Fire Water (71) | Pipework | 150-WF-71345-01K01 | 67 | FPSO 2015 | Pipe Wall Thickness | 6741 | Cast fitting, reading taken on adjacent pipework | 42098.29 | 42098.63 | [35 empty] | High alarm breach | 2.35 | CML-67 | CML: type TBC | 0.5 | 41906 | 41906 | 2015-04-04 07:00 | 2.5 | 0.38004 | A1: Outside Quadrant |  | 2.5 | 2.5 | 2.5 | 2.3 | 9 O'Clock | 150 | 3 | 150-WF-71345-01K01 | 01K01 - SPECIAL | 12 O'Clock | 3 O'Clock | 6 O'Clock | 9 O'Clock | -0.2 |  | 2.3 | 2.4 | 2.4 | 2.3 |  |  |  | 4 | RADIAL
WF01 | Montara_Topside | FPSO | Fire Water (71) | Pipework | 150-WF-71345-01K01 | 68 | FPSO 2015 | Pipe Wall Thickness | 6742 | Cast fitting, reading taken on adjacent pipework | 42098.29 | 42098.63 | [35 empty] | High alarm breach | 2.4 | CML-68 | CML: type TBC | 0.5 | 41906 | 41906 | 2015-04-04 07:00 | 2.5 | 0.38004 | A3: Inside Quadrant |  | 2.5 | 2.5 | 2.5 | 2.3 | 6 O'Clock | 150 | 3 | 150-WF-71345-01K01 | 01K01 - SPECIAL | 12 O'Clock | 3 O'Clock | 6 O'Clock | 9 O'Clock | -0.2 |  | 2.4 | 2.4 | 2.3 | 2.5 |  |  |  | 4 | RADIAL
WF01 | Montara_Topside | FPSO | Fire Water (71) | Pipework | 150-WF-71345-01K01 | 69 | FPSO 2015 | Pipe Wall Thickness | 6743 | Cast fitting, reading taken on adjacent pipework | 42098.29 | 42098.63 | [35 empty] | High alarm breach | 2.4 | CML-69 | CML: type TBC | 0.5 | 41906 | 41906 | 2015-04-04 07:00 | 2.5 | 0.38004 | A4: Left Quadrant |  | 2.5 | 2.5 | 2.5 | 2.3 | 9 O'Clock | 150 | 3 | 150-WF-71345-01K01 | 01K01 - SPECIAL | 12 O'Clock | 3 O'Clock | 6 O'Clock | 9 O'Clock | -0.2 |  | 2.4 | 2.4 | 2.5 | 2.3 |  |  |  | 4 | RADIAL
WF01 | Montara_Topside | FPSO | Fire Water (71) | Pipework | 150-WF-71345-01K01 | 70 | FPSO 2015 | Pipe Wall Thickness | 6744 | Cast fitting, reading taken on adjacent pipework | 42098.29 | 42098.63 | [35 empty] | High alarm breach | 2.45 | CML-70 | CML: type TBC | 0.5 | 41846 | 41846 | 2015-04-04 07:00 | 2.5 | 0.43434 | A1: Outside Quadrant |  | 2.5 | 2.5 | 2.5 | 2.2 | 12 O'Clock | 150 | 3 | 150-WF-71345-01K01 | 01K01 - SPECIAL | 12 O'Clock | 3 O'Clock | 6 O'Clock | 9 O'Clock | -0.3 |  | 2.2 | 2.7 | 2.5 | 2.4 |  |  |  | 4 | RADIAL
WF01 | Montara_Topside | FPSO | Fire Water (71) | Pipework | 150-WF-71345-01K01 | 71 | FPSO 2015 | Pipe Wall Thickness | 6745 |  | 42098.29 | 42098.63 | [36 empty] | 3 | CML-71 | CML: type TBC | 0.5 | 44787 | 44787 | 2015-04-04 07:00 | 2.5 | 0.05429 | A4: Left Quadrant |  | 2.5 | 2.5 | 2.5 | 2.9 | 9 O'Clock | 150 | 3 | 150-WF-71345-01K01 | 01K01 - SPECIAL | 12 O'Clock | 3 O'Clock | 6 O'Clock | 9 O'Clock | 0.4 |  | 3.1 | 3 | 3 | 2.9 |  |  |  | 4 | RADIAL
WF01 | Montara_Topside | FPSO | Fire Water (71) | Pipework | 150-WF-71345-01K01 | 72 | FPSO 2015 | Pipe Wall Thickness | 6746 | Cast fitting, reading taken on adjacent pipework | 42098.29 | 42098.63 | [35 empty] | High alarm breach | 2.45 | CML-72 | CML: type TBC | 0.5 | 41906 | 41906 | 2015-04-04 07:00 | 2.5 | 0.38004 | A2: Right Quadrant |  | 2.5 | 2.5 | 2.5 | 2.3 | 3 O'Clock | 150 | 3 | 150-WF-71345-01K01 | 01K01 - SPECIAL | 12 O'Clock | 3 O'Clock | 6 O'Clock | 9 O'Clock | -0.2 |  | 2.4 | 2.3 | 2.6 | 2.5 |  |  |  | 4 | RADIAL
WF01 | Montara_Topside | FPSO | Fire Water (71) | Pipework | 150-WF-71345-01K01 | 73 | FPSO 2015 | Pipe Wall Thickness | 6747 | Cast fitting, reading taken on adjacent pipework | 42098.29 | 42098.63 | [35 empty] | High alarm breach | 2.375 | CML-73 | CML: type TBC | 0.5 | 41906 | 41906 | 2015-04-04 07:00 | 2.5 | 0.38004 | A1: Outside Quadrant |  | 2.5 | 2.5 | 2.5 | 2.3 | 12 O'Clock | 150 | 3 | 150-WF-71345-01K01 | 01K01 - SPECIAL | 12 O'Clock | 3 O'Clock | 6 O'Clock | 9 O'Clock | -0.2 |  | 2.3 | 2.4 | 2.4 | 2.4 |  |  |  | 4 | RADIAL
WF01 | Montara_Topside | FPSO | Fire Water (71) | Pipework | 150-WF-71345-01K01 | 74 | FPSO 2015 | Pipe Wall Thickness | 6748 | Cast fitting, reading taken on adjacent pipework | 42098.29 | 42098.63 | [35 empty] | High alarm breach | 2.375 | CML-74 | CML: type TBC | 0.5 | 41906 | 41906 | 2015-04-04 07:00 | 2.5 | 0.38004 | A2: Right Quadrant |  | 2.5 | 2.5 | 2.5 | 2.3 | 3 O'Clock | 150 | 3 | 150-WF-71345-01K01 | 01K01 - SPECIAL | 12 O'Clock | 3 O'Clock | 6 O'Clock | 9 O'Clock | -0.2 |  | 2.4 | 2.3 | 2.4 | 2.4 |  |  |  | 4 | RADIAL
WF01 | Montara_Topside | FPSO | Fire Water (71) | Pipework | 150-WF-71345-01K01 | 75 | FPSO 2015 | Pipe Wall Thickness | 6749 | Cast fitting, reading taken on adjacent pipework | 42098.29 | 42098.63 | [35 empty] | High alarm breach | 2.425 | CML-75 | CML: type TBC | 0.5 | 41986 | 41986 | 2015-04-04 07:00 | 2.5 | 0.32575 | A1: Outside Quadrant |  | 2.5 | 2.5 | 2.5 | 2.4 | 9 O'Clock | 150 | 3 | 150-WF-71345-01K01 | 01K01 - SPECIAL | 12 O'Clock | 3 O'Clock | 6 O'Clock | 9 O'Clock | -0.1 |  | 2.4 | 2.5 | 2.4 | 2.4 |  |  |  | 4 | RADIAL
WF01 | Montara_Topside | FPSO | Fire Water (71) | Pipework | 150-WF-71345-01K01 | 76 | FPSO 2015 | Pipe Wall Thickness | 6750 |  | 42098.29 | 42098.63 | [35 empty] | High alarm breach | 2.575 | CML-76 | CML: type TBC | 0.5 | 41986 | 41986 | 2015-04-04 07:00 | 2.5 | 0.32575 | A4: Left Quadrant |  | 2.5 | 2.5 | 2.5 | 2.4 | 9 O'Clock | 150 | 3 | 150-WF-71345-01K01 | 01K01 - SPECIAL | 12 O'Clock | 3 O'Clock | 6 O'Clock | 9 O'Clock | -0.1 |  | 2.6 | 2.6 | 2.7 | 2.4 |  |  |  | 4 | RADIAL
WF01 | Montara_Topside | FPSO | Fire Water (71) | Pipework | 150-WF-71345-01K01 | 77 | FPSO 2015 | Pipe Wall Thickness | 6751 |  | 42098.29 | 42098.63 | [36 empty] | 2.875 | CML-77 | CML: type TBC | 0.5 | 43106 | 43106 | 2015-04-04 07:00 | 2.5 | 0.10858 | A2: Right Quadrant |  | 2.5 | 2.5 | 2.5 | 2.8 | 6 O'Clock | 150 | 3 | 150-WF-71345-01K01 | 01K01 - SPECIAL | 12 O'Clock | 3 O'Clock | 6 O'Clock | 9 O'Clock | 0.3 |  | 3 | 2.8 | 2.8 | 2.9 |  |  |  | 4 | RADIAL
WF01 | Montara_Topside | FPSO | Fire Water (71) | Pipework | 150-WF-71345-01K01 | 78 | FPSO 2015 | Pipe Wall Thickness | 6752 | Cast fitting, reading taken on adjacent pipework | 42098.29 | 42098.63 | [35 empty] | High alarm breach | 2.375 | CML-78 | CML: type TBC | 0.5 | 41906 | 41906 | 2015-04-04 07:00 | 2.5 | 0.38004 | A1: Outside Quadrant |  | 2.5 | 2.5 | 2.5 | 2.3 | 9 O'Clock | 150 | 3 | 150-WF-71345-01K01 | 01K01 - SPECIAL | 12 O'Clock | 3 O'Clock | 6 O'Clock | 9 O'Clock | -0.2 |  | 2.3 | 2.5 | 2.4 | 2.3 |  |  |  | 4 | RADIAL
WF01 | Montara_Topside | FPSO | Fire Water (71) | Pipework | 150-WF-71345-01K01 | 79 | FPSO 2015 | Pipe Wall Thickness | 6753 | Cast fitting, reading taken on adjacent pipework | 42098.29 | 42098.63 | [35 empty] | High alarm breach | 2.475 | CML-79 | CML: type TBC | 0.5 | 41986 | 41986 | 2015-04-04 07:00 | 2.5 | 0.32575 | A2: Right Quadrant |  | 2.5 | 2.5 | 2.5 | 2.4 | 3 O'Clock | 150 | 3 | 150-WF-71345-01K01 | 01K01 - SPECIAL | 12 O'Clock | 3 O'Clock | 6 O'Clock | 9 O'Clock | -0.1 |  | 2.5 | 2.4 | 2.5 | 2.5 |  |  |  | 4 | RADIAL
WF01 | Montara_Topside | FPSO | Fire Water (71) | Pipework | 150-WF-71345-01K01 | 80 | FPSO 2015 | Pipe Wall Thickness | 6754 | Cast fitting, reading taken on adjacent pipework | 42098.29 | 42098.63 | [35 empty] | High alarm breach | 2.425 | CML-80 | CML: type TBC | 0.5 | 41986 | 41986 | 2015-04-04 07:00 | 2.5 | 0.32575 | A2: Right Quadrant |  | 2.5 | 2.5 | 2.5 | 2.4 | 9 O'Clock | 150 | 3 | 150-WF-71345-01K01 | 01K01 - SPECIAL | 12 O'Clock | 3 O'Clock | 6 O'Clock | 9 O'Clock | -0.1 |  | 2.5 | 2.4 | 2.4 | 2.4 |  |  |  | 4 | RADIAL
WF01 | Montara_Topside | FPSO | Fire Water (71) | Pipework | 150-WF-71345-01K01 | 81 | FPSO 2015 | Pipe Wall Thickness | 6755 | Cast fitting, reading taken on adjacent pipework | 42098.29 | 42098.63 | [35 empty] | High alarm breach | 2.4 | CML-81 | CML: type TBC | 0.5 | 41906 | 41906 | 2015-04-04 07:00 | 2.5 | 0.38004 | A1: Outside Quadrant |  | 2.5 | 2.5 | 2.5 | 2.3 | 3 O'Clock | 150 | 3 | 150-WF-71345-01K01 | 01K01 - SPECIAL | 12 O'Clock | 3 O'Clock | 6 O'Clock | 9 O'Clock | -0.2 |  | 2.3 | 2.3 | 2.4 | 2.6 |  |  |  | 4 | RADIAL
WF01 | Montara_Topside | FPSO | Fire Water (71) | Pipework | 150-WF-71345-01K01 | 82 | FPSO 2015 | Pipe Wall Thickness | 6756 | Cast fitting, reading taken on adjacent pipework | 42098.29 | 42098.63 | [35 empty] | High alarm breach | 2.575 | CML-82 | CML: type TBC | 0.5 | 41986 | 41986 | 2015-04-04 07:00 | 2.5 | 0.32575 | A2: Right Quadrant |  | 2.5 | 2.5 | 2.5 | 2.4 | 3 O'Clock | 150 | 3 | 150-WF-71345-01K01 | 01K01 - SPECIAL | 12 O'Clock | 3 O'Clock | 6 O'Clock | 9 O'Clock | -0.1 |  | 2.5 | 2.4 | 2.7 | 2.7 |  |  |  | 4 | RADIAL
WF01 | Montara_Topside | FPSO | Fire Water (71) | Pipework | 150-WF-71345-01K01 | 83 | FPSO 2015 | Pipe Wall Thickness | 6757 |  | 42098.29 | 42098.63 | [36 empty] | 3.025 | CML-83 | CML: type TBC | 0.5 | 44787 | 44787 | 2015-04-04 07:00 | 2.5 | 0.05429 | A4: Left Quadrant |  | 2.5 | 2.5 | 2.5 | 2.9 | 9 O'Clock | 150 | 3 | 150-WF-71345-01K01 | 01K01 - SPECIAL | 12 O'Clock | 3 O'Clock | 6 O'Clock | 9 O'Clock | 0.4 |  | 3 | 3.1 | 3.1 | 2.9 |  |  |  | 4 | RADIAL
WF01 | Montara_Topside | FPSO | Fire Water (71) | Pipework | 150-WF-71345-01K01 | 84 | FPSO 2015 | Pipe Wall Thickness | 6758 |  | 42098.29 | 42098.63 |  |  | Nestor | 41970.69 | [31 empty] | High alarm breach | 2.25 | CML-84 | CML: type TBC | 0.5 | 41846 | 41846 | 2015-04-04 07:00 | 2.5 | 0.43434 | A1: Outside Quadrant |  | 2.5 | 2.5 | 2.5 | 2.2 | 6 O'Clock | 150 | 3 | 150-WF-71345-01K01 | 01K01 - SPECIAL | 12 O'Clock | 3 O'Clock | 6 O'Clock | 9 O'Clock | -0.3 |  | 2.2 | 2.3 | 2.2 | 2.3 |  |  |  | 4 | RADIAL
WF01 | Montara_Topside | FPSO | Fire Water (71) | Pipework | 150-WF-71345-01K01 | 85 | FPSO 2015 | Pipe Wall Thickness | 6759 | Cast fitting, reading taken on adjacent pipework | 42098.29 | 42098.63 | [35 empty] | High alarm breach | 2.375 | CML-85 | CML: type TBC | 0.5 | 41906 | 41906 | 2015-04-04 07:00 | 2.5 | 0.38004 | A2: Right Quadrant |  | 2.5 | 2.5 | 2.5 | 2.3 | 3 O'Clock | 150 | 3 | 150-WF-71345-01K01 | 01K01 - SPECIAL | 12 O'Clock | 3 O'Clock | 6 O'Clock | 9 O'Clock | -0.2 |  | 2.4 | 2.3 | 2.4 | 2.4 |  |  |  | 4 | RADIAL
WF01 | Montara_Topside | FPSO | Fire Water (71) | Pipework | 150-WF-71345-01K01 | 86 | FPSO 2015 | Pipe Wall Thickness | 6760 | Cast fitting, reading taken on adjacent pipework | 42098.29 | 42098.63 |  |  | Nestor | 41970.62 | [31 empty] | High alarm breach | 2.425 | CML-86 | CML: type TBC | 0.5 | 41986 | 41986 | 2015-04-04 07:00 | 2.5 | 0.32575 | A1: Outside Quadrant |  | 2.5 | 2.5 | 2.5 | 2.4 | 9 O'Clock | 150 | 3 | 150-WF-71345-01K01 | 01K01 - SPECIAL | 12 O'Clock | 3 O'Clock | 6 O'Clock | 9 O'Clock | -0.1 |  | 2.4 | 2.4 | 2.5 | 2.4 |  |  |  | 4 | RADIAL
WF01 | Montara_Topside | FPSO | Fire Water (71) | Pipework | 150-WF-71345-01K01 | 87 | FPSO 2015 | Pipe Wall Thickness | 6761 | Cast fitting, reading taken on adjacent pipework | 42098.29 | 42098.63 | [35 empty] | High alarm breach | 2.525 | CML-87 | CML: type TBC | 0.5 | 41906 | 41906 | 2015-04-04 07:00 | 2.5 | 0.38004 | A4: Left Quadrant |  | 2.5 | 2.5 | 2.5 | 2.3 | 9 O'Clock | 150 | 3 | 150-WF-71345-01K01 | 01K01 - SPECIAL | 12 O'Clock | 3 O'Clock | 6 O'Clock | 9 O'Clock | -0.2 |  | 2.6 | 2.6 | 2.6 | 2.3 |  |  |  | 4 | RADIAL
WF01 | Montara_Topside | FPSO | Fire Water (71) | Pipework | 150-WF-71345-01K01 | 88 | FPSO 2015 | Pipe Wall Thickness | 6762 | Cast fitting, reading taken on adjacent pipework | 42098.29 | 42098.63 | [35 empty] | High alarm breach | 2.35 | CML-88 | CML: type TBC | 0.5 | 41906 | 41906 | 2015-04-04 07:00 | 2.5 | 0.38004 | A1: Outside Quadrant |  | 2.5 | 2.5 | 2.5 | 2.3 | 3 O'Clock | 150 | 3 | 150-WF-71345-01K01 | 01K01 - SPECIAL | 12 O'Clock | 3 O'Clock | 6 O'Clock | 9 O'Clock | -0.2 |  | 2.3 | 2.3 | 2.4 | 2.4 |  |  |  | 4 | RADIAL
WF01 | Montara_Topside | FPSO | Fire Water (71) | Pipework | 150-WF-71345-01K01 | 89 | FPSO 2015 | Pipe Wall Thickness | 6763 |  | 42098.29 | 42098.63 | [35 empty] | High alarm breach | 2.375 | CML-89 | CML: type TBC | 0.5 | 41906 | 41906 | 2015-04-04 07:00 | 2.5 | 0.38004 | A2: Right Quadrant |  | 2.5 | 2.5 | 2.5 | 2.3 | 6 O'Clock | 150 | 3 | 150-WF-71345-01K01 | 01K01 - SPECIAL | 12 O'Clock | 3 O'Clock | 6 O'Clock | 9 O'Clock | -0.2 |  | 2.5 | 2.3 | 2.3 | 2.4 |  |  |  | 4 | RADIAL
WF01 | Montara_Topside | FPSO | Fire Water (71) | Pipework | 150-WF-71345-01K01 | 90 | FPSO 2015 | Pipe Wall Thickness | 6764 |  | 42098.29 | 42098.63 | [35 empty] | High alarm breach | 2.35 | CML-90 | CML: type TBC | 0.5 | 41846 | 41846 | 2015-04-04 07:00 | 2.5 | 0.43434 | A3: Inside Quadrant |  | 2.5 | 2.5 | 2.5 | 2.2 | 6 O'Clock | 150 | 3 | 150-WF-71345-01K01 | 01K01 - SPECIAL | 12 O'Clock | 3 O'Clock | 6 O'Clock | 9 O'Clock | -0.3 |  | 2.4 | 2.3 | 2.2 | 2.5 |  |  |  | 4 | RADIAL
WF01 | Montara_Topside | FPSO | Fire Water (71) | Pipework | 150-WF-71345-01K01 | 91 | FPSO 2015 | Pipe Wall Thickness | 6765 |  | 42098.29 | 42098.63 | [35 empty] | High alarm breach | 2.4 | CML-91 | CML: type TBC | 0.5 | 41906 | 41906 | 2015-04-04 07:00 | 2.5 | 0.38004 | A4: Left Quadrant |  | 2.5 | 2.5 | 2.5 | 2.3 | 9 O'Clock | 150 | 3 | 150-WF-71345-01K01 | 01K01 - SPECIAL | 12 O'Clock | 3 O'Clock | 6 O'Clock | 9 O'Clock | -0.2 |  | 2.4 | 2.4 | 2.5 | 2.3 |  |  |  | 4 | RADIAL
WF01 | Montara_Topside | FPSO | Fire Water (71) | Pipework | 150-WF-71345-01K01 | 92 | FPSO 2015 | Pipe Wall Thickness | 6766 |  | 42098.29 | 42098.63 | [35 empty] | High alarm breach | 2.425 | CML-92 | CML: type TBC | 0.5 | 41986 | 41986 | 2015-04-04 07:00 | 2.5 | 0.32575 | A2: Right Quadrant |  | 2.5 | 2.5 | 2.5 | 2.4 | 9 O'Clock | 150 | 3 | 150-WF-71345-01K01 | 01K01 - SPECIAL | 12 O'Clock | 3 O'Clock | 6 O'Clock | 9 O'Clock | -0.1 |  | 2.5 | 2.4 | 2.4 | 2.4 |  |  |  | 4 | RADIAL
WF01 | Montara_Topside | FPSO | Fire Water (71) | Pipework | 150-WF-71345-01K01 | 93 | FPSO 2015 | Pipe Wall Thickness | 6767 |  | 42098.29 | 42098.63 | [35 empty] | High alarm breach | 2.825 | CML-93 | CML: type TBC | 0.5 | 41906 | 41906 | 2015-04-04 07:00 | 2.5 | 0.38004 | A3: Inside Quadrant |  | 2.5 | 2.5 | 2.5 | 2.3 | 6 O'Clock | 150 | 3 | 150-WF-71345-01K01 | 01K01 - SPECIAL | 12 O'Clock | 3 O'Clock | 6 O'Clock | 9 O'Clock | -0.2 |  | 3.1 | 3 | 2.3 | 2.9 |  |  |  | 4 | RADIAL
WF01 | Montara_Topside | FPSO | Fire Water (71) | Pipework | 150-WF-71345-01K01 | 94 | FPSO 2015 | Pipe Wall Thickness | 6768 |  | 42098.29 | 42098.63 |  |  | Nestor | 41970.63 | [31 empty] | High alarm breach | 2.3 | CML-94 | CML: type TBC | 0.5 | 41846 | 41846 | 2015-04-04 07:00 | 2.5 | 0.43434 | A1: Outside Quadrant |  | 2.5 | 2.5 | 2.5 | 2.2 | 12 O'Clock | 150 | 3 | 150-WF-71345-01K01 | 01K01 - SPECIAL | 12 O'Clock | 3 O'Clock | 6 O'Clock | 9 O'Clock | -0.3 |  | 2.2 | 2.4 | 2.3 | 2.3 |  |  |  | 4 | RADIAL
WF01 | Montara_Topside | FPSO | Fire Water (71) | Pipework | 150-WF-71345-01K01 | 95 | FPSO 2015 | Pipe Wall Thickness | 6769 |  | 42098.29 | 42098.63 | [35 empty] | High alarm breach | 2.325 | CML-95 | CML: type TBC | 0.5 | 41906 | 41906 | 2015-04-04 07:00 | 2.5 | 0.38004 | A1: Outside Quadrant |  | 2.5 | 2.5 | 2.5 | 2.3 | 6 O'Clock | 150 | 3 | 150-WF-71345-01K01 | 01K01 - SPECIAL | 12 O'Clock | 3 O'Clock | 6 O'Clock | 9 O'Clock | -0.2 |  | 2.3 | 2.3 | 2.3 | 2.4 |  |  |  | 4 | RADIAL
WF01 | Montara_Topside | FPSO | Fire Water (71) | Pipework | 150-WF-71345-01K01 | 96 | FPSO 2015 | Pipe Wall Thickness | 6770 |  | 42098.29 | 42098.63 | [35 empty] | High alarm breach | 2.375 | CML-96 | CML: type TBC | 0.5 | 41906 | 41906 | 2015-04-04 07:00 | 2.5 | 0.38004 | A4: Left Quadrant |  | 2.5 | 2.5 | 2.5 | 2.3 | 9 O'Clock | 150 | 3 | 150-WF-71345-01K01 | 01K01 - SPECIAL | 12 O'Clock | 3 O'Clock | 6 O'Clock | 9 O'Clock | -0.2 |  | 2.4 | 2.4 | 2.4 | 2.3 |  |  |  | 4 | RADIAL
WF01 | Montara_Topside | FPSO | Fire Water (71) | Pipework | 150-WF-71345-01K01 | 97 | FPSO 2015 | Pipe Wall Thickness | 6771 |  | 42098.29 | 42098.63 |  |  | Nestor | 41970.63 | [31 empty] | High alarm breach | 2.35 | CML-97 | CML: type TBC | 0.5 | 41906 | 41906 | 2015-04-04 07:00 | 2.5 | 0.38004 | A1: Outside Quadrant |  | 2.5 | 2.5 | 2.5 | 2.3 | 9 O'Clock | 150 | 3 | 150-WF-71345-01K01 | 01K01 - SPECIAL | 12 O'Clock | 3 O'Clock | 6 O'Clock | 9 O'Clock | -0.2 |  | 2.3 | 2.4 | 2.4 | 2.3 |  |  |  | 4 | RADIAL
WF01 | Montara_Topside | FPSO | Fire Water (71) | Pipework | 150-WF-71345-01K01 | 98 | FPSO 2015 | Pipe Wall Thickness | 6772 |  | 42098.29 | 42098.63 | [35 empty] | High alarm breach | 2.475 | CML-98 | CML: type TBC | 0.5 | 41986 | 41986 | 2015-04-04 07:00 | 2.5 | 0.32575 | A1: Outside Quadrant |  | 2.5 | 2.5 | 2.5 | 2.4 | 12 O'Clock | 150 | 3 | 150-WF-71345-01K01 | 01K01 - SPECIAL | 12 O'Clock | 3 O'Clock | 6 O'Clock | 9 O'Clock | -0.1 |  | 2.4 | 2.5 | 2.5 | 2.5 |  |  |  | 4 | RADIAL
WF01 | Montara_Topside | FPSO | Fire Water (71) | Pipework | 150-WF-71345-01K01 | 99 | FPSO 2015 | Pipe Wall Thickness | 6773 |  | 42098.29 | 42098.63 | [36 empty] | 4.675 | CML-99 | CML: type TBC | 0.5 | 43252 | 43252 | 2015-04-04 07:00 | 2.5 | 0 | A2: Right Quadrant |  | 2.5 | 2.5 | 2.5 | 4.6 | 9 O'Clock | 150 | 3 | 150-WF-71345-01K01 | 01K01 - SPECIAL | 12 O'Clock | 3 O'Clock | 6 O'Clock | 9 O'Clock | 2.1 |  | 4.9 | 4.6 | 4.6 | 4.6 |  |  |  | 4 | RADIAL
WF01 | Montara_Topside | FPSO | Fire Water (71) | Pipework | 150-WF-71345-01K01 | 100 | FPSO 2015 | Pipe Wall Thickness | 6774 |  | 42098.29 | 42098.63 | [36 empty] | 2.875 | CML-100 | CML: type TBC | 0.5 | 42098 | 42098 | 2015-04-04 07:00 | 2.5 | 0.27146 | A1: Outside Quadrant |  | 2.5 | 2.5 | 2.5 | 2.5 | 12 O'Clock | 150 | 3 | 150-WF-71345-01K01 | 01K01 - SPECIAL | 12 O'Clock | 3 O'Clock | 6 O'Clock | 9 O'Clock | 0 |  | 2.5 | 3.1 | 3 | 2.9 |  |  |  | 4 | RADIAL
WF01 | Montara_Topside | FPSO | Fire Water (71) | Pipework | 150-WF-71345-01K01 | 101 | FPSO 2015 | Pipe Wall Thickness | 6775 |  | 42098.29 | 42098.63 | [35 empty] | High alarm breach | 2.475 | CML-101 | CML: type TBC | 0.5 | 41762 | 41762 | 2015-04-04 07:00 | 2.5 | 0.54292 | A3: Inside Quadrant |  | 2.5 | 2.5 | 2.5 | 2 | 6 O'Clock | 150 | 3 | 150-WF-71345-01K01 | 01K01 - SPECIAL | 12 O'Clock | 3 O'Clock | 6 O'Clock | 9 O'Clock | -0.5 |  | 3 | 2.4 | 2 | 2.5 |  |  |  | 4 | RADIAL
WF01 | Montara_Topside | FPSO | Fire Water (71) | Pipework | 150-WF-71345-01K01 | 102 | FPSO 2015 | Pipe Wall Thickness | 6776 |  | 42098.29 | 42098.63 | [35 empty] | High alarm breach | 2.45 | CML-102 | CML: type TBC | 0.5 | 41731 | 41731 | 2015-04-04 07:00 | 2.5 | 0.59721 | A4: Left Quadrant |  | 2.5 | 2.5 | 2.5 | 1.9 | 9 O'Clock | 150 | 3 | 150-WF-71345-01K01 | 01K01 - SPECIAL | 12 O'Clock | 3 O'Clock | 6 O'Clock | 9 O'Clock | -0.6 |  | 2.5 | 3 | 2.4 | 1.9 |  |  |  | 4 | RADIAL
WF01 | Montara_Topside | FPSO | Fire Water (71) | Pipework | 150-WF-71345-01K01 | 103 | FPSO 2015 | Pipe Wall Thickness | 6777 |  | 42098.29 | 42098.63 | [35 empty] | High alarm breach | 2.5 | CML-103 | CML: type TBC | 0.5 | 41762 | 41762 | 2015-04-04 07:00 | 2.5 | 0.54292 | A4: Left Quadrant |  | 2.5 | 2.5 | 2.5 | 2 | 9 O'Clock | 150 | 3 | 150-WF-71345-01K01 | 01K01 - SPECIAL | 12 O'Clock | 3 O'Clock | 6 O'Clock | 9 O'Clock | -0.5 |  | 3 | 2.5 | 2.5 | 2 |  |  |  | 4 | RADIAL
WF01 | Montara_Topside | FPSO | Fire Water (71) | Pipework | 150-WF-71345-01K01 | 104 | FPSO 2015 | Pipe Wall Thickness | 6778 |  | 42098.29 | 42098.63 | [35 empty] | High alarm breach | 2.5 | CML-104 | CML: type TBC | 0.5 | 41762 | 41762 | 2015-04-04 07:00 | 2.5 | 0.54292 | A1: Outside Quadrant |  | 2.5 | 2.5 | 2.5 | 2 | 12 O'Clock | 150 | 3 | 150-WF-71345-01K01 | 01K01 - SPECIAL | 12 O'Clock | 3 O'Clock | 6 O'Clock | 9 O'Clock | -0.5 |  | 2 | 2.5 | 3 | 2.5 |  |  |  | 4 | RADIAL
WF01 | Montara_Topside | FPSO | Fire Water (71) | Pipework | 150-WF-71345-01K01 | 105 | FPSO 2015 | Pipe Wall Thickness | 6779 |  | 42098.29 | 42098.63 | [36 empty] | 2.5 | CML-105 | CML: type TBC | 0.5 | 42098 | 42098 | 2015-04-04 07:00 | 2.5 | 0.27146 | A1: Outside Quadrant |  | 2.5 | 2.5 | 2.5 | 2.5 | 9 O'Clock | 150 | 3 | 150-WF-71345-01K01 | 01K01 - SPECIAL | 12 O'Clock | 3 O'Clock | 6 O'Clock | 9 O'Clock | 0 |  | 2.5 | 2.5 | 2.5 | 2.5 |  |  |  | 4 | RADIAL
WF01 | Montara_Topside | FPSO | Fire Water (71) | Pipework | 150-WF-71345-01K01 | 106 | FPSO 2015 | Pipe Wall Thickness | 6780 |  | 42098.29 | 42098.63 | [35 empty] | High alarm breach | 2.425 | CML-106 | CML: type TBC | 0.5 | 41986 | 41986 | 2015-04-04 07:00 | 2.5 | 0.32575 | A1: Outside Quadrant |  | 2.5 | 2.5 | 2.5 | 2.4 | 9 O'Clock | 150 | 3 | 150-WF-71345-01K01 | 01K01 - SPECIAL | 12 O'Clock | 3 O'Clock | 6 O'Clock | 9 O'Clock | -0.1 |  | 2.4 | 2.5 | 2.4 | 2.4 |  |  |  | 4 | RADIAL
WF01 | Montara_Topside | FPSO | Fire Water (71) | Pipework | 150-WF-71345-01K01 | 107 | FPSO 2015 | Pipe Wall Thickness | 6781 |  | 42098.29 | 42098.63 | [35 empty] | High alarm breach | 2.575 | CML-107 | CML: type TBC | 0.5 | 41762 | 41762 | 2015-04-04 07:00 | 2.5 | 0.54292 | A2: Right Quadrant |  | 2.5 | 2.5 | 2.5 | 2 | 3 O'Clock | 150 | 3 | 150-WF-71345-01K01 | 01K01 - SPECIAL | 12 O'Clock | 3 O'Clock | 6 O'Clock | 9 O'Clock | -0.5 |  | 2.5 | 2 | 2.6 | 3.2 |  |  |  | 4 | RADIAL
WF01 | Montara_Topside | FPSO | Fire Water (71) | Pipework | 150-WF-71345-01K01 | 108 | FPSO 2015 | Pipe Wall Thickness | 6782 |  | 42098.29 | 42098.63 | [36 empty] | 2.625 | CML-108 | CML: type TBC | 0.5 | 42098 | 42098 | 2015-04-04 07:00 | 2.5 | 0.27146 | A3: Inside Quadrant |  | 2.5 | 2.5 | 2.5 | 2.5 | 9 O'Clock | 150 | 3 | 150-WF-71345-01K01 | 01K01 - SPECIAL | 12 O'Clock | 3 O'Clock | 6 O'Clock | 9 O'Clock | 0 |  | 2.7 | 2.8 | 2.5 | 2.5 |  |  |  | 4 | RADIAL
WF01 | Montara_Topside | FPSO | Fire Water (71) | Pipework | 150-WF-71345-01K01 | 109 | FPSO 2015 | Pipe Wall Thickness | 6783 |  | 42098.29 | 42098.63 | [35 empty] | High alarm breach | 2.475 | CML-109 | CML: type TBC | 0.5 | 41986 | 41986 | 2015-04-04 07:00 | 2.5 | 0.32575 | A2: Right Quadrant |  | 2.5 | 2.5 | 2.5 | 2.4 | 3 O'Clock | 150 | 3 | 150-WF-71345-01K01 | 01K01 - SPECIAL | 12 O'Clock | 3 O'Clock | 6 O'Clock | 9 O'Clock | -0.1 |  | 2.5 | 2.4 | 2.5 | 2.5 |  |  |  | 4 | RADIAL
WF01 | Montara_Topside | FPSO | Fire Water (71) | Pipework | 150-WF-71345-01K01 | 110 | FPSO 2015 | Pipe Wall Thickness | 6784 |  | 42098.29 | 42098.63 | [36 empty] | 3.425 | CML-110 | CML: type TBC | 0.5 | 43252 | 43252 | 2015-04-04 07:00 | 2.5 | 0 | A1: Outside Quadrant |  | 2.5 | 2.5 | 2.5 | 3.2 | 12 O'Clock | 150 | 3 | 150-WF-71345-01K01 | 01K01 - SPECIAL | 12 O'Clock | 3 O'Clock | 6 O'Clock | 9 O'Clock | 0.7 |  | 3.2 | 3.3 | 3.5 | 3.7 |  |  |  | 4 | RADIAL
WF01 | Montara_Topside | FPSO | Fire Water (71) | Pipework | 150-WF-71345-01K01 | 111 | FPSO 2015 | Pipe Wall Thickness | 6785 |  | 42098.29 | 42098.63 | [35 empty] | High alarm breach | 2.75 | CML-111 | CML: type TBC | 0.5 | 41762 | 41762 | 2015-04-04 07:00 | 2.5 | 0.54292 | A3: Inside Quadrant |  | 2.5 | 2.5 | 2.5 | 2 | 6 O'Clock | 150 | 3 | 150-WF-71345-01K01 | 01K01 - SPECIAL | 12 O'Clock | 3 O'Clock | 6 O'Clock | 9 O'Clock | -0.5 |  | 3.7 | 2.7 | 2 | 2.6 |  |  |  | 4 | RADIAL
WF01 | Montara_Topside | FPSO | Fire Water (71) | Pipework | 150-WF-71345-01K01 | 112 | FPSO 2015 | Pipe Wall Thickness | 6786 |  | 42098.29 | 42098.63 | [35 empty] | High alarm breach | 2.475 | CML-112 | CML: type TBC | 0.5 | 41986 | 41986 | 2015-04-04 07:00 | 2.5 | 0.32575 | A3: Inside Quadrant |  | 2.5 | 2.5 | 2.5 | 2.4 | 6 O'Clock | 150 | 3 | 150-WF-71345-01K01 | 01K01 - SPECIAL | 12 O'Clock | 3 O'Clock | 6 O'Clock | 9 O'Clock | -0.1 |  | 2.5 | 2.5 | 2.4 | 2.5 |  |  |  | 4 | RADIAL
WF01 | Montara_Topside | FPSO | Fire Water (71) | Pipework | 150-WF-71345-01K01 | 113 | FPSO 2015 | Pipe Wall Thickness | 6787 |  | 42098.29 | 42098.63 | [36 empty] | 2.5 | CML-113 | CML: type TBC | 0.5 | 42098 | 42098 | 2015-04-04 07:00 | 2.5 | 0.27146 | A1: Outside Quadrant |  | 2.5 | 2.5 | 2.5 | 2.5 | 9 O'Clock | 150 | 3 | 150-WF-71345-01K01 | 01K01 - SPECIAL | 12 O'Clock | 3 O'Clock | 6 O'Clock | 9 O'Clock | 0 |  | 2.5 | 2.5 | 2.5 | 2.5 |  |  |  | 4 | RADIAL
WF01 | Montara_Topside | FPSO | Fire Water (71) | Pipework | 150-WF-71345-01K01 | 114 | FPSO 2015 | Pipe Wall Thickness | 6788 |  | 42098.29 | 42098.63 | [36 empty] | 3.175 | CML-114 | CML: type TBC | 0.5 | 42266 | 42266 | 2015-04-04 07:00 | 2.5 | 0.21717 | A4: Left Quadrant |  | 2.5 | 2.5 | 2.5 | 2.6 | 9 O'Clock | 150 | 3 | 150-WF-71345-01K01 | 01K01 - SPECIAL | 12 O'Clock | 3 O'Clock | 6 O'Clock | 9 O'Clock | 0.1 |  | 3.1 | 3.8 | 3.2 | 2.6 |  |  |  | 4 | RADIAL
WF01 | Montara_Topside | FPSO | Fire Water (71) | Pipework | 150-WF-71345-01K01 | 115 | FPSO 2015 | Pipe Wall Thickness | 6789 |  | 42098.29 | 42098.63 | [36 empty] | 3.575 | CML-115 | CML: type TBC | 0.5 | 43252 | 43252 | 2015-04-04 07:00 | 2.5 | 0 | A1: Outside Quadrant |  | 2.5 | 2.5 | 2.5 | 3.2 | 6 O'Clock | 150 | 3 | 150-WF-71345-01K01 | 01K01 - SPECIAL | 12 O'Clock | 3 O'Clock | 6 O'Clock | 9 O'Clock | 0.7 |  | 3.2 | 4 | 3.2 | 3.9 |  |  |  | 4 | RADIAL
WF01 | Montara_Topside | FPSO | Fire Water (71) | Pipework | 150-WF-71345-01K01 | 116 | FPSO 2015 | Pipe Wall Thickness | 6790 |  | 42098.29 | 42098.63 | [35 empty] | High alarm breach | 2.475 | CML-116 | CML: type TBC | 0.5 | 41986 | 41986 | 2015-04-04 07:00 | 2.5 | 0.32575 | A3: Inside Quadrant |  | 2.5 | 2.5 | 2.5 | 2.4 | 6 O'Clock | 150 | 3 | 150-WF-71345-01K01 | 01K01 - SPECIAL | 12 O'Clock | 3 O'Clock | 6 O'Clock | 9 O'Clock | -0.1 |  | 2.5 | 2.5 | 2.4 | 2.5 |  |  |  | 4 | RADIAL
WF01 | Montara_Topside | FPSO | Fire Water (71) | Pipework | 150-WF-71345-01K01 | 117 | FPSO 2015 | Pipe Wall Thickness | 6791 |  | 42098.29 | 42098.63 | [35 empty] | High alarm breach | 2.35 | CML-117 | CML: type TBC | 0.5 | 41846 | 41846 | 2015-04-04 07:00 | 2.5 | 0.43434 | A3: Inside Quadrant |  | 2.5 | 2.5 | 2.5 | 2.2 | 6 O'Clock | 150 | 3 | 150-WF-71345-01K01 | 01K01 - SPECIAL | 12 O'Clock | 3 O'Clock | 6 O'Clock | 9 O'Clock | -0.3 |  | 2.4 | 2.3 | 2.2 | 2.5 |  |  |  | 4 | RADIAL
WF01 | Montara_Topside | FPSO | Fire Water (71) | Pipework | 150-WF-71345-01K01 | 118 | FPSO 2015 | Pipe Wall Thickness | 6792 | Cast fitting, reading taken on adjacent pipework | 42098.29 | 42098.63 | [35 empty] | High alarm breach | 2.425 | CML-118 | CML: type TBC | 0.5 | 41986 | 41986 | 2015-04-04 07:00 | 2.5 | 0.32575 | A1: Outside Quadrant |  | 2.5 | 2.5 | 2.5 | 2.4 | 9 O'Clock | 150 | 3 | 150-WF-71345-01K01 | 01K01 - SPECIAL | 12 O'Clock | 3 O'Clock | 6 O'Clock | 9 O'Clock | -0.1 |  | 2.4 | 2.5 | 2.4 | 2.4 |  |  |  | 4 | RADIAL
WF01 | Montara_Topside | FPSO | Fire Water (71) | Pipework | 150-WF-71345-01K01 | 119 | FPSO 2015 | Pipe Wall Thickness | 6793 | Cast fitting, reading taken on adjacent pipework | 42098.29 | 42098.63 | [35 empty] | High alarm breach | 2.375 | CML-119 | CML: type TBC | 0.5 | 41906 | 41906 | 2015-04-04 07:00 | 2.5 | 0.38004 | A1: Outside Quadrant |  | 2.5 | 2.5 | 2.5 | 2.3 | 3 O'Clock | 150 | 3 | 150-WF-71345-01K01 | 01K01 - SPECIAL | 12 O'Clock | 3 O'Clock | 6 O'Clock | 9 O'Clock | -0.2 |  | 2.3 | 2.3 | 2.4 | 2.5 |  |  |  | 4 | RADIAL
WF01 | Montara_Topside | FPSO | Fire Water (71) | Pipework | 150-WF-71345-01K01 | 120 | FPSO 2015 | Pipe Wall Thickness | 6794 | Cast fitting, reading taken on adjacent pipework | 42098.29 | 42098.63 | [35 empty] | High alarm breach | 2.4 | CML-120 | CML: type TBC | 0.5 | 41906 | 41906 | 2015-04-04 07:00 | 2.5 | 0.38004 | A4: Left Quadrant |  | 2.5 | 2.5 | 2.5 | 2.3 | 9 O'Clock | 150 | 3 | 150-WF-71345-01K01 | 01K01 - SPECIAL | 12 O'Clock | 3 O'Clock | 6 O'Clock | 9 O'Clock | -0.2 |  | 2.4 | 2.5 | 2.4 | 2.3 |  |  |  | 4 | RADIAL
WF01 | Montara_Topside | FPSO | Fire Water (71) | Pipework | 150-WF-71345-01K01 | 121 | FPSO 2015 | Pipe Wall Thickness | 6795 | Cast fitting, reading taken on adjacent pipework | 42098.29 | 42098.63 | [35 empty] | High alarm breach | 2.425 | CML-121 | CML: type TBC | 0.5 | 41986 | 41986 | 2015-04-04 07:00 | 2.5 | 0.32575 | A2: Right Quadrant |  | 2.5 | 2.5 | 2.5 | 2.4 | 9 O'Clock | 150 | 3 | 150-WF-71345-01K01 | 01K01 - SPECIAL | 12 O'Clock | 3 O'Clock | 6 O'Clock | 9 O'Clock | -0.1 |  | 2.5 | 2.4 | 2.4 | 2.4 |  |  |  | 4 | RADIAL
WF01 | Montara_Topside | FPSO | Fire Water (71) | Pipework | 150-WF-71345-01K01 | 122 | FPSO 2015 | Pipe Wall Thickness | 6796 | Cast fitting, reading taken on adjacent pipework | 42098.29 | 42098.63 | [35 empty] | High alarm breach | 2.375 | CML-122 | CML: type TBC | 0.5 | 41906 | 41906 | 2015-04-04 07:00 | 2.5 | 0.38004 | A3: Inside Quadrant |  | 2.5 | 2.5 | 2.5 | 2.3 | 6 O'Clock | 150 | 3 | 150-WF-71345-01K01 | 01K01 - SPECIAL | 12 O'Clock | 3 O'Clock | 6 O'Clock | 9 O'Clock | -0.2 |  | 2.4 | 2.4 | 2.3 | 2.4 |  |  |  | 4 | RADIAL
WF01 | Montara_Topside | FPSO | Fire Water (71) | Pipework | 150-WF-71345-01K01 | 123 | FPSO 2015 | Pipe Wall Thickness | 6797 | Cast fitting, reading taken on adjacent pipework | 42098.29 | 42098.63 | [35 empty] | High alarm breach | 2.375 | CML-123 | CML: type TBC | 0.5 | 41906 | 41906 | 2015-04-04 07:00 | 2.5 | 0.38004 | A2: Right Quadrant |  | 2.5 | 2.5 | 2.5 | 2.3 | 3 O'Clock | 150 | 3 | 150-WF-71345-01K01 | 01K01 - SPECIAL | 12 O'Clock | 3 O'Clock | 6 O'Clock | 9 O'Clock | -0.2 |  | 2.4 | 2.3 | 2.4 | 2.4 |  |  |  | 4 | RADIAL
WF01 | Montara_Topside | FPSO | Fire Water (71) | Pipework | 150-WF-71345-01K01 | 124 | FPSO 2015 | Pipe Wall Thickness | 6798 |  | 42098.29 | 42098.63 | [36 empty] | 2.55 | CML-124 | CML: type TBC | 0.5 | 42098 | 42098 | 2015-04-04 07:00 | 2.5 | 0.27146 | A2: Right Quadrant |  | 2.5 | 2.5 | 2.5 | 2.5 | 9 O'Clock | 150 | 3 | 150-WF-71345-01K01 | 01K01 - SPECIAL | 12 O'Clock | 3 O'Clock | 6 O'Clock | 9 O'Clock | 0 |  | 2.6 | 2.5 | 2.6 | 2.5 |  |  |  | 4 | RADIAL
WF01 | Montara_Topside | FPSO | Fire Water (71) | Pipework | 150-WF-71345-01K01 | 125 | FPSO 2015 | Pipe Wall Thickness | 6799 | Cast fitting, reading taken on adjacent pipework | 42098.29 | 42098.63 | [35 empty] | High alarm breach | 2.45 | CML-125 | CML: type TBC | 0.5 | 41986 | 41986 | 2015-04-04 07:00 | 2.5 | 0.32575 | A2: Right Quadrant |  | 2.5 | 2.5 | 2.5 | 2.4 | 9 O'Clock | 150 | 3 | 150-WF-71345-01K01 | 01K01 - SPECIAL | 12 O'Clock | 3 O'Clock | 6 O'Clock | 9 O'Clock | -0.1 |  | 2.5 | 2.4 | 2.5 | 2.4 |  |  |  | 4 | RADIAL
WF01 | Montara_Topside | FPSO | Fire Water (71) | Pipework | 150-WF-71345-01K01 | 126 | FPSO 2015 | Pipe Wall Thickness | 6800 | Cast fitting, reading taken on adjacent pipework | 42098.29 | 42098.63 |  |  | Nestor | 41970.73 | [31 empty] | High alarm breach | 2.325 | CML-126 | CML: type TBC | 0.5 | 41846 | 41846 | 2015-04-04 07:00 | 2.5 | 0.43434 | A2: Right Quadrant |  | 2.5 | 2.5 | 2.5 | 2.2 | 3 O'Clock | 150 | 3 | 150-WF-71345-01K01 | 01K01 - SPECIAL | 12 O'Clock | 3 O'Clock | 6 O'Clock | 9 O'Clock | -0.3 |  | 2.3 | 2.2 | 2.4 | 2.4 |  |  |  | 4 | RADIAL
WF01 | Montara_Topside | FPSO | Fire Water (71) | Pipework | 150-WF-71345-01K01 | 127 | FPSO 2015 | Pipe Wall Thickness | 6801 | Cast fitting, reading taken on adjacent pipework | 42098.29 | 42098.63 | [35 empty] | High alarm breach | 2.375 | CML-127 | CML: type TBC | 0.5 | 41906 | 41906 | 2015-04-04 07:00 | 2.5 | 0.38004 | A2: Right Quadrant |  | 2.5 | 2.5 | 2.5 | 2.3 | 6 O'Clock | 150 | 3 | 150-WF-71345-01K01 | 01K01 - SPECIAL | 12 O'Clock | 3 O'Clock | 6 O'Clock | 9 O'Clock | -0.2 |  | 2.5 | 2.3 | 2.3 | 2.4 |  |  |  | 4 | RADIAL
WF01 | Montara_Topside | FPSO | Fire Water (71) | Pipework | 150-WF-71345-01K01 | 128 | FPSO 2015 | Pipe Wall Thickness | 6802 |  | 42098.29 | 42098.63 | [36 empty] | 3 | CML-128 | CML: type TBC | 0.5 | 44787 | 44787 | 2015-04-04 07:00 | 2.5 | 0.05429 | A2: Right Quadrant |  | 2.5 | 2.5 | 2.5 | 2.9 | 3 O'Clock | 150 | 3 | 150-WF-71345-01K01 | 01K01 - SPECIAL | 12 O'Clock | 3 O'Clock | 6 O'Clock | 9 O'Clock | 0.4 |  | 3 | 2.9 | 3.1 | 3 |  |  |  | 4 | RADIAL
WF01 | Montara_Topside | FPSO | Fire Water (71) | Pipework | 150-WF-71345-01K01 | 129 | FPSO 2015 | Pipe Wall Thickness | 6803 |  | 42098.29 | 42098.63 | [36 empty] | 3.6 | CML-129 | CML: type TBC | 0.5 | 43252 | 43252 | 2015-04-04 07:00 | 2.5 | 0 | A1: Outside Quadrant |  | 2.5 | 2.5 | 2.5 | 3.4 | 12 O'Clock | 150 | 3 | 150-WF-71345-01K01 | 01K01 - SPECIAL | 12 O'Clock | 3 O'Clock | 6 O'Clock | 9 O'Clock | 0.9 |  | 3.4 | 3.6 | 3.8 | 3.6 |  |  |  | 4 | RADIAL
WF01 | Montara_Topside | FPSO | Fire Water (71) | Pipework | 150-WF-71345-01K01 | 130 | FPSO 2015 | Pipe Wall Thickness | 6804 |  | 42098.29 | 42098.63 |  |  | Nestor | 41970.72 | [31 empty] | High alarm breach | 2.375 | CML-130 | CML: type TBC | 0.5 | 41906 | 41906 | 2015-04-04 07:00 | 2.5 | 0.38004 | A1: Outside Quadrant |  | 2.5 | 2.5 | 2.5 | 2.3 | 12 O'Clock | 150 | 3 | 150-WF-71345-01K01 | 01K01 - SPECIAL | 12 O'Clock | 3 O'Clock | 6 O'Clock | 9 O'Clock | -0.2 |  | 2.3 | 2.4 | 2.4 | 2.4 |  |  |  | 4 | RADIAL
WF01 | Montara_Topside | FPSO | Fire Water (71) | Pipework | 150-WF-71345-01K01 | 131 | FPSO 2015 | Pipe Wall Thickness | 6805 | Cast fitting, reading taken on adjacent pipework | 42098.29 | 42098.63 | [35 empty] | High alarm breach | 2.45 | CML-131 | CML: type TBC | 0.5 | 41906 | 41906 | 2015-04-04 07:00 | 2.5 | 0.38004 | A1: Outside Quadrant |  | 2.5 | 2.5 | 2.5 | 2.3 | 12 O'Clock | 150 | 3 | 150-WF-71345-01K01 | 01K01 - SPECIAL | 12 O'Clock | 3 O'Clock | 6 O'Clock | 9 O'Clock | -0.2 |  | 2.3 | 2.5 | 2.5 | 2.5 |  |  |  | 4 | RADIAL
WF01 | Montara_Topside | FPSO | Fire Water (71) | Pipework | 150-WF-71345-01K01 | 132 | FPSO 2015 | Pipe Wall Thickness | 6806 |  | 42098.29 | 42098.63 | [36 empty] | 2.925 | CML-132 | CML: type TBC | 0.5 | 43106 | 43106 | 2015-04-04 07:00 | 2.5 | 0.10858 | A4: Left Quadrant |  | 2.5 | 2.5 | 2.5 | 2.8 | 9 O'Clock | 150 | 3 | 150-WF-71345-01K01 | 01K01 - SPECIAL | 12 O'Clock | 3 O'Clock | 6 O'Clock | 9 O'Clock | 0.3 |  | 3 | 3 | 2.9 | 2.8 |  |  |  | 4 | RADIAL
WF01 | Montara_Topside | FPSO | Fire Water (71) | Pipework | 150-WF-71345-01K01 | 133 | FPSO 2015 | Pipe Wall Thickness | 6807 | Cast fitting, reading taken on adjacent pipework | 42098.29 | 42098.63 | [35 empty] | High alarm breach | 2.475 | CML-133 | CML: type TBC | 0.5 | 41986 | 41986 | 2015-04-04 07:00 | 2.5 | 0.32575 | A1: Outside Quadrant |  | 2.5 | 2.5 | 2.5 | 2.4 | 12 O'Clock | 150 | 3 | 150-WF-71345-01K01 | 01K01 - SPECIAL | 12 O'Clock | 3 O'Clock | 6 O'Clock | 9 O'Clock | -0.1 |  | 2.4 | 2.5 | 2.5 | 2.5 |  |  |  | 4 | RADIAL
WF01 | Montara_Topside | FPSO | Fire Water (71) | Pipework | 150-WF-71345-01K01 | 134 | FPSO 2015 | Pipe Wall Thickness | 6808 | Cast fitting, reading taken on adjacent pipework | 42098.29 | 42098.63 | [35 empty] | High alarm breach | 2.45 | CML-134 | CML: type TBC | 0.5 | 41986 | 41986 | 2015-04-04 07:00 | 2.5 | 0.32575 | A1: Outside Quadrant |  | 2.5 | 2.5 | 2.5 | 2.4 | 9 O'Clock | 150 | 3 | 150-WF-71345-01K01 | 01K01 - SPECIAL | 12 O'Clock | 3 O'Clock | 6 O'Clock | 9 O'Clock | -0.1 |  | 2.4 | 2.5 | 2.5 | 2.4 |  |  |  | 4 | RADIAL
WF01 | Montara_Topside | FPSO | Fire Water (71) | Pipework | 150-WF-71345-01K01 | 135 | FPSO 2015 | Pipe Wall Thickness | 6809 | Cast fitting, reading taken on adjacent pipework | 42098.29 | 42098.63 | [35 empty] | High alarm breach | 2.475 | CML-135 | CML: type TBC | 0.5 | 41986 | 41986 | 2015-04-04 07:00 | 2.5 | 0.32575 | A2: Right Quadrant |  | 2.5 | 2.5 | 2.5 | 2.4 | 9 O'Clock | 150 | 3 | 150-WF-71345-01K01 | 01K01 - SPECIAL | 12 O'Clock | 3 O'Clock | 6 O'Clock | 9 O'Clock | -0.1 |  | 2.7 | 2.4 | 2.4 | 2.4 |  |  |  | 4 | RADIAL
WF01 | Montara_Topside | FPSO | Fire Water (71) | Pipework | 150-WF-71345-01K01 | 136 | FPSO 2015 | Pipe Wall Thickness | 6810 |  | 42098.29 | 42098.63 | [36 empty] | 2.85 | CML-136 | CML: type TBC | 0.5 | 42546 | 42546 | 2015-04-04 07:00 | 2.5 | 0.16288 | A3: Inside Quadrant |  | 2.5 | 2.5 | 2.5 | 2.7 | 6 O'Clock | 150 | 3 | 150-WF-71345-01K01 | 01K01 - SPECIAL | 12 O'Clock | 3 O'Clock | 6 O'Clock | 9 O'Clock | 0.2 |  | 3 | 2.9 | 2.7 | 2.8 |  |  |  | 4 | RADIAL
WF01 | Montara_Topside | FPSO | Fire Water (71) | Pipework | 150-WF-71345-01K01 | 137 | FPSO 2015 | Pipe Wall Thickness | 6811 | Cast fitting, reading taken on adjacent pipework | 42098.29 | 42098.63 | [35 empty] | High alarm breach | 2.45 | CML-137 | CML: type TBC | 0.5 | 41906 | 41906 | 2015-04-04 07:00 | 2.5 | 0.38004 | A2: Right Quadrant |  | 2.5 | 2.5 | 2.5 | 2.3 | 3 O'Clock | 150 | 3 | 150-WF-71345-01K01 | 01K01 - SPECIAL | 12 O'Clock | 3 O'Clock | 6 O'Clock | 9 O'Clock | -0.2 |  | 2.5 | 2.3 | 2.5 | 2.5 |  |  |  | 4 | RADIAL
WF01 | Montara_Topside | FPSO | Fire Water (71) | Pipework | 150-WF-71345-01K01 | 138 | FPSO 2015 | Pipe Wall Thickness | 6812 | Cast fitting, reading taken on adjacent pipework | 42098.29 | 42098.63 | [35 empty] | High alarm breach | 2.425 | CML-138 | CML: type TBC | 0.5 | 41986 | 41986 | 2015-04-04 07:00 | 2.5 | 0.32575 | A2: Right Quadrant |  | 2.5 | 2.5 | 2.5 | 2.4 | 9 O'Clock | 150 | 3 | 150-WF-71345-01K01 | 01K01 - SPECIAL | 12 O'Clock | 3 O'Clock | 6 O'Clock | 9 O'Clock | -0.1 |  | 2.5 | 2.4 | 2.4 | 2.4 |  |  |  | 4 | RADIAL
WF01 | Montara_Topside | FPSO | Fire Water (71) | Pipework | 150-WF-71345-01K01 | 139 | FPSO 2015 | Pipe Wall Thickness | 6813 | Cast fitting, reading taken on adjacent pipework | 42098.29 | 42098.63 | [35 empty] | High alarm breach | 2.5 | CML-139 | CML: type TBC | 0.5 | 41986 | 41986 | 2015-04-04 07:00 | 2.5 | 0.32575 | A2: Right Quadrant |  | 2.5 | 2.5 | 2.5 | 2.4 | 3 O'Clock | 150 | 3 | 150-WF-71345-01K01 | 01K01 - SPECIAL | 12 O'Clock | 3 O'Clock | 6 O'Clock | 9 O'Clock | -0.1 |  | 2.5 | 2.4 | 2.5 | 2.6 |  |  |  | 4 | RADIAL
WF01 | Montara_Topside | FPSO | Fire Water (71) | Pipework | 150-WF-71345-01K01 | 140 | FPSO 2015 | Pipe Wall Thickness | 6814 | Cast fitting, reading taken on adjacent pipework | 42098.29 | 42098.625 | [35 empty] | High alarm breach | 2.475 | CML-140 | CML: type TBC | 0.5 | 41906 | 41906 | 2015-04-04 07:00 | 2.5 | 0.38004 | A4: Left Quadrant |  | 2.5 | 2.5 | 2.5 | 2.3 | 9 O'Clock | 150 | 3 | 150-WF-71345-01K01 | 01K01 - SPECIAL | 12 O'Clock | 3 O'Clock | 6 O'Clock | 9 O'Clock | -0.2 |  | 2.5 | 2.4 | 2.7 | 2.3 |  |  |  | 4 | RADIAL
WF01 | Montara_Topside | FPSO | Fire Water (71) | Pipework | 150-WF-71345-01K01 | 141 | FPSO 2015 | Pipe Wall Thickness | 6815 | Cast fitting, reading taken on adjacent pipework | 42098.29 | 42098.63 | [35 empty] | High alarm breach | 2.375 | CML-141 | CML: type TBC | 0.5 | 41906 | 41906 | 2015-04-04 07:00 | 2.5 | 0.38004 | A1: Outside Quadrant |  | 2.5 | 2.5 | 2.5 | 2.3 | 3 O'Clock | 150 | 3 | 150-WF-71345-01K01 | 01K01 - SPECIAL | 12 O'Clock | 3 O'Clock | 6 O'Clock | 9 O'Clock | -0.2 |  | 2.3 | 2.3 | 2.5 | 2.4 |  |  |  | 4 | RADIAL
WF01 | Montara_Topside | FPSO | Fire Water (71) | Pipework | 150-WF-71345-01K01 | 142 | FPSO 2015 | Pipe Wall Thickness | 6816 | Cast fitting, reading taken on adjacent pipework | 42098.29 | 42098.63 | [35 empty] | High alarm breach | 2.4 | CML-142 | CML: type TBC | 0.5 | 41906 | 41906 | 2015-04-04 07:00 | 2.5 | 0.38004 | A4: Left Quadrant |  | 2.5 | 2.5 | 2.5 | 2.3 | 9 O'Clock | 150 | 3 | 150-WF-71345-01K01 | 01K01 - SPECIAL | 12 O'Clock | 3 O'Clock | 6 O'Clock | 9 O'Clock | -0.2 |  | 2.4 | 2.5 | 2.4 | 2.3 |  |  |  | 4 | RADIAL
WF01 | Montara_Topside | FPSO | Fire Water (71) | Pipework | 150-WF-71345-01K01 | 143 | FPSO 2015 | Pipe Wall Thickness | 6817 |  | 42098.29 | 42098.63 | [36 empty] | 2.6 | CML-143 | CML: type TBC | 0.5 | 42098 | 42098 | 2015-04-04 07:00 | 2.5 | 0.27146 | A2: Right Quadrant |  | 2.5 | 2.5 | 2.5 | 2.5 | 9 O'Clock | 150 | 3 | 150-WF-71345-01K01 | 01K01 - SPECIAL | 12 O'Clock | 3 O'Clock | 6 O'Clock | 9 O'Clock | 0 |  | 2.8 | 2.5 | 2.6 | 2.5 |  |  |  | 4 | RADIAL
WF01 | Montara_Topside | FPSO | Fire Water (71) | Pipework | 150-WF-71345-01K01 | 144 | FPSO 2015 | Pipe Wall Thickness | 6818 | Cast fitting, reading taken on adjacent pipework | 42098.29 | 42098.63 | [35 empty] | High alarm breach | 2.425 | CML-144 | CML: type TBC | 0.5 | 41986 | 41986 | 2015-04-04 07:00 | 2.5 | 0.32575 | A1: Outside Quadrant |  | 2.5 | 2.5 | 2.5 | 2.4 | 6 O'Clock | 150 | 3 | 150-WF-71345-01K01 | 01K01 - SPECIAL | 12 O'Clock | 3 O'Clock | 6 O'Clock | 9 O'Clock | -0.1 |  | 2.4 | 2.4 | 2.4 | 2.5 |  |  |  | 4 | RADIAL
WF01 | Montara_Topside | FPSO | Fire Water (71) | Pipework | 150-WF-71345-01K01 | 145 | FPSO 2015 | Pipe Wall Thickness | 6819 | Cast fitting, reading taken on adjacent pipework | 42098.29 | 42098.63 |  |  | Nestor | 41970.73 | [31 empty] | High alarm breach | 2.45 | CML-145 | CML: type TBC | 0.5 | 41986 | 41986 | 2015-04-04 07:00 | 2.5 | 0.32575 | A1: Outside Quadrant |  | 2.5 | 2.5 | 2.5 | 2.4 | 6 O'Clock | 150 | 3 | 150-WF-71345-01K01 | 01K01 - SPECIAL | 12 O'Clock | 3 O'Clock | 6 O'Clock | 9 O'Clock | -0.1 |  | 2.4 | 2.5 | 2.4 | 2.5 |  |  |  | 4 | RADIAL
WF01 | Montara_Topside | FPSO | Fire Water (71) | Pipework | 150-WF-71345-01K01 | 146 | FPSO 2015 | Pipe Wall Thickness | 6820 | Does not exist on site | 42098.29 | 42098.63 | [37 empty] | CML-146 | CML: type TBC | 0.5 | 43252 | 43252 | 2015-04-04 07:00 | 2.5 | 0 |  |  | 2.5 | 2.5 | 2.5 |  | 9 O'Clock | 150 | 3 | 150-WF-71345-01K01 | 01K01 - SPECIAL | 12 O'Clock | 3 O'Clock | 6 O'Clock | 9 O'Clock | [9 empty] | 0
WF01 | Montara_Topside | FPSO | Fire Water (71) | Pipework | 150-WF-71345-01K01 | 147 | FPSO 2015 | Pipe Wall Thickness | 6821 | Does not exist on site | 42098.29 | 42098.63 | [37 empty] | CML-147 | CML: type TBC | 0.5 | 43252 | 43252 | 2015-04-04 07:00 | 2.5 | 0 |  |  | 2.5 | 2.5 | 2.5 |  | 9 O'Clock | 150 | 3 | 150-WF-71345-01K01 | 01K01 - SPECIAL | 12 O'Clock | 3 O'Clock | 6 O'Clock | 9 O'Clock | [9 empty] | 0
WF01 | Montara_Topside | FPSO | Fire Water (71) | Pipework | 150-WF-71345-01K01 | 148 | FPSO 2015 | Pipe Wall Thickness | 6822 | Does not exist on site | 42098.29 | 42098.63 | [37 empty] | CML-148 | CML: type TBC | 0.5 | 43252 | 43252 | 2015-04-04 07:00 | 2.5 | 0 |  |  | 2.5 | 2.5 | 2.5 |  | 9 O'Clock | 150 | 3 | 150-WF-71345-01K01 | 01K01 - SPECIAL | 12 O'Clock | 3 O'Clock | 6 O'Clock | 9 O'Clock | [9 empty] | 0
WF01 | Montara_Topside | FPSO | Fire Water (71) | Pipework | 150-WF-71345-01K01 | 149 | FPSO 2015 | Pipe Wall Thickness | 6823 |  | 42098.29 | 42098.63 |  |  | Nestor | 41970.74 | [31 empty] | High alarm breach | 2.5 | CML-149 | CML: type TBC | 0.5 | 41906 | 41906 | 2015-04-04 07:00 | 2.5 | 0.38004 | A4: Left Quadrant |  | 2.5 | 2.5 | 2.5 | 2.3 | 9 O'Clock | 150 | 3 | 150-WF-71345-01K01 | 01K01 - SPECIAL | 12 O'Clock | 3 O'Clock | 6 O'Clock | 9 O'Clock | -0.2 |  | 2.8 | 2.4 | 2.5 | 2.3 |  |  |  | 4 | RADIAL
WF01 | Montara_Topside | FPSO | Fire Water (71) | Pipework | 150-WF-71345-01K01 | 150 | FPSO 2015 | Pipe Wall Thickness | 6824 |  | 42098.29 | 42098.63 | [35 empty] | High alarm breach | 2.525 | CML-150 | CML: type TBC | 0.5 | 41986 | 41986 | 2015-04-04 07:00 | 2.5 | 0.32575 | A1: Outside Quadrant |  | 2.5 | 2.5 | 2.5 | 2.4 | 12 O'Clock | 150 | 3 | 150-WF-71345-01K01 | 01K01 - SPECIAL | 12 O'Clock | 3 O'Clock | 6 O'Clock | 9 O'Clock | -0.1 |  | 2.4 | 2.5 | 2.7 | 2.5 |  |  |  | 4 | RADIAL
WF01 | Montara_Topside | FPSO | Fire Water (71) | Pipework | 150-WF-71345-01K01 | 151 | FPSO 2015 | Pipe Wall Thickness | 6825 | Cast fitting, reading taken on adjacent pipework | 42098.29 | 42098.63 | [35 empty] | High alarm breach | 2.425 | CML-151 | CML: type TBC | 0.5 | 41986 | 41986 | 2015-04-04 07:00 | 2.5 | 0.32575 | A1: Outside Quadrant |  | 2.5 | 2.5 | 2.5 | 2.4 | 9 O'Clock | 150 | 3 | 150-WF-71345-01K01 | 01K01 - SPECIAL | 12 O'Clock | 3 O'Clock | 6 O'Clock | 9 O'Clock | -0.1 |  | 2.4 | 2.5 | 2.4 | 2.4 |  |  |  | 4 | RADIAL
WF01 | Montara_Topside | FPSO | Fire Water (71) | Pipework | 150-WF-71345-01K01 | 152 | FPSO 2015 | Pipe Wall Thickness | 6826 | Cast fitting, reading taken on adjacent pipework | 42098.29 | 42098.63 | [35 empty] | High alarm breach | 2.425 | CML-152 | CML: type TBC | 0.5 | 41986 | 41986 | 2015-04-04 07:00 | 2.5 | 0.32575 | A2: Right Quadrant |  | 2.5 | 2.5 | 2.5 | 2.4 | 9 O'Clock | 150 | 3 | 150-WF-71345-01K01 | 01K01 - SPECIAL | 12 O'Clock | 3 O'Clock | 6 O'Clock | 9 O'Clock | -0.1 |  | 2.5 | 2.4 | 2.4 | 2.4 |  |  |  | 4 | RADIAL
WF01 | Montara_Topside | FPSO | Fire Water (71) | Pipework | 150-WF-71345-01K01 | 153 | FPSO 2015 | Pipe Wall Thickness | 6827 | Cast fitting, reading taken on adjacent pipework | 42098.29 | 42098.63 |  |  | Nestor | 41970.74 | [32 empty] | 2.6 | CML-153 | CML: type TBC | 0.5 | 42098 | 42098 | 2015-04-04 07:00 | 2.5 | 0.27146 | A1: Outside Quadrant |  | 2.5 | 2.5 | 2.5 | 2.5 | 9 O'Clock | 150 | 3 | 150-WF-71345-01K01 | 01K01 - SPECIAL | 12 O'Clock | 3 O'Clock | 6 O'Clock | 9 O'Clock | 0 |  | 2.5 | 2.6 | 2.8 | 2.5 |  |  |  | 4 | RADIAL
WF01 | Montara_Topside | FPSO | Fire Water (71) | Pipework | 150-WF-71345-01K01 | 154 | FPSO 2015 | Pipe Wall Thickness | 6828 | Cast fitting, reading taken on adjacent pipework | 42098.29 | 42098.63 |  |  | Nestor | 41970.74 | [31 empty] | High alarm breach | 2.375 | CML-154 | CML: type TBC | 0.5 | 41906 | 41906 | 2015-04-04 07:00 | 2.5 | 0.38004 | A1: Outside Quadrant |  | 2.5 | 2.5 | 2.5 | 2.3 | 3 O'Clock | 150 | 3 | 150-WF-71345-01K01 | 01K01 - SPECIAL | 12 O'Clock | 3 O'Clock | 6 O'Clock | 9 O'Clock | -0.2 |  | 2.3 | 2.3 | 2.5 | 2.4 |  |  |  | 4 | RADIAL
WF01 | Montara_Topside | FPSO | Fire Water (71) | Pipework | 150-WF-71345-01K01 | 155 | FPSO 2015 | Pipe Wall Thickness | 6829 | Cast fitting, reading taken on adjacent pipework | 42098.29 | 42098.63 | [35 empty] | High alarm breach | 2.575 | CML-155 | CML: type TBC | 0.5 | 41986 | 41986 | 2015-04-04 07:00 | 2.5 | 0.32575 | A4: Left Quadrant |  | 2.5 | 2.5 | 2.5 | 2.4 | 9 O'Clock | 150 | 3 | 150-WF-71345-01K01 | 01K01 - SPECIAL | 12 O'Clock | 3 O'Clock | 6 O'Clock | 9 O'Clock | -0.1 |  | 2.5 | 2.5 | 2.9 | 2.4 |  |  |  | 4 | RADIAL
WF01 | Montara_Topside | FPSO | Fire Water (71) | Pipework | 150-WF-71345-01K01 | 156 | FPSO 2015 | Pipe Wall Thickness | 6830 | Cast fitting, reading taken on adjacent pipework | 42098.29 | 42098.63 | [35 empty] | High alarm breach | 2.425 | CML-156 | CML: type TBC | 0.5 | 41906 | 41906 | 2015-04-04 07:00 | 2.5 | 0.38004 | A4: Left Quadrant |  | 2.5 | 2.5 | 2.5 | 2.3 | 9 O'Clock | 150 | 3 | 150-WF-71345-01K01 | 01K01 - SPECIAL | 12 O'Clock | 3 O'Clock | 6 O'Clock | 9 O'Clock | -0.2 |  | 2.4 | 2.5 | 2.5 | 2.3 |  |  |  | 4 | RADIAL
WF01 | Montara_Topside | FPSO | Fire Water (71) | Pipework | 150-WF-71345-01K01 | 157 | FPSO 2015 | Pipe Wall Thickness | 6831 |  | 42098.29 | 42098.63 | [35 empty] | High alarm breach | 2.35 | CML-157 | CML: type TBC | 0.5 | 41906 | 41906 | 2015-04-04 07:00 | 2.5 | 0.38004 | A1: Outside Quadrant |  | 2.5 | 2.5 | 2.5 | 2.3 | 3 O'Clock | 150 | 3 | 150-WF-71345-01K01 | 01K01 - SPECIAL | 12 O'Clock | 3 O'Clock | 6 O'Clock | 9 O'Clock | -0.2 |  | 2.3 | 2.3 | 2.4 | 2.4 |  |  |  | 4 | RADIAL
WF01 | Montara_Topside | FPSO | Fire Water (71) | Pipework | 150-WF-71345-01K01 | 158 | FPSO 2015 | Pipe Wall Thickness | 6832 | Cast fitting, reading taken on adjacent pipework | 42098.29 | 42098.63 | [35 empty] | High alarm breach | 2.525 | CML-158 | CML: type TBC | 0.5 | 41906 | 41906 | 2015-04-04 07:00 | 2.5 | 0.38004 | A3: Inside Quadrant |  | 2.5 | 2.5 | 2.5 | 2.3 | 6 O'Clock | 150 | 3 | 150-WF-71345-01K01 | 01K01 - SPECIAL | 12 O'Clock | 3 O'Clock | 6 O'Clock | 9 O'Clock | -0.2 |  | 2.5 | 2.8 | 2.3 | 2.5 |  |  |  | 4 | RADIAL
WF01 | Montara_Topside | FPSO | Fire Water (71) | Pipework | 150-WF-71345-01K01 | 159 | FPSO 2015 | Pipe Wall Thickness | 6833 | Cast fitting, reading taken on adjacent pipework | 42098.29 | 42098.63 | [35 empty] | High alarm breach | 2.3 | CML-159 | CML: type TBC | 0.5 | 41762 | 41762 | 2015-04-04 07:00 | 2.5 | 0.54292 | A1: Outside Quadrant |  | 2.5 | 2.5 | 2.5 | 2 | 12 O'Clock | 150 | 3 | 150-WF-71345-01K01 | 01K01 - SPECIAL | 12 O'Clock | 3 O'Clock | 6 O'Clock | 9 O'Clock | -0.5 |  | 2 | 2.3 | 2.4 | 2.5 |  |  |  | 4 | RADIAL
WF01 | Montara_Topside | FPSO | Fire Water (71) | Pipework | 150-WF-71346-01K01 | 1 | FPSO 2015 | Pipe Wall Thickness | 6669 |  | 42094.29 | 42094.63 |  |  | Nestor | 41963.52 | [32 empty] | 3.875 | CML-1 | CML: type TBC | 0.5 | 43252 | 43252 | 2015-03-31 07:00 | 2.5 | 0 | A1: Outside Quadrant |  | 2.5 | 2.5 | 2.5 | 3.6 | 12 O'Clock | 150 | 3 | 150-WF-71346-01K01 | 01K01 - SPECIAL | 12 O'Clock | 3 O'Clock | 6 O'Clock | 9 O'Clock | 1.1 |  | 3.6 | 3.7 | 4.4 | 3.8 |  |  |  | 4 | RADIAL
WF01 | Montara_Topside | FPSO | Fire Water (71) | Pipework | 150-WF-71346-01K01 | 2 | FPSO 2015 | Pipe Wall Thickness | 6670 |  | 42094.29 | 42094.63 |  |  | Nestor | 41963.52 | [32 empty] | 5.675 | CML-2 | CML: type TBC | 0.5 | 43252 | 43252 | 2015-03-31 07:00 | 2.5 | 0 | A4: Left Quadrant |  | 2.5 | 2.5 | 2.5 | 5.4 | 9 O'Clock | 150 | 3 | 150-WF-71346-01K01 | 01K01 - SPECIAL | 12 O'Clock | 3 O'Clock | 6 O'Clock | 9 O'Clock | 2.9 |  | 5.7 | 6 | 5.6 | 5.4 |  |  |  | 4 | RADIAL
WF01 | Montara_Topside | FPSO | Fire Water (71) | Pipework | 150-WF-71346-01K01 | 3 | FPSO 2015 | Pipe Wall Thickness | 6671 |  | 42094.29 | 42094.63 |  |  | Nestor | 41963.52 | [32 empty] | 4.075 | CML-3 | CML: type TBC | 0.5 | 43252 | 43252 | 2015-03-31 07:00 | 2.5 | 0 | A2: Right Quadrant |  | 2.5 | 2.5 | 2.5 | 3.8 | 6 O'Clock | 150 | 3 | 150-WF-71346-01K01 | 01K01 - SPECIAL | 12 O'Clock | 3 O'Clock | 6 O'Clock | 9 O'Clock | 1.3 |  | 4.4 | 3.8 | 3.8 | 4.3 |  |  |  | 4 | RADIAL
WF01 | Montara_Topside | FPSO | Fire Water (71) | Pipework | 150-WF-71346-01K01 | 4 | FPSO 2015 | Pipe Wall Thickness | 6672 |  | 42094.29 | 42094.63 | [36 empty] | 3.95 | CML-4 | CML: type TBC | 0.5 | 43252 | 43252 | 2015-03-31 07:00 | 2.5 | 0 | A2: Right Quadrant |  | 2.5 | 2.5 | 2.5 | 3.8 | 9 O'Clock | 150 | 3 | 150-WF-71346-01K01 | 01K01 - SPECIAL | 12 O'Clock | 3 O'Clock | 6 O'Clock | 9 O'Clock | 1.3 |  | 4.4 | 3.8 | 3.8 | 3.8 |  |  |  | 4 | RADIAL
WF01 | Montara_Topside | FPSO | Fire Water (71) | Pipework | 150-WF-71347-01K01 | 1 | FPSO 2015 | Pipe Wall Thickness | 6664 |  | 42094.29 | 42094.63 |  |  | Nestor | 41963.54 | [32 empty] | 5.875 | CML-1 | CML: type TBC | 0.5 | 43252 | 43252 | 2015-03-31 07:00 | 2.5 | 0 | A1: Outside Quadrant |  | 2.5 | 2.5 | 2.5 | 5.8 | 12 O'Clock | 150 | 3 | 150-WF-71347-01K01 | 01K01 - SPECIAL | 12 O'Clock | 3 O'Clock | 6 O'Clock | 9 O'Clock | 3.3 |  | 5.8 | 5.9 | 5.9 | 5.9 |  |  |  | 4 | RADIAL
WF01 | Montara_Topside | FPSO | Fire Water (71) | Pipework | 150-WF-71347-01K01 | 2 | FPSO 2015 | Pipe Wall Thickness | 6665 |  | 42094.29 | 42094.63 |  |  | Nestor | 41963.54 | [32 empty] | 4.175 | CML-2 | CML: type TBC | 0.5 | 43252 | 43252 | 2015-03-31 07:00 | 2.5 | 0 | A2: Right Quadrant |  | 2.5 | 2.5 | 2.5 | 3.7 | 3 O'Clock | 150 | 3 | 150-WF-71347-01K01 | 01K01 - SPECIAL | 12 O'Clock | 3 O'Clock | 6 O'Clock | 9 O'Clock | 1.2 |  | 4.4 | 3.7 | 4.2 | 4.4 |  |  |  | 4 | RADIAL
WF01 | Montara_Topside | FPSO | Fire Water (71) | Pipework | 150-WF-71347-01K01 | 3 | FPSO 2015 | Pipe Wall Thickness | 6666 |  | 42094.29 | 42094.63 |  |  | Nestor | 41963.54 | [32 empty] | 4 | CML-3 | CML: type TBC | 0.5 | 43252 | 43252 | 2015-03-31 07:00 | 2.5 | 0 | A2: Right Quadrant |  | 2.5 | 2.5 | 2.5 | 3.6 | 3 O'Clock | 150 | 3 | 150-WF-71347-01K01 | 01K01 - SPECIAL | 12 O'Clock | 3 O'Clock | 6 O'Clock | 9 O'Clock | 1.1 |  | 3.7 | 3.6 | 4.3 | 4.4 |  |  |  | 4 | RADIAL
WF01 | Montara_Topside | FPSO | Fire Water (71) | Pipework | 150-WF-71347-01K01 | 4 | FPSO 2015 | Pipe Wall Thickness | 6667 |  | 42094.29 | 42094.63 |  |  | Nestor | 41963.52 | [32 empty] | 4.05 | CML-4 | CML: type TBC | 0.5 | 43252 | 43252 | 2015-03-31 07:00 | 2.5 | 0 | A2: Right Quadrant |  | 2.5 | 2.5 | 2.5 | 3.7 | 3 O'Clock | 150 | 3 | 150-WF-71347-01K01 | 01K01 - SPECIAL | 12 O'Clock | 3 O'Clock | 6 O'Clock | 9 O'Clock | 1.2 |  | 4.4 | 3.7 | 4.3 | 3.8 |  |  |  | 4 | RADIAL
WF01 | Montara_Topside | FPSO | Fire Water (71) | Pipework | 150-WF-71347-01K01 | 5 | FPSO 2015 | Pipe Wall Thickness | 6668 | Rope access | 42094.29 | 42094.63 |  |  | Nestor | 41963.52 | [32 empty] | 4 | CML-5 | CML: type TBC | 0.5 | 43252 | 43252 | 2015-03-31 07:00 | 2.5 | 0 | A1: Outside Quadrant |  | 2.5 | 2.5 | 2.5 | 3.8 | 12 O'Clock | 150 | 3 | 150-WF-71347-01K01 | 01K01 - SPECIAL | 12 O'Clock | 3 O'Clock | 6 O'Clock | 9 O'Clock | 1.3 |  | 3.8 | 4 | 4.3 | 3.9 |  |  |  | 4 | RADIAL
#N/A | Montara_Topside | FPSO | Fire Water (71) | Pipework | 150-WF-71371-01K01 | 1 | FPSO 2015 | Pipe Wall Thickness | 7762 |  | 42112.29 | 42112.63 | [35 empty] | High alarm breach | 2.575 | CML1 | CML: type TBC | 0.5 | 41916 | 41916 | 2015-04-18 07:00 | 2.5 | 0.37229 | A2: Right Quadrant |  | 2.5 | 2.5 | 2.5 | 2.3 | 3 O'Clock | 150 | 3 | 150-WF-71371-01K01 | 01K01 - SPECIAL | 12 O'Clock | 3 O'Clock | 6 O'Clock | 9 O'Clock | -0.2 |  | 2.8 | 2.3 | 2.4 | 2.8 |  |  |  | 4 | RADIAL
#N/A | Montara_Topside | FPSO | Fire Water (71) | Pipework | 150-WF-71371-01K01 | 2 | FPSO 2015 | Pipe Wall Thickness | 7763 |  | 42112.29 | 42112.63 | [36 empty] | 2.925 | CML2 | CML: type TBC | 0.5 | 44857 | 44857 | 2015-04-18 07:00 | 2.5 | 0.05318 | A1: Outside Quadrant |  | 2.5 | 2.5 | 2.5 | 2.9 | 6 O'Clock | 150 | 3 | 150-WF-71371-01K01 | 01K01 - SPECIAL | 12 O'Clock | 3 O'Clock | 6 O'Clock | 9 O'Clock | 0.4 |  | 2.9 | 2.9 | 2.9 | 3 |  |  |  | 4 | RADIAL
#N/A | Montara_Topside | FPSO | Fire Water (71) | Pipework | 150-WF-71371-01K01 | 3 | FPSO 2015 | Pipe Wall Thickness | 7764 |  | 42112.29 | 42112.63 | [36 empty] | 4.4 | CML3 | CML: type TBC | 0.5 | 43252 | 43252 | 2015-04-18 07:00 | 2.5 | 0 | A1: Outside Quadrant |  | 2.5 | 2.5 | 2.5 | 3.8 | 12 O'Clock | 150 | 3 | 150-WF-71371-01K01 | 01K01 - SPECIAL | 12 O'Clock | 3 O'Clock | 6 O'Clock | 9 O'Clock | 1.3 |  | 3.8 | 4.4 | 4.6 | 4.8 |  |  |  | 4 | RADIAL
#N/A | Montara_Topside | FPSO | Fire Water (71) | Pipework | 150-WF-71371-01K01 | 4 | FPSO 2015 | Pipe Wall Thickness | 7765 |  | 42112.29 | 42112.63 | [36 empty] | 3.15 | CML4 | CML: type TBC | 0.5 | 44857 | 44857 | 2015-04-18 07:00 | 2.5 | 0.05318 | A1: Outside Quadrant |  | 2.5 | 2.5 | 2.5 | 2.9 | 3 O'Clock | 150 | 3 | 150-WF-71371-01K01 | 01K01 - SPECIAL | 12 O'Clock | 3 O'Clock | 6 O'Clock | 9 O'Clock | 0.4 |  | 2.9 | 2.9 | 3.8 | 3 |  |  |  | 4 | RADIAL
#N/A | Montara_Topside | FPSO | Fire Water (71) | Pipework | 150-WF-71371-01K01 | 5 | FPSO 2015 | Pipe Wall Thickness | 7766 |  | 42112.29 | 42112.63 | [36 empty] | 3 | CML5 | CML: type TBC | 0.5 | 44857 | 44857 | 2015-04-18 07:00 | 2.5 | 0.05318 | A1: Outside Quadrant |  | 2.5 | 2.5 | 2.5 | 2.9 | 6 O'Clock | 150 | 3 | 150-WF-71371-01K01 | 01K01 - SPECIAL | 12 O'Clock | 3 O'Clock | 6 O'Clock | 9 O'Clock | 0.4 |  | 2.9 | 3.2 | 2.9 | 3 |  |  |  | 4 | RADIAL
#N/A | Montara_Topside | FPSO | Fire Water (71) | Pipework | 150-WF-71371-01K01 | 6 | FPSO 2015 | Pipe Wall Thickness | 7767 |  | 42112.29 | 42112.63 | [36 empty] | 4.15 | CML6 | CML: type TBC | 0.5 | 42569 | 42569 | 2015-04-18 07:00 | 2.5 | 0.15955 | A1: Outside Quadrant |  | 2.5 | 2.5 | 2.5 | 2.7 | 12 O'Clock | 150 | 3 | 150-WF-71371-01K01 | 01K01 - SPECIAL | 12 O'Clock | 3 O'Clock | 6 O'Clock | 9 O'Clock | 0.2 |  | 2.7 | 4.5 | 4.9 | 4.5 |  |  |  | 4 | RADIAL
#N/A | Montara_Topside | FPSO | Fire Water (71) | Pipework | 150-WF-71371-01K01 | 7 | FPSO 2015 | Pipe Wall Thickness | 7768 |  | 42112.29 | 42112.63 | [36 empty] | 2.95 | CML7 | CML: type TBC | 0.5 | 44857 | 44857 | 2015-04-18 07:00 | 2.5 | 0.05318 | A1: Outside Quadrant |  | 2.5 | 2.5 | 2.5 | 2.9 | 3 O'Clock | 150 | 3 | 150-WF-71371-01K01 | 01K01 - SPECIAL | 12 O'Clock | 3 O'Clock | 6 O'Clock | 9 O'Clock | 0.4 |  | 2.9 | 2.9 | 3 | 3 |  |  |  | 4 | RADIAL
#N/A | Montara_Topside | FPSO | Fire Water (71) | Pipework | 150-WF-71371-01K01 | 8 | FPSO 2015 | Pipe Wall Thickness | 7769 |  | 42112.29 | 42112.63 | [36 empty] | 3.025 | CML8 | CML: type TBC | 0.5 | 42112 | 42112 | 2015-04-18 07:00 | 2.5 | 0.26592 | A4: Left Quadrant |  | 2.5 | 2.5 | 2.5 | 2.5 | 9 O'Clock | 150 | 3 | 150-WF-71371-01K01 | 01K01 - SPECIAL | 12 O'Clock | 3 O'Clock | 6 O'Clock | 9 O'Clock | 0 |  | 3.1 | 3.8 | 2.7 | 2.5 |  |  |  | 4 | RADIAL
#N/A | Montara_Topside | FPSO | Fire Water (71) | Pipework | 150-WF-71371-01K01 | 9 | FPSO 2015 | Pipe Wall Thickness | 7770 |  | 42112.29 | 42112.63 | [36 empty] | 3.075 | CML9 | CML: type TBC | 0.5 | 42112 | 42112 | 2015-04-18 07:00 | 2.5 | 0.26592 | A1: Outside Quadrant |  | 2.5 | 2.5 | 2.5 | 2.5 | 12 O'Clock | 150 | 3 | 150-WF-71371-01K01 | 01K01 - SPECIAL | 12 O'Clock | 3 O'Clock | 6 O'Clock | 9 O'Clock | 0 |  | 2.5 | 3.1 | 3.6 | 3.1 |  |  |  | 4 | RADIAL
#N/A | Montara_Topside | FPSO | Fire Water (71) | Pipework | 150-WF-71371-01K01 | 10 | FPSO 2015 | Pipe Wall Thickness | 7771 |  | 42112.29 | 42112.63 | [36 empty] | 2.875 | CML10 | CML: type TBC | 0.5 | 43141 | 43141 | 2015-04-18 07:00 | 2.5 | 0.10637 | A1: Outside Quadrant |  | 2.5 | 2.5 | 2.5 | 2.8 | 3 O'Clock | 150 | 3 | 150-WF-71371-01K01 | 01K01 - SPECIAL | 12 O'Clock | 3 O'Clock | 6 O'Clock | 9 O'Clock | 0.3 |  | 2.8 | 2.8 | 3 | 2.9 |  |  |  | 4 | RADIAL
#N/A | Montara_Topside | FPSO | Fire Water (71) | Pipework | 150-WF-71371-01K01 | 11 | FPSO 2015 | Pipe Wall Thickness | 7772 |  | 42112.29 | 42112.63 | [36 empty] | 2.925 | CML11 | CML: type TBC | 0.5 | 44857 | 44857 | 2015-04-18 07:00 | 2.5 | 0.05318 | A1: Outside Quadrant |  | 2.5 | 2.5 | 2.5 | 2.9 | 9 O'Clock | 150 | 3 | 150-WF-71371-01K01 | 01K01 - SPECIAL | 12 O'Clock | 3 O'Clock | 6 O'Clock | 9 O'Clock | 0.4 |  | 2.9 | 2.9 | 3 | 2.9 |  |  |  | 4 | RADIAL
#N/A | Montara_Topside | FPSO | Fire Water (71) | Pipework | 150-WF-71371-01K01 | 12 | FPSO 2015 | Pipe Wall Thickness | 7773 |  | 42112.29 | 42112.63 | [36 empty] | 2.975 | CML12 | CML: type TBC | 0.5 | 44857 | 44857 | 2015-04-18 07:00 | 2.5 | 0.05318 | A3: Inside Quadrant |  | 2.5 | 2.5 | 2.5 | 2.9 | 9 O'Clock | 150 | 3 | 150-WF-71371-01K01 | 01K01 - SPECIAL | 12 O'Clock | 3 O'Clock | 6 O'Clock | 9 O'Clock | 0.4 |  | 3.1 | 3 | 2.9 | 2.9 |  |  |  | 4 | RADIAL
#N/A | Montara_Topside | FPSO | Fire Water (71) | Pipework | 150-WF-71371-01K01 | 13 | FPSO 2015 | Pipe Wall Thickness | 7774 |  | 42112.29 | 42112.63 | [36 empty] | 2.975 | CML13 | CML: type TBC | 0.5 | 44857 | 44857 | 2015-04-18 07:00 | 2.5 | 0.05318 | A4: Left Quadrant |  | 2.5 | 2.5 | 2.5 | 2.9 | 9 O'Clock | 150 | 3 | 150-WF-71371-01K01 | 01K01 - SPECIAL | 12 O'Clock | 3 O'Clock | 6 O'Clock | 9 O'Clock | 0.4 |  | 3 | 3 | 3 | 2.9 |  |  |  | 4 | RADIAL
#N/A | Montara_Topside | FPSO | Fire Water (71) | Pipework | 150-WF-71371-01K01 | 14 | FPSO 2015 | Pipe Wall Thickness | 7775 |  | 42112.29 | 42112.63 | [36 empty] | 2.875 | CML14 | CML: type TBC | 0.5 | 43141 | 43141 | 2015-04-18 07:00 | 2.5 | 0.10637 | A4: Left Quadrant |  | 2.5 | 2.5 | 2.5 | 2.8 | 9 O'Clock | 150 | 3 | 150-WF-71371-01K01 | 01K01 - SPECIAL | 12 O'Clock | 3 O'Clock | 6 O'Clock | 9 O'Clock | 0.3 |  | 2.9 | 2.9 | 2.9 | 2.8 |  |  |  | 4 | RADIAL
#N/A | Montara_Topside | FPSO | Fire Water (71) | Pipework | 150-WF-71371-01K01 | 15 | FPSO 2015 | Pipe Wall Thickness | 7776 |  | 42112.29 | 42112.63 | [36 empty] | 2.8 | CML15 | CML: type TBC | 0.5 | 42569 | 42569 | 2015-04-18 07:00 | 2.5 | 0.15955 | A1: Outside Quadrant |  | 2.5 | 2.5 | 2.5 | 2.7 | 12 O'Clock | 150 | 3 | 150-WF-71371-01K01 | 01K01 - SPECIAL | 12 O'Clock | 3 O'Clock | 6 O'Clock | 9 O'Clock | 0.2 |  | 2.7 | 2.8 | 2.9 | 2.8 |  |  |  | 4 | RADIAL
#N/A | Montara_Topside | FPSO | Fire Water (71) | Pipework | 150-WF-71371-01K01 | 16 | FPSO 2015 | Pipe Wall Thickness | 7777 |  | 42112.29 | 42112.63 | [36 empty] | 2.9 | CML16 | CML: type TBC | 0.5 | 43141 | 43141 | 2015-04-18 07:00 | 2.5 | 0.10637 | A2: Right Quadrant |  | 2.5 | 2.5 | 2.5 | 2.8 | 3 O'Clock | 150 | 3 | 150-WF-71371-01K01 | 01K01 - SPECIAL | 12 O'Clock | 3 O'Clock | 6 O'Clock | 9 O'Clock | 0.3 |  | 2.9 | 2.8 | 3 | 2.9 |  |  |  | 4 | RADIAL
#N/A | Montara_Topside | FPSO | Fire Water (71) | Pipework | 150-WF-71371-01K01 | 17 | FPSO 2015 | Pipe Wall Thickness | 7778 |  | 42112.29 | 42112.63 | [36 empty] | 2.95 | CML17 | CML: type TBC | 0.5 | 44857 | 44857 | 2015-04-18 07:00 | 2.5 | 0.05318 | A1: Outside Quadrant |  | 2.5 | 2.5 | 2.5 | 2.9 | 9 O'Clock | 150 | 3 | 150-WF-71371-01K01 | 01K01 - SPECIAL | 12 O'Clock | 3 O'Clock | 6 O'Clock | 9 O'Clock | 0.4 |  | 2.9 | 3 | 3 | 2.9 |  |  |  | 4 | RADIAL
#N/A | Montara_Topside | FPSO | Fire Water (71) | Pipework | 150-WF-71371-01K01 | 18 | FPSO 2015 | Pipe Wall Thickness | 7779 |  | 42112.29 | 42112.63 | [36 empty] | 2.9 | CML18 | CML: type TBC | 0.5 | 42569 | 42569 | 2015-04-18 07:00 | 2.5 | 0.15955 | A1: Outside Quadrant |  | 2.5 | 2.5 | 2.5 | 2.7 | 12 O'Clock | 150 | 3 | 150-WF-71371-01K01 | 01K01 - SPECIAL | 12 O'Clock | 3 O'Clock | 6 O'Clock | 9 O'Clock | 0.2 |  | 2.7 | 2.8 | 3.1 | 3 |  |  |  | 4 | RADIAL
#N/A | Montara_Topside | FPSO | Fire Water (71) | Pipework | 150-WF-71371-01K01 | 19 | FPSO 2015 | Pipe Wall Thickness | 7780 |  | 42112.29 | 42112.63 | [36 empty] | 3.075 | CML19 | CML: type TBC | 0.5 | 42112 | 42112 | 2015-04-18 07:00 | 2.5 | 0.26592 | A3: Inside Quadrant |  | 2.5 | 2.5 | 2.5 | 2.5 | 6 O'Clock | 150 | 3 | 150-WF-71371-01K01 | 01K01 - SPECIAL | 12 O'Clock | 3 O'Clock | 6 O'Clock | 9 O'Clock | 0 |  | 3.4 | 3.1 | 2.5 | 3.3 |  |  |  | 4 | RADIAL
#N/A | Montara_Topside | FPSO | Fire Water (71) | Pipework | 150-WF-71371-01K01 | 20 | FPSO 2015 | Pipe Wall Thickness | 7781 |  | 42112.29 | 42112.63 | [36 empty] | 3 | CML20 | CML: type TBC | 0.5 | 43252 | 43252 | 2015-04-18 07:00 | 2.5 | 0 | A1: Outside Quadrant |  | 2.5 | 2.5 | 2.5 | 3 | 9 O'Clock | 150 | 3 | 150-WF-71371-01K01 | 01K01 - SPECIAL | 12 O'Clock | 3 O'Clock | 6 O'Clock | 9 O'Clock | 0.5 |  | 3 | 3 | 3 | 3 |  |  |  | 4 | RADIAL
#N/A | Montara_Topside | FPSO | Fire Water (71) | Pipework | 150-WF-71371-01K01 | 21 | FPSO 2015 | Pipe Wall Thickness | 7782 |  | 42112.29 | 42112.63 | [36 empty] | 2.875 | CML21 | CML: type TBC | 0.5 | 43141 | 43141 | 2015-04-18 07:00 | 2.5 | 0.10637 | A1: Outside Quadrant |  | 2.5 | 2.5 | 2.5 | 2.8 | 6 O'Clock | 150 | 3 | 150-WF-71371-01K01 | 01K01 - SPECIAL | 12 O'Clock | 3 O'Clock | 6 O'Clock | 9 O'Clock | 0.3 |  | 2.8 | 3 | 2.8 | 2.9 |  |  |  | 4 | RADIAL
#N/A | Montara_Topside | FPSO | Fire Water (71) | Pipework | 150-WF-71371-01K01 | 22 | FPSO 2015 | Pipe Wall Thickness | 7783 |  | 42112.29 | 42112.63 | [36 empty] | 3 | CML22 | CML: type TBC | 0.5 | 43252 | 43252 | 2015-04-18 07:00 | 2.5 | 0 | A1: Outside Quadrant |  | 2.5 | 2.5 | 2.5 | 3 | 9 O'Clock | 150 | 3 | 150-WF-71371-01K01 | 01K01 - SPECIAL | 12 O'Clock | 3 O'Clock | 6 O'Clock | 9 O'Clock | 0.5 |  | 3 | 3 | 3 | 3 |  |  |  | 4 | RADIAL
#N/A | Montara_Topside | FPSO | Fire Water (71) | Pipework | 150-WF-71371-01K01 | 23 | FPSO 2015 | Pipe Wall Thickness | 7784 |  | 42112.29 | 42112.63 | [36 empty] | 2.875 | CML23 | CML: type TBC | 0.5 | 42569 | 42569 | 2015-04-18 07:00 | 2.5 | 0.15955 | A2: Right Quadrant |  | 2.5 | 2.5 | 2.5 | 2.7 | 3 O'Clock | 150 | 3 | 150-WF-71371-01K01 | 01K01 - SPECIAL | 12 O'Clock | 3 O'Clock | 6 O'Clock | 9 O'Clock | 0.2 |  | 3 | 2.7 | 2.8 | 3 |  |  |  | 4 | RADIAL
#N/A | Montara_Topside | FPSO | Fire Water (71) | Pipework | 150-WF-71371-01K01 | 24 | FPSO 2015 | Pipe Wall Thickness | 7785 |  | 42112.29 | 42112.63 | [36 empty] | 3.05 | CML24 | CML: type TBC | 0.5 | 42283 | 42283 | 2015-04-18 07:00 | 2.5 | 0.21274 | A3: Inside Quadrant |  | 2.5 | 2.5 | 2.5 | 2.6 | 6 O'Clock | 150 | 3 | 150-WF-71371-01K01 | 01K01 - SPECIAL | 12 O'Clock | 3 O'Clock | 6 O'Clock | 9 O'Clock | 0.1 |  | 3.5 | 3.3 | 2.6 | 2.8 |  |  |  | 4 | RADIAL
#N/A | Montara_Topside | FPSO | Fire Water (71) | Pipework | 150-WF-71371-01K01 | 25 | FPSO 2015 | Pipe Wall Thickness | 7786 |  | 42112.29 | 42112.63 | [36 empty] | 2.95 | CML25 | CML: type TBC | 0.5 | 42569 | 42569 | 2015-04-18 07:00 | 2.5 | 0.15955 | A1: Outside Quadrant |  | 2.5 | 2.5 | 2.5 | 2.7 | 12 O'Clock | 150 | 3 | 150-WF-71371-01K01 | 01K01 - SPECIAL | 12 O'Clock | 3 O'Clock | 6 O'Clock | 9 O'Clock | 0.2 |  | 2.7 | 3 | 3.2 | 2.9 |  |  |  | 4 | RADIAL
#N/A | Montara_Topside | FPSO | Fire Water (71) | Pipework | 150-WF-71371-01K01 | 26 | FPSO 2015 | Pipe Wall Thickness | 7787 |  | 42112.29 | 42112.63 | [36 empty] | 3.125 | CML26 | CML: type TBC | 0.5 | 42569 | 42569 | 2015-04-18 07:00 | 2.5 | 0.15955 | A3: Inside Quadrant |  | 2.5 | 2.5 | 2.5 | 2.7 | 6 O'Clock | 150 | 3 | 150-WF-71371-01K01 | 01K01 - SPECIAL | 12 O'Clock | 3 O'Clock | 6 O'Clock | 9 O'Clock | 0.2 |  | 3.8 | 3 | 2.7 | 3 |  |  |  | 4 | RADIAL
#N/A | Montara_Topside | FPSO | Fire Water (71) | Pipework | 150-WF-71371-01K01 | 27 | FPSO 2015 | Pipe Wall Thickness | 7788 |  | 42112.29 | 42112.63 | [36 empty] | 3.075 | CML27 | CML: type TBC | 0.5 | 42283 | 42283 | 2015-04-18 07:00 | 2.5 | 0.21274 | A3: Inside Quadrant |  | 2.5 | 2.5 | 2.5 | 2.6 | 6 O'Clock | 150 | 3 | 150-WF-71371-01K01 | 01K01 - SPECIAL | 12 O'Clock | 3 O'Clock | 6 O'Clock | 9 O'Clock | 0.1 |  | 3.7 | 3 | 2.6 | 3 |  |  |  | 4 | RADIAL
#N/A | Montara_Topside | FPSO | Fire Water (71) | Pipework | 150-WF-71372-01K01 | 1 | FPSO 2015 | Pipe Wall Thickness | 5331 | Pipe Schedule Estimated. Rope Access | 42076.29 | 42076.63 | [36 empty] | 3.775 | CML-1 | CML: type TBC | 0.5 | 43252 | 43252 | 2015-03-13 07:00 | 2.5 | 0 | A2: Right Quadrant |  | 2.5 | 2.5 | 2.5 | 3.6 | 6 O'Clock | 150 | 3 | 150-WF-71372-01K01 | 01K01 - SPECIAL | 12 O'Clock | 3 O'Clock | 6 O'Clock | 9 O'Clock | 1.1 |  | 4.2 | 3.6 | 3.6 | 3.7 |  |  |  | 4 | RADIAL
#N/A | Montara_Topside | FPSO | Fire Water (71) | Pipework | 150-WF-71372-01K01 | 2 | FPSO 2015 | Pipe Wall Thickness | 5332 | Pipe Schedule Estimated. Rope Access | 42076.29 | 42076.63 | [36 empty] | 3 | CML-2 | CML: type TBC | 0.5 | 43252 | 43252 | 2015-03-13 07:00 | 2.5 | 0 | A1: Outside Quadrant |  | 2.5 | 2.5 | 2.5 | 3 | 9 O'Clock | 150 | 3 | 150-WF-71372-01K01 | 01K01 - SPECIAL | 12 O'Clock | 3 O'Clock | 6 O'Clock | 9 O'Clock | 0.5 |  | 3 | 3 | 3 | 3 |  |  |  | 4 | RADIAL
#N/A | Montara_Topside | FPSO | Fire Water (71) | Pipework | 150-WF-71372-01K01 | 3 | FPSO 2015 | Pipe Wall Thickness | 5333 | Pipe Schedule Estimated. Rope Access | 42076.29 | 42076.63 | [36 empty] | 5.3 | CML-3 | CML: type TBC | 0.5 | 43252 | 43252 | 2015-03-13 07:00 | 2.5 | 0 | A2: Right Quadrant |  | 2.5 | 2.5 | 2.5 | 4.9 | 3 O'Clock | 150 | 3 | 150-WF-71372-01K01 | 01K01 - SPECIAL | 12 O'Clock | 3 O'Clock | 6 O'Clock | 9 O'Clock | 2.4 |  | 5.5 | 4.9 | 5.5 | 5.3 |  |  |  | 4 | RADIAL
#N/A | Montara_Topside | FPSO | Fire Water (71) | Pipework | 150-WF-71372-01K01 | 4 | FPSO 2015 | Pipe Wall Thickness | 5334 | Pipe Schedule Estimated. Rope Access | 42076.29 | 42076.63 | [36 empty] | 3.675 | CML-4 | CML: type TBC | 0.5 | 43252 | 43252 | 2015-03-13 07:00 | 2.5 | 0 | A2: Right Quadrant |  | 2.5 | 2.5 | 2.5 | 3.3 | 3 O'Clock | 150 | 3 | 150-WF-71372-01K01 | 01K01 - SPECIAL | 12 O'Clock | 3 O'Clock | 6 O'Clock | 9 O'Clock | 0.8 |  | 3.4 | 3.3 | 3.6 | 4.4 |  |  |  | 4 | RADIAL
#N/A | Montara_Topside | FPSO | Fire Water (71) | Pipework | 150-WF-71372-01K01 | 5 | FPSO 2015 | Pipe Wall Thickness | 5335 | Pipe Schedule Estimated. Rope Access | 42076.29 | 42076.63 | [36 empty] | 3.65 | CML-5 | CML: type TBC | 0.5 | 43252 | 43252 | 2015-03-13 07:00 | 2.5 | 0 | A1: Outside Quadrant |  | 2.5 | 2.5 | 2.5 | 3.6 | 3 O'Clock | 150 | 3 | 150-WF-71372-01K01 | 01K01 - SPECIAL | 12 O'Clock | 3 O'Clock | 6 O'Clock | 9 O'Clock | 1.1 |  | 3.6 | 3.6 | 3.7 | 3.7 |  |  |  | 4 | RADIAL
#N/A | Montara_Topside | FPSO | Fire Water (71) | Pipework | 150-WF-71372-01K01 | 6 | FPSO 2015 | Pipe Wall Thickness | 5336 | Pipe Schedule Estimated. Rope Access | 42076.29 | 42076.63 | [36 empty] | 5.075 | CML-6 | CML: type TBC | 0.5 | 43252 | 43252 | 2015-03-13 07:00 | 2.5 | 0 | A2: Right Quadrant |  | 2.5 | 2.5 | 2.5 | 4.6 | 3 O'Clock | 150 | 3 | 150-WF-71372-01K01 | 01K01 - SPECIAL | 12 O'Clock | 3 O'Clock | 6 O'Clock | 9 O'Clock | 2.1 |  | 5.7 | 4.6 | 5.1 | 4.9 |  |  |  | 4 | RADIAL
#N/A | Montara_Topside | FPSO | Fire Water (71) | Pipework | 150-WF-71372-01K01 | 7 | FPSO 2015 | Pipe Wall Thickness | 5337 | Pipe Schedule Estimated. Rope Access | 42076.29 | 42076.63 | [36 empty] | 3.975 | CML-7 | CML: type TBC | 0.5 | 43252 | 43252 | 2015-03-13 07:00 | 2.5 | 0 | A4: Left Quadrant |  | 2.5 | 2.5 | 2.5 | 3.3 | 9 O'Clock | 150 | 3 | 150-WF-71372-01K01 | 01K01 - SPECIAL | 12 O'Clock | 3 O'Clock | 6 O'Clock | 9 O'Clock | 0.8 |  | 4.6 | 4.4 | 3.6 | 3.3 |  |  |  | 4 | RADIAL
#N/A | Montara_Topside | FPSO | Fire Water (71) | Pipework | 150-WF-71372-01K01 | 8 | FPSO 2015 | Pipe Wall Thickness | 5338 | Pipe Schedule Estimated. Rope Access | 42076.29 | 42076.63 | [36 empty] | 3.575 | CML-8 | CML: type TBC | 0.5 | 43252 | 43252 | 2015-03-13 07:00 | 2.5 | 0 | A1: Outside Quadrant |  | 2.5 | 2.5 | 2.5 | 3.3 | 12 O'Clock | 150 | 3 | 150-WF-71372-01K01 | 01K01 - SPECIAL | 12 O'Clock | 3 O'Clock | 6 O'Clock | 9 O'Clock | 0.8 |  | 3.3 | 3.7 | 3.8 | 3.5 |  |  |  | 4 | RADIAL
#N/A | Montara_Topside | FPSO | Fire Water (71) | Pipework | 150-WF-71372-01K01 | 9 | FPSO 2015 | Pipe Wall Thickness | 5339 | Pipe Schedule Estimated. Rope Access | 42076.29 | 42076.63 | [36 empty] | 3.9 | CML-9 | CML: type TBC | 0.5 | 43252 | 43252 | 2015-03-13 07:00 | 2.5 | 0 | A2: Right Quadrant |  | 2.5 | 2.5 | 2.5 | 3.5 | 3 O'Clock | 150 | 3 | 150-WF-71372-01K01 | 01K01 - SPECIAL | 12 O'Clock | 3 O'Clock | 6 O'Clock | 9 O'Clock | 1 |  | 3.6 | 3.5 | 4.2 | 4.3 |  |  |  | 4 | RADIAL
#N/A | Montara_Topside | FPSO | Fire Water (71) | Pipework | 150-WF-71372-01K01 | 10 | FPSO 2015 | Pipe Wall Thickness | 5340 | Pipe Schedule Estimated. Rope Access | 42076.29 | 42076.63 | [36 empty] | 3.775 | CML-10 | CML: type TBC | 0.5 | 43252 | 43252 | 2015-03-13 07:00 | 2.5 | 0 | A1: Outside Quadrant |  | 2.5 | 2.5 | 2.5 | 3.6 | 6 O'Clock | 150 | 3 | 150-WF-71372-01K01 | 01K01 - SPECIAL | 12 O'Clock | 3 O'Clock | 6 O'Clock | 9 O'Clock | 1.1 |  | 3.6 | 3.7 | 3.6 | 4.2 |  |  |  | 4 | RADIAL
#N/A | Montara_Topside | FPSO | Fire Water (71) | Pipework | 150-WF-71372-01K01 | 11 | FPSO 2015 | Pipe Wall Thickness | 5341 | Pipe Schedule Estimated. Rope Access | 42076.29 | 42076.63 | [36 empty] | 4.275 | CML-11 | CML: type TBC | 0.5 | 43252 | 43252 | 2015-03-13 07:00 | 2.5 | 0 | A2: Right Quadrant |  | 2.5 | 2.5 | 2.5 | 4.1 | 3 O'Clock | 150 | 3 | 150-WF-71372-01K01 | 01K01 - SPECIAL | 12 O'Clock | 3 O'Clock | 6 O'Clock | 9 O'Clock | 1.6 |  | 4.2 | 4.1 | 4.4 | 4.4 |  |  |  | 4 | RADIAL
#N/A | Montara_Topside | FPSO | Fire Water (71) | Pipework | 150-WF-71372-01K01 | 12 | FPSO 2015 | Pipe Wall Thickness | 5342 | Pipe Schedule Estimated. Rope Access | 42076.29 | 42076.63 | [36 empty] | 3.9 | CML-12 | CML: type TBC | 0.5 | 43252 | 43252 | 2015-03-13 07:00 | 2.5 | 0 | A2: Right Quadrant |  | 2.5 | 2.5 | 2.5 | 3.5 | 3 O'Clock | 150 | 3 | 150-WF-71372-01K01 | 01K01 - SPECIAL | 12 O'Clock | 3 O'Clock | 6 O'Clock | 9 O'Clock | 1 |  | 4.2 | 3.5 | 4.3 | 3.6 |  |  |  | 4 | RADIAL
#N/A | Montara_Topside | FPSO | Fire Water (71) | Pipework | 150-WF-71372-01K01 | 13 | FPSO 2015 | Pipe Wall Thickness | 5343 | Pipe Schedule Estimated. Rope Access | 42076.29 | 42076.63 | [36 empty] | 4.025 | CML-13 | CML: type TBC | 0.5 | 43252 | 43252 | 2015-03-13 07:00 | 2.5 | 0 | A1: Outside Quadrant |  | 2.5 | 2.5 | 2.5 | 3.7 | 12 O'Clock | 150 | 3 | 150-WF-71372-01K01 | 01K01 - SPECIAL | 12 O'Clock | 3 O'Clock | 6 O'Clock | 9 O'Clock | 1.2 |  | 3.7 | 3.8 | 4.3 | 4.3 |  |  |  | 4 | RADIAL
#N/A | Montara_Topside | FPSO | Fire Water (71) | Pipework | 150-WF-71372-01K01 | 14 | FPSO 2015 | Pipe Wall Thickness | 5344 | Pipe Schedule Estimated. Rope Access | 42076.29 | 42076.63 | [36 empty] | 4.1 | CML-14 | CML: type TBC | 0.5 | 43252 | 43252 | 2015-03-13 07:00 | 2.5 | 0 | A3: Inside Quadrant |  | 2.5 | 2.5 | 2.5 | 3.7 | 6 O'Clock | 150 | 3 | 150-WF-71372-01K01 | 01K01 - SPECIAL | 12 O'Clock | 3 O'Clock | 6 O'Clock | 9 O'Clock | 1.2 |  | 3.9 | 4.8 | 3.7 | 4 |  |  |  | 4 | RADIAL
#N/A | Montara_Topside | FPSO | Fire Water (71) | Pipework | 150-WF-71372-01K01 | 15 | FPSO 2015 | Pipe Wall Thickness | 5345 | Pipe Schedule Estimated. Rope Access | 42076.29 | 42076.63 | [36 empty] | 3.875 | CML-15 | CML: type TBC | 0.5 | 43252 | 43252 | 2015-03-13 07:00 | 2.5 | 0 | A4: Left Quadrant |  | 2.5 | 2.5 | 2.5 | 3.2 | 9 O'Clock | 150 | 3 | 150-WF-71372-01K01 | 01K01 - SPECIAL | 12 O'Clock | 3 O'Clock | 6 O'Clock | 9 O'Clock | 0.7 |  | 4.3 | 4.1 | 3.9 | 3.2 |  |  |  | 4 | RADIAL
#N/A | Montara_Topside | FPSO | Fire Water (71) | Pipework | 150-WF-71372-01K01 | 16 | FPSO 2015 | Pipe Wall Thickness | 5346 | Pipe Schedule Estimated. Rope Access | 42076.29 | 42076.63 | [36 empty] | 5.125 | CML-16 | CML: type TBC | 0.5 | 43252 | 43252 | 2015-03-13 07:00 | 2.5 | 0 | A2: Right Quadrant |  | 2.5 | 2.5 | 2.5 | 4.8 | 9 O'Clock | 150 | 3 | 150-WF-71372-01K01 | 01K01 - SPECIAL | 12 O'Clock | 3 O'Clock | 6 O'Clock | 9 O'Clock | 2.3 |  | 5 | 4.8 | 5.9 | 4.8 |  |  |  | 4 | RADIAL
#N/A | Montara_Topside | FPSO | Fire Water (71) | Pipework | 150-WF-71372-01K01 | 17 | FPSO 2015 | Pipe Wall Thickness | 5347 | Pipe Schedule Estimated. Rope Access | 42076.29 | 42076.63 | [36 empty] | 4.625 | CML-17 | CML: type TBC | 0.5 | 43252 | 43252 | 2015-03-13 07:00 | 2.5 | 0 | A3: Inside Quadrant |  | 2.5 | 2.5 | 2.5 | 4.2 | 6 O'Clock | 150 | 3 | 150-WF-71372-01K01 | 01K01 - SPECIAL | 12 O'Clock | 3 O'Clock | 6 O'Clock | 9 O'Clock | 1.7 |  | 4.7 | 4.8 | 4.2 | 4.8 |  |  |  | 4 | RADIAL
#N/A | Montara_Topside | FPSO | Fire Water (71) | Pipework | 150-WF-71372-01K01 | 18 | FPSO 2015 | Pipe Wall Thickness | 5348 | Pipe Schedule Estimated. Rope Access | 42076.29 | 42076.63 | [36 empty] | 3.925 | CML-18 | CML: type TBC | 0.5 | 43252 | 43252 | 2015-03-13 07:00 | 2.5 | 0 | A4: Left Quadrant |  | 2.5 | 2.5 | 2.5 | 3.6 | 9 O'Clock | 150 | 3 | 150-WF-71372-01K01 | 01K01 - SPECIAL | 12 O'Clock | 3 O'Clock | 6 O'Clock | 9 O'Clock | 1.1 |  | 4.1 | 3.7 | 4.3 | 3.6 |  |  |  | 4 | RADIAL
#N/A | Montara_Topside | FPSO | Fire Water (71) | Pipework | 150-WF-71372-01K01 | 19 | FPSO 2015 | Pipe Wall Thickness | 5349 | Pipe Schedule Estimated. Rope Access | 42076.29 | 42076.63 | [36 empty] | 3.875 | CML-19 | CML: type TBC | 0.5 | 43252 | 43252 | 2015-03-13 07:00 | 2.5 | 0 | A3: Inside Quadrant |  | 2.5 | 2.5 | 2.5 | 3.1 | 6 O'Clock | 150 | 3 | 150-WF-71372-01K01 | 01K01 - SPECIAL | 12 O'Clock | 3 O'Clock | 6 O'Clock | 9 O'Clock | 0.6 |  | 4.5 | 3.6 | 3.1 | 4.3 |  |  |  | 4 | RADIAL
#N/A | Montara_Topside | FPSO | Fire Water (71) | Pipework | 150-WF-71372-01K01 | 20 | FPSO 2015 | Pipe Wall Thickness | 5350 | Pipe Schedule Estimated. Rope Access | 42076.29 | 42076.63 | [36 empty] | 4 | CML-20 | CML: type TBC | 0.5 | 43252 | 43252 | 2015-03-13 07:00 | 2.5 | 0 | A1: Outside Quadrant |  | 2.5 | 2.5 | 2.5 | 3.3 | 12 O'Clock | 150 | 3 | 150-WF-71372-01K01 | 01K01 - SPECIAL | 12 O'Clock | 3 O'Clock | 6 O'Clock | 9 O'Clock | 0.8 |  | 3.3 | 4.6 | 4.3 | 3.8 |  |  |  | 4 | RADIAL
#N/A | Montara_Topside | FPSO | Fire Water (71) | Pipework | 150-WF-71372-01K01 | 21 | FPSO 2015 | Pipe Wall Thickness | 5351 | Pipe Schedule Estimated. Rope Access | 42076.29 | 42076.63 | [36 empty] | 3.9 | CML-21 | CML: type TBC | 0.5 | 43252 | 43252 | 2015-03-13 07:00 | 2.5 | 0 | A1: Outside Quadrant |  | 2.5 | 2.5 | 2.5 | 3.3 | 12 O'Clock | 150 | 3 | 150-WF-71372-01K01 | 01K01 - SPECIAL | 12 O'Clock | 3 O'Clock | 6 O'Clock | 9 O'Clock | 0.8 |  | 3.3 | 4.3 | 4.3 | 3.7 |  |  |  | 4 | RADIAL
#N/A | Montara_Topside | FPSO | Fire Water (71) | Pipework | 150-WF-71372-01K01 | 22 | FPSO 2015 | Pipe Wall Thickness | 5352 | Pipe Schedule Estimated. Rope Access | 42076.29 | 42076.63 | [36 empty] | 3.9 | CML-22 | CML: type TBC | 0.5 | 43252 | 43252 | 2015-03-13 07:00 | 2.5 | 0 | A4: Left Quadrant |  | 2.5 | 2.5 | 2.5 | 3.6 | 9 O'Clock | 150 | 3 | 150-WF-71372-01K01 | 01K01 - SPECIAL | 12 O'Clock | 3 O'Clock | 6 O'Clock | 9 O'Clock | 1.1 |  | 3.9 | 4.1 | 4 | 3.6 |  |  |  | 4 | RADIAL
#N/A | Montara_Topside | FPSO | Fire Water (71) | Pipework | 150-WF-71372-01K01 | 23 | FPSO 2015 | Pipe Wall Thickness | 5353 | Pipe Schedule Estimated. Rope Access | 42076.29 | 42076.63 | [36 empty] | 3.775 | CML-23 | CML: type TBC | 0.5 | 43252 | 43252 | 2015-03-13 07:00 | 2.5 | 0 | A1: Outside Quadrant |  | 2.5 | 2.5 | 2.5 | 3 | 12 O'Clock | 150 | 3 | 150-WF-71372-01K01 | 01K01 - SPECIAL | 12 O'Clock | 3 O'Clock | 6 O'Clock | 9 O'Clock | 0.5 |  | 3 | 3.5 | 4.3 | 4.3 |  |  |  | 4 | RADIAL
#N/A | Montara_Topside | FPSO | Fire Water (71) | Pipework | 150-WF-71372-01K01 | 24 | FPSO 2015 | Pipe Wall Thickness | 5354 | Pipe Schedule Estimated. Rope Access | 42076.29 | 42076.63 | [36 empty] | 3.8 | CML-24 | CML: type TBC | 0.5 | 43252 | 43252 | 2015-03-13 07:00 | 2.5 | 0 | A1: Outside Quadrant |  | 2.5 | 2.5 | 2.5 | 3.2 | 12 O'Clock | 150 | 3 | 150-WF-71372-01K01 | 01K01 - SPECIAL | 12 O'Clock | 3 O'Clock | 6 O'Clock | 9 O'Clock | 0.7 |  | 3.2 | 3.8 | 4.5 | 3.7 |  |  |  | 4 | RADIAL
#N/A | Montara_Topside | FPSO | Fire Water (71) | Pipework | 150-WF-71372-01K01 | 25 | FPSO 2015 | Pipe Wall Thickness | 5355 | Pipe Schedule Estimated. Rope Access | 42076.29 | 42076.63 | [36 empty] | 4.05 | CML-25 | CML: type TBC | 0.5 | 43252 | 43252 | 2015-03-13 07:00 | 2.5 | 0 | A1: Outside Quadrant |  | 2.5 | 2.5 | 2.5 | 3.4 | 12 O'Clock | 150 | 3 | 150-WF-71372-01K01 | 01K01 - SPECIAL | 12 O'Clock | 3 O'Clock | 6 O'Clock | 9 O'Clock | 0.9 |  | 3.4 | 4.2 | 4.8 | 3.8 |  |  |  | 4 | RADIAL
#N/A | Montara_Topside | FPSO | Fire Water (71) | Pipework | 150-WF-71372-01K01 | 26 | FPSO 2015 | Pipe Wall Thickness | 5356 | Pipe Schedule Estimated. Rope Access | 42076.29 | 42076.63 | [36 empty] | 3.525 | CML-26 | CML: type TBC | 0.5 | 43252 | 43252 | 2015-03-13 07:00 | 2.5 | 0 | A2: Right Quadrant |  | 2.5 | 2.5 | 2.5 | 3.1 | 3 O'Clock | 150 | 3 | 150-WF-71372-01K01 | 01K01 - SPECIAL | 12 O'Clock | 3 O'Clock | 6 O'Clock | 9 O'Clock | 0.6 |  | 3.7 | 3.1 | 3.7 | 3.6 |  |  |  | 4 | RADIAL
#N/A | Montara_Topside | FPSO | Fire Water (71) | Pipework | 150-WF-71372-01K01 | 27 | FPSO 2015 | Pipe Wall Thickness | 5357 | Pipe Schedule Estimated. Rope Access | 42076.29 | 42076.63 | [36 empty] | 3.7 | CML-27 | CML: type TBC | 0.5 | 43252 | 43252 | 2015-03-13 07:00 | 2.5 | 0 | A1: Outside Quadrant |  | 2.5 | 2.5 | 2.5 | 3.1 | 12 O'Clock | 150 | 3 | 150-WF-71372-01K01 | 01K01 - SPECIAL | 12 O'Clock | 3 O'Clock | 6 O'Clock | 9 O'Clock | 0.6 |  | 3.1 | 3.6 | 4.3 | 3.8 |  |  |  | 4 | RADIAL
#N/A | Montara_Topside | FPSO | Fire Water (71) | Pipework | 150-WF-71372-01K01 | 28 | FPSO 2015 | Pipe Wall Thickness | 5358 | Pipe Schedule Estimated. Rope Access | 42076.29 | 42076.63 | [36 empty] | 3.725 | CML-28 | CML: type TBC | 0.5 | 43252 | 43252 | 2015-03-13 07:00 | 2.5 | 0 | A1: Outside Quadrant |  | 2.5 | 2.5 | 2.5 | 3.1 | 12 O'Clock | 150 | 3 | 150-WF-71372-01K01 | 01K01 - SPECIAL | 12 O'Clock | 3 O'Clock | 6 O'Clock | 9 O'Clock | 0.6 |  | 3.1 | 3.6 | 4.4 | 3.8 |  |  |  | 4 | RADIAL
#N/A | Montara_Topside | FPSO | Fire Water (71) | Pipework | 150-WF-71372-01K01 | 29 | FPSO 2015 | Pipe Wall Thickness | 5359 | Pipe Schedule Estimated. Rope Access | 42076.29 | 42076.63 | [36 empty] | 3.625 | CML-29 | CML: type TBC | 0.5 | 43252 | 43252 | 2015-03-13 07:00 | 2.5 | 0 | A3: Inside Quadrant |  | 2.5 | 2.5 | 2.5 | 3.5 | 6 O'Clock | 150 | 3 | 150-WF-71372-01K01 | 01K01 - SPECIAL | 12 O'Clock | 3 O'Clock | 6 O'Clock | 9 O'Clock | 1 |  | 3.7 | 3.7 | 3.5 | 3.6 |  |  |  | 4 | RADIAL
#N/A | Montara_Topside | FPSO | Fire Water (71) | Pipework | 150-WF-71372-01K01 | 30 | FPSO 2015 | Pipe Wall Thickness | 5360 | Pipe Schedule Estimated. Rope Access | 42076.29 | 42076.63 | [36 empty] | 3.925 | CML-30 | CML: type TBC | 0.5 | 43252 | 43252 | 2015-03-13 07:00 | 2.5 | 0 | A2: Right Quadrant |  | 2.5 | 2.5 | 2.5 | 3.6 | 9 O'Clock | 150 | 3 | 150-WF-71372-01K01 | 01K01 - SPECIAL | 12 O'Clock | 3 O'Clock | 6 O'Clock | 9 O'Clock | 1.1 |  | 4.3 | 3.6 | 4.2 | 3.6 |  |  |  | 4 | RADIAL
#N/A | Montara_Topside | FPSO | Fire Water (71) | Pipework | 150-WF-71372-01K01 | 31 | FPSO 2015 | Pipe Wall Thickness | 5361 | Pipe Schedule Estimated. Rope Access | 42076.29 | 42076.63 | [36 empty] | 3.675 | CML-31 | CML: type TBC | 0.5 | 43252 | 43252 | 2015-03-13 07:00 | 2.5 | 0 | A1: Outside Quadrant |  | 2.5 | 2.5 | 2.5 | 3.6 | 12 O'Clock | 150 | 3 | 150-WF-71372-01K01 | 01K01 - SPECIAL | 12 O'Clock | 3 O'Clock | 6 O'Clock | 9 O'Clock | 1.1 |  | 3.6 | 3.7 | 3.7 | 3.7 |  |  |  | 4 | RADIAL
#N/A | Montara_Topside | FPSO | Fire Water (71) | Pipework | 150-WF-71372-01K01 | 32 | FPSO 2015 | Pipe Wall Thickness | 5362 | Pipe Schedule Estimated. Rope Access | 42076.29 | 42076.63 | [36 empty] | 3.9 | CML-32 | CML: type TBC | 0.5 | 43252 | 43252 | 2015-03-13 07:00 | 2.5 | 0 | A1: Outside Quadrant |  | 2.5 | 2.5 | 2.5 | 3.4 | 12 O'Clock | 150 | 3 | 150-WF-71372-01K01 | 01K01 - SPECIAL | 12 O'Clock | 3 O'Clock | 6 O'Clock | 9 O'Clock | 0.9 |  | 3.4 | 4.3 | 4.1 | 3.8 |  |  |  | 4 | RADIAL
#N/A | Montara_Topside | FPSO | Fire Water (71) | Pipework | 150-WF-71372-01K01 | 33 | FPSO 2015 | Pipe Wall Thickness | 5363 | Pipe Schedule Estimated. Rope Access | 42076.29 | 42076.63 | [36 empty] | 3.725 | CML-33 | CML: type TBC | 0.5 | 43252 | 43252 | 2015-03-13 07:00 | 2.5 | 0 | A1: Outside Quadrant |  | 2.5 | 2.5 | 2.5 | 3.2 | 12 O'Clock | 150 | 3 | 150-WF-71372-01K01 | 01K01 - SPECIAL | 12 O'Clock | 3 O'Clock | 6 O'Clock | 9 O'Clock | 0.7 |  | 3.2 | 3.7 | 4.2 | 3.8 |  |  |  | 4 | RADIAL
#N/A | Montara_Topside | FPSO | Fire Water (71) | Pipework | 150-WF-71372-01K01 | 34 | FPSO 2015 | Pipe Wall Thickness | 5364 | Pipe Schedule Estimated. Rope Access | 42076.29 | 42076.63 | [36 empty] | 3.775 | CML-34 | CML: type TBC | 0.5 | 43252 | 43252 | 2015-03-13 07:00 | 2.5 | 0 | A1: Outside Quadrant |  | 2.5 | 2.5 | 2.5 | 3.2 | 12 O'Clock | 150 | 3 | 150-WF-71372-01K01 | 01K01 - SPECIAL | 12 O'Clock | 3 O'Clock | 6 O'Clock | 9 O'Clock | 0.7 |  | 3.2 | 3.7 | 4.5 | 3.7 |  |  |  | 4 | RADIAL
#N/A | Montara_Topside | FPSO | Fire Water (71) | Pipework | 150-WF-71372-01K01 | 35 | FPSO 2015 | Pipe Wall Thickness | 5365 | Pipe Schedule Estimated. Rope Access | 42076.29 | 42076.63 | [36 empty] | 3.45 | CML-35 | CML: type TBC | 0.5 | 43252 | 43252 | 2015-03-13 07:00 | 2.5 | 0 | A3: Inside Quadrant |  | 2.5 | 2.5 | 2.5 | 3.1 | 6 O'Clock | 150 | 3 | 150-WF-71372-01K01 | 01K01 - SPECIAL | 12 O'Clock | 3 O'Clock | 6 O'Clock | 9 O'Clock | 0.6 |  | 3.3 | 3.9 | 3.1 | 3.5 |  |  |  | 4 | RADIAL
#N/A | Montara_Topside | FPSO | Fire Water (71) | Pipework | 150-WF-71372-01K01 | 36 | FPSO 2015 | Pipe Wall Thickness | 5366 | Pipe Schedule Estimated. Rope Access | 42076.29 | 42076.63 | [36 empty] | 3.725 | CML-36 | CML: type TBC | 0.5 | 43252 | 43252 | 2015-03-13 07:00 | 2.5 | 0 | A4: Left Quadrant |  | 2.5 | 2.5 | 2.5 | 3.6 | 9 O'Clock | 150 | 3 | 150-WF-71372-01K01 | 01K01 - SPECIAL | 12 O'Clock | 3 O'Clock | 6 O'Clock | 9 O'Clock | 1.1 |  | 3.7 | 3.9 | 3.7 | 3.6 |  |  |  | 4 | RADIAL
#N/A | Montara_Topside | FPSO | Fire Water (71) | Pipework | 150-WF-71372-01K01 | 37 | FPSO 2015 | Pipe Wall Thickness | 5367 | Pipe Schedule Estimated. Rope Access | 42076.29 | 42076.63 | [36 empty] | 3.6 | CML-37 | CML: type TBC | 0.5 | 43252 | 43252 | 2015-03-13 07:00 | 2.5 | 0 | A4: Left Quadrant |  | 2.5 | 2.5 | 2.5 | 3.5 | 9 O'Clock | 150 | 3 | 150-WF-71372-01K01 | 01K01 - SPECIAL | 12 O'Clock | 3 O'Clock | 6 O'Clock | 9 O'Clock | 1 |  | 3.6 | 3.6 | 3.7 | 3.5 |  |  |  | 4 | RADIAL
#N/A | Montara_Topside | FPSO | Fire Water (71) | Pipework | 150-WF-71372-01K01 | 38 | FPSO 2015 | Pipe Wall Thickness | 5368 | Pipe Schedule Estimated. Rope Access | 42076.29 | 42076.63 | [36 empty] | 3.8 | CML-38 | CML: type TBC | 0.5 | 43252 | 43252 | 2015-03-13 07:00 | 2.5 | 0 | A1: Outside Quadrant |  | 2.5 | 2.5 | 2.5 | 3.3 | 12 O'Clock | 150 | 3 | 150-WF-71372-01K01 | 01K01 - SPECIAL | 12 O'Clock | 3 O'Clock | 6 O'Clock | 9 O'Clock | 0.8 |  | 3.3 | 3.8 | 4.4 | 3.7 |  |  |  | 4 | RADIAL
#N/A | Montara_Topside | FPSO | Fire Water (71) | Pipework | 150-WF-71372-01K01 | 39 | FPSO 2015 | Pipe Wall Thickness | 5369 | Pipe Schedule Estimated. Rope Access | 42076.29 | 42076.63 | [36 empty] | 3.675 | CML-39 | CML: type TBC | 0.5 | 43252 | 43252 | 2015-03-13 07:00 | 2.5 | 0 | A1: Outside Quadrant |  | 2.5 | 2.5 | 2.5 | 3.3 | 9 O'Clock | 150 | 3 | 150-WF-71372-01K01 | 01K01 - SPECIAL | 12 O'Clock | 3 O'Clock | 6 O'Clock | 9 O'Clock | 0.8 |  | 3.3 | 3.7 | 4.4 | 3.3 |  |  |  | 4 | RADIAL
#N/A | Montara_Topside | FPSO | Fire Water (71) | Pipework | 150-WF-71372-01K01 | 40 | FPSO 2015 | Pipe Wall Thickness | 5370 | Pipe Schedule Estimated. Rope Access | 42076.29 | 42076.63 | [36 empty] | 3.85 | CML-40 | CML: type TBC | 0.5 | 43252 | 43252 | 2015-03-13 07:00 | 2.5 | 0 | A1: Outside Quadrant |  | 2.5 | 2.5 | 2.5 | 3.2 | 12 O'Clock | 150 | 3 | 150-WF-71372-01K01 | 01K01 - SPECIAL | 12 O'Clock | 3 O'Clock | 6 O'Clock | 9 O'Clock | 0.7 |  | 3.2 | 3.5 | 4.2 | 4.5 |  |  |  | 4 | RADIAL
#N/A | Montara_Topside | FPSO | Fire Water (71) | Pipework | 150-WF-71372-01K01 | 41 | FPSO 2015 | Pipe Wall Thickness | 5371 | Pipe Schedule Estimated. Rope Access | 42076.29 | 42076.63 | [36 empty] | 4.3 | CML-41 | CML: type TBC | 0.5 | 43252 | 43252 | 2015-03-13 07:00 | 2.5 | 0 | A1: Outside Quadrant |  | 2.5 | 2.5 | 2.5 | 4.2 | 12 O'Clock | 150 | 3 | 150-WF-71372-01K01 | 01K01 - SPECIAL | 12 O'Clock | 3 O'Clock | 6 O'Clock | 9 O'Clock | 1.7 |  | 4.2 | 4.4 | 4.3 | 4.3 |  |  |  | 4 | RADIAL
#N/A | Montara_Topside | FPSO | Fire Water (71) | Pipework | 150-WF-71372-01K01 | 42 | FPSO 2015 | Pipe Wall Thickness | 5372 | Pipe Schedule Estimated. Rope Access | 42076.29 | 42076.63 | [36 empty] | 3.7 | CML-42 | CML: type TBC | 0.5 | 43252 | 43252 | 2015-03-13 07:00 | 2.5 | 0 | A1: Outside Quadrant |  | 2.5 | 2.5 | 2.5 | 3.2 | 12 O'Clock | 150 | 3 | 150-WF-71372-01K01 | 01K01 - SPECIAL | 12 O'Clock | 3 O'Clock | 6 O'Clock | 9 O'Clock | 0.7 |  | 3.2 | 3.6 | 4.3 | 3.7 |  |  |  | 4 | RADIAL
#N/A | Montara_Topside | FPSO | Fire Water (71) | Pipework | 150-WF-71372-01K01 | 43 | FPSO 2015 | Pipe Wall Thickness | 5373 | Pipe Schedule Estimated. Rope Access | 42076.29 | 42076.63 | [36 empty] | 3.55 | CML-43 | CML: type TBC | 0.5 | 43252 | 43252 | 2015-03-13 07:00 | 2.5 | 0 | A1: Outside Quadrant |  | 2.5 | 2.5 | 2.5 | 3.4 | 12 O'Clock | 150 | 3 | 150-WF-71372-01K01 | 01K01 - SPECIAL | 12 O'Clock | 3 O'Clock | 6 O'Clock | 9 O'Clock | 0.9 |  | 3.4 | 3.6 | 3.5 | 3.7 |  |  |  | 4 | RADIAL
#N/A | Montara_Topside | FPSO | Fire Water (71) | Pipework | 150-WF-71372-01K01 | 44 | FPSO 2015 | Pipe Wall Thickness | 5374 | Pipe Schedule Estimated. Rope Access | 42076.29 | 42076.63 | [36 empty] | 3.975 | CML-44 | CML: type TBC | 0.5 | 43252 | 43252 | 2015-03-13 07:00 | 2.5 | 0 | A2: Right Quadrant |  | 2.5 | 2.5 | 2.5 | 3.6 | 6 O'Clock | 150 | 3 | 150-WF-71372-01K01 | 01K01 - SPECIAL | 12 O'Clock | 3 O'Clock | 6 O'Clock | 9 O'Clock | 1.1 |  | 4.4 | 3.6 | 3.6 | 4.3 |  |  |  | 4 | RADIAL
#N/A | Montara_Topside | FPSO | Fire Water (71) | Pipework | 150-WF-71372-01K01 | 45 | FPSO 2015 | Pipe Wall Thickness | 5375 | Pipe Schedule Estimated. Rope Access | 42076.29 | 42076.63 | [36 empty] | 4.025 | CML-45 | CML: type TBC | 0.5 | 43252 | 43252 | 2015-03-13 07:00 | 2.5 | 0 | A2: Right Quadrant |  | 2.5 | 2.5 | 2.5 | 3.7 | 6 O'Clock | 150 | 3 | 150-WF-71372-01K01 | 01K01 - SPECIAL | 12 O'Clock | 3 O'Clock | 6 O'Clock | 9 O'Clock | 1.2 |  | 4.1 | 3.7 | 3.7 | 4.6 |  |  |  | 4 | RADIAL
#N/A | Montara_Topside | FPSO | Fire Water (71) | Pipework | 150-WF-71372-01K01 | 46 | FPSO 2015 | Pipe Wall Thickness | 5376 | Pipe Schedule Estimated. Rope Access | 42076.29 | 42076.63 | [36 empty] | 3.8 | CML-46 | CML: type TBC | 0.5 | 43252 | 43252 | 2015-03-13 07:00 | 2.5 | 0 | A1: Outside Quadrant |  | 2.5 | 2.5 | 2.5 | 3.3 | 12 O'Clock | 150 | 3 | 150-WF-71372-01K01 | 01K01 - SPECIAL | 12 O'Clock | 3 O'Clock | 6 O'Clock | 9 O'Clock | 0.8 |  | 3.3 | 3.9 | 4.3 | 3.7 |  |  |  | 4 | RADIAL
#N/A | Montara_Topside | FPSO | Fire Water (71) | Pipework | 150-WF-71372-01K01 | 47 | FPSO 2015 | Pipe Wall Thickness | 5377 | Pipe Schedule Estimated. Rope Access | 42076.29 | 42076.625 | [36 empty] | 3.825 | CML-47 | CML: type TBC | 0.5 | 43252 | 43252 | 2015-03-13 07:00 | 2.5 | 0 | A4: Left Quadrant |  | 2.5 | 2.5 | 2.5 | 3.5 | 9 O'Clock | 150 | 3 | 150-WF-71372-01K01 | 01K01 - SPECIAL | 12 O'Clock | 3 O'Clock | 6 O'Clock | 9 O'Clock | 1 |  | 3.6 | 3.8 | 4.4 | 3.5 |  |  |  | 4 | RADIAL
#N/A | Montara_Topside | FPSO | Fire Water (71) | Pipework | 150-WF-71372-01K01 | 48 | FPSO 2015 | Pipe Wall Thickness | 5378 | Pipe Schedule Estimated. Rope Access | 42076.29 | 42076.63 | [36 empty] | 3.95 | CML-48 | CML: type TBC | 0.5 | 43252 | 43252 | 2015-03-13 07:00 | 2.5 | 0 | A1: Outside Quadrant |  | 2.5 | 2.5 | 2.5 | 3.1 | 12 O'Clock | 150 | 3 | 150-WF-71372-01K01 | 01K01 - SPECIAL | 12 O'Clock | 3 O'Clock | 6 O'Clock | 9 O'Clock | 0.6 |  | 3.1 | 4.4 | 4.6 | 3.7 |  |  |  | 4 | RADIAL
#N/A | Montara_Topside | FPSO | Fire Water (71) | Pipework | 150-WF-71374-01K01 | 1 | FPSO 2015 | Pipe Wall Thickness | 5136 | Pipe Schedule Estimated. All fittings CAST. Readings taken on piping adjacent to fitting. Rope Access | 42074.29 | 42074.63 | [36 empty] | 5 | CML-1 | CML: type TBC | 0.5 | 43252 | 43252 | 2015-03-11 07:00 | 2.5 | 0 | A2: Right Quadrant |  | 2.5 | 2.5 | 2.5 | 4.4 | 3 O'Clock | 150 | 3 | 150-WF-71374-01K01 | 01K01 - SPECIAL | 12 O'Clock | 3 O'Clock | 6 O'Clock | 9 O'Clock | 1.9 |  | 5.3 | 4.4 | 5.6 | 4.7 |  |  |  | 4 | RADIAL
#N/A | Montara_Topside | FPSO | Fire Water (71) | Pipework | 150-WF-71374-01K01 | 2 | FPSO 2015 | Pipe Wall Thickness | 5137 | Pipe Schedule Estimated. All fittings CAST. Readings taken on piping adjacent to fitting. Rope Access | 42074.29 | 42074.63 | [36 empty] | 3.85 | CML-2 | CML: type TBC | 0.5 | 43252 | 43252 | 2015-03-11 07:00 | 2.5 | 0 | A3: Inside Quadrant |  | 2.5 | 2.5 | 2.5 | 3.6 | 6 O'Clock | 150 | 3 | 150-WF-71374-01K01 | 01K01 - SPECIAL | 12 O'Clock | 3 O'Clock | 6 O'Clock | 9 O'Clock | 1.1 |  | 3.7 | 4.3 | 3.6 | 3.8 |  |  |  | 4 | RADIAL
#N/A | Montara_Topside | FPSO | Fire Water (71) | Pipework | 150-WF-71374-01K01 | 3 | FPSO 2015 | Pipe Wall Thickness | 5138 | Pipe Schedule Estimated. All fittings CAST. Readings taken on piping adjacent to fitting. Rope Access | 42074.29 | 42074.63 | [36 empty] | 3.15 | CML-3 | CML: type TBC | 0.5 | 43252 | 43252 | 2015-03-11 07:00 | 2.5 | 0 | A1: Outside Quadrant |  | 2.5 | 2.5 | 2.5 | 3.1 | 9 O'Clock | 150 | 3 | 150-WF-71374-01K01 | 01K01 - SPECIAL | 12 O'Clock | 3 O'Clock | 6 O'Clock | 9 O'Clock | 0.6 |  | 3.1 | 3.3 | 3.1 | 3.1 |  |  |  | 4 | RADIAL
#N/A | Montara_Topside | FPSO | Fire Water (71) | Pipework | 150-WF-71374-01K01 | 4 | FPSO 2015 | Pipe Wall Thickness | 5139 | Pipe Schedule Estimated. All fittings CAST. Readings taken on piping adjacent to fitting. Rope Access | 42074.29 | 42074.63 | [36 empty] | 3.95 | CML-4 | CML: type TBC | 0.5 | 43252 | 43252 | 2015-03-11 07:00 | 2.5 | 0 | A1: Outside Quadrant |  | 2.5 | 2.5 | 2.5 | 3.3 | 12 O'Clock | 150 | 3 | 150-WF-71374-01K01 | 01K01 - SPECIAL | 12 O'Clock | 3 O'Clock | 6 O'Clock | 9 O'Clock | 0.8 |  | 3.3 | 3.8 | 4.5 | 4.2 |  |  |  | 4 | RADIAL
#N/A | Montara_Topside | FPSO | Fire Water (71) | Pipework | 150-WF-71374-01K01 | 5 | FPSO 2015 | Pipe Wall Thickness | 5140 | Pipe Schedule Estimated. All fittings CAST. Readings taken on piping adjacent to fitting. Rope Access | 42074.29 | 42074.63 | [36 empty] | 3.7 | CML-5 | CML: type TBC | 0.5 | 43252 | 43252 | 2015-03-11 07:00 | 2.5 | 0 | A2: Right Quadrant |  | 2.5 | 2.5 | 2.5 | 3.6 | 3 O'Clock | 150 | 3 | 150-WF-71374-01K01 | 01K01 - SPECIAL | 12 O'Clock | 3 O'Clock | 6 O'Clock | 9 O'Clock | 1.1 |  | 3.7 | 3.6 | 3.8 | 3.7 |  |  |  | 4 | RADIAL
#N/A | Montara_Topside | FPSO | Fire Water (71) | Pipework | 150-WF-71374-01K01 | 6 | FPSO 2015 | Pipe Wall Thickness | 5141 | Pipe Schedule Estimated. All fittings CAST. Readings taken on piping adjacent to fitting. Rope Access | 42074.29 | 42074.63 | [36 empty] | 5.175 | CML-6 | CML: type TBC | 0.5 | 43252 | 43252 | 2015-03-11 07:00 | 2.5 | 0 | A2: Right Quadrant |  | 2.5 | 2.5 | 2.5 | 4.7 | 3 O'Clock | 150 | 3 | 150-WF-71374-01K01 | 01K01 - SPECIAL | 12 O'Clock | 3 O'Clock | 6 O'Clock | 9 O'Clock | 2.2 |  | 5.7 | 4.7 | 5.2 | 5.1 |  |  |  | 4 | RADIAL
#N/A | Montara_Topside | FPSO | Fire Water (71) | Pipework | 150-WF-71374-01K01 | 7 | FPSO 2015 | Pipe Wall Thickness | 5142 | Pipe Schedule Estimated. All fittings CAST. Readings taken on piping adjacent to fitting. Rope Access | 42074.29 | 42074.63 | [36 empty] | 3.825 | CML-7 | CML: type TBC | 0.5 | 43252 | 43252 | 2015-03-11 07:00 | 2.5 | 0 | A2: Right Quadrant |  | 2.5 | 2.5 | 2.5 | 3.3 | 3 O'Clock | 150 | 3 | 150-WF-71374-01K01 | 01K01 - SPECIAL | 12 O'Clock | 3 O'Clock | 6 O'Clock | 9 O'Clock | 0.8 |  | 3.9 | 3.3 | 3.7 | 4.4 |  |  |  | 4 | RADIAL
#N/A | Montara_Topside | FPSO | Fire Water (71) | Pipework | 150-WF-71374-01K01 | 8 | FPSO 2015 | Pipe Wall Thickness | 5143 | Pipe Schedule Estimated. All fittings CAST. Readings taken on piping adjacent to fitting. Rope Access | 42074.29 | 42074.63 | [36 empty] | 3.575 | CML-8 | CML: type TBC | 0.5 | 43252 | 43252 | 2015-03-11 07:00 | 2.5 | 0 | A2: Right Quadrant |  | 2.5 | 2.5 | 2.5 | 3.4 | 3 O'Clock | 150 | 3 | 150-WF-71374-01K01 | 01K01 - SPECIAL | 12 O'Clock | 3 O'Clock | 6 O'Clock | 9 O'Clock | 0.9 |  | 3.5 | 3.4 | 3.7 | 3.7 |  |  |  | 4 | RADIAL
#N/A | Montara_Topside | FPSO | Fire Water (71) | Pipework | 150-WF-71374-01K01 | 9 | FPSO 2015 | Pipe Wall Thickness | 5144 | Pipe Schedule Estimated. All fittings CAST. Readings taken on piping adjacent to fitting. Rope Access | 42074.29 | 42074.63 | [36 empty] | 3.575 | CML-9 | CML: type TBC | 0.5 | 43252 | 43252 | 2015-03-11 07:00 | 2.5 | 0 | A3: Inside Quadrant |  | 2.5 | 2.5 | 2.5 | 3.4 | 6 O'Clock | 150 | 3 | 150-WF-71374-01K01 | 01K01 - SPECIAL | 12 O'Clock | 3 O'Clock | 6 O'Clock | 9 O'Clock | 0.9 |  | 3.7 | 3.5 | 3.4 | 3.7 |  |  |  | 4 | RADIAL
#N/A | Montara_Topside | FPSO | Fire Water (71) | Pipework | 150-WF-71374-01K01 | 10 | FPSO 2015 | Pipe Wall Thickness | 5145 | Pipe Schedule Estimated. All fittings CAST. Readings taken on piping adjacent to fitting. Rope Access | 42074.29 | 42074.63 | [36 empty] | 3.6 | CML-10 | CML: type TBC | 0.5 | 43252 | 43252 | 2015-03-11 07:00 | 2.5 | 0 | A3: Inside Quadrant |  | 2.5 | 2.5 | 2.5 | 3.5 | 6 O'Clock | 150 | 3 | 150-WF-71374-01K01 | 01K01 - SPECIAL | 12 O'Clock | 3 O'Clock | 6 O'Clock | 9 O'Clock | 1 |  | 3.6 | 3.7 | 3.5 | 3.6 |  |  |  | 4 | RADIAL
#N/A | Montara_Topside | FPSO | Fire Water (71) | Pipework | 150-WF-71374-01K01 | 11 | FPSO 2015 | Pipe Wall Thickness | 5146 | Pipe Schedule Estimated. All fittings CAST. Readings taken on piping adjacent to fitting. Rope Access | 42074.29 | 42074.63 | [36 empty] | 3.6 | CML-11 | CML: type TBC | 0.5 | 43252 | 43252 | 2015-03-11 07:00 | 2.5 | 0 | A1: Outside Quadrant |  | 2.5 | 2.5 | 2.5 | 3.5 | 12 O'Clock | 150 | 3 | 150-WF-71374-01K01 | 01K01 - SPECIAL | 12 O'Clock | 3 O'Clock | 6 O'Clock | 9 O'Clock | 1 |  | 3.5 | 3.6 | 3.7 | 3.6 |  |  |  | 4 | RADIAL
#N/A | Montara_Topside | FPSO | Fire Water (71) | Pipework | 150-WF-71374-01K01 | 12 | FPSO 2015 | Pipe Wall Thickness | 5147 | Pipe Schedule Estimated. All fittings CAST. Readings taken on piping adjacent to fitting. Rope Access | 42074.29 | 42074.63 | [36 empty] | 3.6 | CML-12 | CML: type TBC | 0.5 | 43252 | 43252 | 2015-03-11 07:00 | 2.5 | 0 | A3: Inside Quadrant |  | 2.5 | 2.5 | 2.5 | 3.5 | 9 O'Clock | 150 | 3 | 150-WF-71374-01K01 | 01K01 - SPECIAL | 12 O'Clock | 3 O'Clock | 6 O'Clock | 9 O'Clock | 1 |  | 3.7 | 3.7 | 3.5 | 3.5 |  |  |  | 4 | RADIAL
#N/A | Montara_Topside | FPSO | Fire Water (71) | Pipework | 150-WF-71374-01K01 | 13 | FPSO 2015 | Pipe Wall Thickness | 5148 | Pipe Schedule Estimated. All fittings CAST. Readings taken on piping adjacent to fitting. Rope Access | 42074.29 | 42074.63 | [36 empty] | 3.675 | CML-13 | CML: type TBC | 0.5 | 43252 | 43252 | 2015-03-11 07:00 | 2.5 | 0 | A1: Outside Quadrant |  | 2.5 | 2.5 | 2.5 | 3.6 | 9 O'Clock | 150 | 3 | 150-WF-71374-01K01 | 01K01 - SPECIAL | 12 O'Clock | 3 O'Clock | 6 O'Clock | 9 O'Clock | 1.1 |  | 3.6 | 3.7 | 3.8 | 3.6 |  |  |  | 4 | RADIAL
#N/A | Montara_Topside | FPSO | Fire Water (71) | Pipework | 150-WF-71374-01K01 | 14 | FPSO 2015 | Pipe Wall Thickness | 5149 | Pipe Schedule Estimated. All fittings CAST. Readings taken on piping adjacent to fitting. Rope Access | 42074.29 | 42074.63 | [36 empty] | 3.775 | CML-14 | CML: type TBC | 0.5 | 43252 | 43252 | 2015-03-11 07:00 | 2.5 | 0 | A2: Right Quadrant |  | 2.5 | 2.5 | 2.5 | 3.2 | 3 O'Clock | 150 | 3 | 150-WF-71374-01K01 | 01K01 - SPECIAL | 12 O'Clock | 3 O'Clock | 6 O'Clock | 9 O'Clock | 0.7 |  | 3.7 | 3.2 | 3.8 | 4.4 |  |  |  | 4 | RADIAL
#N/A | Montara_Topside | FPSO | Fire Water (71) | Pipework | 150-WF-71374-01K01 | 15 | FPSO 2015 | Pipe Wall Thickness | 5150 | Pipe Schedule Estimated. All fittings CAST. Readings taken on piping adjacent to fitting. Rope Access | 42074.29 | 42074.63 | [36 empty] | 3.575 | CML-15 | CML: type TBC | 0.5 | 43252 | 43252 | 2015-03-11 07:00 | 2.5 | 0 | A2: Right Quadrant |  | 2.5 | 2.5 | 2.5 | 3.3 | 3 O'Clock | 150 | 3 | 150-WF-71374-01K01 | 01K01 - SPECIAL | 12 O'Clock | 3 O'Clock | 6 O'Clock | 9 O'Clock | 0.8 |  | 3.8 | 3.3 | 3.6 | 3.6 |  |  |  | 4 | RADIAL
#N/A | Montara_Topside | FPSO | Fire Water (71) | Pipework | 150-WF-71374-01K01 | 16 | FPSO 2015 | Pipe Wall Thickness | 5151 | Pipe Schedule Estimated. All fittings CAST. Readings taken on piping adjacent to fitting. Rope Access | 42074.29 | 42074.63 | [36 empty] | 3.85 | CML-16 | CML: type TBC | 0.5 | 43252 | 43252 | 2015-03-11 07:00 | 2.5 | 0 | A2: Right Quadrant |  | 2.5 | 2.5 | 2.5 | 3.7 | 9 O'Clock | 150 | 3 | 150-WF-71374-01K01 | 01K01 - SPECIAL | 12 O'Clock | 3 O'Clock | 6 O'Clock | 9 O'Clock | 1.2 |  | 3.8 | 3.7 | 4.2 | 3.7 |  |  |  | 4 | RADIAL
#N/A | Montara_Topside | FPSO | Fire Water (71) | Pipework | 150-WF-71374-01K01 | 17 | FPSO 2015 | Pipe Wall Thickness | 5152 | Pipe Schedule Estimated. All fittings CAST. Readings taken on piping adjacent to fitting. Rope Access | 42074.29 | 42074.63 | [36 empty] | 3.75 | CML-17 | CML: type TBC | 0.5 | 43252 | 43252 | 2015-03-11 07:00 | 2.5 | 0 | A4: Left Quadrant |  | 2.5 | 2.5 | 2.5 | 3.5 | 9 O'Clock | 150 | 3 | 150-WF-71374-01K01 | 01K01 - SPECIAL | 12 O'Clock | 3 O'Clock | 6 O'Clock | 9 O'Clock | 1 |  | 3.8 | 3.9 | 3.8 | 3.5 |  |  |  | 4 | RADIAL
#N/A | Montara_Topside | FPSO | Fire Water (71) | Pipework | 150-WF-71374-01K01 | 18 | FPSO 2015 | Pipe Wall Thickness | 5153 | Pipe Schedule Estimated. All fittings CAST. Readings taken on piping adjacent to fitting. Rope Access | 42074.29 | 42074.63 | [36 empty] | 3.75 | CML-18 | CML: type TBC | 0.5 | 43252 | 43252 | 2015-03-11 07:00 | 2.5 | 0 | A3: Inside Quadrant |  | 2.5 | 2.5 | 2.5 | 3.3 | 6 O'Clock | 150 | 3 | 150-WF-71374-01K01 | 01K01 - SPECIAL | 12 O'Clock | 3 O'Clock | 6 O'Clock | 9 O'Clock | 0.8 |  | 4.1 | 3.8 | 3.3 | 3.8 |  |  |  | 4 | RADIAL
#N/A | Montara_Topside | FPSO | Fire Water (71) | Pipework | 150-WF-71374-01K01 | 19 | FPSO 2015 | Pipe Wall Thickness | 5154 | Pipe Schedule Estimated. All fittings CAST. Readings taken on piping adjacent to fitting. Rope Access | 42074.29 | 42074.63 | [36 empty] | 3.85 | CML-19 | CML: type TBC | 0.5 | 43252 | 43252 | 2015-03-11 07:00 | 2.5 | 0 | A1: Outside Quadrant |  | 2.5 | 2.5 | 2.5 | 3.4 | 12 O'Clock | 150 | 3 | 150-WF-71374-01K01 | 01K01 - SPECIAL | 12 O'Clock | 3 O'Clock | 6 O'Clock | 9 O'Clock | 0.9 |  | 3.4 | 3.8 | 4.5 | 3.7 |  |  |  | 4 | RADIAL
#N/A | Montara_Topside | FPSO | Fire Water (71) | Pipework | 150-WF-71374-01K01 | 20 | FPSO 2015 | Pipe Wall Thickness | 5155 | Pipe Schedule Estimated. All fittings CAST. Readings taken on piping adjacent to fitting. Rope Access | 42074.29 | 42074.63 | [36 empty] | 3.55 | CML-20 | CML: type TBC | 0.5 | 43252 | 43252 | 2015-03-11 07:00 | 2.5 | 0 | A1: Outside Quadrant |  | 2.5 | 2.5 | 2.5 | 3.2 | 12 O'Clock | 150 | 3 | 150-WF-71374-01K01 | 01K01 - SPECIAL | 12 O'Clock | 3 O'Clock | 6 O'Clock | 9 O'Clock | 0.7 |  | 3.2 | 3.6 | 3.6 | 3.8 |  |  |  | 4 | RADIAL
#N/A | Montara_Topside | FPSO | Fire Water (71) | Pipework | 150-WF-71374-01K01 | 21 | FPSO 2015 | Pipe Wall Thickness | 5156 | Pipe Schedule Estimated. All fittings CAST. Readings taken on piping adjacent to fitting. Rope Access | 42074.29 | 42074.63 | [36 empty] | 3.6 | CML-21 | CML: type TBC | 0.5 | 43252 | 43252 | 2015-03-11 07:00 | 2.5 | 0 | A4: Left Quadrant |  | 2.5 | 2.5 | 2.5 | 3.4 | 9 O'Clock | 150 | 3 | 150-WF-71374-01K01 | 01K01 - SPECIAL | 12 O'Clock | 3 O'Clock | 6 O'Clock | 9 O'Clock | 0.9 |  | 3.6 | 3.7 | 3.7 | 3.4 |  |  |  | 4 | RADIAL
#N/A | Montara_Topside | FPSO | Fire Water (71) | Pipework | 150-WF-71374-01K01 | 22 | FPSO 2015 | Pipe Wall Thickness | 5157 | Pipe Schedule Estimated. All fittings CAST. Readings taken on piping adjacent to fitting. Rope Access | 42074.29 | 42074.63 | [36 empty] | 3.8 | CML-22 | CML: type TBC | 0.5 | 43252 | 43252 | 2015-03-11 07:00 | 2.5 | 0 | A2: Right Quadrant |  | 2.5 | 2.5 | 2.5 | 3.3 | 3 O'Clock | 150 | 3 | 150-WF-71374-01K01 | 01K01 - SPECIAL | 12 O'Clock | 3 O'Clock | 6 O'Clock | 9 O'Clock | 0.8 |  | 3.6 | 3.3 | 3.9 | 4.4 |  |  |  | 4 | RADIAL
#N/A | Montara_Topside | FPSO | Fire Water (71) | Pipework | 150-WF-71374-01K01 | 23 | FPSO 2015 | Pipe Wall Thickness | 5158 | Pipe Schedule Estimated. All fittings CAST. Readings taken on piping adjacent to fitting. Rope Access | 42074.29 | 42074.63 | [36 empty] | 3.675 | CML-23 | CML: type TBC | 0.5 | 43252 | 43252 | 2015-03-11 07:00 | 2.5 | 0 | A3: Inside Quadrant |  | 2.5 | 2.5 | 2.5 | 3.6 | 6 O'Clock | 150 | 3 | 150-WF-71374-01K01 | 01K01 - SPECIAL | 12 O'Clock | 3 O'Clock | 6 O'Clock | 9 O'Clock | 1.1 |  | 3.7 | 3.7 | 3.6 | 3.7 |  |  |  | 4 | RADIAL
#N/A | Montara_Topside | FPSO | Fire Water (71) | Pipework | 150-WF-71374-01K01 | 24 | FPSO 2015 | Pipe Wall Thickness | 5159 | Pipe Schedule Estimated. All fittings CAST. Readings taken on piping adjacent to fitting. Rope Access | 42074.29 | 42074.63 | [36 empty] | 3.625 | CML-24 | CML: type TBC | 0.5 | 43252 | 43252 | 2015-03-11 07:00 | 2.5 | 0 | A2: Right Quadrant |  | 2.5 | 2.5 | 2.5 | 3.6 | 9 O'Clock | 150 | 3 | 150-WF-71374-01K01 | 01K01 - SPECIAL | 12 O'Clock | 3 O'Clock | 6 O'Clock | 9 O'Clock | 1.1 |  | 3.7 | 3.6 | 3.6 | 3.6 |  |  |  | 4 | RADIAL
#N/A | Montara_Topside | FPSO | Fire Water (71) | Pipework | 150-WF-71374-01K01 | 25 | FPSO 2015 | Pipe Wall Thickness | 5160 | Pipe Schedule Estimated. All fittings CAST. Readings taken on piping adjacent to fitting. Rope Access | 42074.29 | 42074.63 | [36 empty] | 3.775 | CML-25 | CML: type TBC | 0.5 | 43252 | 43252 | 2015-03-11 07:00 | 2.5 | 0 | A2: Right Quadrant |  | 2.5 | 2.5 | 2.5 | 3.2 | 3 O'Clock | 150 | 3 | 150-WF-71374-01K01 | 01K01 - SPECIAL | 12 O'Clock | 3 O'Clock | 6 O'Clock | 9 O'Clock | 0.7 |  | 3.7 | 3.2 | 3.8 | 4.4 |  |  |  | 4 | RADIAL
#N/A | Montara_Topside | FPSO | Fire Water (71) | Pipework | 150-WF-71374-01K01 | 26 | FPSO 2015 | Pipe Wall Thickness | 5161 | Pipe Schedule Estimated. All fittings CAST. Readings taken on piping adjacent to fitting. Rope Access | 42074.29 | 42074.625 | [36 empty] | 3.725 | CML-26 | CML: type TBC | 0.5 | 43252 | 43252 | 2015-03-11 07:00 | 2.5 | 0 | A1: Outside Quadrant |  | 2.5 | 2.5 | 2.5 | 3.3 | 12 O'Clock | 150 | 3 | 150-WF-71374-01K01 | 01K01 - SPECIAL | 12 O'Clock | 3 O'Clock | 6 O'Clock | 9 O'Clock | 0.8 |  | 3.3 | 3.7 | 4.2 | 3.7 |  |  |  | 4 | RADIAL
#N/A | Montara_Topside | FPSO | Fire Water (71) | Pipework | 150-WF-71517-01F01 | 1 | FPSO 2016 | Pipe Wall Thickness | 2122 |  | 42418 | 42418 | [36 empty] | 12.575 | CML-1 | CML: Elbow | 3 | 72360 |  | 2016-02-18 |  | 0 | A3: Inside Quadrant |  |  | 2.5 |  | 11.7 | 6 O'Clock | 150 | 10.97 | 150-WF-71517-01F01 | 80 | 12 O'Clock | 3 O'Clock | 6 O'Clock | 9 O'Clock | 9.2 |  | 12.7 | 13.3 | 11.7 | 12.6 |  |  |  | 4 | RADIAL
#N/A | Montara_Topside | FPSO | Fire Water (71) | Pipework | 150-WF-71517-01F01 | 2 | FPSO 2016 | Pipe Wall Thickness | 2123 |  | 42418 | 42418 | [36 empty] | 12.825 | CML-2 | CML: Fitting | 3 | 72360 |  | 2016-02-18 |  | 0 | A3: Inside Quadrant |  |  | 2.5 |  | 12.5 | 6 O'Clock | 150 | 10.97 | 150-WF-71517-01F01 | 80 | 12 O'Clock | 3 O'Clock | 6 O'Clock | 9 O'Clock | 10 |  | 12.8 | 12.8 | 12.5 | 13.2 |  |  |  | 4 | RADIAL
#N/A | Montara_Topside | FPSO | Chemical Injection (42) | Pipework | 15-CI-42001-T | 1 | FPSO 2016 | Pipe Wall Thickness | 24276 |  | 42487.47 |  | Low WT | [35 empty] | 1.2 | 15-CI-42001-T | Piping |  |  |  | 2016-04-27 11:20 |  | 0 | A1: Outside Quadrant |  |  |  |  | 1.2 |  | 15 |  | Pipework | [7 empty] | 1.2 | 1.2 | [5 empty] | 2 | RADIAL
FH01 | Montara_Topside | FPSO | Flare (43) | Pipework | 200-FH-43003-01C02 | 1 | FPSO 2014 | Pipe Wall Thickness | 12524 |  | 41657.48 | 41657.56 | [36 empty] | 6.775 | CML-1 | CML: Pipe Length | 3 | 44739 | 44337 | 2014-01-18 11:30 | 1.34 | 0.55189 | A4: Left Quadrant |  | 3.35 | 1.34 | 1.948125 | 6 | 9 O'Clock | 200 | 6.35 | 200-FH-43003-01C02 | 20 | 12 O'Clock | 3 O'Clock | 6 O'Clock | 9 O'Clock | 4.66 |  | 7.3 | 6.2 | 7.6 | 6 |  |  |  | 4 | RADIAL
FH01 | Montara_Topside | FPSO | Flare (43) | Pipework | 200-FH-43003-01C02 | 2 | FPSO 2014 | Pipe Wall Thickness | 12525 |  | 41657.48 | 41657.56 | [36 empty] | 10.53333 | CML-2 | CML: Tee | 3 | 59724 | 57502 | 2014-01-18 11:30 | 1.34 | 0 | A2: Right Quadrant |  | 3.35 | 1.34 | 1.948125 | 10.2 | 3 O'Clock | 200 | 6.35 | 200-FH-43003-01C02 | 20 | 12 O'Clock | 3 O'Clock | 6 O'Clock | 9 O'Clock | 8.86 |  | 10.4 | 10.2 | 11 |  |  |  |  | 3 | RADIAL
FH01 | Montara_Topside | FPSO | Flare (43) | Pipework | 200-FH-43003-01C02 | 3 | FPSO 2014 | Pipe Wall Thickness | 12526 |  | 41657.48 | 41657.56 | [36 empty] | 6.6 | CML-3 | CML: Pipe Length | 3 | 46064 | 45501 | 2014-01-18 11:30 | 1.34 | 0.3942 | A3: Inside Quadrant |  | 3.35 | 1.34 | 1.948125 | 6.1 | 6 O'Clock | 200 | 6.35 | 200-FH-43003-01C02 | 20 | 12 O'Clock | 3 O'Clock | 6 O'Clock | 9 O'Clock | 4.76 |  | 6.9 | 7 | 6.1 | 6.4 |  |  |  | 4 | RADIAL
FH01 | Montara_Topside | FPSO | Flare (43) | Pipework | 200-FH-43003-01C02 | 4 | FPSO 2014 | Pipe Wall Thickness | 12527 |  | 41657.48 | 41657.56 | [36 empty] | 10.2 | CML-4 | CML: Tee | 3 | 59724 | 57502 | 2014-01-18 11:30 | 1.34 | 0 | A2: Right Quadrant |  | 3.35 | 1.34 | 1.948125 | 9.7 | 3 O'Clock | 200 | 6.35 | 200-FH-43003-01C02 | 20 | 12 O'Clock | 3 O'Clock | 6 O'Clock | 9 O'Clock | 8.36 |  | 9.9 | 9.7 | 11 |  |  |  |  | 3 | RADIAL
FH01 | Montara_Topside | FPSO | Flare (43) | Pipework | 200-FH-43003-01C02 | 5 | FPSO 2014 | Pipe Wall Thickness | 12528 |  | 41657.48 | 41657.56 | [36 empty] | 6.375 | CML-5 | CML: Pipe Length | 3 | 49157 | 48218 | 2014-01-18 11:30 | 1.34 | 0.23652 | A2: Right Quadrant |  | 3.35 | 1.34 | 1.948125 | 6.2 | 9 O'Clock | 200 | 6.35 | 200-FH-43003-01C02 | 20 | 12 O'Clock | 3 O'Clock | 6 O'Clock | 9 O'Clock | 4.86 |  | 6.7 | 6.2 | 6.4 | 6.2 |  |  |  | 4 | RADIAL
FH01 | Montara_Topside | FPSO | Flare (43) | Pipework | 200-FH-43003-01C02 | 6 | FPSO 2014 | Pipe Wall Thickness | 12529 |  | 41657.48 | 41657.56 | [36 empty] | 8.475 | CML-6 | CML: Elbow | 3 | 59724 | 57502 | 2014-01-18 11:30 | 1.34 | 0 | A4: Left Quadrant |  | 3.35 | 1.34 | 1.948125 | 8.2 | 9 O'Clock | 200 | 6.35 | 200-FH-43003-01C02 | 20 | 12 O'Clock | 3 O'Clock | 6 O'Clock | 9 O'Clock | 6.86 |  | 8.9 | 8.4 | 8.4 | 8.2 |  |  |  | 4 | RADIAL
FH01 | Montara_Topside | FPSO | Flare (43) | Pipework | 200-FH-43003-01C02 | 7 | FPSO 2014 | Pipe Wall Thickness | 12530 |  | 41657.48 | 41657.56 | [36 empty] | 6.6 | CML-7 | CML: Pipe Length | 3 | 49157 | 48218 | 2014-01-18 11:30 | 1.34 | 0.23652 | A1: Outside Quadrant |  | 3.35 | 1.34 | 1.948125 | 6.2 | 12 O'Clock | 200 | 6.35 | 200-FH-43003-01C02 | 20 | 12 O'Clock | 3 O'Clock | 6 O'Clock | 9 O'Clock | 4.86 |  | 6.2 | 6.5 | 6.8 | 6.9 |  |  |  | 4 | RADIAL
FH01 | Montara_Topside | FPSO | Flare (43) | Pipework | 200-FH-43003-01C02 | 8 | FPSO 2014 | Pipe Wall Thickness | 12531 |  | 41657.48 | 41657.56 | [36 empty] | 6.65 | CML-8 | CML: Pipe Length | 3 | 59724 | 57502 | 2014-01-18 11:30 | 1.34 | 0 | A1: Outside Quadrant |  | 3.35 | 1.34 | 1.948125 | 6.4 | 12 O'Clock | 200 | 6.35 | 200-FH-43003-01C02 | 20 | 12 O'Clock | 3 O'Clock | 6 O'Clock | 9 O'Clock | 5.06 |  | 6.4 | 6.5 | 6.8 | 6.9 |  |  |  | 4 | RADIAL
FH01 | Montara_Topside | FPSO | Flare (43) | Pipework | 200-FH-43003-01C02 | 9 | FPSO 2014 | Pipe Wall Thickness | 12532 |  | 41657.48 | 41657.56 | [36 empty] | 8.425 | CML-9 | CML: Elbow | 3 | 59724 | 57502 | 2014-01-18 11:30 | 1.34 | 0 | A1: Outside Quadrant |  | 3.35 | 1.34 | 1.948125 | 8 | 12 O'Clock | 200 | 6.35 | 200-FH-43003-01C02 | 20 | 12 O'Clock | 3 O'Clock | 6 O'Clock | 9 O'Clock | 6.66 |  | 8 | 8.4 | 8.8 | 8.5 |  |  |  | 4 | RADIAL
FH01 | Montara_Topside | FPSO | Flare (43) | Pipework | 200-FH-43003-01C02 | 10 | FPSO 2014 | Pipe Wall Thickness | 12533 |  | 41657.48 | 41657.56 | [36 empty] | 6.5 | CML-10 | CML: Pipe Length | 3 | 49157 | 48218 | 2014-01-18 11:30 | 1.34 | 0.23652 | A1: Outside Quadrant |  | 3.35 | 1.34 | 1.948125 | 6.2 | 12 O'Clock | 200 | 6.35 | 200-FH-43003-01C02 | 20 | 12 O'Clock | 3 O'Clock | 6 O'Clock | 9 O'Clock | 4.86 |  | 6.2 | 6.7 | 6.6 | 6.5 |  |  |  | 4 | RADIAL
FH01 | Montara_Topside | FPSO | Flare (43) | Pipework | 200-FH-43003-01C02 | 11 | FPSO 2014 | Pipe Wall Thickness | 12534 |  | 41657.48 | 41657.56 | [36 empty] | 6.525 | CML-11 | CML: Pipe Length | 3 | 46064 | 45501 | 2014-01-18 11:30 | 1.34 | 0.3942 | A4: Left Quadrant |  | 3.35 | 1.34 | 1.948125 | 6.1 | 9 O'Clock | 200 | 6.35 | 200-FH-43003-01C02 | 20 | 12 O'Clock | 3 O'Clock | 6 O'Clock | 9 O'Clock | 4.76 |  | 6.6 | 7 | 6.4 | 6.1 |  |  |  | 4 | RADIAL
FH01 | Montara_Topside | FPSO | Flare (43) | Pipework | 200-FH-43003-01C02 | 12 | FPSO 2014 | Pipe Wall Thickness | 12535 |  | 41657.48 | 41657.56 | [36 empty] | 6.625 | CML-12 | CML: Pipe Length | 3 | 46064 | 45501 | 2014-01-18 11:30 | 1.34 | 0.3942 | A4: Left Quadrant |  | 3.35 | 1.34 | 1.948125 | 6.1 | 9 O'Clock | 200 | 6.35 | 200-FH-43003-01C02 | 20 | 12 O'Clock | 3 O'Clock | 6 O'Clock | 9 O'Clock | 4.76 |  | 7.1 | 7 | 6.3 | 6.1 |  |  |  | 4 | RADIAL
FH01 | Montara_Topside | FPSO | Flare (43) | Pipework | 200-FH-43003-01C02 | 13 | FPSO 2014 | Pipe Wall Thickness | 12536 |  | 41657.48 | 41657.56 | [36 empty] | 6.975 | CML-13 | CML: Elbow | 3 | 59724 | 57502 | 2014-01-18 11:30 | 1.34 | 0 | A4: Left Quadrant |  | 3.35 | 1.34 | 1.948125 | 6.7 | 9 O'Clock | 200 | 6.35 | 200-FH-43003-01C02 | 20 | 12 O'Clock | 3 O'Clock | 6 O'Clock | 9 O'Clock | 5.36 |  | 6.8 | 7.3 | 7.1 | 6.7 |  |  |  | 4 | RADIAL
FH01 | Montara_Topside | FPSO | Flare (43) | Pipework | 200-FH-43003-01C02 | 14 | FPSO 2014 | Pipe Wall Thickness | 12537 |  | 41657.48 | 41657.56 | [36 empty] | 6.475 | CML-14 | CML: Pipe Length | 3 | 49157 | 48218 | 2014-01-18 11:30 | 1.34 | 0.23652 | A1: Outside Quadrant |  | 3.35 | 1.34 | 1.948125 | 6.2 | 3 O'Clock | 200 | 6.35 | 200-FH-43003-01C02 | 20 | 12 O'Clock | 3 O'Clock | 6 O'Clock | 9 O'Clock | 4.86 |  | 6.2 | 6.2 | 6.5 | 7 |  |  |  | 4 | RADIAL
FH01 | Montara_Topside | FPSO | Flare (43) | Pipework | 200-FH-43003-01C02 | 15 | FPSO 2014 | Pipe Wall Thickness | 12538 |  | 41657.48 | 41657.56 | [36 empty] | 10 | CML-15 | CML: Tee | 3 | 59724 | 57502 | 2014-01-18 11:30 | 1.34 | 0 | A2: Right Quadrant |  | 3.35 | 1.34 | 1.948125 | 9.8 | 3 O'Clock | 200 | 6.35 | 200-FH-43003-01C02 | 20 | 12 O'Clock | 3 O'Clock | 6 O'Clock | 9 O'Clock | 8.46 |  | 10.3 | 9.8 | 9.9 |  |  |  |  | 3 | RADIAL
FH01 | Montara_Topside | FPSO | Flare (43) | Pipework | 200-FH-43003-01C02 | 16 | FPSO 2014 | Pipe Wall Thickness | 12539 |  | 41657.48 | 41657.56 | [36 empty] | 6.775 | CML-16 | CML: Pipe Length | 3 | 59724 | 57502 | 2014-01-18 11:30 | 1.34 | 0 | A4: Left Quadrant |  | 3.35 | 1.34 | 1.948125 | 6.4 | 9 O'Clock | 200 | 6.35 | 200-FH-43003-01C02 | 20 | 12 O'Clock | 3 O'Clock | 6 O'Clock | 9 O'Clock | 5.06 |  | 6.8 | 7 | 6.9 | 6.4 |  |  |  | 4 | RADIAL
FH01 | Montara_Topside | FPSO | Flare (43) | Pipework | 200-FH-43003-01C02 | 17 | FPSO 2014 | Pipe Wall Thickness | 12540 |  | 41657.48 | 41657.56 | [36 empty] | 10.1 | CML-17 | CML: Tee | 3 | 59724 | 57502 | 2014-01-18 11:30 | 1.34 | 0 | A1: Outside Quadrant |  | 3.35 | 1.34 | 1.948125 | 9.7 | 12 O'Clock | 200 | 6.35 | 200-FH-43003-01C02 | 20 | 12 O'Clock | 3 O'Clock | 6 O'Clock | 9 O'Clock | 8.36 |  | 9.7 | 10.3 | 10.3 |  |  |  |  | 3 | RADIAL
FH01 | Montara_Topside | FPSO | Flare (43) | Pipework | 200-FH-43004-01C02 | 1 | FPSO 2014 | Pipe Wall Thickness | 12541 |  | 41671.29 | 41671.38 | [36 empty] | 8.225 | CML-1 | CML: type TBC | 3 | 55487 | 55384 | 2014-02-01 07:00 | 2.5 | 0 | A3: Inside Quadrant |  | 3.35 | 2.5 | 2.528125 | 7.6 | 6 O'Clock | 200 | 6.35 | 200-FH-43004-01C02 | 20 | 12 O'Clock | 3 O'Clock | 6 O'Clock | 9 O'Clock | 5.1 |  | 8.2 | 8.8 | 7.6 | 8.3 |  |  |  | 4 | RADIAL
FH01 | Montara_Topside | FPSO | Flare (43) | Pipework | 200-FH-43004-01C02 | 2 | FPSO 2014 | Pipe Wall Thickness | 12542 |  | 41671.29 | 41671.38 | [36 empty] | 6.275 | CML-2 | CML: type TBC | 3 | 44124 | 44104 | 2014-02-01 07:00 | 2.5 | 0.52081 | A1: Outside Quadrant |  | 3.35 | 2.5 | 2.528125 | 6 | 12 O'Clock | 200 | 6.35 | 200-FH-43004-01C02 | 20 | 12 O'Clock | 3 O'Clock | 6 O'Clock | 9 O'Clock | 3.5 |  | 6 | 6.2 | 6.3 | 6.6 |  |  |  | 4 | RADIAL
FH01 | Montara_Topside | FPSO | Flare (43) | Pipework | 200-FH-43004-01C02 | 3 | FPSO 2014 | Pipe Wall Thickness | 12543 |  | 41671.29 | 41671.38 | [36 empty] | 6.625 | CML-3 | CML: type TBC | 3 | 60313 | 60175 | 2014-02-01 07:00 | 2.5 | 0.0744 | A2: Right Quadrant |  | 3.35 | 2.5 | 2.528125 | 6.3 | 9 O'Clock | 200 | 6.35 | 200-FH-43004-01C02 | 20 | 12 O'Clock | 3 O'Clock | 6 O'Clock | 9 O'Clock | 3.8 |  | 7.2 | 6.3 | 6.7 | 6.3 |  |  |  | 4 | RADIAL
FH01 | Montara_Topside | FPSO | Flare (43) | Pipework | 200-FH-43004-01C02 | 4 | FPSO 2014 | Pipe Wall Thickness | 12544 |  | 41671.29 | 41671.38 | [36 empty] | 6.575 | CML-4 | CML: type TBC | 3 | 47721 | 47675 | 2014-02-01 07:00 | 2.5 | 0.2232 | A4: Left Quadrant |  | 3.35 | 2.5 | 2.528125 | 6.2 | 9 O'Clock | 200 | 6.35 | 200-FH-43004-01C02 | 20 | 12 O'Clock | 3 O'Clock | 6 O'Clock | 9 O'Clock | 3.7 |  | 7.2 | 6.4 | 6.5 | 6.2 |  |  |  | 4 | RADIAL
FH01 | Montara_Topside | FPSO | Flare (43) | Pipework | 200-FH-43004-01C02 | 5 | FPSO 2014 | Pipe Wall Thickness | 12545 |  | 41671.29 | 41671.38 | [36 empty] | 6.575 | CML-5 | CML: type TBC | 3 | 60313 | 60175 | 2014-02-01 07:00 | 2.5 | 0.0744 | A4: Left Quadrant |  | 3.35 | 2.5 | 2.528125 | 6.3 | 9 O'Clock | 200 | 6.35 | 200-FH-43004-01C02 | 20 | 12 O'Clock | 3 O'Clock | 6 O'Clock | 9 O'Clock | 3.8 |  | 6.7 | 6.5 | 6.8 | 6.3 |  |  |  | 4 | RADIAL
FH01 | Montara_Topside | FPSO | Flare (43) | Pipework | 200-FH-43004-01C02 | 6 | FPSO 2014 | Pipe Wall Thickness | 12546 |  | 41671.29 | 41671.38 | [36 empty] | 7.85 | CML-6 | CML: type TBC | 3 | 55487 | 55384 | 2014-02-01 07:00 | 2.5 | 0 | A1: Outside Quadrant |  | 3.35 | 2.5 | 2.528125 | 7.5 | 12 O'Clock | 200 | 6.35 | 200-FH-43004-01C02 | 20 | 12 O'Clock | 3 O'Clock | 6 O'Clock | 9 O'Clock | 5 |  | 7.5 | 7.6 | 8.4 | 7.9 |  |  |  | 4 | RADIAL
FH01 | Montara_Topside | FPSO | Flare (43) | Pipework | 200-FH-43004-01C02 | 7 | FPSO 2014 | Pipe Wall Thickness | 12547 |  | 41671.29 | 41671.38 | [36 empty] | 6.375 | CML-7 | CML: type TBC | 3 | 47721 | 47675 | 2014-02-01 07:00 | 2.5 | 0.2232 | A4: Left Quadrant |  | 3.35 | 2.5 | 2.528125 | 6.2 | 9 O'Clock | 200 | 6.35 | 200-FH-43004-01C02 | 20 | 12 O'Clock | 3 O'Clock | 6 O'Clock | 9 O'Clock | 3.7 |  | 6.6 | 6.4 | 6.3 | 6.2 |  |  |  | 4 | RADIAL
FH01 | Montara_Topside | FPSO | Flare (43) | Pipework | 200-FH-43004-01C02 | 8 | FPSO 2014 | Pipe Wall Thickness | 12548 |  | 41671.29 | 41671.38 | [36 empty] | 7.5 | CML-8 | CML: type TBC | 3 | 55487 | 55384 | 2014-02-01 07:00 | 2.5 | 0 | A1: Outside Quadrant |  | 3.35 | 2.5 | 2.528125 | 7.2 | 12 O'Clock | 200 | 6.35 | 200-FH-43004-01C02 | 20 | 12 O'Clock | 3 O'Clock | 6 O'Clock | 9 O'Clock | 4.7 |  | 7.2 | 7.5 | 7.6 | 7.7 |  |  |  | 4 | RADIAL
FH01 | Montara_Topside | FPSO | Flare (43) | Pipework | 200-FH-43004-01C02 | 9 | FPSO 2014 | Pipe Wall Thickness | 12549 |  | 41671.29 | 41671.38 | [36 empty] | 6.575 | CML-9 | CML: type TBC | 3 | 60313 | 60175 | 2014-02-01 07:00 | 2.5 | 0.0744 | A4: Left Quadrant |  | 3.35 | 2.5 | 2.528125 | 6.3 | 9 O'Clock | 200 | 6.35 | 200-FH-43004-01C02 | 20 | 12 O'Clock | 3 O'Clock | 6 O'Clock | 9 O'Clock | 3.8 |  | 6.7 | 6.4 | 6.9 | 6.3 |  |  |  | 4 | RADIAL
FH01 | Montara_Topside | FPSO | Flare (43) | Pipework | 200-FH-43004-01C02 | 10 | FPSO 2014 | Pipe Wall Thickness | 12550 |  | 41671.29 | 41671.38 | [36 empty] | 6.75 | CML-10 | CML: type TBC | 3 | 60313 | 60175 | 2014-02-01 07:00 | 2.5 | 0.0744 | A4: Left Quadrant |  | 3.35 | 2.5 | 2.528125 | 6.3 | 9 O'Clock | 200 | 6.35 | 200-FH-43004-01C02 | 20 | 12 O'Clock | 3 O'Clock | 6 O'Clock | 9 O'Clock | 3.8 |  | 6.7 | 7.1 | 6.9 | 6.3 |  |  |  | 4 | RADIAL
FH01 | Montara_Topside | FPSO | Flare (43) | Pipework | 200-FH-43012-01C02 | 1 | FPSO 2014 | Pipe Wall Thickness | 2831 | Rope Access | 41713.38 | 41713.63 | [36 empty] | 8.725 | CML-1 | CML: Reducer | 3 | 59724 | 57502 | 2014-03-15 09:00 | 1.34 | 0 | A2: Right Quadrant |  | 3.35 | 1.34 | 1.948125 | 8.4 | 6 O'Clock | 80 | 6.35 | 200-FH-43012-01C02 | 20 | 12 O'Clock | 3 O'Clock | 6 O'Clock | 9 O'Clock | 7.06 |  | 9.3 | 8.4 | 8.4 | 8.8 |  |  |  | 4 | RADIAL
FH01 | Montara_Topside | FPSO | Flare (43) | Pipework | 200-FH-43012-01C02 | 2 | FPSO 2014 | Pipe Wall Thickness | 2832 | Rope Access | 41713.38 | 41713.63 | [36 empty] | 9.475 | CML-2 | CML: Reducer | 3 | 59724 | 57502 | 2014-03-15 09:00 | 1.34 | 0 | A3: Inside Quadrant |  | 3.35 | 1.34 | 1.948125 | 8.9 | 6 O'Clock | 150 | 6.35 | 200-FH-43012-01C02 | 20 | 12 O'Clock | 3 O'Clock | 6 O'Clock | 9 O'Clock | 7.56 |  | 9.9 | 9.6 | 8.9 | 9.5 |  |  |  | 4 | RADIAL
FH01 | Montara_Topside | FPSO | Flare (43) | Pipework | 200-FH-43012-01C02 | 3 | FPSO 2014 | Pipe Wall Thickness | 2833 | Rope Access | 41713.38 | 41713.63 | [36 empty] | 8.15 | CML-3 | CML: Pipe Length | 3 | 59724 | 57502 | 2014-03-15 09:00 | 1.34 | 0 | A3: Inside Quadrant |  | 3.35 | 1.34 | 1.948125 | 7.8 | 6 O'Clock | 200 | 6.35 | 200-FH-43012-01C02 | 20 | 12 O'Clock | 3 O'Clock | 6 O'Clock | 9 O'Clock | 6.46 |  | 8.1 | 8.3 | 7.8 | 8.4 |  |  |  | 4 | RADIAL
FH01 | Montara_Topside | FPSO | Flare (43) | Pipework | 200-FH-43012-01C02 | 4 | FPSO 2014 | Pipe Wall Thickness | 2834 | Rope Access | 41713.38 | 41713.63 | [36 empty] | 7.4 | CML-4 | CML: Pipe Length | 3 | 59724 | 57502 | 2014-03-15 09:00 | 1.34 | 0 | A3: Inside Quadrant |  | 3.35 | 1.34 | 1.948125 | 7 | 6 O'Clock | 200 | 6.35 | 200-FH-43012-01C02 | 20 | 12 O'Clock | 3 O'Clock | 6 O'Clock | 9 O'Clock | 5.66 |  | 7.9 | 7.6 | 7 | 7.1 |  |  |  | 4 | RADIAL
FH01 | Montara_Topside | FPSO | Flare (43) | Pipework | 200-FH-43012-01C02 | 5 | FPSO 2014 | Pipe Wall Thickness | 2835 | Rope Access | 41713.38 | 41713.63 | [36 empty] | 8.2 | CML-5 | CML: Elbow | 3 | 59724 | 57502 | 2014-03-15 09:00 | 1.34 | 0 | A2: Right Quadrant |  | 3.35 | 1.34 | 1.948125 | 7.6 | 3 O'Clock | 200 | 6.35 | 200-FH-43012-01C02 | 20 | 12 O'Clock | 3 O'Clock | 6 O'Clock | 9 O'Clock | 6.26 |  | 8.3 | 7.6 | 8.5 | 8.4 |  |  |  | 4 | RADIAL
FH01 | Montara_Topside | FPSO | Flare (43) | Pipework | 200-FH-43012-01C02 | 6 | FPSO 2014 | Pipe Wall Thickness | 2836 | Rope Access | 41713.38 | 41713.63 | [36 empty] | 7.9 | CML-6 | CML: Pipe Length | 3 | 59724 | 57502 | 2014-03-15 09:00 | 1.34 | 0 | A4: Left Quadrant |  | 3.35 | 1.34 | 1.948125 | 7.5 | 9 O'Clock | 200 | 6.35 | 200-FH-43012-01C02 | 20 | 12 O'Clock | 3 O'Clock | 6 O'Clock | 9 O'Clock | 6.16 |  | 8 | 7.7 | 8.4 | 7.5 |  |  |  | 4 | RADIAL
FH01 | Montara_Topside | FPSO | Flare (43) | Pipework | 200-FH-43012-01C02 | 7 | FPSO 2014 | Pipe Wall Thickness | 2837 | Rope Access | 41713.38 | 41713.63 | [36 empty] | 7.575 | CML-7 | CML: Pipe Length | 3 | 59724 | 57502 | 2014-03-15 09:00 | 1.34 | 0 | A2: Right Quadrant |  | 3.35 | 1.34 | 1.948125 | 7 | 3 O'Clock | 200 | 6.35 | 200-FH-43012-01C02 | 20 | 12 O'Clock | 3 O'Clock | 6 O'Clock | 9 O'Clock | 5.66 |  | 8.6 | 7 | 7.2 | 7.5 |  |  |  | 4 | RADIAL
FH01 | Montara_Topside | FPSO | Flare (43) | Pipework | 200-FH-43012-01C02 | 8 | FPSO 2014 | Pipe Wall Thickness | 2838 | Rope Access | 41713.38 | 41713.63 | [36 empty] | 10.33333 | CML-8 | CML: Equal Tee | 3 | 59724 | 57502 | 2014-03-15 09:00 | 1.34 | 0 | A4: Left Quadrant |  | 3.35 | 1.34 | 1.948125 | 10.2 | 9 O'Clock | 200 | 6.35 | 200-FH-43012-01C02 | 20 | 12 O'Clock | 3 O'Clock | 6 O'Clock | 9 O'Clock | 8.86 |  |  | 10.5 | 10.3 | 10.2 |  |  |  | 3 | RADIAL
FH01 | Montara_Topside | FPSO | Flare (43) | Pipework | 200-FH-43012-01C02 | 9 | FPSO 2014 | Pipe Wall Thickness | 2839 | Rope Access | 41713.38 | 41713.63 | [36 empty] | 7.25 | CML-9 | CML: Pipe Length | 3 | 59724 | 57502 | 2014-03-15 09:00 | 1.34 | 0 | A2: Right Quadrant |  | 3.35 | 1.34 | 1.948125 | 7 | 3 O'Clock | 200 | 6.35 | 200-FH-43012-01C02 | 20 | 12 O'Clock | 3 O'Clock | 6 O'Clock | 9 O'Clock | 5.66 |  | 7.8 | 7 | 7.1 | 7.1 |  |  |  | 4 | RADIAL
FH01 | Montara_Topside | FPSO | Flare (43) | Pipework | 200-FH-43012-01C02 | 10 | FPSO 2014 | Pipe Wall Thickness | 2840 | Rope Access | 41713.38 | 41713.63 | [36 empty] | 11.46667 | CML-10 | CML: Equal Tee | 3 | 59724 | 57502 | 2014-03-15 09:00 | 1.34 | 0 | A3: Inside Quadrant |  | 3.35 | 1.34 | 1.948125 | 10.9 | 6 O'Clock | 200 | 6.35 | 200-FH-43012-01C02 | 20 | 12 O'Clock | 3 O'Clock | 6 O'Clock | 9 O'Clock | 9.56 |  | 11.7 | 11.8 | 10.9 |  |  |  |  | 3 | RADIAL
FH01 | Montara_Topside | FPSO | Flare (43) | Pipework | 200-FH-43012-01C02 | 11 | FPSO 2014 | Pipe Wall Thickness | 2841 | Rope Access | 41713.38 | 41713.63 | [36 empty] | 7.275 | CML-11 | CML: Pipe Length | 3 | 59724 | 57502 | 2014-03-15 09:00 | 1.34 | 0 | A3: Inside Quadrant |  | 3.35 | 1.34 | 1.948125 | 7 | 9 O'Clock | 200 | 6.35 | 200-FH-43012-01C02 | 20 | 12 O'Clock | 3 O'Clock | 6 O'Clock | 9 O'Clock | 5.66 |  | 7.7 | 7.4 | 7 | 7 |  |  |  | 4 | RADIAL
FH01 | Montara_Topside | FPSO | Flare (43) | Pipework | 200-FH-43012-01C02 | 12 | FPSO 2014 | Pipe Wall Thickness | 2842 | Rope Access | 41713.38 | 41713.63 | [36 empty] | 8.375 | CML-12 | CML: Elbow | 3 | 59724 | 57502 | 2014-03-15 09:00 | 1.34 | 0 | A3: Inside Quadrant |  | 3.35 | 1.34 | 1.948125 | 8.1 | 9 O'Clock | 200 | 6.35 | 200-FH-43012-01C02 | 20 | 12 O'Clock | 3 O'Clock | 6 O'Clock | 9 O'Clock | 6.76 |  | 8.4 | 8.9 | 8.1 | 8.1 |  |  |  | 4 | RADIAL
FH01 | Montara_Topside | FPSO | Flare (43) | Pipework | 200-FH-43012-01C02 | 13 | FPSO 2014 | Pipe Wall Thickness | 2843 | Rope Access | 41713.38 | 41713.63 | [36 empty] | 7.4 | CML-13 | CML: Pipe Length | 3 | 59724 | 57502 | 2014-03-15 09:00 | 1.34 | 0 | A2: Right Quadrant |  | 3.35 | 1.34 | 1.948125 | 7.3 | 9 O'Clock | 200 | 6.35 | 200-FH-43012-01C02 | 20 | 12 O'Clock | 3 O'Clock | 6 O'Clock | 9 O'Clock | 5.96 |  | 7.7 | 7.3 | 7.3 | 7.3 |  |  |  | 4 | RADIAL
FH01 | Montara_Topside | FPSO | Flare (43) | Pipework | 200-FH-43012-01C02 | 14 | FPSO 2014 | Pipe Wall Thickness | 2844 | Rope Access | 41713.38 | 41713.63 | [36 empty] | 7.325 | CML-14 | CML: Pipe Length | 3 | 59724 | 57502 | 2014-03-15 09:00 | 1.34 | 0 | A1: Outside Quadrant |  | 3.35 | 1.34 | 1.948125 | 7.1 | 12 O'Clock | 200 | 6.35 | 200-FH-43012-01C02 | 20 | 12 O'Clock | 3 O'Clock | 6 O'Clock | 9 O'Clock | 5.76 |  | 7.1 | 7.5 | 7.3 | 7.4 |  |  |  | 4 | RADIAL
FH01 | Montara_Topside | FPSO | Flare (43) | Pipework | 200-FH-43025-01C02 | 1 | FPSO 2014 | Pipe Wall Thickness | 2474 | Rope Access | 41722.29 | 41722.5 | [36 empty] | 7.1 | CML-1 | CML: type TBC | 3 | 55487 | 55384 | 2014-03-24 07:00 | 2.5 | 0 | A4: Left Quadrant |  | 3.35 | 2.5 | 2.528125 | 6.7 | 9 O'Clock | 200 | 6.35 | 200-FH-43025-01C02 | 20 | 12 O'Clock | 3 O'Clock | 6 O'Clock | 9 O'Clock | 4.2 |  | 7.5 | 7.2 | 7 | 6.7 |  |  |  | 4 | RADIAL
FH01 | Montara_Topside | FPSO | Flare (43) | Pipework | 200-FH-43025-01C02 | 2 | FPSO 2014 | Pipe Wall Thickness | 2475 | Rope Access | 41722.29 | 41722.5 | [36 empty] | 9.775 | CML-2 | CML: type TBC | 3 | 55487 | 55384 | 2014-03-24 07:00 | 2.5 | 0 | A2: Right Quadrant |  | 3.35 | 2.5 | 2.528125 | 9.5 | 3 O'Clock | 200 | 6.35 | 200-FH-43025-01C02 | 20 | 12 O'Clock | 3 O'Clock | 6 O'Clock | 9 O'Clock | 7 |  | 9.9 | 9.5 | 9.6 | 10.1 |  |  |  | 4 | RADIAL
FH01 | Montara_Topside | FPSO | Flare (43) | Pipework | 200-FH-43025-01C02 | 3 | FPSO 2014 | Pipe Wall Thickness | 2476 | Rope Access | 41722.29 | 41722.5 | [36 empty] | 9.85 | CML-3 | CML: type TBC | 3 | 55487 | 55384 | 2014-03-24 07:00 | 2.5 | 0 | A2: Right Quadrant |  | 3.35 | 2.5 | 2.528125 | 9.5 | 3 O'Clock | 200 | 6.35 | 200-FH-43025-01C02 | 20 | 12 O'Clock | 3 O'Clock | 6 O'Clock | 9 O'Clock | 7 |  | 10.1 | 9.5 | 10 | 9.8 |  |  |  | 4 | RADIAL
FH01 | Montara_Topside | FPSO | Flare (43) | Pipework | 200-FH-43025-01C02 | 4 | FPSO 2014 | Pipe Wall Thickness | 2477 | Rope Access | 41722.29 | 41722.5 | [36 empty] | 10 | CML-4 | CML: type TBC | 3 | 55487 | 55384 | 2014-03-24 07:00 | 2.5 | 0 | A4: Left Quadrant |  | 3.35 | 2.5 | 2.528125 | 9.7 | 9 O'Clock | 200 | 6.35 | 200-FH-43025-01C02 | 20 | 12 O'Clock | 3 O'Clock | 6 O'Clock | 9 O'Clock | 7.2 |  | 10.2 | 9.9 | 10.2 | 9.7 |  |  |  | 4 | RADIAL
FH01 | Montara_Topside | FPSO | Flare (43) | Pipework | 200-FH-43025-01C02 | 5 | FPSO 2014 | Pipe Wall Thickness | 2478 | Rope Access | 41722.29 | 41722.5 | [36 empty] | 6.875 | CML-5 | CML: type TBC | 3 | 55487 | 55384 | 2014-03-24 07:00 | 2.5 | 0 | A1: Outside Quadrant |  | 3.35 | 2.5 | 2.528125 | 6.5 | 12 O'Clock | 200 | 6.35 | 200-FH-43025-01C02 | 20 | 12 O'Clock | 3 O'Clock | 6 O'Clock | 9 O'Clock | 4 |  | 6.5 | 7.3 | 6.8 | 6.9 |  |  |  | 4 | RADIAL
FH01 | Montara_Topside | FPSO | Flare (43) | Pipework | 200-FH-43025-01C02 | 6 | FPSO 2014 | Pipe Wall Thickness | 2479 | Rope Access | 41722.29 | 41722.5 | [36 empty] | 10.075 | CML-6 | CML: type TBC | 3 | 55487 | 55384 | 2014-03-24 07:00 | 2.5 | 0 | A4: Left Quadrant |  | 3.35 | 2.5 | 2.528125 | 9.3 | 9 O'Clock | 200 | 6.35 | 200-FH-43025-01C02 | 20 | 12 O'Clock | 3 O'Clock | 6 O'Clock | 9 O'Clock | 6.8 |  | 10.4 | 9.6 | 11 | 9.3 |  |  |  | 4 | RADIAL
FH01 | Montara_Topside | FPSO | Flare (43) | Pipework | 200-FH-43025-01C02 | 7 | FPSO 2014 | Pipe Wall Thickness | 2480 | Rope Access | 41722.29 | 41722.5 | [36 empty] | 9.825 | CML-7 | CML: type TBC | 3 | 55487 | 55384 | 2014-03-24 07:00 | 2.5 | 0 | A1: Outside Quadrant |  | 3.35 | 2.5 | 2.528125 | 7.7 | 12 O'Clock | 200 | 6.35 | 200-FH-43025-01C02 | 20 | 12 O'Clock | 3 O'Clock | 6 O'Clock | 9 O'Clock | 5.2 |  | 7.7 | 10 | 10.7 | 10.9 |  |  |  | 4 | RADIAL
FH01 | Montara_Topside | FPSO | Flare (43) | Pipework | 200-FH-43025-01C02 | 8 | FPSO 2014 | Pipe Wall Thickness | 2481 | Rope Access | 41722.29 | 41722.5 | [36 empty] | 6.875 | CML-8 | CML: type TBC | 3 | 55487 | 55384 | 2014-03-24 07:00 | 2.5 | 0 | A3: Inside Quadrant |  | 3.35 | 2.5 | 2.528125 | 6.5 | 6 O'Clock | 200 | 6.35 | 200-FH-43025-01C02 | 20 | 12 O'Clock | 3 O'Clock | 6 O'Clock | 9 O'Clock | 4 |  | 6.8 | 7.5 | 6.5 | 6.7 |  |  |  | 4 | RADIAL
FH01 | Montara_Topside | FPSO | Flare (43) | Pipework | 200-FH-43025-01C02 | 9 | FPSO 2014 | Pipe Wall Thickness | 2482 | Rope Access | 41722.29 | 41722.5 | [36 empty] | 6.975 | CML-9 | CML: type TBC | 3 | 55487 | 55384 | 2014-03-24 07:00 | 2.5 | 0 | A3: Inside Quadrant |  | 3.35 | 2.5 | 2.528125 | 6.7 | 6 O'Clock | 200 | 6.35 | 200-FH-43025-01C02 | 20 | 12 O'Clock | 3 O'Clock | 6 O'Clock | 9 O'Clock | 4.2 |  | 6.9 | 7.3 | 6.7 | 7 |  |  |  | 4 | RADIAL
FH01 | Montara_Topside | FPSO | Flare (43) | Pipework | 200-FH-43025-01C02 | 10 | FPSO 2014 | Pipe Wall Thickness | 2483 | Rope Access | 41722.29 | 41722.5 | [36 empty] | 7.65 | CML-10 | CML: type TBC | 3 | 55487 | 55384 | 2014-03-24 07:00 | 2.5 | 0 | A3: Inside Quadrant |  | 3.35 | 2.5 | 2.528125 | 7.3 | 6 O'Clock | 200 | 6.35 | 200-FH-43025-01C02 | 20 | 12 O'Clock | 3 O'Clock | 6 O'Clock | 9 O'Clock | 4.8 |  | 7.8 | 7.9 | 7.3 | 7.6 |  |  |  | 4 | RADIAL
FH01 | Montara_Topside | FPSO | Flare (43) | Pipework | 200-FH-43025-01C02 | 11 | FPSO 2014 | Pipe Wall Thickness | 2484 | Rope Access | 41722.29 | 41722.5 | [36 empty] | 10.5 | CML-11 | CML: type TBC | 3 | 55487 | 55384 | 2014-03-24 07:00 | 2.5 | 0 | A1: Outside Quadrant |  | 3.35 | 2.5 | 2.528125 | 9.7 | 12 O'Clock | 200 | 6.35 | 200-FH-43025-01C02 | 20 | 12 O'Clock | 3 O'Clock | 6 O'Clock | 9 O'Clock | 7.2 |  | 9.7 | 10.5 | 11.3 | 10.5 |  |  |  | 4 | RADIAL
FH01 | Montara_Topside | FPSO | Flare (43) | Pipework | 200-FH-43025-01C02 | 12 | FPSO 2014 | Pipe Wall Thickness | 2485 | Rope Access | 41722.29 | 41722.5 | [36 empty] | 8.2 | CML-12 | CML: type TBC | 3 | 55487 | 55384 | 2014-03-24 07:00 | 2.5 | 0 | A1: Outside Quadrant |  | 3.35 | 2.5 | 2.528125 | 7.9 | 12 O'Clock | 200 | 6.35 | 200-FH-43025-01C02 | 20 | 12 O'Clock | 3 O'Clock | 6 O'Clock | 9 O'Clock | 5.4 |  | 7.9 | 8 | 8.8 | 8.1 |  |  |  | 4 | RADIAL
FH01 | Montara_Topside | FPSO | Flare (43) | Pipework | 200-FH-43025-01C02 | 13 | FPSO 2014 | Pipe Wall Thickness | 2486 | Rope Access | 41722.29 | 41722.5 | [36 empty] | 7.15 | CML-13 | CML: type TBC | 3 | 55487 | 55384 | 2014-03-24 07:00 | 2.5 | 0 | A1: Outside Quadrant |  | 3.35 | 2.5 | 2.528125 | 6.9 | 12 O'Clock | 200 | 6.35 | 200-FH-43025-01C02 | 20 | 12 O'Clock | 3 O'Clock | 6 O'Clock | 9 O'Clock | 4.4 |  | 6.9 | 7.1 | 7.3 | 7.3 |  |  |  | 4 | RADIAL
FH01 | Montara_Topside | FPSO | Flare (43) | Pipework | 200-FH-43025-01C02 | 14 | FPSO 2014 | Pipe Wall Thickness | 2487 | Rope Access | 41722.29 | 41722.5 | [36 empty] | 7.2 | CML-14 | CML: type TBC | 3 | 55487 | 55384 | 2014-03-24 07:00 | 2.5 | 0 | A1: Outside Quadrant |  | 3.35 | 2.5 | 2.528125 | 6.5 | 12 O'Clock | 200 | 6.35 | 200-FH-43025-01C02 | 20 | 12 O'Clock | 3 O'Clock | 6 O'Clock | 9 O'Clock | 4 |  | 6.5 | 7.8 | 7.4 | 7.1 |  |  |  | 4 | RADIAL
FH01 | Montara_Topside | FPSO | Flare (43) | Pipework | 200-FH-43025-01C02 | 15 | FPSO 2014 | Pipe Wall Thickness | 2488 | Rope Access | 41722.29 | 41722.5 | [36 empty] | 9 | CML-15 | CML: type TBC | 3 | 55487 | 55384 | 2014-03-24 07:00 | 2.5 | 0 | A1: Outside Quadrant |  | 3.35 | 2.5 | 2.528125 | 8.8 | 12 O'Clock | 200 | 6.35 | 200-FH-43025-01C02 | 20 | 12 O'Clock | 3 O'Clock | 6 O'Clock | 9 O'Clock | 6.3 |  | 8.8 | 8.9 | 9 | 9.3 |  |  |  | 4 | RADIAL
FH01 | Montara_Topside | FPSO | Flare (43) | Pipework | 200-FH-43025-01C02 | 16 | FPSO 2014 | Pipe Wall Thickness | 2489 | Rope Access | 41722.29 | 41722.5 | [36 empty] | 8.65 | CML-16 | CML: type TBC | 3 | 55487 | 55384 | 2014-03-24 07:00 | 2.5 | 0 | A1: Outside Quadrant |  | 3.35 | 2.5 | 2.528125 | 8.3 | 12 O'Clock | 200 | 6.35 | 200-FH-43025-01C02 | 20 | 12 O'Clock | 3 O'Clock | 6 O'Clock | 9 O'Clock | 5.8 |  | 8.3 | 8.5 | 8.6 | 9.2 |  |  |  | 4 | RADIAL
FH01 | Montara_Topside | FPSO | Flare (43) | Pipework | 200-FH-43025-01C02 | 17 | FPSO 2014 | Pipe Wall Thickness | 2490 | Rope Access | 41722.29 | 41722.5 | [36 empty] | 8.275 | CML-17 | CML: type TBC | 3 | 55487 | 55384 | 2014-03-24 07:00 | 2.5 | 0 | A1: Outside Quadrant |  | 3.35 | 2.5 | 2.528125 | 7.7 | 12 O'Clock | 200 | 6.35 | 200-FH-43025-01C02 | 20 | 12 O'Clock | 3 O'Clock | 6 O'Clock | 9 O'Clock | 5.2 |  | 7.7 | 7.8 | 8.9 | 8.7 |  |  |  | 4 | RADIAL
FH01 | Montara_Topside | FPSO | Flare (43) | Pipework | 200-FH-43025-01C02 | 18 | FPSO 2014 | Pipe Wall Thickness | 2491 | Rope Access | 41722.29 | 41722.5 | [36 empty] | 7.2 | CML-18 | CML: type TBC | 3 | 64240 | 64073 | 2014-03-24 07:00 | 2.5 | 0.06159 | A2: Right Quadrant |  | 3.35 | 2.5 | 2.528125 | 6.3 | 3 O'Clock | 200 | 6.35 | 200-FH-43025-01C02 | 20 | 12 O'Clock | 3 O'Clock | 6 O'Clock | 9 O'Clock | 3.8 |  | 7.2 | 6.3 | 7.7 | 7.6 |  |  |  | 4 | RADIAL
FH01 | Montara_Topside | FPSO | Flare (43) | Pipework | 200-FH-43025-01C02 | 19 | FPSO 2014 | Pipe Wall Thickness | 2492 | Rope Access | 41722.29 | 41722.5 | [36 empty] | 7.4 | CML-19 | CML: type TBC | 3 | 55487 | 55384 | 2014-03-24 07:00 | 2.5 | 0 | A2: Right Quadrant |  | 3.35 | 2.5 | 2.528125 | 6.8 | 3 O'Clock | 200 | 6.35 | 200-FH-43025-01C02 | 20 | 12 O'Clock | 3 O'Clock | 6 O'Clock | 9 O'Clock | 4.3 |  | 7.7 | 6.8 | 7.2 | 7.9 |  |  |  | 4 | RADIAL
FH01 | Montara_Topside | FPSO | Flare (43) | Pipework | 200-FH-43025-01C02 | 20 | FPSO 2014 | Pipe Wall Thickness | 2493 | Rope Access | 41722.29 | 41722.5 | [36 empty] | 7.225 | CML-20 | CML: type TBC | 3 | 55487 | 55384 | 2014-03-24 07:00 | 2.5 | 0 | A2: Right Quadrant |  | 3.35 | 2.5 | 2.528125 | 6.9 | 3 O'Clock | 200 | 6.35 | 200-FH-43025-01C02 | 20 | 12 O'Clock | 3 O'Clock | 6 O'Clock | 9 O'Clock | 4.4 |  | 7.2 | 6.9 | 7.6 | 7.2 |  |  |  | 4 | RADIAL
FH01 | Montara_Topside | FPSO | Flare (43) | Pipework | 200-FH-43025-01C02 | 21 | FPSO 2014 | Pipe Wall Thickness | 2494 | Rope Access | 41722.29 | 41722.5 | [36 empty] | 8.675 | CML-21 | CML: type TBC | 3 | 55487 | 55384 | 2014-03-24 07:00 | 2.5 | 0 | A3: Inside Quadrant |  | 3.35 | 2.5 | 2.528125 | 8 | 6 O'Clock | 200 | 6.35 | 200-FH-43025-01C02 | 20 | 12 O'Clock | 3 O'Clock | 6 O'Clock | 9 O'Clock | 5.5 |  | 8.8 | 8.5 | 8 | 9.4 |  |  |  | 4 | RADIAL
FH01 | Montara_Topside | FPSO | Flare (43) | Pipework | 200-FH-43025-01C02 | 22 | FPSO 2014 | Pipe Wall Thickness | 2495 | Rope Access | 41722.29 | 41722.5 | [36 empty] | 8.85 | CML-22 | CML: type TBC | 3 | 55487 | 55384 | 2014-03-24 07:00 | 2.5 | 0 | A3: Inside Quadrant |  | 3.35 | 2.5 | 2.528125 | 8.6 | 6 O'Clock | 200 | 6.35 | 200-FH-43025-01C02 | 20 | 12 O'Clock | 3 O'Clock | 6 O'Clock | 9 O'Clock | 6.1 |  | 9 | 9 | 8.6 | 8.8 |  |  |  | 4 | RADIAL
FH01 | Montara_Topside | FPSO | Flare (43) | Pipework | 200-FH-43025-01C02 | 23 | FPSO 2014 | Pipe Wall Thickness | 2496 | Rope Access | 41722.29 | 41722.5 | [36 empty] | 8.95 | CML-23 | CML: type TBC | 3 | 55487 | 55384 | 2014-03-24 07:00 | 2.5 | 0 | A3: Inside Quadrant |  | 3.35 | 2.5 | 2.528125 | 8.6 | 6 O'Clock | 200 | 6.35 | 200-FH-43025-01C02 | 20 | 12 O'Clock | 3 O'Clock | 6 O'Clock | 9 O'Clock | 6.1 |  | 9 | 9.1 | 8.6 | 9.1 |  |  |  | 4 | RADIAL
FH01 | Montara_Topside | FPSO | Flare (43) | Pipework | 200-FH-43025-01C02 | 24 | FPSO 2014 | Pipe Wall Thickness | 2497 | Rope Access | 41722.29 | 41722.5 | [36 empty] | 8.9 | CML-24 | CML: type TBC | 3 | 55487 | 55384 | 2014-03-24 07:00 | 2.5 | 0 | A1: Outside Quadrant |  | 3.35 | 2.5 | 2.528125 | 8.5 | 12 O'Clock | 200 | 6.35 | 200-FH-43025-01C02 | 20 | 12 O'Clock | 3 O'Clock | 6 O'Clock | 9 O'Clock | 6 |  | 8.5 | 9.1 | 9.3 | 8.7 |  |  |  | 4 | RADIAL
FH01 | Montara_Topside | FPSO | Flare (43) | Pipework | 200-FH-43025-01C02 | 25 | FPSO 2014 | Pipe Wall Thickness | 2498 | Rope Access | 41722.29 | 41722.5 | [36 empty] | 10.75 | CML-25 | CML: type TBC | 3 | 55487 | 55384 | 2014-03-24 07:00 | 2.5 | 0 | A2: Right Quadrant |  | 3.35 | 2.5 | 2.528125 | 10.2 | 3 O'Clock | 200 | 6.35 | 200-FH-43025-01C02 | 20 | 12 O'Clock | 3 O'Clock | 6 O'Clock | 9 O'Clock | 7.7 |  | 11.1 | 10.2 | 10.8 | 10.9 |  |  |  | 4 | RADIAL
FH01 | Montara_Topside | FPSO | Flare (43) | Pipework | 200-FH-43025-01C02 | 26 | FPSO 2014 | Pipe Wall Thickness | 2499 | Rope Access | 41722.29 | 41722.5 | [36 empty] | 10.55 | CML-26 | CML: type TBC | 3 | 55487 | 55384 | 2014-03-24 07:00 | 2.5 | 0 | A2: Right Quadrant |  | 3.35 | 2.5 | 2.528125 | 9.6 | 3 O'Clock | 200 | 6.35 | 200-FH-43025-01C02 | 20 | 12 O'Clock | 3 O'Clock | 6 O'Clock | 9 O'Clock | 7.1 |  | 10.8 | 9.6 | 10.9 | 10.9 |  |  |  | 4 | RADIAL
FH01 | Montara_Topside | FPSO | Flare (43) | Pipework | 200-FH-43037-01C02 | 1 | FPSO 2014 | Pipe Wall Thickness | 12670 |  | 41676.46 | 41676.54 | [36 empty] | 6.625 | CML-1 | CML: type TBC | 3 | 55487 | 55384 | 2014-02-06 11:00 | 2.5 | 0 | A1: Outside Quadrant |  | 3.35 | 2.5 | 2.528125 | 6.4 | 12 O'Clock | 200 | 6.35 | 200-FH-43037-01C02 | 20 | 12 O'Clock | 3 O'Clock | 6 O'Clock | 9 O'Clock | 3.9 |  | 6.4 | 7 | 6.5 | 6.6 |  |  |  | 4 | RADIAL
FH01 | Montara_Topside | FPSO | Flare (43) | Pipework | 200-FH-43037-01C02 | 2 | FPSO 2014 | Pipe Wall Thickness | 12671 |  | 41676.46 | 41676.54 | [36 empty] | 6.6 | CML-2 | CML: type TBC | 3 | 60711 | 60570 | 2014-02-06 11:00 | 2.5 | 0.07287 | A1: Outside Quadrant |  | 3.35 | 2.5 | 2.528125 | 6.3 | 12 O'Clock | 200 | 6.35 | 200-FH-43037-01C02 | 20 | 12 O'Clock | 3 O'Clock | 6 O'Clock | 9 O'Clock | 3.8 |  | 6.3 | 6.8 |  | 6.7 |  |  |  | 3 | RADIAL
FH01 | Montara_Topside | FPSO | Flare (43) | Pipework | 200-FH-43037-01C02 | 3 | FPSO 2014 | Pipe Wall Thickness | 12672 |  | 41676.46 | 41676.54 | [36 empty] | 7.075 | CML-3 | CML: type TBC | 3 | 55487 | 55384 | 2014-02-06 11:00 | 2.5 | 0 | A4: Left Quadrant |  | 3.35 | 2.5 | 2.528125 | 6.6 | 9 O'Clock | 200 | 6.35 | 200-FH-43037-01C02 | 20 | 12 O'Clock | 3 O'Clock | 6 O'Clock | 9 O'Clock | 4.1 |  | 7.2 | 6.8 | 7.7 | 6.6 |  |  |  | 4 | RADIAL
FH01 | Montara_Topside | FPSO | Flare (43) | Pipework | 200-FH-43037-01C02 | 4 | FPSO 2014 | Pipe Wall Thickness | 12673 |  | 41676.46 | 41676.54 | [36 empty] | 6.766667 | CML-4 | CML: type TBC | 3 | 55487 | 55384 | 2014-02-06 11:00 | 2.5 | 0 | A2: Right Quadrant |  | 3.35 | 2.5 | 2.528125 | 6.4 | 3 O'Clock | 200 | 6.35 | 200-FH-43037-01C02 | 20 | 12 O'Clock | 3 O'Clock | 6 O'Clock | 9 O'Clock | 3.9 |  | 7.2 | 6.4 |  | 6.7 |  |  |  | 3 | RADIAL
FH01 | Montara_Topside | FPSO | Flare (43) | Pipework | 200-FH-43037-01C02 | 5 | FPSO 2014 | Pipe Wall Thickness | 12674 |  | 41676.46 | 41676.54 | [36 empty] | 6.65 | CML-5 | CML: type TBC | 3 | 55487 | 55384 | 2014-02-06 11:00 | 2.5 | 0 | A2: Right Quadrant |  | 3.35 | 2.5 | 2.528125 | 6.6 | 9 O'Clock | 200 | 6.35 | 200-FH-43037-01C02 | 20 | 12 O'Clock | 3 O'Clock | 6 O'Clock | 9 O'Clock | 4.1 |  | 6.7 | 6.6 | 6.7 | 6.6 |  |  |  | 4 | RADIAL
FH01 | Montara_Topside | FPSO | Flare (43) | Pipework | 200-FH-43037-01C02 | 6 | FPSO 2014 | Pipe Wall Thickness | 12675 |  | 41676.46 | 41676.54 | [36 empty] | 9 | CML-6 | CML: type TBC | 3 | 55487 | 55384 | 2014-02-06 11:00 | 2.5 | 0 | A3: Inside Quadrant |  | 3.35 | 2.5 | 2.528125 | 8.3 | 6 O'Clock | 200 | 6.35 | 200-FH-43037-01C02 | 20 | 12 O'Clock | 3 O'Clock | 6 O'Clock | 9 O'Clock | 5.8 |  |  | 9.4 | 8.3 | 9.3 |  |  |  | 3 | RADIAL
FH01 | Montara_Topside | FPSO | Flare (43) | Pipework | 200-FH-43037-01C02 | 7 | FPSO 2014 | Pipe Wall Thickness | 12676 |  | 41676.46 | 41676.54 | [36 empty] | 6.625 | CML-7 | CML: type TBC | 3 | 55487 | 55384 | 2014-02-06 11:00 | 2.5 | 0 | A2: Right Quadrant |  | 3.35 | 2.5 | 2.528125 | 6.5 | 9 O'Clock | 200 | 6.35 | 200-FH-43037-01C02 | 20 | 12 O'Clock | 3 O'Clock | 6 O'Clock | 9 O'Clock | 4 |  | 6.8 | 6.5 | 6.7 | 6.5 |  |  |  | 4 | RADIAL
FH01 | Montara_Topside | FPSO | Flare (43) | Pipework | 200-FH-43037-01C02 | 8 | FPSO 2014 | Pipe Wall Thickness | 12677 |  | 41676.46 | 41676.54 | [36 empty] | 6.575 | CML-8 | CML: type TBC | 3 | 55487 | 55384 | 2014-02-06 11:00 | 2.5 | 0 | A2: Right Quadrant |  | 3.35 | 2.5 | 2.528125 | 6.4 | 3 O'Clock | 200 | 6.35 | 200-FH-43037-01C02 | 20 | 12 O'Clock | 3 O'Clock | 6 O'Clock | 9 O'Clock | 3.9 |  | 6.7 | 6.4 | 6.7 | 6.5 |  |  |  | 4 | RADIAL
FH01 | Montara_Topside | FPSO | Flare (43) | Pipework | 200-FH-43037-01C02 | 9 | FPSO 2014 | Pipe Wall Thickness | 12678 |  | 41676.46 | 41676.54 | [36 empty] | 7.6 | CML-9 | CML: type TBC | 3 | 55487 | 55384 | 2014-02-06 11:00 | 2.5 | 0 | A3: Inside Quadrant |  | 3.35 | 2.5 | 2.528125 | 7.5 | 6 O'Clock | 200 | 6.35 | 200-FH-43037-01C02 | 20 | 12 O'Clock | 3 O'Clock | 6 O'Clock | 9 O'Clock | 5 |  | 7.6 | 7.7 | 7.5 | 7.6 |  |  |  | 4 | RADIAL
FH01 | Montara_Topside | FPSO | Flare (43) | Pipework | 200-FH-43037-01C02 | 10 | FPSO 2014 | Pipe Wall Thickness | 12679 |  | 41676.46 | 41676.54 | [36 empty] | 6.475 | CML-10 | CML: type TBC | 3 | 60711 | 60570 | 2014-02-06 11:00 | 2.5 | 0.07287 | A2: Right Quadrant |  | 3.35 | 2.5 | 2.528125 | 6.3 | 9 O'Clock | 200 | 6.35 | 200-FH-43037-01C02 | 20 | 12 O'Clock | 3 O'Clock | 6 O'Clock | 9 O'Clock | 3.8 |  | 6.6 | 6.3 | 6.7 | 6.3 |  |  |  | 4 | RADIAL
FH01 | Montara_Topside | FPSO | Flare (43) | Pipework | 200-FH-43037-01C02 | 11 | FPSO 2014 | Pipe Wall Thickness | 12680 |  | 41676.46 | 41676.54 | [36 empty] | 6.45 | CML-11 | CML: type TBC | 3 | 44181 | 44160 | 2014-02-06 11:00 | 2.5 | 0.51006 | A3: Inside Quadrant |  | 3.35 | 2.5 | 2.528125 | 6 | 6 O'Clock | 200 | 6.35 | 200-FH-43037-01C02 | 20 | 12 O'Clock | 3 O'Clock | 6 O'Clock | 9 O'Clock | 3.5 |  | 6.7 | 6.6 | 6 | 6.5 |  |  |  | 4 | RADIAL
FH01 | Montara_Topside | FPSO | Flare (43) | Pipework | 200-FH-43037-01C02 | 12 | FPSO 2014 | Pipe Wall Thickness | 12681 |  | 41676.46 | 41676.54 | [36 empty] | 9.475 | CML-12 | CML: type TBC | 3 | 55487 | 55384 | 2014-02-06 11:00 | 2.5 | 0 | A1: Outside Quadrant |  | 3.35 | 2.5 | 2.528125 | 8.1 | 12 O'Clock | 200 | 6.35 | 200-FH-43037-01C02 | 20 | 12 O'Clock | 3 O'Clock | 6 O'Clock | 9 O'Clock | 5.6 |  | 8.1 | 9.1 | 10.7 | 10 |  |  |  | 4 | RADIAL
FH01 | Montara_Topside | FPSO | Flare (43) | Pipework | 200-FH-43038-01C02 | 1 | FPSO 2014 | Pipe Wall Thickness | 12682 |  | 41676.38 | 41676.46 | [36 empty] | 6.4 | CML-1 | CML: type TBC | 3 | 47852 | 47805 | 2014-02-06 09:00 | 2.5 | 0.21867 | A2: Right Quadrant |  | 3.35 | 2.5 | 2.528125 | 6.2 | 3 O'Clock | 200 | 6.35 | 200-FH-43038-01C02 | 20 | 12 O'Clock | 3 O'Clock | 6 O'Clock | 9 O'Clock | 3.7 |  | 6.4 | 6.2 | 6.4 | 6.6 |  |  |  | 4 | RADIAL
FH01 | Montara_Topside | FPSO | Flare (43) | Pipework | 200-FH-43038-01C02 | 2 | FPSO 2014 | Pipe Wall Thickness | 12683 |  | 41676.38 | 41676.46 | [36 empty] | 6.4 | CML-2 | CML: type TBC | 3 | 45281 | 45253 | 2014-02-06 09:00 | 2.5 | 0.36445 | A2: Right Quadrant |  | 3.35 | 2.5 | 2.528125 | 6.1 | 3 O'Clock | 200 | 6.35 | 200-FH-43038-01C02 | 20 | 12 O'Clock | 3 O'Clock | 6 O'Clock | 9 O'Clock | 3.6 |  | 6.6 | 6.1 |  | 6.5 |  |  |  | 3 | RADIAL
FH01 | Montara_Topside | FPSO | Flare (43) | Pipework | 200-FH-43038-01C02 | 3 | FPSO 2014 | Pipe Wall Thickness | 12684 |  | 41676.38 | 41676.46 | [36 empty] | 8.375 | CML-3 | CML: type TBC | 3 | 55487 | 55384 | 2014-02-06 09:00 | 2.5 | 0 | A1: Outside Quadrant |  | 3.35 | 2.5 | 2.528125 | 7.9 | 12 O'Clock | 200 | 6.35 | 200-FH-43038-01C02 | 20 | 12 O'Clock | 3 O'Clock | 6 O'Clock | 9 O'Clock | 5.4 |  | 7.9 | 8.6 | 8.8 | 8.2 |  |  |  | 4 | RADIAL
FH01 | Montara_Topside | FPSO | Flare (43) | Pipework | 200-FH-43038-01C02 | 4 | FPSO 2014 | Pipe Wall Thickness | 12685 |  | 41676.38 | 41676.46 | [36 empty] | 9.225 | CML-4 | CML: type TBC | 3 | 55487 | 55384 | 2014-02-06 09:00 | 2.5 | 0 | A1: Outside Quadrant |  | 3.35 | 2.5 | 2.528125 | 8.1 | 12 O'Clock | 200 | 6.35 | 200-FH-43038-01C02 | 20 | 12 O'Clock | 3 O'Clock | 6 O'Clock | 9 O'Clock | 5.6 |  | 8.1 | 8.8 | 10.8 | 9.2 |  |  |  | 4 | RADIAL
FH01 | Montara_Topside | FPSO | Flare (43) | Pipework | 200-FH-43038-01C02 | 5 | FPSO 2014 | Pipe Wall Thickness | 12686 |  | 41676.38 | 41676.46 | [36 empty] | 6.425 | CML-5 | CML: type TBC | 3 | 47852 | 47805 | 2014-02-06 09:00 | 2.5 | 0.21867 | A4: Left Quadrant |  | 3.35 | 2.5 | 2.528125 | 6.2 | 9 O'Clock | 200 | 6.35 | 200-FH-43038-01C02 | 20 | 12 O'Clock | 3 O'Clock | 6 O'Clock | 9 O'Clock | 3.7 |  | 6.8 | 6.3 | 6.4 | 6.2 |  |  |  | 4 | RADIAL
FH01 | Montara_Topside | FPSO | Flare (43) | Pipework | 200-FH-43038-01C02 | 6 | FPSO 2014 | Pipe Wall Thickness | 12687 |  | 41676.38 | 41676.46 | [36 empty] | 6.45 | CML-6 | CML: type TBC | 3 | 47852 | 47805 | 2014-02-06 09:00 | 2.5 | 0.21867 | A4: Left Quadrant |  | 3.35 | 2.5 | 2.528125 | 6.2 | 9 O'Clock | 200 | 6.35 | 200-FH-43038-01C02 | 20 | 12 O'Clock | 3 O'Clock | 6 O'Clock | 9 O'Clock | 3.7 |  | 6.4 | 6.5 | 6.7 | 6.2 |  |  |  | 4 | RADIAL
FH01 | Montara_Topside | FPSO | Flare (43) | Pipework | 200-FH-43038-01C02 | 7 | FPSO 2014 | Pipe Wall Thickness | 12688 |  | 41676.38 | 41676.46 | [36 empty] | 9.3 | CML-7 | CML: type TBC | 3 | 55487 | 55384 | 2014-02-06 09:00 | 2.5 | 0 | A4: Left Quadrant |  | 3.35 | 2.5 | 2.528125 | 9.2 | 9 O'Clock | 200 | 6.35 | 200-FH-43038-01C02 | 20 | 12 O'Clock | 3 O'Clock | 6 O'Clock | 9 O'Clock | 6.7 |  |  | 9.3 | 9.4 | 9.2 |  |  |  | 3 | RADIAL
FH01 | Montara_Topside | FPSO | Flare (43) | Pipework | 200-FH-43038-01C02 | 8 | FPSO 2014 | Pipe Wall Thickness | 12689 |  | 41676.38 | 41676.46 | [36 empty] | 6.525 | CML-8 | CML: type TBC | 3 | 47852 | 47805 | 2014-02-06 09:00 | 2.5 | 0.21867 | A3: Inside Quadrant |  | 3.35 | 2.5 | 2.528125 | 6.2 | 6 O'Clock | 200 | 6.35 | 200-FH-43038-01C02 | 20 | 12 O'Clock | 3 O'Clock | 6 O'Clock | 9 O'Clock | 3.7 |  | 6.4 | 6.8 | 6.2 | 6.7 |  |  |  | 4 | RADIAL
FH01 | Montara_Topside | FPSO | Flare (43) | Pipework | 200-FH-43038-01C02 | 9 | FPSO 2014 | Pipe Wall Thickness | 12690 |  | 41676.38 | 41676.46 | [36 empty] | 6.425 | CML-9 | CML: type TBC | 3 | 44180 | 44160 | 2014-02-06 09:00 | 2.5 | 0.51023 | A3: Inside Quadrant |  | 3.35 | 2.5 | 2.528125 | 6 | 6 O'Clock | 200 | 6.35 | 200-FH-43038-01C02 | 20 | 12 O'Clock | 3 O'Clock | 6 O'Clock | 9 O'Clock | 3.5 |  | 6.5 | 6.5 | 6 | 6.7 |  |  |  | 4 | RADIAL
FH01 | Montara_Topside | FPSO | Flare (43) | Pipework | 200-FH-43038-01C02 | 10 | FPSO 2014 | Pipe Wall Thickness | 12691 |  | 41676.38 | 41676.46 | [36 empty] | 7.5 | CML-10 | CML: type TBC | 3 | 55487 | 55384 | 2014-02-06 09:00 | 2.5 | 0 | A1: Outside Quadrant |  | 3.35 | 2.5 | 2.528125 | 7.3 | 12 O'Clock | 200 | 6.35 | 200-FH-43038-01C02 | 20 | 12 O'Clock | 3 O'Clock | 6 O'Clock | 9 O'Clock | 4.8 |  | 7.3 | 7.4 | 7.7 | 7.6 |  |  |  | 4 | RADIAL
FH01 | Montara_Topside | FPSO | Flare (43) | Pipework | 200-FH-43038-01C02 | 11 | FPSO 2014 | Pipe Wall Thickness | 12692 |  | 41676.38 | 41676.46 | [36 empty] | 6.4 | CML-11 | CML: type TBC | 3 | 47852 | 47805 | 2014-02-06 09:00 | 2.5 | 0.21867 | A1: Outside Quadrant |  | 3.35 | 2.5 | 2.528125 | 6.2 | 6 O'Clock | 200 | 6.35 | 200-FH-43038-01C02 | 20 | 12 O'Clock | 3 O'Clock | 6 O'Clock | 9 O'Clock | 3.7 |  | 6.2 | 6.4 | 6.2 | 6.8 |  |  |  | 4 | RADIAL
FH01 | Montara_Topside | FPSO | Flare (43) | Pipework | 200-FH-43038-01C02 | 12 | FPSO 2014 | Pipe Wall Thickness | 12693 |  | 41676.38 | 41676.46 | [36 empty] | 6.433333 | CML-12 | CML: type TBC | 3 | 60704 | 60564 | 2014-02-06 09:00 | 2.5 | 0.07289 | A1: Outside Quadrant |  | 3.35 | 2.5 | 2.528125 | 6.3 | 12 O'Clock | 200 | 6.35 | 200-FH-43038-01C02 | 20 | 12 O'Clock | 3 O'Clock | 6 O'Clock | 9 O'Clock | 3.8 |  | 6.3 | 6.4 |  | 6.6 |  |  |  | 3 | RADIAL
FH01 | Montara_Topside | FPSO | Flare (43) | Pipework | 200-FH-43108-01C02 | 1 | FPSO 2014 | Pipe Wall Thickness | 12776 |  | 41657.65 | 41657.69 | [36 empty] | 6.4 | CML-1 | CML: Pipe Length | 3 | 49162 | 48223 | 2014-01-18 15:30 | 1.34 | 0.23635 | A3: Inside Quadrant |  | 3.35 | 1.34 | 1.948125 | 6.2 | 6 O'Clock | 200 | 6.35 | 200-FH-43108-01C02 | 20 | 12 O'Clock | 3 O'Clock | 6 O'Clock | 9 O'Clock | 4.86 |  | 6.5 | 6.6 | 6.2 | 6.3 |  |  |  | 4 | RADIAL
FH01 | Montara_Topside | FPSO | Flare (43) | Pipework | 200-FH-43108-01C02 | 2 | FPSO 2014 | Pipe Wall Thickness | 12777 |  | 41657.65 | 41657.6875 | [36 empty] | 8.6 | CML-2 | CML: Elbow | 3 | 59724 | 57502 | 2014-01-18 15:30 | 1.34 | 0 | A4: Left Quadrant |  | 3.35 | 1.34 | 1.948125 | 8.3 | 9 O'Clock | 200 | 6.35 | 200-FH-43108-01C02 | 20 | 12 O'Clock | 3 O'Clock | 6 O'Clock | 9 O'Clock | 6.96 |  | 8.4 | 8.8 | 8.9 | 8.3 |  |  |  | 4 | RADIAL
FH01 | Montara_Topside | FPSO | Flare (43) | Pipework | 200-FH-43108-01C02 | 3 | FPSO 2014 | Pipe Wall Thickness | 12778 |  | 41657.65 | 41657.69 | [36 empty] | 6.375 | CML-3 | CML: Pipe Length | 3 | 44741 | 44339 | 2014-01-18 15:30 | 1.34 | 0.55149 | A3: Inside Quadrant |  | 3.35 | 1.34 | 1.948125 | 6 | 6 O'Clock | 200 | 6.35 | 200-FH-43108-01C02 | 20 | 12 O'Clock | 3 O'Clock | 6 O'Clock | 9 O'Clock | 4.66 |  | 6.7 | 6.2 | 6 | 6.6 |  |  |  | 4 | RADIAL
FH01 | Montara_Topside | FPSO | Flare (43) | Pipework | 200-FH-43108-01C02 | 4 | FPSO 2014 | Pipe Wall Thickness | 12779 |  | 41657.65 | 41657.69 | [36 empty] | 8.425 | CML-4 | CML: Elbow | 3 | 59724 | 57502 | 2014-01-18 15:30 | 1.34 | 0 | A3: Inside Quadrant |  | 3.35 | 1.34 | 1.948125 | 8.1 | 6 O'Clock | 200 | 6.35 | 200-FH-43108-01C02 | 20 | 12 O'Clock | 3 O'Clock | 6 O'Clock | 9 O'Clock | 6.76 |  | 8.3 | 8.6 | 8.1 | 8.7 |  |  |  | 4 | RADIAL
FH01 | Montara_Topside | FPSO | Flare (43) | Pipework | 200-FH-43108-01C02 | 5 | FPSO 2014 | Pipe Wall Thickness | 12780 |  | 41657.65 | 41657.69 | [36 empty] | 6.675 | CML-5 | CML: Pipe Length | 3 | 64636 | 61819 | 2014-01-18 15:30 | 1.34 | 0.07878 | A1: Outside Quadrant |  | 3.35 | 1.34 | 1.948125 | 6.3 | 12 O'Clock | 200 | 6.35 | 200-FH-43108-01C02 | 20 | 12 O'Clock | 3 O'Clock | 6 O'Clock | 9 O'Clock | 4.96 |  | 6.3 | 6.6 | 6.6 | 7.2 |  |  |  | 4 | RADIAL
FH01 | Montara_Topside | FPSO | Flare (43) | Pipework | 200-FH-43108-01C02 | 6 | FPSO 2014 | Pipe Wall Thickness | 12781 |  | 41657.65 | 41657.69 | [36 empty] | 6.425 | CML-6 | CML: Pipe Length | 3 | 49162 | 48223 | 2014-01-18 15:30 | 1.34 | 0.23635 | A3: Inside Quadrant |  | 3.35 | 1.34 | 1.948125 | 6.2 | 6 O'Clock | 200 | 6.35 | 200-FH-43108-01C02 | 20 | 12 O'Clock | 3 O'Clock | 6 O'Clock | 9 O'Clock | 4.86 |  | 6.7 | 6.3 | 6.2 | 6.5 |  |  |  | 4 | RADIAL
FH01 | Montara_Topside | FPSO | Flare (43) | Pipework | 200-FH-43108-01C02 | 7 | FPSO 2014 | Pipe Wall Thickness | 12782 |  | 41657.65 | 41657.69 | [36 empty] | 8 | CML-7 | CML: Elbow | 3 | 59724 | 57502 | 2014-01-18 15:30 | 1.34 | 0 | A4: Left Quadrant |  | 3.35 | 1.34 | 1.948125 | 7.8 | 9 O'Clock | 200 | 6.35 | 200-FH-43108-01C02 | 20 | 12 O'Clock | 3 O'Clock | 6 O'Clock | 9 O'Clock | 6.46 |  | 7.9 | 8 | 8.3 | 7.8 |  |  |  | 4 | RADIAL
FH01 | Montara_Topside | FPSO | Flare (43) | Pipework | 200-FH-43108-01C02 | 8 | FPSO 2014 | Pipe Wall Thickness | 12783 |  | 41657.65 | 41657.69 | [36 empty] | 6.375 | CML-8 | CML: Pipe Length | 3 | 46068 | 45504 | 2014-01-18 15:30 | 1.34 | 0.39392 | A1: Outside Quadrant |  | 3.35 | 1.34 | 1.948125 | 6.1 | 12 O'Clock | 200 | 6.35 | 200-FH-43108-01C02 | 20 | 12 O'Clock | 3 O'Clock | 6 O'Clock | 9 O'Clock | 4.76 |  | 6.1 | 6.2 | 6.5 | 6.7 |  |  |  | 4 | RADIAL
FH01 | Montara_Topside | FPSO | Flare (43) | Pipework | 200-FH-43108-01C02 | 9 | FPSO 2014 | Pipe Wall Thickness | 12784 |  | 41657.65 | 41657.69 | [36 empty] | 7.925 | CML-9 | CML: Reducer | 3 | 59724 | 57502 | 2014-01-18 15:30 | 1.34 | 0 | A1: Outside Quadrant |  | 3.35 | 1.34 | 1.948125 | 7.6 | 12 O'Clock | 150 | 6.35 | 200-FH-43108-01C02 | 20 | 12 O'Clock | 3 O'Clock | 6 O'Clock | 9 O'Clock | 6.26 |  | 7.6 | 8.1 | 7.7 | 8.3 |  |  |  | 4 | RADIAL
FH01 | Montara_Topside | FPSO | Flare (43) | Pipework | 200-FH-43109-01C02 | 1 | FPSO 2014 | Pipe Wall Thickness | 12785 |  | 41657.6 | 41657.65 | [36 empty] | 6.575 | CML-1 | CML: Pipe Length | 3 | 64632 | 61815 | 2014-01-18 14:30 | 1.34 | 0.0788 | A1: Outside Quadrant |  | 3.35 | 1.34 | 1.948125 | 6.3 | 3 O'Clock | 200 | 6.35 | 200-FH-43109-01C02 | 20 | 12 O'Clock | 3 O'Clock | 6 O'Clock | 9 O'Clock | 4.96 |  | 6.3 | 6.3 | 7.2 | 6.5 |  |  |  | 4 | RADIAL
FH01 | Montara_Topside | FPSO | Flare (43) | Pipework | 200-FH-43109-01C02 | 2 | FPSO 2014 | Pipe Wall Thickness | 12786 |  | 41657.6 | 41657.65 | [36 empty] | 8.175 | CML-2 | CML: Elbow | 3 | 59724 | 57502 | 2014-01-18 14:30 | 1.34 | 0 | A2: Right Quadrant |  | 3.35 | 1.34 | 1.948125 | 8 | 3 O'Clock | 200 | 6.35 | 200-FH-43109-01C02 | 20 | 12 O'Clock | 3 O'Clock | 6 O'Clock | 9 O'Clock | 6.66 |  | 8.4 | 8 | 8.2 | 8.1 |  |  |  | 4 | RADIAL
FH01 | Montara_Topside | FPSO | Flare (43) | Pipework | 200-FH-43109-01C02 | 3 | FPSO 2014 | Pipe Wall Thickness | 12787 |  | 41657.6 | 41657.65 | [36 empty] | 6.5 | CML-3 | CML: Pipe Length | 3 | 49161 | 48222 | 2014-01-18 14:30 | 1.34 | 0.23639 | A3: Inside Quadrant |  | 3.35 | 1.34 | 1.948125 | 6.2 | 6 O'Clock | 200 | 6.35 | 200-FH-43109-01C02 | 20 | 12 O'Clock | 3 O'Clock | 6 O'Clock | 9 O'Clock | 4.86 |  | 6.6 | 6.4 | 6.2 | 6.8 |  |  |  | 4 | RADIAL
FH01 | Montara_Topside | FPSO | Flare (43) | Pipework | 200-FH-43109-01C02 | 4 | FPSO 2014 | Pipe Wall Thickness | 12788 |  | 41657.6 | 41657.65 | [36 empty] | 6.45 | CML-4 | CML: Pipe Length | 3 | 46067 | 45503 | 2014-01-18 14:30 | 1.34 | 0.39399 | A2: Right Quadrant |  | 3.35 | 1.34 | 1.948125 | 6.1 | 3 O'Clock | 200 | 6.35 | 200-FH-43109-01C02 | 20 | 12 O'Clock | 3 O'Clock | 6 O'Clock | 9 O'Clock | 4.76 |  | 6.8 | 6.1 | 6.3 | 6.6 |  |  |  | 4 | RADIAL
FH01 | Montara_Topside | FPSO | Flare (43) | Pipework | 200-FH-43109-01C02 | 5 | FPSO 2014 | Pipe Wall Thickness | 12789 |  | 41657.6 | 41657.65 | [36 empty] | 7.75 | CML-5 | CML: Elbow | 3 | 59724 | 57502 | 2014-01-18 14:30 | 1.34 | 0 | A3: Inside Quadrant |  | 3.35 | 1.34 | 1.948125 | 7.6 | 6 O'Clock | 200 | 6.35 | 200-FH-43109-01C02 | 20 | 12 O'Clock | 3 O'Clock | 6 O'Clock | 9 O'Clock | 6.26 |  | 7.8 | 7.7 | 7.6 | 7.9 |  |  |  | 4 | RADIAL
FH01 | Montara_Topside | FPSO | Flare (43) | Pipework | 200-FH-43109-01C02 | 6 | FPSO 2014 | Pipe Wall Thickness | 12790 |  | 41657.6 | 41657.65 | [36 empty] | 6.575 | CML-6 | CML: Pipe Length | 3 | 64632 | 61815 | 2014-01-18 14:30 | 1.34 | 0.0788 | A3: Inside Quadrant |  | 3.35 | 1.34 | 1.948125 | 6.3 | 6 O'Clock | 200 | 6.35 | 200-FH-43109-01C02 | 20 | 12 O'Clock | 3 O'Clock | 6 O'Clock | 9 O'Clock | 4.96 |  | 6.8 | 6.6 | 6.3 | 6.6 |  |  |  | 4 | RADIAL
FH01 | Montara_Topside | FPSO | Flare (43) | Pipework | 200-FH-43109-01C02 | 7 | FPSO 2014 | Pipe Wall Thickness | 12791 |  | 41657.6 | 41657.65 | [36 empty] | 8.025 | CML-7 | CML: Reducer | 3 | 59724 | 57502 | 2014-01-18 14:30 | 1.34 | 0 | A1: Outside Quadrant |  | 3.35 | 1.34 | 1.948125 | 7.7 | 6 O'Clock | 150 | 6.35 | 200-FH-43109-01C02 | 20 | 12 O'Clock | 3 O'Clock | 6 O'Clock | 9 O'Clock | 6.36 |  | 7.7 | 8.4 | 7.7 | 8.3 |  |  |  | 4 | RADIAL
FH01 | Montara_Topside | FPSO | Flare (43) | Pipework | 200-FH-43110-01C02 | 1 | FPSO 2014 | Pipe Wall Thickness | 12792 |  | 41657.5625 | 41657.6 | [36 empty] | 6.525 | CML-1 | CML: Pipe Length | 3 | 59724 | 57502 | 2014-01-18 13:30 | 1.34 | 0 | A4: Left Quadrant |  | 3.35 | 1.34 | 1.948125 | 6.4 | 9 O'Clock | 200 | 6.35 | 200-FH-43110-01C02 | 20 | 12 O'Clock | 3 O'Clock | 6 O'Clock | 9 O'Clock | 5.06 |  | 6.7 | 6.5 | 6.5 | 6.4 |  |  |  | 4 | RADIAL
FH01 | Montara_Topside | FPSO | Flare (43) | Pipework | 200-FH-43110-01C02 | 2 | FPSO 2014 | Pipe Wall Thickness | 12793 |  | 41657.56 | 41657.6 | [36 empty] | 8.1 | CML-2 | CML: Elbow | 3 | 59724 | 57502 | 2014-01-18 13:30 | 1.34 | 0 | A2: Right Quadrant |  | 3.35 | 1.34 | 1.948125 | 7.7 | 3 O'Clock | 200 | 6.35 | 200-FH-43110-01C02 | 20 | 12 O'Clock | 3 O'Clock | 6 O'Clock | 9 O'Clock | 6.36 |  | 8.5 | 7.7 | 8.1 | 8.1 |  |  |  | 4 | RADIAL
FH01 | Montara_Topside | FPSO | Flare (43) | Pipework | 200-FH-43110-01C02 | 3 | FPSO 2014 | Pipe Wall Thickness | 12794 |  | 41657.56 | 41657.6 | [36 empty] | 6.375 | CML-3 | CML: Elbow | 3 | 44740 | 44338 | 2014-01-18 13:30 | 1.34 | 0.55169 | A2: Right Quadrant |  | 3.35 | 1.34 | 1.948125 | 6 | 3 O'Clock | 200 | 6.35 | 200-FH-43110-01C02 | 20 | 12 O'Clock | 3 O'Clock | 6 O'Clock | 9 O'Clock | 4.66 |  | 6.2 | 6 | 7.1 | 6.2 |  |  |  | 4 | RADIAL
FH01 | Montara_Topside | FPSO | Flare (43) | Pipework | 200-FH-43110-01C02 | 4 | FPSO 2014 | Pipe Wall Thickness | 12795 |  | 41657.56 | 41657.6 | [36 empty] | 6.575 | CML-4 | CML: Elbow | 3 | 46066 | 45503 | 2014-01-18 13:30 | 1.34 | 0.39406 | A1: Outside Quadrant |  | 3.35 | 1.34 | 1.948125 | 6.1 | 12 O'Clock | 200 | 6.35 | 200-FH-43110-01C02 | 20 | 12 O'Clock | 3 O'Clock | 6 O'Clock | 9 O'Clock | 4.76 |  | 6.1 | 6.5 | 6.5 | 7.2 |  |  |  | 4 | RADIAL
FH01 | Montara_Topside | FPSO | Flare (43) | Pipework | 200-FH-43110-01C02 | 5 | FPSO 2014 | Pipe Wall Thickness | 12796 |  | 41657.56 | 41657.6 | [36 empty] | 8.55 | CML-5 | CML: Elbow | 3 | 59724 | 57502 | 2014-01-18 13:30 | 1.34 | 0 | A1: Outside Quadrant |  | 3.35 | 1.34 | 1.948125 | 7.5 | 12 O'Clock | 200 | 6.35 | 200-FH-43110-01C02 | 20 | 12 O'Clock | 3 O'Clock | 6 O'Clock | 9 O'Clock | 6.16 |  | 7.5 | 8.5 | 10 | 8.2 |  |  |  | 4 | RADIAL
FH01 | Montara_Topside | FPSO | Flare (43) | Pipework | 200-FH-43110-01C02 | 6 | FPSO 2014 | Pipe Wall Thickness | 12797 |  | 41657.56 | 41657.6 | [36 empty] | 7.95 | CML-6 | CML: Elbow | 3 | 59724 | 57502 | 2014-01-18 13:30 | 1.34 | 0 | A2: Right Quadrant |  | 3.35 | 1.34 | 1.948125 | 7.7 | 3 O'Clock | 200 | 6.35 | 200-FH-43110-01C02 | 20 | 12 O'Clock | 3 O'Clock | 6 O'Clock | 9 O'Clock | 6.36 |  | 7.9 | 7.7 | 7.9 | 8.3 |  |  |  | 4 | RADIAL
FH01 | Montara_Topside | FPSO | Flare (43) | Pipework | 200-FH-43110-01C02 | 7 | FPSO 2014 | Pipe Wall Thickness | 12798 |  | 41657.56 | 41657.6 | [36 empty] | 8.125 | CML-7 | CML: type TBC | 3 | 59724 | 57502 | 2014-01-18 13:30 | 1.34 | 0 | A3: Inside Quadrant |  | 3.35 | 1.34 | 1.948125 | 7.8 | 6 O'Clock | 200 | 6.35 | 200-FH-43110-01C02 | 20 | 12 O'Clock | 3 O'Clock | 6 O'Clock | 9 O'Clock | 6.46 |  | 8.5 | 8.1 | 7.8 | 8.1 |  |  |  | 4 | RADIAL
FH01 | Montara_Topside | FPSO | Flare (43) | Pipework | 200-FH-43114-01C02 | 1 | FPSO 2014 | Pipe Wall Thickness | 12809 | Inspection not carried due to location access | 41671.5 | 41671.58 | [37 empty] | CML-1 | CML: type TBC | 3 | 55487 | 55384 | 2014-02-01 12:00 | 2.5 | 0 |  |  | 3.35 | 2.5 | 2.528125 |  | 9 O'Clock | 200 | 6.35 | 200-FH-43114-01C02 | 20 | 12 O'Clock | 3 O'Clock | 6 O'Clock | 9 O'Clock | [9 empty] | 0
FH01 | Montara_Topside | FPSO | Flare (43) | Pipework | 200-FH-43114-01C02 | 2 | FPSO 2014 | Pipe Wall Thickness | 12810 | Inspection not carried due to location access | 41671.5 | 41671.58 | [37 empty] | CML-2 | CML: type TBC | 3 | 55487 | 55384 | 2014-02-01 12:00 | 2.5 | 0 |  |  | 3.35 | 2.5 | 2.528125 |  | 9 O'Clock | 200 | 6.35 | 200-FH-43114-01C02 | 20 | 12 O'Clock | 3 O'Clock | 6 O'Clock | 9 O'Clock | [9 empty] | 0
FH01 | Montara_Topside | FPSO | Flare (43) | Pipework | 200-FH-43114-01C02 | 3 | FPSO 2014 | Pipe Wall Thickness | 12811 |  | 41671.5 | 41671.58 | [36 empty] | 6.275 | CML-3 | CML: type TBC | 3 | 47727 | 47681 | 2014-02-01 12:00 | 2.5 | 0.22301 | A1: Outside Quadrant |  | 3.35 | 2.5 | 2.528125 | 6.2 | 12 O'Clock | 200 | 6.35 | 200-FH-43114-01C02 | 20 | 12 O'Clock | 3 O'Clock | 6 O'Clock | 9 O'Clock | 3.7 |  | 6.2 | 6.3 | 6.3 | 6.3 |  |  |  | 4 | RADIAL
FH01 | Montara_Topside | FPSO | Flare (43) | Pipework | 200-FH-43114-01C02 | 4 | FPSO 2014 | Pipe Wall Thickness | 12812 |  | 41671.5 | 41671.58 | [36 empty] | 9.266667 | CML-4 | CML: type TBC | 3 | 55487 | 55384 | 2014-02-01 12:00 | 2.5 | 0 | A3: Inside Quadrant |  | 3.35 | 2.5 | 2.528125 | 8.9 | 6 O'Clock | 200 | 6.35 | 200-FH-43114-01C02 | 20 | 12 O'Clock | 3 O'Clock | 6 O'Clock | 9 O'Clock | 6.4 |  | 9.2 | 9.7 | 8.9 |  |  |  |  | 3 | RADIAL
FH01 | Montara_Topside | FPSO | Flare (43) | Pipework | 200-FH-43114-01C02 | 5 | FPSO 2014 | Pipe Wall Thickness | 12813 |  | 41671.5 | 41671.58 | [36 empty] | 9.3 | CML-5 | CML: type TBC | 3 | 55487 | 55384 | 2014-02-01 12:00 | 2.5 | 0 | A3: Inside Quadrant |  | 3.35 | 2.5 | 2.528125 | 8.9 | 6 O'Clock | 200 | 6.35 | 200-FH-43114-01C02 | 20 | 12 O'Clock | 3 O'Clock | 6 O'Clock | 9 O'Clock | 6.4 |  |  | 9.5 | 8.9 | 9.5 |  |  |  | 3 | RADIAL
FH01 | Montara_Topside | FPSO | Flare (43) | Pipework | 200-FH-43114-01C02 | 6 | FPSO 2014 | Pipe Wall Thickness | 12814 |  | 41671.5 | 41671.58 | [36 empty] | 6.25 | CML-6 | CML: type TBC | 3 | 47727 | 47681 | 2014-02-01 12:00 | 2.5 | 0.22301 | A1: Outside Quadrant |  | 3.35 | 2.5 | 2.528125 | 6.2 | 6 O'Clock | 200 | 6.35 | 200-FH-43114-01C02 | 20 | 12 O'Clock | 3 O'Clock | 6 O'Clock | 9 O'Clock | 3.7 |  | 6.2 | 6.3 | 6.2 | 6.3 |  |  |  | 4 | RADIAL
FH01 | Montara_Topside | FPSO | Flare (43) | Pipework | 200-FH-43114-01C02 | 7 | FPSO 2014 | Pipe Wall Thickness | 12815 |  | 41671.5 | 41671.58 | [36 empty] | 6.225 | CML-7 | CML: type TBC | 3 | 45206 | 45179 | 2014-02-01 12:00 | 2.5 | 0.37169 | A1: Outside Quadrant |  | 3.35 | 2.5 | 2.528125 | 6.1 | 12 O'Clock | 200 | 6.35 | 200-FH-43114-01C02 | 20 | 12 O'Clock | 3 O'Clock | 6 O'Clock | 9 O'Clock | 3.6 |  | 6.1 | 6.3 | 6.2 | 6.3 |  |  |  | 4 | RADIAL
FH01 | Montara_Topside | FPSO | Flare (43) | Pipework | 200-FH-43114-01C02 | 8 | FPSO 2014 | Pipe Wall Thickness | 12816 |  | 41671.5 | 41671.58 | [36 empty] | 7.55 | CML-8 | CML: type TBC | 3 | 55487 | 55384 | 2014-02-01 12:00 | 2.5 | 0 | A3: Inside Quadrant |  | 3.35 | 2.5 | 2.528125 | 7.2 | 6 O'Clock | 200 | 6.35 | 200-FH-43114-01C02 | 20 | 12 O'Clock | 3 O'Clock | 6 O'Clock | 9 O'Clock | 4.7 |  | 7.6 | 7.7 | 7.2 | 7.7 |  |  |  | 4 | RADIAL
FH01 | Montara_Topside | FPSO | Flare (43) | Pipework | 200-FH-43114-01C02 | 9 | FPSO 2014 | Pipe Wall Thickness | 12817 |  | 41671.5 | 41671.58 | [36 empty] | 9.725 | CML-9 | CML: type TBC | 3 | 55487 | 55384 | 2014-02-01 12:00 | 2.5 | 0 | A4: Left Quadrant |  | 3.35 | 2.5 | 2.528125 | 9 | 9 O'Clock | 200 | 6.35 | 200-FH-43114-01C02 | 20 | 12 O'Clock | 3 O'Clock | 6 O'Clock | 9 O'Clock | 6.5 |  | 10.2 | 10.1 | 9.6 | 9 |  |  |  | 4 | RADIAL
FH01 | Montara_Topside | FPSO | Flare (43) | Pipework | 200-FH-43114-01C02 | 10 | FPSO 2014 | Pipe Wall Thickness | 12818 |  | 41671.5 | 41671.58 | [36 empty] | 6.225 | CML-10 | CML: type TBC | 3 | 45206 | 45179 | 2014-02-01 12:00 | 2.5 | 0.37169 | A2: Right Quadrant |  | 3.35 | 2.5 | 2.528125 | 6.1 | 9 O'Clock | 200 | 6.35 | 200-FH-43114-01C02 | 20 | 12 O'Clock | 3 O'Clock | 6 O'Clock | 9 O'Clock | 3.6 |  | 6.3 | 6.1 | 6.4 | 6.1 |  |  |  | 4 | RADIAL
FH01 | Montara_Topside | FPSO | Flare (43) | Pipework | 200-FH-43114-01C02 | 11 | FPSO 2014 | Pipe Wall Thickness | 12819 | Inspection not carried due to location access | 41671.5 | 41671.58 | [37 empty] | CML-11 | CML: type TBC | 3 | 55487 | 55384 | 2014-02-01 12:00 | 2.5 | 0 |  |  | 3.35 | 2.5 | 2.528125 |  | 9 O'Clock | 200 | 6.35 | 200-FH-43114-01C02 | 20 | 12 O'Clock | 3 O'Clock | 6 O'Clock | 9 O'Clock | [9 empty] | 0
FH01 | Montara_Topside | FPSO | Flare (43) | Pipework | 200-FH-43114-01C02 | 12 | FPSO 2014 | Pipe Wall Thickness | 12820 | Inspection not carried due to location access | 41671.5 | 41671.58 | [37 empty] | CML-12 | CML: type TBC | 3 | 55487 | 55384 | 2014-02-01 12:00 | 2.5 | 0 |  |  | 3.35 | 2.5 | 2.528125 |  | 9 O'Clock | 200 | 6.35 | 200-FH-43114-01C02 | 20 | 12 O'Clock | 3 O'Clock | 6 O'Clock | 9 O'Clock | [9 empty] | 0
FH01 | Montara_Topside | FPSO | Flare (43) | Pipework | 200-FH-43120-01C02 | 1 | FPSO 2014 | Pipe Wall Thickness | 12835 |  | 41676.29 | 41676.38 | [36 empty] | 6.575 | CML-1 | CML: type TBC | 3 | 60698 | 60557 | 2014-02-06 07:00 | 2.5 | 0.07291 | A2: Right Quadrant |  | 3.35 | 2.5 | 2.528125 | 6.3 | 3 O'Clock | 200 | 6.35 | 200-FH-43120-01C02 | 20 | 12 O'Clock | 3 O'Clock | 6 O'Clock | 9 O'Clock | 3.8 |  | 6.6 | 6.3 | 6.8 | 6.6 |  |  |  | 4 | RADIAL
FH01 | Montara_Topside | FPSO | Flare (43) | Pipework | 200-FH-43120-01C02 | 2 | FPSO 2014 | Pipe Wall Thickness | 12836 |  | 41676.29 | 41676.38 | [36 empty] | 6.566667 | CML-2 | CML: type TBC | 3 | 55487 | 55384 | 2014-02-06 07:00 | 2.5 | 0 | A2: Right Quadrant |  | 3.35 | 2.5 | 2.528125 | 6.5 | 9 O'Clock | 200 | 6.35 | 200-FH-43120-01C02 | 20 | 12 O'Clock | 3 O'Clock | 6 O'Clock | 9 O'Clock | 4 |  | 6.7 | 6.5 |  | 6.5 |  |  |  | 3 | RADIAL
FH01 | Montara_Topside | FPSO | Flare (43) | Pipework | 200-FH-43120-01C02 | 3 | FPSO 2014 | Pipe Wall Thickness | 12837 |  | 41676.29 | 41676.38 | [36 empty] | 7.325 | CML-3 | CML: type TBC | 3 | 55487 | 55384 | 2014-02-06 07:00 | 2.5 | 0 | A1: Outside Quadrant |  | 3.35 | 2.5 | 2.528125 | 6.7 | 12 O'Clock | 200 | 6.35 | 200-FH-43120-01C02 | 20 | 12 O'Clock | 3 O'Clock | 6 O'Clock | 9 O'Clock | 4.2 |  | 6.7 | 7.4 | 7.8 | 7.4 |  |  |  | 4 | RADIAL
FH01 | Montara_Topside | FPSO | Flare (43) | Pipework | 200-FH-43120-01C02 | 4 | FPSO 2014 | Pipe Wall Thickness | 12838 |  | 41676.29 | 41676.38 | [36 empty] | 6.733333 | CML-4 | CML: type TBC | 3 | 55487 | 55384 | 2014-02-06 07:00 | 2.5 | 0 | A2: Right Quadrant |  | 3.35 | 2.5 | 2.528125 | 6.6 | 3 O'Clock | 200 | 6.35 | 200-FH-43120-01C02 | 20 | 12 O'Clock | 3 O'Clock | 6 O'Clock | 9 O'Clock | 4.1 |  | 6.7 | 6.6 |  | 6.9 |  |  |  | 3 | RADIAL
FH01 | Montara_Topside | FPSO | Flare (43) | Pipework | 200-FH-43120-01C02 | 5 | FPSO 2014 | Pipe Wall Thickness | 12839 |  | 41676.29 | 41676.38 | [36 empty] | 6.625 | CML-5 | CML: type TBC | 3 | 55487 | 55384 | 2014-02-06 07:00 | 2.5 | 0 | A1: Outside Quadrant |  | 3.35 | 2.5 | 2.528125 | 6.5 | 12 O'Clock | 200 | 6.35 | 200-FH-43120-01C02 | 20 | 12 O'Clock | 3 O'Clock | 6 O'Clock | 9 O'Clock | 4 |  | 6.5 | 6.8 | 6.6 | 6.6 |  |  |  | 4 | RADIAL
FH01 | Montara_Topside | FPSO | Flare (43) | Pipework | 200-FH-43120-01C02 | 6 | FPSO 2014 | Pipe Wall Thickness | 12840 |  | 41676.29 | 41676.38 | [36 empty] | 7.75 | CML-6 | CML: type TBC | 3 | 55487 | 55384 | 2014-02-06 07:00 | 2.5 | 0 | A3: Inside Quadrant |  | 3.35 | 2.5 | 2.528125 | 7.1 | 6 O'Clock | 200 | 6.35 | 200-FH-43120-01C02 | 20 | 12 O'Clock | 3 O'Clock | 6 O'Clock | 9 O'Clock | 4.6 |  | 8.1 | 7.6 | 7.1 | 8.2 |  |  |  | 4 | RADIAL
FH01 | Montara_Topside | FPSO | Flare (43) | Pipework | 200-FH-43120-01C02 | 7 | FPSO 2014 | Pipe Wall Thickness | 12841 |  | 41676.29 | 41676.38 | [36 empty] | 6.55 | CML-7 | CML: type TBC | 3 | 55487 | 55384 | 2014-02-06 07:00 | 2.5 | 0 | A4: Left Quadrant |  | 3.35 | 2.5 | 2.528125 | 6.4 | 9 O'Clock | 200 | 6.35 | 200-FH-43120-01C02 | 20 | 12 O'Clock | 3 O'Clock | 6 O'Clock | 9 O'Clock | 3.9 |  | 6.7 | 6.5 | 6.6 | 6.4 |  |  |  | 4 | RADIAL
FH01 | Montara_Topside | FPSO | Flare (43) | Pipework | 200-FH-43120-01C02 | 8 | FPSO 2014 | Pipe Wall Thickness | 12842 |  | 41676.29 | 41676.38 | [36 empty] | 9.275 | CML-8 | CML: type TBC | 3 | 55487 | 55384 | 2014-02-06 07:00 | 2.5 | 0 | A1: Outside Quadrant |  | 3.35 | 2.5 | 2.528125 | 8.4 | 12 O'Clock | 200 | 6.35 | 200-FH-43120-01C02 | 20 | 12 O'Clock | 3 O'Clock | 6 O'Clock | 9 O'Clock | 5.9 |  | 8.4 | 9.4 | 9.7 | 9.6 |  |  |  | 4 | RADIAL
FH01 | Montara_Topside | FPSO | Flare (43) | Pipework | 200-FH-43125-01C02 | 1 | FPSO 2014 | Pipe Wall Thickness | 2755 | Rope Access | 41711.38 | 41711.63 | [36 empty] | 8.375 | CML-1 | CML: Reducer | 3 | 59724 | 57502 | 2014-03-13 09:00 | 1.34 | 0 | A3: Inside Quadrant |  | 3.35 | 1.34 | 1.948125 | 8.2 | 6 O'Clock | 150 | 6.35 | 200-FH-43125-01C02 | 20 | 12 O'Clock | 3 O'Clock | 6 O'Clock | 9 O'Clock | 6.86 |  | 8.3 | 8.5 | 8.2 | 8.5 |  |  |  | 4 | RADIAL
FH01 | Montara_Topside | FPSO | Flare (43) | Pipework | 200-FH-43125-01C02 | 2 | FPSO 2014 | Pipe Wall Thickness | 2756 | Rope Access | 41711.38 | 41711.63 | [36 empty] | 6.825 | CML-2 | CML: Pipe Length | 3 | 59724 | 57502 | 2014-03-13 09:00 | 1.34 | 0 | A4: Left Quadrant |  | 3.35 | 1.34 | 1.948125 | 6.6 | 9 O'Clock | 200 | 6.35 | 200-FH-43125-01C02 | 20 | 12 O'Clock | 3 O'Clock | 6 O'Clock | 9 O'Clock | 5.26 |  | 6.7 | 7 | 7 | 6.6 |  |  |  | 4 | RADIAL
FH01 | Montara_Topside | FPSO | Flare (43) | Pipework | 200-FH-43125-01C02 | 3 | FPSO 2014 | Pipe Wall Thickness | 2757 | Rope Access | 41711.38 | 41711.63 | [36 empty] | 6.525 | CML-3 | CML: Pipe Length | 3 | 59724 | 57502 | 2014-03-13 09:00 | 1.34 | 0 | A2: Right Quadrant |  | 3.35 | 1.34 | 1.948125 | 6.4 | 3 O'Clock | 200 | 6.35 | 200-FH-43125-01C02 | 20 | 12 O'Clock | 3 O'Clock | 6 O'Clock | 9 O'Clock | 5.06 |  | 6.5 | 6.4 | 6.7 | 6.5 |  |  |  | 4 | RADIAL
FH01 | Montara_Topside | FPSO | Flare (43) | Pipework | 200-FH-43125-01C02 | 4 | FPSO 2014 | Pipe Wall Thickness | 2758 | Rope Access | 41711.38 | 41711.63 | [36 empty] | 7.85 | CML-4 | CML: Elbow | 3 | 59724 | 57502 | 2014-03-13 09:00 | 1.34 | 0 | A4: Left Quadrant |  | 3.35 | 1.34 | 1.948125 | 7.5 | 9 O'Clock | 200 | 6.35 | 200-FH-43125-01C02 | 20 | 12 O'Clock | 3 O'Clock | 6 O'Clock | 9 O'Clock | 6.16 |  | 7.9 | 8.1 | 7.9 | 7.5 |  |  |  | 4 | RADIAL
FH01 | Montara_Topside | FPSO | Flare (43) | Pipework | 200-FH-43125-01C02 | 5 | FPSO 2014 | Pipe Wall Thickness | 2759 | Rope Access | 41711.38 | 41711.63 | [36 empty] | 6.525 | CML-5 | CML: Pipe Length | 3 | 59724 | 57502 | 2014-03-13 09:00 | 1.34 | 0 | A3: Inside Quadrant |  | 3.35 | 1.34 | 1.948125 | 6.4 | 6 O'Clock | 200 | 6.35 | 200-FH-43125-01C02 | 20 | 12 O'Clock | 3 O'Clock | 6 O'Clock | 9 O'Clock | 5.06 |  | 6.6 | 6.6 | 6.4 | 6.5 |  |  |  | 4 | RADIAL
FH01 | Montara_Topside | FPSO | Flare (43) | Pipework | 200-FH-43125-01C02 | 6 | FPSO 2014 | Pipe Wall Thickness | 2760 | Rope Access | 41711.38 | 41711.63 | [36 empty] | 6.5 | CML-6 | CML: Pipe Length | 3 | 45510 | 45015 | 2014-03-13 09:00 | 1.34 | 0.44766 | A1: Outside Quadrant |  | 3.35 | 1.34 | 1.948125 | 6 | 12 O'Clock | 200 | 6.35 | 200-FH-43125-01C02 | 20 | 12 O'Clock | 3 O'Clock | 6 O'Clock | 9 O'Clock | 4.66 |  | 6 | 6.6 | 6.5 | 6.9 |  |  |  | 4 | RADIAL
FH01 | Montara_Topside | FPSO | Flare (43) | Pipework | 200-FH-43125-01C02 | 7 | FPSO 2014 | Pipe Wall Thickness | 2761 | Rope Access | 41711.38 | 41711.63 | [36 empty] | 7.35 | CML-7 | CML: Elbow | 3 | 59724 | 57502 | 2014-03-13 09:00 | 1.34 | 0 | A2: Right Quadrant |  | 3.35 | 1.34 | 1.948125 | 7 | 3 O'Clock | 200 | 6.35 | 200-FH-43125-01C02 | 20 | 12 O'Clock | 3 O'Clock | 6 O'Clock | 9 O'Clock | 5.66 |  | 7.9 | 7 | 7.1 | 7.4 |  |  |  | 4 | RADIAL
FH01 | Montara_Topside | FPSO | Flare (43) | Pipework | 200-FH-43131-01C02 | 1 | FPSO 2014 | Pipe Wall Thickness | 2822 | Rope Access | 41713.38 | 41713.63 | [36 empty] | 8.825 | CML-1 | CML: Reducer | 3 | 59724 | 57502 | 2014-03-15 09:00 | 1.34 | 0 | A3: Inside Quadrant |  | 3.35 | 1.34 | 1.948125 | 8.4 | 6 O'Clock | 150 | 6.35 | 200-FH-43131-01C02 | 20 | 12 O'Clock | 3 O'Clock | 6 O'Clock | 9 O'Clock | 7.06 |  | 8.9 | 9.1 | 8.4 | 8.9 |  |  |  | 4 | RADIAL
FH01 | Montara_Topside | FPSO | Flare (43) | Pipework | 200-FH-43131-01C02 | 2 | FPSO 2014 | Pipe Wall Thickness | 2823 | Rope Access | 41713.38 | 41713.63 | [36 empty] | 9.4 | CML-2 | CML: Reducer | 3 | 59724 | 57502 | 2014-03-15 09:00 | 1.34 | 0 | A1: Outside Quadrant |  | 3.35 | 1.34 | 1.948125 | 9.2 | 3 O'Clock | 150 | 6.35 | 200-FH-43131-01C02 | 20 | 12 O'Clock | 3 O'Clock | 6 O'Clock | 9 O'Clock | 7.86 |  | 9.2 | 9.2 | 9.7 | 9.5 |  |  |  | 4 | RADIAL
FH01 | Montara_Topside | FPSO | Flare (43) | Pipework | 200-FH-43131-01C02 | 3 | FPSO 2014 | Pipe Wall Thickness | 2824 | Rope Access | 41713.38 | 41713.63 | [36 empty] | 8.025 | CML-3 | CML: Pipe Length | 3 | 59724 | 57502 | 2014-03-15 09:00 | 1.34 | 0 | A1: Outside Quadrant |  | 3.35 | 1.34 | 1.948125 | 7.5 | 12 O'Clock | 200 | 6.35 | 200-FH-43131-01C02 | 20 | 12 O'Clock | 3 O'Clock | 6 O'Clock | 9 O'Clock | 6.16 |  | 7.5 | 7.9 | 7.8 | 8.9 |  |  |  | 4 | RADIAL
FH01 | Montara_Topside | FPSO | Flare (43) | Pipework | 200-FH-43131-01C02 | 4 | FPSO 2014 | Pipe Wall Thickness | 2825 | Rope Access | 41713.38 | 41713.63 | [36 empty] | 7.975 | CML-4 | CML: Elbow | 3 | 55487 | 55384 | 2014-03-15 09:00 | 2.5 | 0 | A2: Right Quadrant |  | 3.35 | 2.5 | 2.528125 | 7.4 | 3 O'Clock | 200 | 6.35 | 200-FH-43131-01C02 | 20 | 12 O'Clock | 3 O'Clock | 6 O'Clock | 9 O'Clock | 4.9 |  | 8.1 | 7.4 | 7.7 | 8.7 |  |  |  | 4 | RADIAL
FH01 | Montara_Topside | FPSO | Flare (43) | Pipework | 200-FH-43131-01C02 | 4 | FPSO 2014 | Pipe Wall Thickness | 607 | Rope Access | 41713.38 | 41713.625 | [36 empty] | 7.4 | CML-4 | CML: Elbow | 3 | 55487 | 55384 | 2014-03-15 09:00 | 2.5 | 0 | A3: Inside Quadrant |  | 3.35 | 2.5 | 2.528125 | 7 | 6 O'Clock | 200 | 6.35 | 200-FH-43131-01C02 | 20 | 12 O'Clock | 3 O'Clock | 6 O'Clock | 9 O'Clock | 4.5 | 12614397.1 | 7.9 | 7.6 | 7 | 7.1 |  |  |  | 4 | RADIAL
FH01 | Montara_Topside | FPSO | Flare (43) | Pipework | 200-FH-43131-01C02 | 4 | FPSO 2014 | Pipe Wall Thickness | 20465 | Rope access (Re-checking line) | 41789.4 | 41789.4 | [36 empty] | 7.9 | CML-4 | CML: Elbow | 3 | 55487 | 55384 | 2014-05-30 09:30 | 2.5 | 0 | A2: Right Quadrant |  | 3.35 | 2.5 | 2.528125 | 7.4 | 3 O'Clock | 200 | 6.35 | 200-FH-43131-01C02 | 20 | 12 O'Clock | 3 O'Clock | 6 O'Clock | 9 O'Clock | 4.9 | -1.920527 | 8 | 7.4 | 7.6 | 8.6 |  |  |  | 4 | RADIAL
FH01 | Montara_Topside | FPSO | Flare (43) | Pipework | 200-FH-43131-01C02 | 5 | FPSO 2014 | Pipe Wall Thickness | 2826 | Rope Access | 41713.38 | 41713.63 | [36 empty] | 7.45 | CML-5 | CML: Pipe Length | 3 | 59724 | 57502 | 2014-03-15 09:00 | 1.34 | 0 | A1: Outside Quadrant |  | 3.35 | 1.34 | 1.948125 | 7.2 | 12 O'Clock | 200 | 6.35 | 200-FH-43131-01C02 | 20 | 12 O'Clock | 3 O'Clock | 6 O'Clock | 9 O'Clock | 5.86 |  | 7.2 | 7.5 | 7.6 | 7.5 |  |  |  | 4 | RADIAL
FH01 | Montara_Topside | FPSO | Flare (43) | Pipework | 200-FH-43131-01C02 | 6 | FPSO 2014 | Pipe Wall Thickness | 2827 | Rope Access | 41713.38 | 41713.63 | [36 empty] | 7.525 | CML-6 | CML: Pipe Length | 3 | 59724 | 57502 | 2014-03-15 09:00 | 1.34 | 0 | A4: Left Quadrant |  | 3.35 | 1.34 | 1.948125 | 7 | 9 O'Clock | 200 | 6.35 | 200-FH-43131-01C02 | 20 | 12 O'Clock | 3 O'Clock | 6 O'Clock | 9 O'Clock | 5.66 |  | 7.7 | 7.9 | 7.5 | 7 |  |  |  | 4 | RADIAL
FH01 | Montara_Topside | FPSO | Flare (43) | Pipework | 200-FH-43131-01C02 | 7 | FPSO 2014 | Pipe Wall Thickness | 2828 | Rope Access | 41713.38 | 41713.63 | [36 empty] | 7.425 | CML-7 | CML: Pipe Length | 3 | 59724 | 57502 | 2014-03-15 09:00 | 1.34 | 0 | A3: Inside Quadrant |  | 3.35 | 1.34 | 1.948125 | 7.2 | 6 O'Clock | 200 | 6.35 | 200-FH-43131-01C02 | 20 | 12 O'Clock | 3 O'Clock | 6 O'Clock | 9 O'Clock | 5.86 |  | 7.3 | 7.8 | 7.2 | 7.4 |  |  |  | 4 | RADIAL
FH01 | Montara_Topside | FPSO | Flare (43) | Pipework | 200-FH-43131-01C02 | 8 | FPSO 2014 | Pipe Wall Thickness | 2829 | Rope Access | 41713.38 | 41713.63 | [36 empty] | 8.475 | CML-8 | CML: Elbow | 3 | 59724 | 57502 | 2014-03-15 09:00 | 1.34 | 0 | A2: Right Quadrant |  | 3.35 | 1.34 | 1.948125 | 7.7 | 3 O'Clock | 200 | 6.35 | 200-FH-43131-01C02 | 20 | 12 O'Clock | 3 O'Clock | 6 O'Clock | 9 O'Clock | 6.36 |  | 9.5 | 7.7 | 7.8 | 8.9 |  |  |  | 4 | RADIAL
FH01 | Montara_Topside | FPSO | Flare (43) | Pipework | 200-FH-43131-01C02 | 9 | FPSO 2014 | Pipe Wall Thickness | 2830 | Rope Access | 41713.38 | 41713.63 | [36 empty] | 7.45 | CML-9 | CML: Pipe Length | 3 | 59724 | 57502 | 2014-03-15 09:00 | 1.34 | 0 | A3: Inside Quadrant |  | 3.35 | 1.34 | 1.948125 | 7.3 | 9 O'Clock | 200 | 6.35 | 200-FH-43131-01C02 | 20 | 12 O'Clock | 3 O'Clock | 6 O'Clock | 9 O'Clock | 5.96 |  | 7.6 | 7.6 | 7.3 | 7.3 |  |  |  | 4 | RADIAL
FH01 | Montara_Topside | FPSO | Flare (43) | Pipework | 200-FH-43135-01C02 | 1 | FPSO 2015 | Pipe Wall Thickness | 7849 | Line is FFS. Current RBI frequency is 48m. Action: CML’s to Inspect in 60m (Jan. 2020). RBI to be updated | 42018.29 | 42018.33 |  |  | Administrator | 42255.57 | [32 empty] | 8.9 | CML-1 | CML: Elbow | 3 | 55487 | 55384 | 2015-01-14 07:00 | 2.5 | 0 | A1: Outside Quadrant |  | 3.35 | 2.5 | 2.528125 | 8.3 | 12 O'Clock | 200 | 6.35 | 200-FH-43135-01C02 | 20 | 12 O'Clock | 3 O'Clock | 6 O'Clock | 9 O'Clock | 5.8 |  | 8.3 | 9.3 | 8.8 | 9.2 |  |  |  | 4 | RADIAL
FH01 | Montara_Topside | FPSO | Flare (43) | Pipework | 200-FH-43135-01C02 | 2 | FPSO 2015 | Pipe Wall Thickness | 7850 | Line is FFS. Current RBI frequency is 48m. Action: CML’s to Inspect in 60m (Jan. 2020). RBI to be updated | 42018.29 | 42018.33 |  |  | Administrator | 42255.57 | [32 empty] | 7.325 | CML-2 | CML: Reducer | 3 | 55487 | 55384 | 2015-01-14 07:00 | 2.5 | 0 | A3: Inside Quadrant |  | 3.35 | 2.5 | 2.528125 | 7 | 6 O'Clock | 200 | 6.35 | 200-FH-43135-01C02 | 20 | 12 O'Clock | 3 O'Clock | 6 O'Clock | 9 O'Clock | 4.5 |  | 7.3 | 7.3 | 7 | 7.7 |  |  |  | 4 | RADIAL
FH01 | Montara_Topside | FPSO | Flare (43) | Pipework | 200-FH-43135-01C02 | 3 | FPSO 2015 | Pipe Wall Thickness | 7851 | Line is FFS. Current RBI frequency is 48m. Action: CML’s to Inspect in 60m (Jan. 2020). RBI to be updated | 42018.29 | 42018.33 |  |  | Administrator | 42255.57 | [32 empty] | 7.025 | CML-3 | CML: Elbow | 3 | 55487 | 55384 | 2015-01-14 07:00 | 2.5 | 0 | A4: Left Quadrant |  | 3.35 | 2.5 | 2.528125 | 6.8 | 9 O'Clock | 200 | 6.35 | 200-FH-43135-01C02 | 20 | 12 O'Clock | 3 O'Clock | 6 O'Clock | 9 O'Clock | 4.3 |  | 7.3 | 6.9 | 7.1 | 6.8 |  |  |  | 4 | RADIAL
FH01 | Montara_Topside | FPSO | Flare (43) | Pipework | 200-FH-43135-01C02 | 4 | FPSO 2015 | Pipe Wall Thickness | 7852 | Line is FFS. Current RBI frequency is 48m. Action: CML’s to Inspect in 60m (Jan. 2020). RBI to be updated | 42018.29 | 42018.33 |  |  | Administrator | 42255.57 | [32 empty] | 6.9 | CML-4 | CML: Elbow | 3 | 55487 | 55384 | 2015-01-14 07:00 | 2.5 | 0 | A1: Outside Quadrant |  | 3.35 | 2.5 | 2.528125 | 6.7 | 12 O'Clock | 200 | 6.35 | 200-FH-43135-01C02 | 20 | 12 O'Clock | 3 O'Clock | 6 O'Clock | 9 O'Clock | 4.2 |  | 6.7 | 7 | 6.8 | 7.1 |  |  |  | 4 | RADIAL
FH01 | Montara_Topside | FPSO | Flare (43) | Pipework | 200-FH-43135-01C02 | 5 | FPSO 2015 | Pipe Wall Thickness | 7853 | Line is FFS. Current RBI frequency is 48m. Action: CML’s to Inspect in 60m (Jan. 2020). RBI to be updated | 42018.29 | 42018.33 |  |  | Administrator | 42255.57 | [32 empty] | 6.325 | CML-5 | CML: Fitting | 3 | 50547 | 50480 | 2015-01-14 07:00 | 2.5 | 0.15406 | A1: Outside Quadrant |  | 3.35 | 2.5 | 2.528125 | 6.1 | 12 O'Clock | 200 | 6.35 | 200-FH-43135-01C02 | 20 | 12 O'Clock | 3 O'Clock | 6 O'Clock | 9 O'Clock | 3.6 |  | 6.1 | 6.5 | 6.4 | 6.3 |  |  |  | 4 | RADIAL
FH01 | Montara_Topside | FPSO | Flare (43) | Pipework | 200-FH-43135-01C02 | 6 | FPSO 2015 | Pipe Wall Thickness | 7854 | Line is FFS. Current RBI frequency is 48m. Action: CML’s to Inspect in 60m (Jan. 2020). RBI to be updated | 42018.29 | 42018.33 |  |  | Administrator | 42255.57 | [32 empty] | 6.6 | CML-6 | CML: Elbow | 3 | 56628 | 56517 | 2015-01-14 07:00 | 2.5 | 0.09244 | A1: Outside Quadrant |  | 3.35 | 2.5 | 2.528125 | 6.2 | 12 O'Clock | 200 | 6.35 | 200-FH-43135-01C02 | 20 | 12 O'Clock | 3 O'Clock | 6 O'Clock | 9 O'Clock | 3.7 |  | 6.2 | 6.8 | 7.1 | 6.3 |  |  |  | 4 | RADIAL
FH01 | Montara_Topside | FPSO | Flare (43) | Pipework | 200-FH-43135-01C02 | 7 | FPSO 2015 | Pipe Wall Thickness | 7855 | Line is FFS. Action: to recheck in two years CML-7 &8 (Jan. 2017) to confirm CR. | 42018.29 | 42018.33 |  |  | Administrator | 42254.7 | [32 empty] | 5.7 | CML-7 | CML: Elbow | 3 | 43597 | 43581 | 2015-01-14 07:00 | 2.5 | 0.64706 | A3: Inside Quadrant |  | 3.35 | 2.5 | 2.528125 | 5.3 | 6 O'Clock | 200 | 6.35 | 200-FH-43135-01C02 | 20 | 12 O'Clock | 3 O'Clock | 6 O'Clock | 9 O'Clock | 2.8 |  | 5.8 | 5.9 | 5.3 | 5.8 |  |  |  | 4 | RADIAL
FH01 | Montara_Topside | FPSO | Flare (43) | Pipework | 200-FH-43135-01C02 | 8 | FPSO 2015 | Pipe Wall Thickness | 7856 | Line is FFS. Action: to recheck in two years CML-7 &8 (Jan. 2017) to confirm CR. | 42018.29 | 42018.33 |  |  | Administrator | 42254.7 | [32 empty] | 5.575 | CML-8 | CML: Elbow | 3 | 43826 | 43808 | 2015-01-14 07:00 | 2.5 | 0.58544 | A4: Left Quadrant |  | 3.35 | 2.5 | 2.528125 | 5.4 | 9 O'Clock | 200 | 6.35 | 200-FH-43135-01C02 | 20 | 12 O'Clock | 3 O'Clock | 6 O'Clock | 9 O'Clock | 2.9 |  | 5.8 | 5.6 | 5.5 | 5.4 |  |  |  | 4 | RADIAL
FH01 | Montara_Topside | FPSO | Flare (43) | Pipework | 200-FH-43135-01C02 | 9 | FPSO 2015 | Pipe Wall Thickness | 7857 | Line is FFS. Current RBI frequency is 48m. Action: CML’s to Inspect in 60m (Jan. 2020). RBI to be updated | 42018.29 | 42018.33 |  |  | Administrator | 42255.57 | [32 empty] | 6.975 | CML-9 | CML: Elbow | 3 | 55487 | 55384 | 2015-01-14 07:00 | 2.5 | 0 | A2: Right Quadrant |  | 3.35 | 2.5 | 2.528125 | 6.7 | 3 O'Clock | 200 | 6.35 | 200-FH-43135-01C02 | 20 | 12 O'Clock | 3 O'Clock | 6 O'Clock | 9 O'Clock | 4.2 |  | 7.3 | 6.7 | 7 | 6.9 |  |  |  | 4 | RADIAL
FH01 | Montara_Topside | FPSO | Flare (43) | Pipework | 200-FH-43135-01C02 | 10 | FPSO 2015 | Pipe Wall Thickness | 7858 | Line is FFS. Current RBI frequency is 48m. Action: CML’s to Inspect in 60m (Jan. 2020). RBI to be updated | 42018.29 | 42018.33 |  |  | Administrator | 42255.57 | [32 empty] | 6.775 | CML-10 | CML: Elbow | 3 | 46493 | 46456 | 2015-01-14 07:00 | 2.5 | 0.27731 | A4: Left Quadrant |  | 3.35 | 2.5 | 2.528125 | 5.9 | 9 O'Clock | 200 | 6.35 | 200-FH-43135-01C02 | 20 | 12 O'Clock | 3 O'Clock | 6 O'Clock | 9 O'Clock | 3.4 |  | 7.2 | 6.9 | 7.1 | 5.9 |  |  |  | 4 | RADIAL
FH01 | Montara_Topside | FPSO | Flare (43) | Pipework | 200-FH-43304-01C02 | 1 | FPSO 2016 | Pipe Wall Thickness | 9170 |  | 42423.29 | 42423.63 | [36 empty] | 6.55 | 200-FH-43304-01C02 | Piping | 3 | 55487 |  | 2016-02-23 07:00 |  | 0 | A1: Outside Quadrant |  |  | 2.5 |  | 6.4 | 12 O'Clock | 200 | 6.35 | Pipework | 20 | 12 O'Clock | 3 O'Clock | 6 O'Clock | 9 O'Clock | 3.9 |  | 6.4 | 6.7 | 6.5 | 6.6 |  |  |  | 4 | RADIAL
FH01 | Montara_Topside | FPSO | Flare (43) | Pipework | 200-FH-43304-01C02 | 1 | FPSO 2016 | Pipe Wall Thickness | 9169 |  | 42423.29 | 42423.625 | [36 empty] | 6.5 | 200-FH-43304-01C02 | Piping | 3 | 55487 |  | 2016-02-23 07:00 |  | 0 | A1: Outside Quadrant |  |  | 2.5 |  | 6.4 | 9 O'Clock | 200 | 6.35 | Pipework | 20 | 12 O'Clock | 3 O'Clock | 6 O'Clock | 9 O'Clock | 3.9 |  | 6.4 | 6.5 | 6.7 | 6.4 |  |  |  | 4 | RADIAL
FH01 | Montara_Topside | FPSO | Flare (43) | Pipework | 200-FH-43503-01C02 | 1 | FPSO 2014 | Pipe Wall Thickness | 5658 | Rope access | 41811.46 | 41811.5 | [36 empty] | 6.475 | CML-1 | CML: Pipe Length | 3 | 55487 | 55384 | 2014-06-21 11:00 | 2.5 | 0 | A3: Inside Quadrant |  | 3.35 | 2.5 | 2.528125 | 6.4 | 9 O'Clock | 200 | 6.35 | 200-FH-43503-01C02 | 20 | 12 O'Clock | 3 O'Clock | 6 O'Clock | 9 O'Clock | 3.9 |  | 6.5 | 6.6 | 6.4 | 6.4 |  |  |  | 4 | RADIAL
FH01 | Montara_Topside | FPSO | Flare (43) | Pipework | 200-FH-43503-01C02 | 2 | FPSO 2014 | Pipe Wall Thickness | 5659 | Rope access | 41811.46 | 41811.5 | [36 empty] | 7.5 | CML-2 | CML: Elbow | 3 | 55487 | 55384 | 2014-06-21 11:00 | 2.5 | 0 | A2: Right Quadrant |  | 3.35 | 2.5 | 2.528125 | 7.1 | 3 O'Clock | 200 | 6.35 | 200-FH-43503-01C02 | 20 | 12 O'Clock | 3 O'Clock | 6 O'Clock | 9 O'Clock | 4.6 |  | 7.5 | 7.1 | 8.2 | 7.2 |  |  |  | 4 | RADIAL
FH01 | Montara_Topside | FPSO | Flare (43) | Pipework | 200-FH-43503-01C02 | 3 | FPSO 2014 | Pipe Wall Thickness | 5660 | Rope access | 41811.46 | 41811.5 | [36 empty] | 8.875 | CML-3 | CML: Elbow | 3 | 55487 | 55384 | 2014-06-21 11:00 | 2.5 | 0 | A3: Inside Quadrant |  | 3.35 | 2.5 | 2.528125 | 8.6 | 6 O'Clock | 200 | 6.35 | 200-FH-43503-01C02 | 20 | 12 O'Clock | 3 O'Clock | 6 O'Clock | 9 O'Clock | 6.1 |  | 8.9 | 8.9 | 8.6 | 9.1 |  |  |  | 4 | RADIAL
FH01 | Montara_Topside | FPSO | Flare (43) | Pipework | 200-FH-43504-01C02 | 1 | FPSO 2014 | Pipe Wall Thickness | 2500 | Rope Access | 41722.54 | 41722.6 | [36 empty] | 7.125 | CML-1 | CML: type TBC | 3 | 55487 | 55384 | 2014-03-24 13:00 | 2.5 | 0 | A2: Right Quadrant |  | 3.35 | 2.5 | 2.528125 | 7 | 3 O'Clock | 200 | 6.35 | 200-FH-43504-01C02 | 20 | 12 O'Clock | 3 O'Clock | 6 O'Clock | 9 O'Clock | 4.5 |  | 7.1 | 7 | 7.1 | 7.3 |  |  |  | 4 | RADIAL
FH01 | Montara_Topside | FPSO | Flare (43) | Pipework | 200-FH-43504-01C02 | 2 | FPSO 2014 | Pipe Wall Thickness | 2501 | Rope Access | 41722.54 | 41722.6 | [36 empty] | 7.55 | CML-2 | CML: type TBC | 3 | 55487 | 55384 | 2014-03-24 13:00 | 2.5 | 0 | A2: Right Quadrant |  | 3.35 | 2.5 | 2.528125 | 7.1 | 3 O'Clock | 200 | 6.35 | 200-FH-43504-01C02 | 20 | 12 O'Clock | 3 O'Clock | 6 O'Clock | 9 O'Clock | 4.6 |  | 7.5 | 7.1 | 7.6 | 8 |  |  |  | 4 | RADIAL
FH01 | Montara_Topside | FPSO | Flare (43) | Pipework | 200-FH-43504-01C02 | 3 | FPSO 2014 | Pipe Wall Thickness | 2502 | Rope Access | 41722.54 | 41722.6 | [36 empty] | 7.125 | CML-3 | CML: type TBC | 3 | 55487 | 55384 | 2014-03-24 13:00 | 2.5 | 0 | A1: Outside Quadrant |  | 3.35 | 2.5 | 2.528125 | 7.1 | 6 O'Clock | 200 | 6.35 | 200-FH-43504-01C02 | 20 | 12 O'Clock | 3 O'Clock | 6 O'Clock | 9 O'Clock | 4.6 |  | 7.1 | 7.1 | 7.1 | 7.2 |  |  |  | 4 | RADIAL
FH01 | Montara_Topside | FPSO | Flare (43) | Pipework | 200-FH-43504-01C02 | 4 | FPSO 2014 | Pipe Wall Thickness | 2503 | Rope Access | 41722.54 | 41722.6 | [36 empty] | 7.125 | CML-4 | CML: type TBC | 3 | 55487 | 55384 | 2014-03-24 13:00 | 2.5 | 0 | A1: Outside Quadrant |  | 3.35 | 2.5 | 2.528125 | 7.1 | 9 O'Clock | 200 | 6.35 | 200-FH-43504-01C02 | 20 | 12 O'Clock | 3 O'Clock | 6 O'Clock | 9 O'Clock | 4.6 |  | 7.1 | 7.2 | 7.1 | 7.1 |  |  |  | 4 | RADIAL
FH01 | Montara_Topside | FPSO | Flare (43) | Pipework | 200-FH-43504-01C02 | 5 | FPSO 2014 | Pipe Wall Thickness | 2504 | Rope Access | 41722.54 | 41722.6 | [36 empty] | 7.775 | CML-5 | CML: type TBC | 3 | 55487 | 55384 | 2014-03-24 13:00 | 2.5 | 0 | A1: Outside Quadrant |  | 3.35 | 2.5 | 2.528125 | 7.3 | 9 O'Clock | 200 | 6.35 | 200-FH-43504-01C02 | 20 | 12 O'Clock | 3 O'Clock | 6 O'Clock | 9 O'Clock | 4.8 |  | 7.3 | 8.5 | 8 | 7.3 |  |  |  | 4 | RADIAL
FH01 | Montara_Topside | FPSO | Flare (43) | Pipework | 200-FH-43504-01C02 | 6 | FPSO 2014 | Pipe Wall Thickness | 2505 | Rope Access | 41722.54 | 41722.6 | [36 empty] | 7.1 | CML-6 | CML: type TBC | 3 | 55487 | 55384 | 2014-03-24 13:00 | 2.5 | 0 | A4: Left Quadrant |  | 3.35 | 2.5 | 2.528125 | 7 | 9 O'Clock | 200 | 6.35 | 200-FH-43504-01C02 | 20 | 12 O'Clock | 3 O'Clock | 6 O'Clock | 9 O'Clock | 4.5 |  | 7.1 | 7.1 | 7.2 | 7 |  |  |  | 4 | RADIAL
FH01 | Montara_Topside | FPSO | Flare (43) | Pipework | 200-FH-43504-01C02 | 7 | FPSO 2014 | Pipe Wall Thickness | 2506 | Rope Access | 41722.54 | 41722.6 | [36 empty] | 7.45 | CML-7 | CML: type TBC | 3 | 55487 | 55384 | 2014-03-24 13:00 | 2.5 | 0 | A4: Left Quadrant |  | 3.35 | 2.5 | 2.528125 | 6.7 | 9 O'Clock | 200 | 6.35 | 200-FH-43504-01C02 | 20 | 12 O'Clock | 3 O'Clock | 6 O'Clock | 9 O'Clock | 4.2 |  | 7.2 | 8.1 | 7.8 | 6.7 |  |  |  | 4 | RADIAL
FH01 | Montara_Topside | FPSO | Flare (43) | Pipework | 200-FH-43504-01C02 | 8 | FPSO 2014 | Pipe Wall Thickness | 2507 | Rope Access | 41722.54 | 41722.6 | [36 empty] | 7.1 | CML-8 | CML: type TBC | 3 | 55487 | 55384 | 2014-03-24 13:00 | 2.5 | 0 | A3: Inside Quadrant |  | 3.35 | 2.5 | 2.528125 | 7 | 9 O'Clock | 200 | 6.35 | 200-FH-43504-01C02 | 20 | 12 O'Clock | 3 O'Clock | 6 O'Clock | 9 O'Clock | 4.5 |  | 7.2 | 7.2 | 7 | 7 |  |  |  | 4 | RADIAL
FH01 | Montara_Topside | FPSO | Flare (43) | Pipework | 200-FH-43504-01C02 | 9 | FPSO 2014 | Pipe Wall Thickness | 2508 | Rope Access | 41722.54 | 41722.6 | [36 empty] | 7.7 | CML-9 | CML: type TBC | 3 | 55487 | 55384 | 2014-03-24 13:00 | 2.5 | 0 | A2: Right Quadrant |  | 3.35 | 2.5 | 2.528125 | 7.6 | 9 O'Clock | 200 | 6.35 | 200-FH-43504-01C02 | 20 | 12 O'Clock | 3 O'Clock | 6 O'Clock | 9 O'Clock | 5.1 |  | 7.8 | 7.6 | 7.8 | 7.6 |  |  |  | 4 | RADIAL
FH01 | Montara_Topside | FPSO | Flare (43) | Pipework | 200-FH-43504-01C02 | 10 | FPSO 2014 | Pipe Wall Thickness | 2509 | Rope Access | 41722.54 | 41722.6 | [36 empty] | 7.3 | CML-10 | CML: type TBC | 3 | 55487 | 55384 | 2014-03-24 13:00 | 2.5 | 0 | A4: Left Quadrant |  | 3.35 | 2.5 | 2.528125 | 7 | 9 O'Clock | 200 | 6.35 | 200-FH-43504-01C02 | 20 | 12 O'Clock | 3 O'Clock | 6 O'Clock | 9 O'Clock | 4.5 |  | 7.2 | 7.9 | 7.1 | 7 |  |  |  | 4 | RADIAL
FH01 | Montara_Topside | FPSO | Flare (43) | Pipework | 200-FH-43516-01C02 | 1 | FPSO 2014 | Pipe Wall Thickness | 12964 |  | 41676.04 | 41676.42 | [36 empty] | 6.55 | CML-1 | CML: type TBC | 3 | 45276 | 45248 | 2014-02-06 01:00 | 2.5 | 0.36494 | A3: Inside Quadrant |  | 3.35 | 2.5 | 2.528125 | 6.1 | 6 O'Clock | 200 | 6.35 | 200-FH-43516-01C02 | 20 | 12 O'Clock | 3 O'Clock | 6 O'Clock | 9 O'Clock | 3.6 |  | 6.5 | 7 | 6.1 | 6.6 |  |  |  | 4 | RADIAL
FH01 | Montara_Topside | FPSO | Flare (43) | Pipework | 200-FH-43516-01C02 | 2 | FPSO 2014 | Pipe Wall Thickness | 12965 |  | 41676.04 | 41676.42 | [36 empty] | 6.5 | CML-2 | CML: type TBC | 3 | 55487 | 55384 | 2014-02-06 01:00 | 2.5 | 0 | A2: Right Quadrant |  | 3.35 | 2.5 | 2.528125 | 6.4 | 6 O'Clock | 200 | 6.35 | 200-FH-43516-01C02 | 20 | 12 O'Clock | 3 O'Clock | 6 O'Clock | 9 O'Clock | 3.9 |  | 6.6 | 6.4 | 6.4 | 6.6 |  |  |  | 4 | RADIAL
FH01 | Montara_Topside | FPSO | Flare (43) | Pipework | 200-FH-43516-01C02 | 3 | FPSO 2014 | Pipe Wall Thickness | 12966 |  | 41676.04 | 41676.42 | [36 empty] | 9.933333 | CML-3 | CML: type TBC | 3 | 55487 | 55384 | 2014-02-06 01:00 | 2.5 | 0 | A2: Right Quadrant |  | 3.35 | 2.5 | 2.528125 | 9.3 | 3 O'Clock | 200 | 6.35 | 200-FH-43516-01C02 | 20 | 12 O'Clock | 3 O'Clock | 6 O'Clock | 9 O'Clock | 6.8 |  |  | 9.3 | 10.6 | 9.9 |  |  |  | 3 | RADIAL
FH01 | Montara_Topside | FPSO | Flare (43) | Pipework | 200-FH-43516-01C02 | 4 | FPSO 2014 | Pipe Wall Thickness | 12967 |  | 41676.04 | 41676.42 | [36 empty] | 6.725 | CML-4 | CML: type TBC | 3 | 55487 | 55384 | 2014-02-06 01:00 | 2.5 | 0 | A2: Right Quadrant |  | 3.35 | 2.5 | 2.528125 | 6.4 | 3 O'Clock | 200 | 6.35 | 200-FH-43516-01C02 | 20 | 12 O'Clock | 3 O'Clock | 6 O'Clock | 9 O'Clock | 3.9 |  | 7.1 | 6.4 | 6.7 | 6.7 |  |  |  | 4 | RADIAL
FH01 | Montara_Topside | FPSO | Flare (43) | Pipework | 200-FH-43516-01C02 | 5 | FPSO 2014 | Pipe Wall Thickness | 12968 |  | 41676.04 | 41676.42 | [36 empty] | 6.475 | CML-5 | CML: type TBC | 3 | 60679 | 60538 | 2014-02-06 01:00 | 2.5 | 0.07299 | A3: Inside Quadrant |  | 3.35 | 2.5 | 2.528125 | 6.3 | 6 O'Clock | 200 | 6.35 | 200-FH-43516-01C02 | 20 | 12 O'Clock | 3 O'Clock | 6 O'Clock | 9 O'Clock | 3.8 |  | 6.6 | 6.4 | 6.3 | 6.6 |  |  |  | 4 | RADIAL
FH01 | Montara_Topside | FPSO | Flare (43) | Pipework | 200-FH-43516-01C02 | 6 | FPSO 2014 | Pipe Wall Thickness | 12969 |  | 41676.04 | 41676.42 | [36 empty] | 6.55 | CML-6 | CML: type TBC | 3 | 55487 | 55384 | 2014-02-06 01:00 | 2.5 | 0 | A1: Outside Quadrant |  | 3.35 | 2.5 | 2.528125 | 6.5 | 6 O'Clock | 200 | 6.35 | 200-FH-43516-01C02 | 20 | 12 O'Clock | 3 O'Clock | 6 O'Clock | 9 O'Clock | 4 |  | 6.5 | 6.6 | 6.5 | 6.6 |  |  |  | 4 | RADIAL
FH01 | Montara_Topside | FPSO | Flare (43) | Pipework | 200-FH-43516-01C02 | 7 | FPSO 2014 | Pipe Wall Thickness | 12970 |  | 41676.04 | 41676.42 | [36 empty] | 9.8 | CML-7 | CML: type TBC | 3 | 55487 | 55384 | 2014-02-06 01:00 | 2.5 | 0 | A4: Left Quadrant |  | 3.35 | 2.5 | 2.528125 | 9.2 | 9 O'Clock | 200 | 6.35 | 200-FH-43516-01C02 | 20 | 12 O'Clock | 3 O'Clock | 6 O'Clock | 9 O'Clock | 6.7 |  |  | 9.6 | 10.6 | 9.2 |  |  |  | 3 | RADIAL
FH01 | Montara_Topside | FPSO | Flare (43) | Pipework | 200-FH-43516-01C02 | 8 | FPSO 2014 | Pipe Wall Thickness | 12971 |  | 41676.04 | 41676.42 | [36 empty] | 6.475 | CML-8 | CML: type TBC | 3 | 60679 | 60538 | 2014-02-06 01:00 | 2.5 | 0.07299 | A1: Outside Quadrant |  | 3.35 | 2.5 | 2.528125 | 6.3 | 12 O'Clock | 200 | 6.35 | 200-FH-43516-01C02 | 20 | 12 O'Clock | 3 O'Clock | 6 O'Clock | 9 O'Clock | 3.8 |  | 6.3 | 6.5 | 6.6 | 6.5 |  |  |  | 4 | RADIAL
FH01 | Montara_Topside | FPSO | Flare (43) | Pipework | 200-FH-43516-01C02 | 9 | FPSO 2014 | Pipe Wall Thickness | 12972 |  | 41676.04 | 41676.42 | [36 empty] | 6.5 | CML-9 | CML: type TBC | 3 | 55487 | 55384 | 2014-02-06 01:00 | 2.5 | 0 | A1: Outside Quadrant |  | 3.35 | 2.5 | 2.528125 | 6.4 | 12 O'Clock | 200 | 6.35 | 200-FH-43516-01C02 | 20 | 12 O'Clock | 3 O'Clock | 6 O'Clock | 9 O'Clock | 3.9 |  | 6.4 | 6.5 | 6.6 | 6.5 |  |  |  | 4 | RADIAL
FH01 | Montara_Topside | FPSO | Flare (43) | Pipework | 200-FH-43516-01C02 | 10 | FPSO 2014 | Pipe Wall Thickness | 12973 |  | 41676.04 | 41676.42 | [36 empty] | 11.26667 | CML-10 | CML: type TBC | 3 | 55487 | 55384 | 2014-02-06 01:00 | 2.5 | 0 | A4: Left Quadrant |  | 3.35 | 2.5 | 2.528125 | 10.7 | 9 O'Clock | 200 | 6.35 | 200-FH-43516-01C02 | 20 | 12 O'Clock | 3 O'Clock | 6 O'Clock | 9 O'Clock | 8.2 |  |  | 11.5 | 11.6 | 10.7 |  |  |  | 3 | RADIAL
FH01 | Montara_Topside | FPSO | Flare (43) | Pipework | 200-FH-43516-01C02 | 11 | FPSO 2014 | Pipe Wall Thickness | 12974 |  | 41676.04 | 41676.42 | [36 empty] | 6.5 | CML-11 | CML: type TBC | 3 | 55487 | 55384 | 2014-02-06 01:00 | 2.5 | 0 | A3: Inside Quadrant |  | 3.35 | 2.5 | 2.528125 | 6.4 | 9 O'Clock | 200 | 6.35 | 200-FH-43516-01C02 | 20 | 12 O'Clock | 3 O'Clock | 6 O'Clock | 9 O'Clock | 3.9 |  | 6.6 | 6.6 | 6.4 | 6.4 |  |  |  | 4 | RADIAL
FH01 | Montara_Topside | FPSO | Flare (43) | Pipework | 200-FH-43516-01C02 | 12 | FPSO 2014 | Pipe Wall Thickness | 12975 |  | 41676.04 | 41676.42 | [36 empty] | 6.3 | CML-12 | CML: type TBC | 3 | 43565 | 43549 | 2014-02-06 01:00 | 2.5 | 0.65689 | A3: Inside Quadrant |  | 3.35 | 2.5 | 2.528125 | 5.9 | 6 O'Clock | 200 | 6.35 | 200-FH-43516-01C02 | 20 | 12 O'Clock | 3 O'Clock | 6 O'Clock | 9 O'Clock | 3.4 |  | 6.6 | 6.6 | 5.9 | 6.1 |  |  |  | 4 | RADIAL
FH01 | Montara_Topside | FPSO | Flare (43) | Pipework | 200-FH-43516-01C02 | 13 | FPSO 2014 | Pipe Wall Thickness | 12976 |  | 41676.04 | 41676.42 | [36 empty] | 8.4 | CML-13 | CML: type TBC | 3 | 55487 | 55384 | 2014-02-06 01:00 | 2.5 | 0 | A2: Right Quadrant |  | 3.35 | 2.5 | 2.528125 | 8.1 | 3 O'Clock | 200 | 6.35 | 200-FH-43516-01C02 | 20 | 12 O'Clock | 3 O'Clock | 6 O'Clock | 9 O'Clock | 5.6 |  |  | 8.1 | 8.6 | 8.5 |  |  |  | 3 | RADIAL
FH01 | Montara_Topside | FPSO | Flare (43) | Pipework | 200-FH-43516-01C02 | 14 | FPSO 2014 | Pipe Wall Thickness | 12977 |  | 41676.04 | 41676.42 | [36 empty] | 6.825 | CML-14 | CML: type TBC | 3 | 55487 | 55384 | 2014-02-06 01:00 | 2.5 | 0 | A3: Inside Quadrant |  | 3.35 | 2.5 | 2.528125 | 6.4 | 6 O'Clock | 200 | 6.35 | 200-FH-43516-01C02 | 20 | 12 O'Clock | 3 O'Clock | 6 O'Clock | 9 O'Clock | 3.9 |  | 6.7 | 6.8 | 6.4 | 7.4 |  |  |  | 4 | RADIAL
FH01 | Montara_Topside | FPSO | Flare (43) | Pipework | 200-FH-43516-01C02 | 15 | FPSO 2014 | Pipe Wall Thickness | 12978 |  | 41676.04 | 41676.42 | [36 empty] | 6.425 | CML-15 | CML: type TBC | 3 | 55487 | 55384 | 2014-02-06 01:00 | 2.5 | 0 | A2: Right Quadrant |  | 3.35 | 2.5 | 2.528125 | 6.4 | 9 O'Clock | 200 | 6.35 | 200-FH-43516-01C02 | 20 | 12 O'Clock | 3 O'Clock | 6 O'Clock | 9 O'Clock | 3.9 |  | 6.5 | 6.4 | 6.4 | 6.4 |  |  |  | 4 | RADIAL
FH01 | Montara_Topside | FPSO | Flare (43) | Pipework | 200-FH-43516-01C02 | 16 | FPSO 2014 | Pipe Wall Thickness | 12979 |  | 41676.04 | 41676.42 | [36 empty] | 6.475 | CML-16 | CML: type TBC | 3 | 55487 | 55384 | 2014-02-06 01:00 | 2.5 | 0 | A2: Right Quadrant |  | 3.35 | 2.5 | 2.528125 | 6.4 | 3 O'Clock | 200 | 6.35 | 200-FH-43516-01C02 | 20 | 12 O'Clock | 3 O'Clock | 6 O'Clock | 9 O'Clock | 3.9 |  | 6.5 | 6.4 | 6.5 | 6.5 |  |  |  | 4 | RADIAL
FH01 | Montara_Topside | FPSO | Flare (43) | Pipework | 200-FH-43516-01C02 | 17 | FPSO 2014 | Pipe Wall Thickness | 12980 |  | 41676.04 | 41676.42 | [36 empty] | 6.45 | CML-17 | CML: type TBC | 3 | 55487 | 55384 | 2014-02-06 01:00 | 2.5 | 0 | A1: Outside Quadrant |  | 3.35 | 2.5 | 2.528125 | 6.4 | 3 O'Clock | 200 | 6.35 | 200-FH-43516-01C02 | 20 | 12 O'Clock | 3 O'Clock | 6 O'Clock | 9 O'Clock | 3.9 |  | 6.4 | 6.4 | 6.5 | 6.5 |  |  |  | 4 | RADIAL
FH01 | Montara_Topside | FPSO | Flare (43) | Pipework | 200-FH-43516-01C02 | 18 | FPSO 2014 | Pipe Wall Thickness | 12981 |  | 41676.04 | 41676.42 | [36 empty] | 6.95 | CML-18 | CML: type TBC | 3 | 55487 | 55384 | 2014-02-06 01:00 | 2.5 | 0 | A1: Outside Quadrant |  | 3.35 | 2.5 | 2.528125 | 6.4 | 12 O'Clock | 200 | 6.35 | 200-FH-43516-01C02 | 20 | 12 O'Clock | 3 O'Clock | 6 O'Clock | 9 O'Clock | 3.9 |  | 6.4 | 7.4 | 6.6 | 7.4 |  |  |  | 4 | RADIAL
FH01 | Montara_Topside | FPSO | Flare (43) | Pipework | 200-FH-43516-01C02 | 19 | FPSO 2014 | Pipe Wall Thickness | 12982 |  | 41676.04 | 41676.42 | [36 empty] | 6.5 | CML-19 | CML: type TBC | 3 | 55487 | 55384 | 2014-02-06 01:00 | 2.5 | 0 | A3: Inside Quadrant |  | 3.35 | 2.5 | 2.528125 | 6.4 | 6 O'Clock | 200 | 6.35 | 200-FH-43516-01C02 | 20 | 12 O'Clock | 3 O'Clock | 6 O'Clock | 9 O'Clock | 3.9 |  | 6.5 | 6.5 | 6.4 | 6.6 |  |  |  | 4 | RADIAL
FH01 | Montara_Topside | FPSO | Flare (43) | Pipework | 200-FH-43516-01C02 | 20 | FPSO 2014 | Pipe Wall Thickness | 12983 |  | 41676.04 | 41676.42 | [36 empty] | 6.475 | CML-20 | CML: type TBC | 3 | 55487 | 55384 | 2014-02-06 01:00 | 2.5 | 0 | A1: Outside Quadrant |  | 3.35 | 2.5 | 2.528125 | 6.4 | 12 O'Clock | 200 | 6.35 | 200-FH-43516-01C02 | 20 | 12 O'Clock | 3 O'Clock | 6 O'Clock | 9 O'Clock | 3.9 |  | 6.4 | 6.5 | 6.5 | 6.5 |  |  |  | 4 | RADIAL
FH01 | Montara_Topside | FPSO | Flare (43) | Pipework | 200-FH-43516-01C02 | 21 | FPSO 2014 | Pipe Wall Thickness | 12984 |  | 41676.04 | 41676.42 | [36 empty] | 7.1 | CML-21 | CML: type TBC | 3 | 55487 | 55384 | 2014-02-06 01:00 | 2.5 | 0 | A1: Outside Quadrant |  | 3.35 | 2.5 | 2.528125 | 6.7 | 12 O'Clock | 200 | 6.35 | 200-FH-43516-01C02 | 20 | 12 O'Clock | 3 O'Clock | 6 O'Clock | 9 O'Clock | 4.2 |  | 6.7 | 6.9 | 7.5 | 7.3 |  |  |  | 4 | RADIAL
FH01 | Montara_Topside | FPSO | Flare (43) | Pipework | 200-FH-43516-01C02 | 22 | FPSO 2014 | Pipe Wall Thickness | 12985 |  | 41676.04 | 41676.42 | [36 empty] | 9.033333 | CML-22 | CML: type TBC | 3 | 55487 | 55384 | 2014-02-06 01:00 | 2.5 | 0 | A3: Inside Quadrant |  | 3.35 | 2.5 | 2.528125 | 8.8 | 6 O'Clock | 200 | 6.35 | 200-FH-43516-01C02 | 20 | 12 O'Clock | 3 O'Clock | 6 O'Clock | 9 O'Clock | 6.3 |  |  | 9.3 | 8.8 | 9 |  |  |  | 3 | RADIAL
FH01 | Montara_Topside | FPSO | Flare (43) | Pipework | 200-FH-43516-01C02 | 23 | FPSO 2014 | Pipe Wall Thickness | 12986 |  | 41676.04 | 41676.42 | [36 empty] | 6.5 | CML-23 | CML: type TBC | 3 | 55487 | 55384 | 2014-02-06 01:00 | 2.5 | 0 | A1: Outside Quadrant |  | 3.35 | 2.5 | 2.528125 | 6.4 | 3 O'Clock | 200 | 6.35 | 200-FH-43516-01C02 | 20 | 12 O'Clock | 3 O'Clock | 6 O'Clock | 9 O'Clock | 3.9 |  | 6.4 | 6.4 | 6.6 | 6.6 |  |  |  | 4 | RADIAL
PG01 | Montara_Topside | FPSO | Separation (20) | Pipework | 200-PG-20300-03C03-P | 1 | FPSO 2014 | Pipe Wall Thickness | 5866 | Rope Access | 41815.4 | 41815.44 | [36 empty] | 11.125 | CML-1 | CML: Elbow | 6 | 43169 | 42853 | 2014-06-25 09:30 | 3.3 | 1.96843 | A1: Outside Quadrant |  | 6.7 | 3.3 | 5 | 10.6 | 12 O'Clock | 200 | 12.7 | 200-PG-20300-03C03-P | 80 | 12 O'Clock | 3 O'Clock | 6 O'Clock | 9 O'Clock | 7.3 |  | 10.6 | 11.3 | 11.7 | 10.9 |  |  |  | 4 | RADIAL
PG01 | Montara_Topside | FPSO | Separation (20) | Pipework | 200-PG-20300-03C03-P | 1 | FPSO 2015 | Pipe Wall Thickness | 23356 | Re-check on line / Selected CML''s as Per RBI 2014 Report | 42205.29 | 42205.63 | [36 empty] | 10.825 | CML-1 | CML: Elbow | 6 | 44478 | 43926 | 2015-07-20 07:00 | 3.3 | 1.1241 | A1: Outside Quadrant |  | 6.7 | 3.3 | 5 | 10.3 | 12 O'Clock | 200 | 12.7 | 200-PG-20300-03C03-P | 80 | 12 O'Clock | 3 O'Clock | 6 O'Clock | 9 O'Clock | 7 | 0.2808442 | 10.3 | 11.2 | 10.8 | 11 |  |  |  | 4 | RADIAL
PG01 | Montara_Topside | FPSO | Separation (20) | Pipework | 200-PG-20300-03C03-P | 1 | FPSO 2016 | Pipe Wall Thickness | 24481 | Re-check as requested by N.Sequera | 42560.29 | 42560.63 | Check Corrosion Rate of 0.74mm/ yr |  | Kirstie Albone | 42817.42 | Loss within CA no further action required, include in next inspection | [31 empty] | 10.975 | CML-1 | CML: Elbow | 6 | 46061 | 45223 | 2016-07-09 07:00 | 3.3 | 0.74011 | A1: Outside Quadrant |  | 6.7 | 3.3 | 5 | 10.4 | 12 O'Clock | 200 | 12.7 | 200-PG-20300-03C03-P | 80 | 12 O'Clock | 3 O'Clock | 6 O'Clock | 9 O'Clock | 7.1 | -0.1028169 | 10.4 | 10.6 | 11.1 | 11.8 |  |  |  | 4 | RADIAL
PG01 | Montara_Topside | FPSO | Separation (20) | Pipework | 200-PG-20300-03C03-P | 2 | FPSO 2014 | Pipe Wall Thickness | 5867 | Rope Access | 41815.4 | 41815.44 | [36 empty] | 12.45 | CML-2 | CML: Elbow | 6 | 45086 | 44424 | 2014-06-25 09:30 | 3.3 | 0.93735 | A4: Left Quadrant |  | 6.7 | 3.3 | 5 | 11.7 | 9 O'Clock | 200 | 12.7 | 200-PG-20300-03C03-P | 80 | 12 O'Clock | 3 O'Clock | 6 O'Clock | 9 O'Clock | 8.4 |  | 12.8 | 13.3 | 12 | 11.7 |  |  |  | 4 | RADIAL
PG01 | Montara_Topside | FPSO | Separation (20) | Pipework | 200-PG-20300-03C03-P | 2 | FPSO 2015 | Pipe Wall Thickness | 23357 | Re-check on line / Selected CML''s as Per RBI 2014 Report | 42205.29 | 42205.63 | [36 empty] | 12.8 | CML-2 | CML: Elbow | 6 | 56076 | 53427 | 2015-07-20 07:00 | 3.3 | 0.23419 | A2: Right Quadrant |  | 6.7 | 3.3 | 5 | 12.2 | 3 O'Clock | 200 | 12.7 | 200-PG-20300-03C03-P | 80 | 12 O'Clock | 3 O'Clock | 6 O'Clock | 9 O'Clock | 8.9 | -0.4680737 | 12.8 | 12.2 | 13.3 | 12.9 |  |  |  | 4 | RADIAL
PG01 | Montara_Topside | FPSO | Separation (20) | Pipework | 200-PG-20300-03C03-P | 2 | FPSO 2016 | Pipe Wall Thickness | 24482 | Re-check as requested by N.Sequera | 42560.29 | 42560.63 | Check Corrosion Rate of 0.483mm/ yr |  | Kirstie Albone | 42817.42 | Loss within CA no further action required, include in next inspection | [31 empty] | 11.675 | CML-2 | CML: Elbow | 6 | 48534 | 47248 | 2016-07-09 07:00 | 3.3 | 0.48268 | A1: Outside Quadrant |  | 6.7 | 3.3 | 5 | 11.2 | 12 O'Clock | 200 | 12.7 | 200-PG-20300-03C03-P | 80 | 12 O'Clock | 3 O'Clock | 6 O'Clock | 9 O'Clock | 7.9 | 1.028169 | 11.2 | 12.3 | 11.8 | 11.4 |  |  |  | 4 | RADIAL
PG01 | Montara_Topside | FPSO | Separation (20) | Pipework | 200-PG-20300-03C03-P | 3 | FPSO 2014 | Pipe Wall Thickness | 5868 | Rope Access | 41815.4 | 41815.44 | [36 empty] | 12.75 | CML-3 | CML: Elbow | 6 | 44753 | 44151 | 2014-06-25 09:30 | 3.3 | 1.03108 | A2: Right Quadrant |  | 6.7 | 3.3 | 5 | 11.6 | 3 O'Clock | 200 | 12.7 | 200-PG-20300-03C03-P | 80 | 12 O'Clock | 3 O'Clock | 6 O'Clock | 9 O'Clock | 8.3 |  | 13.2 | 11.6 | 12.4 | 13.8 |  |  |  | 4 | RADIAL
PG01 | Montara_Topside | FPSO | Separation (20) | Pipework | 200-PG-20300-03C03-P | 3 | FPSO 2015 | Pipe Wall Thickness | 23358 | Re-check on line / Selected CML''s as Per RBI 2014 Report | 42205.29 | 42205.63 | [36 empty] | 12.25 | CML-3 | CML: Elbow | 6 | 47530 | 46426 | 2015-07-20 07:00 | 3.3 | 0.56205 | A3: Inside Quadrant |  | 6.7 | 3.3 | 5 | 11.5 | 6 O'Clock | 200 | 12.7 | 200-PG-20300-03C03-P | 80 | 12 O'Clock | 3 O'Clock | 6 O'Clock | 9 O'Clock | 8.2 | 0.09361475 | 12.5 | 11.8 | 11.5 | 13.2 |  |  |  | 4 | RADIAL
PG01 | Montara_Topside | FPSO | Separation (20) | Pipework | 200-PG-20300-03C03-P | 3 | FPSO 2016 | Pipe Wall Thickness | 24483 | Re-check as requested by N.Sequera | 42560.29 | 42560.63 | Check Corrosion Rate of 0.418mm/ yr |  | Kirstie Albone | 42817.42 | Loss within CA no further action required, include in next inspection | [31 empty] | 12.025 | CML-3 | CML: Elbow | 6 | 49627 | 48144 | 2016-07-09 07:00 | 3.3 | 0.41832 | A2: Right Quadrant |  | 6.7 | 3.3 | 5 | 11.4 | 3 O'Clock | 200 | 12.7 | 200-PG-20300-03C03-P | 80 | 12 O'Clock | 3 O'Clock | 6 O'Clock | 9 O'Clock | 8.1 | 0.1028169 | 13 | 11.4 | 11.9 | 11.8 |  |  |  | 4 | RADIAL
PG01 | Montara_Topside | FPSO | Separation (20) | Pipework | 200-PG-20300-03C03-P | 4 | FPSO 2014 | Pipe Wall Thickness | 5869 | Rope Access | 41815.4 | 41815.44 | Check Corrosion Rate of 0.469mm/ yr |  | Kirstie Albone | 42817.43 | This review was conducted in 2017. Loss within CA no further action required, include in next inspec | [31 empty] | 12.525 | CML-4 | CML: Pipe Length | 6 | 48746 | 47422 | 2014-06-25 09:30 | 3.3 | 0.46867 | A3: Inside Quadrant |  | 6.7 | 3.3 | 5 | 12.2 | 6 O'Clock | 200 | 12.7 | 200-PG-20300-03C03-P | 80 | 12 O'Clock | 3 O'Clock | 6 O'Clock | 9 O'Clock | 8.9 |  | 12.5 | 12.6 | 12.2 | 12.8 |  |  |  | 4 | RADIAL
PG01 | Montara_Topside | FPSO | Separation (20) | Pipework | 200-PG-20300-03C03-P | 5 | FPSO 2014 | Pipe Wall Thickness | 5870 | Rope Access | 41815.4 | 41815.44 | [36 empty] | 12.775 | CML-5 | CML: Elbow | 6 | 53627 | 51420 | 2014-06-25 09:30 | 3.3 | 0.2812 | A2: Right Quadrant |  | 6.7 | 3.3 | 5 | 12.4 | 9 O'Clock | 200 | 12.7 | 200-PG-20300-03C03-P | 80 | 12 O'Clock | 3 O'Clock | 6 O'Clock | 9 O'Clock | 9.1 |  | 12.6 | 12.4 | 13.7 | 12.4 |  |  |  | 4 | RADIAL
PG01 | Montara_Topside | FPSO | Separation (20) | Pipework | 200-PG-20300-03C03-P | 6 | FPSO 2014 | Pipe Wall Thickness | 5871 | Rope Access | 41815.4 | 41815.44 | [36 empty] | 14.175 | CML-6 | CML: Equal Tee | 6 | 75757 | 69548 | 2014-06-25 09:30 | 3.3 | 0 | A1: Outside Quadrant |  | 6.7 | 3.3 | 5 | 13.8 | 12 O'Clock | 200 | 12.7 | 200-PG-20300-03C03-P | 80 | 12 O'Clock | 3 O'Clock | 6 O'Clock | 9 O'Clock | 10.5 |  | 13.8 | 14.4 | 14.5 | 14 |  |  |  | 4 | RADIAL
PG01 | Montara_Topside | FPSO | Separation (20) | Pipework | 200-PG-20300-03C03-P | 7 | FPSO 2014 | Pipe Wall Thickness | 5872 | Rope Access | 41815.4 | 41815.44 | [36 empty] | 14.3 | CML-7 | CML: Equal Tee | 6 | 75757 | 69548 | 2014-06-25 09:30 | 3.3 | 0 | A4: Left Quadrant |  | 6.7 | 3.3 | 5 | 12.8 | 9 O'Clock | 200 | 12.7 | 200-PG-20300-03C03-P | 80 | 12 O'Clock | 3 O'Clock | 6 O'Clock | 9 O'Clock | 9.5 |  | 14.9 | 15.2 |  | 12.8 |  |  |  | 3 | RADIAL
PG01 | Montara_Topside | FPSO | Separation (20) | Pipework | 200-PG-20300-03C03-P | 8 | FPSO 2014 | Pipe Wall Thickness | 5873 | Rope Access | 41815.4 | 41815.44 | [36 empty] | 13.925 | CML-8 | CML: Cap End | 6 | 75757 | 69548 | 2014-06-25 09:30 | 3.3 | 0 | A3: Inside Quadrant |  | 6.7 | 3.3 | 5 | 13.2 | 6 O'Clock | 200 | 12.7 | 200-PG-20300-03C03-P | 80 | 12 O'Clock | 3 O'Clock | 6 O'Clock | 9 O'Clock | 9.9 |  | 14.2 | 13.8 | 13.2 | 14.5 |  |  |  | 4 | RADIAL
PG01 | Montara_Topside | FPSO | Separation (20) | Pipework | 200-PG-20300-03C03-P | 9 | FPSO 2014 | Pipe Wall Thickness | 5874 | Rope Access | 41815.4 | 41815.44 | [36 empty] | 12.975 | CML-9 | CML: Fitting | 6 | 78029 | 71409 | 2014-06-25 09:30 | 3.3 | 0.09373 | A1: Outside Quadrant |  | 6.7 | 3.3 | 5 | 12.6 | 12 O'Clock | 200 | 12.7 | 200-PG-20300-03C03-P | 80 | 12 O'Clock | 3 O'Clock | 6 O'Clock | 9 O'Clock | 9.3 |  | 12.6 | 13.1 | 12.8 | 13.4 |  |  |  | 4 | RADIAL
PG01 | Montara_Topside | FPSO | Separation (20) | Pipework | 200-PG-20300-03C03-P | 10 | FPSO 2014 | Pipe Wall Thickness | 5875 | Rope Access | 41815.4 | 41815.44 | [36 empty] | 20.4 | CML-10 | CML: Reducer | 6 | 75757 | 69548 | 2014-06-25 09:30 | 3.3 | 0 | A1: Outside Quadrant |  | 6.7 | 3.3 | 5 | 19.7 | 12 O'Clock | 200 | 12.7 | 200-PG-20300-03C03-P | 80 | 12 O'Clock | 3 O'Clock | 6 O'Clock | 9 O'Clock | 16.4 |  | 19.7 | 20.1 | 20.9 | 20.9 |  |  |  | 4 | RADIAL
#N/A | Montara_Topside | FPSO | Separation (20) | Pipework | 200-PG-20301-01C03-P | 1 | FPSO 2014 | Pipe Wall Thickness | 5880 |  | 41815.58 | 41815.63 | [36 empty] | 12.525 | CML-1 | CML: Pipe Length | 6 | 45088 | 44425 | 2014-06-25 14:00 | 3.3 | 0.9369 | A3: Inside Quadrant |  | 6.7 | 3.3 | 5 | 11.7 | 6 O'Clock | 200 | 12.7 | 200-PG-20301-01C03-P | 80 | 12 O'Clock | 3 O'Clock | 6 O'Clock | 9 O'Clock | 8.4 |  | 12.7 | 12.6 | 11.7 | 13.1 |  |  |  | 4 | RADIAL
#N/A | Montara_Topside | FPSO | Separation (20) | Pipework | 200-PG-20301-01C03-P | 2 | FPSO 2014 | Pipe Wall Thickness | 5881 |  | 41815.58 | 41815.63 | [36 empty] | 15.06667 | CML-2 | CML: Equal Tee | 6 | 75757 | 69548 | 2014-06-25 14:00 | 3.3 | 0 | A1: Outside Quadrant |  | 6.7 | 3.3 | 5 | 14.8 | 12 O'Clock | 200 | 12.7 | 200-PG-20301-01C03-P | 80 | 12 O'Clock | 3 O'Clock | 6 O'Clock | 9 O'Clock | 11.5 |  | 14.8 | 15.4 |  | 15 |  |  |  | 3 | RADIAL
#N/A | Montara_Topside | FPSO | Separation (20) | Pipework | 200-PG-20301-01C03-P | 3 | FPSO 2014 | Pipe Wall Thickness | 5882 |  | 41815.58 | 41815.63 | [36 empty] | 14.275 | CML-3 | CML: Cap End | 6 | 75757 | 69548 | 2014-06-25 14:00 | 3.3 | 0 | A1: Outside Quadrant |  | 6.7 | 3.3 | 5 | 14 | 12 O'Clock | 200 | 12.7 | 200-PG-20301-01C03-P | 80 | 12 O'Clock | 3 O'Clock | 6 O'Clock | 9 O'Clock | 10.7 |  | 14 | 14.2 | 14.7 | 14.2 |  |  |  | 4 | RADIAL
#N/A | Montara_Topside | FPSO | Separation (20) | Pipework | 200-PG-20301-01C03-P | 4 | FPSO 2014 | Pipe Wall Thickness | 21663 |  | 41815.58 | 41815.63 | [36 empty] | 13.175 | CML-4 | CML: Fitting | 6 | 78046 | 71423 | 2014-06-25 14:00 | 3.3 | 0.09369 | A4: Left Quadrant |  | 6.7 | 3.3 | 5 | 12.6 | 9 O'Clock | 200 | 12.7 | 200-PG-20301-01C03-P | 80 | 12 O'Clock | 3 O'Clock | 6 O'Clock | 9 O'Clock | 9.3 |  | 13.5 | 13.2 | 13.4 | 12.6 |  |  |  | 4 | RADIAL
#N/A | Montara_Topside | FPSO | Separation (20) | Pipework | 200-PG-20301-01C03-P | 4 | FPSO 2014 | Pipe Wall Thickness | 5883 |  | 41815.58 | 41815.63 | [36 empty] | 13.175 | CML-4 | CML: Fitting | 6 | 78046 | 71423 | 2014-06-25 14:00 | 3.3 | 0.09369 | A4: Left Quadrant |  | 6.7 | 3.3 | 5 | 12.6 | 9 O'Clock | 200 | 12.7 | 200-PG-20301-01C03-P | 80 | 12 O'Clock | 3 O'Clock | 6 O'Clock | 9 O'Clock | 9.3 |  | 13.5 | 13.2 | 13.4 | 12.6 |  |  |  | 4 | RADIAL
#N/A | Montara_Topside | FPSO | Separation (20) | Pipework | 200-PG-20301-01C03-P | 5 | FPSO 2014 | Pipe Wall Thickness | 21664 |  | 41815.58 | 41815.63 | [36 empty] | 21.15 | CML-5 | CML: Reducer | 6 | 75757 | 69548 | 2014-06-25 14:00 | 3.3 | 0 | A4: Left Quadrant |  | 6.7 | 3.3 | 5 | 20.2 | 9 O'Clock | 200 | 12.7 | 200-PG-20301-01C03-P | 80 | 12 O'Clock | 3 O'Clock | 6 O'Clock | 9 O'Clock | 16.9 |  | 21 | 20.9 | 22.5 | 20.2 |  |  |  | 4 | RADIAL
#N/A | Montara_Topside | FPSO | Separation (20) | Pipework | 200-PG-20301-01C03-P | 5 | FPSO 2014 | Pipe Wall Thickness | 5884 |  | 41815.58 | 41815.625 | [36 empty] | 21.15 | CML-5 | CML: Reducer | 6 | 75757 | 69548 | 2014-06-25 14:00 | 3.3 | 0 | A4: Left Quadrant |  | 6.7 | 3.3 | 5 | 20.2 | 9 O'Clock | 200 | 12.7 | 200-PG-20301-01C03-P | 80 | 12 O'Clock | 3 O'Clock | 6 O'Clock | 9 O'Clock | 16.9 |  | 21 | 20.9 | 22.5 | 20.2 |  |  |  | 4 | RADIAL
PG01 | Montara_Topside | FPSO | Separation (20) | Pipework | 200-PG-20302-03C03-P | 1 | FPSO 2014 | Pipe Wall Thickness | 5854 | Rope Access | 41815.44 | 41815.5 | [36 empty] | 12.725 | CML-1 | CML: Pipe Length | 6 | 45086 | 44424 | 2014-06-25 10:30 | 3.3 | 0.93725 | A2: Right Quadrant |  | 6.7 | 3.3 | 5 | 11.7 | 3 O'Clock | 200 | 12.7 | 200-PG-20302-03C03-P | 80 | 12 O'Clock | 3 O'Clock | 6 O'Clock | 9 O'Clock | 8.4 |  | 13.2 | 11.7 | 13 | 13 |  |  |  | 4 | RADIAL
PG01 | Montara_Topside | FPSO | Separation (20) | Pipework | 200-PG-20302-03C03-P | 2 | FPSO 2014 | Pipe Wall Thickness | 5855 | Rope Access | 41815.44 | 41815.5 | [36 empty] | 12.325 | CML-2 | CML: Elbow | 6 | 43579 | 43189 | 2014-06-25 10:30 | 3.3 | 1.59332 | A1: Outside Quadrant |  | 6.7 | 3.3 | 5 | 11 | 12 O'Clock | 200 | 12.7 | 200-PG-20302-03C03-P | 80 | 12 O'Clock | 3 O'Clock | 6 O'Clock | 9 O'Clock | 7.7 |  | 11 | 11.4 | 13.7 | 13.2 |  |  |  | 4 | RADIAL
PG01 | Montara_Topside | FPSO | Separation (20) | Pipework | 200-PG-20302-03C03-P | 3 | FPSO 2014 | Pipe Wall Thickness | 5856 | Rope Access | 41815.44 | 41815.5 | [36 empty] | 12.4 | CML-3 | CML: Elbow | 6 | 45493 | 44757 | 2014-06-25 10:30 | 3.3 | 0.84352 | A2: Right Quadrant |  | 6.7 | 3.3 | 5 | 11.8 | 3 O'Clock | 200 | 12.7 | 200-PG-20302-03C03-P | 80 | 12 O'Clock | 3 O'Clock | 6 O'Clock | 9 O'Clock | 8.5 |  | 12.5 | 11.8 | 12.2 | 13.1 |  |  |  | 4 | RADIAL
PG01 | Montara_Topside | FPSO | Separation (20) | Pipework | 200-PG-20302-03C03-P | 4 | FPSO 2014 | Pipe Wall Thickness | 5857 | Rope Access | 41815.44 | 41815.5 | [36 empty] | 12.7 | CML-4 | CML: Elbow | 6 | 44040 | 43567 | 2014-06-25 10:30 | 3.3 | 1.31215 | A4: Left Quadrant |  | 6.7 | 3.3 | 5 | 11.3 | 9 O'Clock | 200 | 12.7 | 200-PG-20302-03C03-P | 80 | 12 O'Clock | 3 O'Clock | 6 O'Clock | 9 O'Clock | 8 |  | 13.1 | 13.2 | 13.2 | 11.3 |  |  |  | 4 | RADIAL
PG01 | Montara_Topside | FPSO | Separation (20) | Pipework | 200-PG-20302-03C03-P | 5 | FPSO 2014 | Pipe Wall Thickness | 5858 | Rope Access | 41815.44 | 41815.5 | [36 empty] | 12.725 | CML-5 | CML: Pipe Length | 6 | 45493 | 44757 | 2014-06-25 10:30 | 3.3 | 0.84352 | A3: Inside Quadrant |  | 6.7 | 3.3 | 5 | 11.8 | 6 O'Clock | 200 | 12.7 | 200-PG-20302-03C03-P | 80 | 12 O'Clock | 3 O'Clock | 6 O'Clock | 9 O'Clock | 8.5 |  | 13.3 | 12.9 | 11.8 | 12.9 |  |  |  | 4 | RADIAL
PG01 | Montara_Topside | FPSO | Separation (20) | Pipework | 200-PG-20302-03C03-P | 6 | FPSO 2014 | Pipe Wall Thickness | 5859 | Rope Access | 41815.44 | 41815.5 | [36 empty] | 12.325 | CML-6 | CML: Elbow | 6 | 43579 | 43189 | 2014-06-25 10:30 | 3.3 | 1.59332 | A1: Outside Quadrant |  | 6.7 | 3.3 | 5 | 11 | 12 O'Clock | 200 | 12.7 | 200-PG-20302-03C03-P | 80 | 12 O'Clock | 3 O'Clock | 6 O'Clock | 9 O'Clock | 7.7 |  | 11 | 12.1 | 13.5 | 12.7 |  |  |  | 4 | RADIAL
PG01 | Montara_Topside | FPSO | Separation (20) | Pipework | 200-PG-20302-03C03-P | 7 | FPSO 2014 | Pipe Wall Thickness | 5860 | Rope Access | 41815.44 | 41815.5 | [36 empty] | 14.575 | CML-7 | CML: Equal Tee | 6 | 75757 | 69548 | 2014-06-25 10:30 | 3.3 | 0 | A4: Left Quadrant |  | 6.7 | 3.3 | 5 | 13.7 | 9 O'Clock | 200 | 12.7 | 200-PG-20302-03C03-P | 80 | 12 O'Clock | 3 O'Clock | 6 O'Clock | 9 O'Clock | 10.4 |  | 14.8 | 14.8 | 15 | 13.7 |  |  |  | 4 | RADIAL
PG01 | Montara_Topside | FPSO | Separation (20) | Pipework | 200-PG-20302-03C03-P | 8 | FPSO 2014 | Pipe Wall Thickness | 5862 | Rope Access | 41815.44 | 41815.5 | [36 empty] | 13.76667 | CML-8 | CML: Equal Tee | 6 | 46655 | 45709 | 2014-06-25 10:30 | 3.3 | 0.65607 | A4: Left Quadrant |  | 6.7 | 3.3 | 5 | 12 | 9 O'Clock | 200 | 12.7 | 200-PG-20302-03C03-P | 80 | 12 O'Clock | 3 O'Clock | 6 O'Clock | 9 O'Clock | 8.7 |  | 14.4 | 14.9 |  | 12 |  |  |  | 3 | RADIAL
PG01 | Montara_Topside | FPSO | Separation (20) | Pipework | 200-PG-20302-03C03-P | 9 | FPSO 2014 | Pipe Wall Thickness | 5863 | Rope Access | 41815.44 | 41815.5 | [36 empty] | 14.75 | CML-9 | CML: Cap End | 6 | 75757 | 69548 | 2014-06-25 10:30 | 3.3 | 0 | A2: Right Quadrant |  | 6.7 | 3.3 | 5 | 14.2 | 3 O'Clock | 200 | 12.7 | 200-PG-20302-03C03-P | 80 | 12 O'Clock | 3 O'Clock | 6 O'Clock | 9 O'Clock | 10.9 |  | 14.3 | 14.2 | 14.9 | 15.6 |  |  |  | 4 | RADIAL
PG01 | Montara_Topside | FPSO | Separation (20) | Pipework | 200-PG-20302-03C03-P | 10 | FPSO 2014 | Pipe Wall Thickness | 5864 | Rope Access | 41815.44 | 41815.5 | [36 empty] | 13.9 | CML-10 | CML: Fitting | 6 | 75757 | 69548 | 2014-06-25 10:30 | 3.3 | 0 | A4: Left Quadrant |  | 6.7 | 3.3 | 5 | 13.3 | 9 O'Clock | 200 | 12.7 | 200-PG-20302-03C03-P | 80 | 12 O'Clock | 3 O'Clock | 6 O'Clock | 9 O'Clock | 10 |  | 15.3 | 13.4 | 13.6 | 13.3 |  |  |  | 4 | RADIAL
PG01 | Montara_Topside | FPSO | Separation (20) | Pipework | 200-PG-20302-03C03-P | 11 | FPSO 2014 | Pipe Wall Thickness | 5865 | Rope Access | 41815.44 | 41815.5 | [36 empty] | 18.825 | CML-11 | CML: Reducer | 6 | 75757 | 69548 | 2014-06-25 10:30 | 3.3 | 0 | A1: Outside Quadrant |  | 6.7 | 3.3 | 5 | 18.5 | 12 O'Clock | 200 | 12.7 | 200-PG-20302-03C03-P | 80 | 12 O'Clock | 3 O'Clock | 6 O'Clock | 9 O'Clock | 15.2 |  | 18.5 | 19.3 | 18.9 | 18.6 |  |  |  | 4 | RADIAL
#N/A | Montara_Topside | FPSO | Separation (20) | Pipework | 200-PG-20303-01C03-P | 1 | FPSO 2014 | Pipe Wall Thickness | 5876 |  | 41815.54 | 41815.58 | [36 empty] | 11.1 | CML-1 | CML: Equal Tee | 6 | 42834 | 42579 | 2014-06-25 13:00 | 3.3 | 2.4362 | A4: Left Quadrant |  | 6.7 | 3.3 | 5 | 10.1 | 9 O'Clock | 200 | 12.7 | 200-PG-20303-01C03-P | 80 | 12 O'Clock | 3 O'Clock | 6 O'Clock | 9 O'Clock | 6.8 |  | 12 | 11.2 |  | 10.1 |  |  |  | 3 | RADIAL
#N/A | Montara_Topside | FPSO | Separation (20) | Pipework | 200-PG-20303-01C03-P | 2 | FPSO 2014 | Pipe Wall Thickness | 5877 |  | 41815.54 | 41815.58 | [36 empty] | 14.125 | CML-2 | CML: Cap End | 6 | 75757 | 69548 | 2014-06-25 13:00 | 3.3 | 0 | A3: Inside Quadrant |  | 6.7 | 3.3 | 5 | 13.7 | 6 O'Clock | 200 | 12.7 | 200-PG-20303-01C03-P | 80 | 12 O'Clock | 3 O'Clock | 6 O'Clock | 9 O'Clock | 10.4 |  | 14.1 | 14.5 | 13.7 | 14.2 |  |  |  | 4 | RADIAL
#N/A | Montara_Topside | FPSO | Separation (20) | Pipework | 200-PG-20303-01C03-P | 3 | FPSO 2014 | Pipe Wall Thickness | 5878 |  | 41815.54 | 41815.58 | [36 empty] | 12.625 | CML-3 | CML: Fitting | 6 | 59734 | 56423 | 2014-06-25 13:00 | 3.3 | 0.1874 | A1: Outside Quadrant |  | 6.7 | 3.3 | 5 | 12.5 | 12 O'Clock | 200 | 12.7 | 200-PG-20303-01C03-P | 80 | 12 O'Clock | 3 O'Clock | 6 O'Clock | 9 O'Clock | 9.2 |  | 12.5 | 12.6 | 12.8 | 12.6 |  |  |  | 4 | RADIAL
#N/A | Montara_Topside | FPSO | Separation (20) | Pipework | 200-PG-20303-01C03-P | 4 | FPSO 2014 | Pipe Wall Thickness | 5879 |  | 41815.54 | 41815.58 | [36 empty] | 20.5 | CML-4 | CML: Reducer | 6 | 75757 | 69548 | 2014-06-25 13:00 | 3.3 | 0 | A2: Right Quadrant |  | 6.7 | 3.3 | 5 | 20.1 | 9 O'Clock | 200 | 12.7 | 200-PG-20303-01C03-P | 80 | 12 O'Clock | 3 O'Clock | 6 O'Clock | 9 O'Clock | 16.8 |  | 20.9 | 20.1 | 20.9 | 20.1 |  |  |  | 4 | RADIAL
#N/A | Montara_Topside | FPSO | Gas Compression (23) | Pipework | 200-PG-23006-09C02-P | 1 | FPSO 2014 | Pipe Wall Thickness | 23834 | Protective mesh removed/Rope Access | 41907.29 | 41907.63 | [36 empty] | 20.7 | CML-1 | CML: Reducer | 3 | 74150 | 63266 | 2014-09-25 07:00 | 9.3 | 0 | A1: Outside Quadrant |  | 15.26 | 9.3 | 12.28 | 20.2 | 12 O'Clock | 200 | 18.26 | 200-PG-23006-09C02-P | 120 | 12 O'Clock | 3 O'Clock | 6 O'Clock | 9 O'Clock | 10.9 |  | 20.2 | 20.8 | 20.9 | 20.9 |  |  |  | 4 | RADIAL
#N/A | Montara_Topside | FPSO | Gas Compression (23) | Pipework | 200-PG-23006-09C02-P | 2 | FPSO 2014 | Pipe Wall Thickness | 23835 | Protective mesh removed/Rope Access | 41907.29 | 41907.63 | [36 empty] | 18.9 | CML-2 | CML: Elbow | 3 | 74150 | 63266 | 2014-09-25 07:00 | 9.3 | 0 | A1: Outside Quadrant |  | 15.26 | 9.3 | 12.28 | 18.3 | 3 O'Clock | 200 | 18.26 | 200-PG-23006-09C02-P | 120 | 12 O'Clock | 3 O'Clock | 6 O'Clock | 9 O'Clock | 9 |  | 18.3 | 18.3 | 19.8 | 19.2 |  |  |  | 4 | RADIAL
#N/A | Montara_Topside | FPSO | Gas Compression (23) | Pipework | 200-PG-23006-09C02-P | 3 | FPSO 2014 | Pipe Wall Thickness | 23836 | Protective mesh removed/Rope Access | 41907.29 | 41907.63 | [36 empty] | 20.475 | CML-3 | CML: Elbow | 3 | 74150 | 63266 | 2014-09-25 07:00 | 9.3 | 0 | A4: Left Quadrant |  | 15.26 | 9.3 | 12.28 | 19.3 | 9 O'Clock | 200 | 18.26 | 200-PG-23006-09C02-P | 120 | 12 O'Clock | 3 O'Clock | 6 O'Clock | 9 O'Clock | 10 |  | 20.8 | 20.9 | 20.9 | 19.3 |  |  |  | 4 | RADIAL
#N/A | Montara_Topside | FPSO | Gas Compression (23) | Pipework | 200-PG-23006-09C02-P | 4 | FPSO 2014 | Pipe Wall Thickness | 23837 | Protective mesh removed/Rope Access | 41907.29 | 41907.63 | [36 empty] | 19.5 | CML-4 | CML: Fitting | 3 | 74150 | 63266 | 2014-09-25 07:00 | 9.3 | 0 | A3: Inside Quadrant |  | 15.26 | 9.3 | 12.28 | 18.7 | 6 O'Clock | 200 | 18.26 | 200-PG-23006-09C02-P | 120 | 12 O'Clock | 3 O'Clock | 6 O'Clock | 9 O'Clock | 9.4 |  | 19.6 | 20.1 | 18.7 | 19.6 |  |  |  | 4 | RADIAL
#N/A | Montara_Topside | FPSO | Gas Compression (23) | Pipework | 200-PG-23006-09C02-P | 5 | FPSO 2014 | Pipe Wall Thickness | 23838 | Protective mesh removed/Rope Access | 41907.29 | 41907.63 | [36 empty] | 21.075 | CML-5 | CML: Elbow | 3 | 74150 | 63266 | 2014-09-25 07:00 | 9.3 | 0 | A4: Left Quadrant |  | 15.26 | 9.3 | 12.28 | 20.1 | 9 O'Clock | 200 | 18.26 | 200-PG-23006-09C02-P | 120 | 12 O'Clock | 3 O'Clock | 6 O'Clock | 9 O'Clock | 10.8 |  | 20.9 | 20.9 | 22.4 | 20.1 |  |  |  | 4 | RADIAL
#N/A | Montara_Topside | FPSO | Gas Compression (23) | Pipework | 200-PG-23006-09C02-P | 6 | FPSO 2014 | Pipe Wall Thickness | 23839 | Protective mesh removed/Rope Access | 41907.29 | 41907.63 | [36 empty] | 19.125 | CML-6 | CML: Fitting | 3 | 47959 | 45786 | 2014-09-25 07:00 | 9.3 | 0.50053 | A4: Left Quadrant |  | 15.26 | 9.3 | 12.28 | 17.6 | 9 O'Clock | 200 | 18.26 | 200-PG-23006-09C02-P | 120 | 12 O'Clock | 3 O'Clock | 6 O'Clock | 9 O'Clock | 8.3 |  | 20.9 | 20.2 | 17.8 | 17.6 |  |  |  | 4 | RADIAL
#N/A | Montara_Topside | FPSO | Gas Compression (23) | Pipework | 200-PG-23006-09C02-P | 7 | FPSO 2014 | Pipe Wall Thickness | 23840 | Protective mesh removed/Rope Access | 41907.29 | 41907.63 | [36 empty] | 18.2 | CML-7 | CML: Fitting | 3 | 45494 | 44141 | 2014-09-25 07:00 | 9.3 | 0.80388 | A4: Left Quadrant |  | 15.26 | 9.3 | 12.28 | 17.2 | 9 O'Clock | 200 | 18.26 | 200-PG-23006-09C02-P | 120 | 12 O'Clock | 3 O'Clock | 6 O'Clock | 9 O'Clock | 7.9 |  | 18.6 | 18.9 | 18.1 | 17.2 |  |  |  | 4 | RADIAL
#N/A | Montara_Topside | FPSO | Gas Compression (23) | Pipework | 200-PG-23006-09C02-P | 8 | FPSO 2014 | Pipe Wall Thickness | 23841 | Protective mesh removed/Rope Access | 41907.29 | 41907.63 | [36 empty] | 18.575 | CML-8 | CML: Fitting | 3 | 68378 | 59414 | 2014-09-25 07:00 | 9.3 | 0.12134 | A3: Inside Quadrant |  | 15.26 | 9.3 | 12.28 | 18.1 | 6 O'Clock | 200 | 18.26 | 200-PG-23006-09C02-P | 120 | 12 O'Clock | 3 O'Clock | 6 O'Clock | 9 O'Clock | 8.8 |  | 18.5 | 19 | 18.1 | 18.7 |  |  |  | 4 | RADIAL
#N/A | Montara_Topside | FPSO | Gas Compression (23) | Pipework | 200-PG-23006-09C02-P | 9 | FPSO 2014 | Pipe Wall Thickness | 23842 | Protective mesh removed/Rope Access | 41907.29 | 41907.63 | [36 empty] | 17.925 | CML-9 | CML: Fitting | 3 | 45918 | 44424 | 2014-09-25 07:00 | 9.3 | 0.72804 | A1: Outside Quadrant |  | 15.26 | 9.3 | 12.28 | 17.3 | 12 O'Clock | 200 | 18.26 | 200-PG-23006-09C02-P | 120 | 12 O'Clock | 3 O'Clock | 6 O'Clock | 9 O'Clock | 8 |  | 17.3 | 17.6 | 18.8 | 18 |  |  |  | 4 | RADIAL
#N/A | Montara_Topside | FPSO | Gas Compression (23) | Pipework | 200-PG-23006-09C02-P | 10 | FPSO 2014 | Pipe Wall Thickness | 23843 | Protective mesh removed/Rope Access | 41907.29 | 41907.63 | [36 empty] | 19.625 | CML-10 | CML: Elbow | 3 | 74150 | 63266 | 2014-09-25 07:00 | 9.3 | 0 | A4: Left Quadrant |  | 15.26 | 9.3 | 12.28 | 18.6 | 9 O'Clock | 200 | 18.26 | 200-PG-23006-09C02-P | 120 | 12 O'Clock | 3 O'Clock | 6 O'Clock | 9 O'Clock | 9.3 |  | 19.8 | 19.2 | 20.9 | 18.6 |  |  |  | 4 | RADIAL
#N/A | Montara_Topside | FPSO | Gas Compression (23) | Pipework | 200-PG-23006-09C02-P | 11 | FPSO 2014 | Pipe Wall Thickness | 23844 | Protective mesh removed/Rope Access | 41907.29 | 41907.63 | [36 empty] | 21.075 | CML-11 | CML: Elbow | 3 | 74150 | 63266 | 2014-09-25 07:00 | 9.3 | 0 | A3: Inside Quadrant |  | 15.26 | 9.3 | 12.28 | 20.2 | 6 O'Clock | 200 | 18.26 | 200-PG-23006-09C02-P | 120 | 12 O'Clock | 3 O'Clock | 6 O'Clock | 9 O'Clock | 10.9 |  | 20.8 | 22.4 | 20.2 | 20.9 |  |  |  | 4 | RADIAL
#N/A | Montara_Topside | FPSO | Gas Compression (23) | Pipework | 200-PG-23006-09C02-P | 12 | FPSO 2014 | Pipe Wall Thickness | 23845 | Protective mesh removed/Rope Access | 41907.29 | 41907.63 | [36 empty] | 20.45 | CML-12 | CML: Elbow | 3 | 74150 | 63266 | 2014-09-25 07:00 | 9.3 | 0 | A2: Right Quadrant |  | 15.26 | 9.3 | 12.28 | 19.8 | 9 O'Clock | 200 | 18.26 | 200-PG-23006-09C02-P | 120 | 12 O'Clock | 3 O'Clock | 6 O'Clock | 9 O'Clock | 10.5 |  | 20.3 | 19.8 | 21.9 | 19.8 |  |  |  | 4 | RADIAL
#N/A | Montara_Topside | FPSO | Gas Compression (23) | Pipework | 200-PG-23006-09C02-P | 13 | FPSO 2014 | Pipe Wall Thickness | 23846 | Protective mesh removed/Rope Access | 41907.29 | 41907.63 | [36 empty] | 20.525 | CML-13 | CML: Elbow | 3 | 74150 | 63266 | 2014-09-25 07:00 | 9.3 | 0 | A1: Outside Quadrant |  | 15.26 | 9.3 | 12.28 | 20.2 | 9 O'Clock | 200 | 18.26 | 200-PG-23006-09C02-P | 120 | 12 O'Clock | 3 O'Clock | 6 O'Clock | 9 O'Clock | 10.9 |  | 20.2 | 20.8 | 20.9 | 20.2 |  |  |  | 4 | RADIAL
#N/A | Montara_Topside | FPSO | Gas Compression (23) | Pipework | 200-PG-23006-09C02-P | 14 | FPSO 2014 | Pipe Wall Thickness | 23847 | Protective mesh removed/Rope Access | 41907.29 | 41907.63 | [36 empty] | 17.975 | CML-14 | CML: Fitting | 3 | 45918 | 44424 | 2014-09-25 07:00 | 9.3 | 0.72804 | A4: Left Quadrant |  | 15.26 | 9.3 | 12.28 | 17.3 | 9 O'Clock | 200 | 18.26 | 200-PG-23006-09C02-P | 120 | 12 O'Clock | 3 O'Clock | 6 O'Clock | 9 O'Clock | 8 |  | 18.1 | 17.5 | 19 | 17.3 |  |  |  | 4 | RADIAL
#N/A | Montara_Topside | FPSO | Gas Compression (23) | Pipework | 200-PG-23006-09C02-P | 15 | FPSO 2014 | Pipe Wall Thickness | 23848 | Protective mesh removed/Rope Access | 41907.29 | 41907.63 | [36 empty] | 20.725 | CML-15 | CML: Equal Tee | 3 | 74150 | 63266 | 2014-09-25 07:00 | 9.3 | 0 | A4: Left Quadrant |  | 15.26 | 9.3 | 12.28 | 20.2 | 9 O'Clock | 200 | 18.26 | 200-PG-23006-09C02-P | 120 | 12 O'Clock | 3 O'Clock | 6 O'Clock | 9 O'Clock | 10.9 |  | 20.9 | 20.9 | 20.9 | 20.2 |  |  |  | 4 | RADIAL
#N/A | Montara_Topside | FPSO | Gas Compression (23) | Pipework | 200-PG-23006-09C02-P | 16 | FPSO 2014 | Pipe Wall Thickness | 23849 | Protective mesh removed/Rope Access | 41907.29 | 41907.63 | [36 empty] | 20.125 | CML-16 | CML: Reducer | 3 | 74150 | 63266 | 2014-09-25 07:00 | 9.3 | 0 | A1: Outside Quadrant |  | 15.26 | 9.3 | 12.28 | 19.5 | 12 O'Clock | 200 | 18.26 | 200-PG-23006-09C02-P | 120 | 12 O'Clock | 3 O'Clock | 6 O'Clock | 9 O'Clock | 10.2 |  | 19.5 | 20.4 | 19.9 | 20.7 |  |  |  | 4 | RADIAL
#N/A | Montara_Topside | FPSO | Gas Compression (23) | Pipework | 200-PG-23006-09C02-P | 17 | FPSO 2014 | Pipe Wall Thickness | 23850 | Protective mesh removed/Rope Access | 41907.29 | 41907.63 | [36 empty] | 21 | CML-17 | CML: Fitting | 3 | 74150 | 63266 | 2014-09-25 07:00 | 9.3 | 0 | A2: Right Quadrant |  | 15.26 | 9.3 | 12.28 | 20.2 | 9 O'Clock | 200 | 18.26 | 200-PG-23006-09C02-P | 120 | 12 O'Clock | 3 O'Clock | 6 O'Clock | 9 O'Clock | 10.9 |  | 21.8 | 20.2 | 21.8 | 20.2 |  |  |  | 4 | RADIAL
#N/A | Montara_Topside | FPSO | Gas Compression (23) | Pipework | 200-PG-23006-09C02-P | 18 | FPSO 2014 | Pipe Wall Thickness | 23851 | Protective mesh removed/Rope Access | 41907.29 | 41907.625 | [36 empty] | 66.425 | CML-18 | CML: Elbow | 3 | 74150 | 63266 | 2014-09-25 07:00 | 9.3 | 0 | A1: Outside Quadrant |  | 15.26 | 9.3 | 12.28 | 20.9 | 9 O'Clock | 200 | 18.26 | 200-PG-23006-09C02-P | 120 | 12 O'Clock | 3 O'Clock | 6 O'Clock | 9 O'Clock | 11.6 |  | 20.9 | 203 | 20.9 | 20.9 |  |  |  | 4 | RADIAL
#N/A | Montara_Topside | FPSO | Gas Compression (23) | Pipework | 200-PG-23006-09C02-P | 19 | FPSO 2014 | Pipe Wall Thickness | 23852 | Protective mesh removed/Rope Access | 41907.29 | 41907.63 | [36 empty] | 20.85 | CML-19 | CML: Elbow | 3 | 74150 | 63266 | 2014-09-25 07:00 | 9.3 | 0 | A1: Outside Quadrant |  | 15.26 | 9.3 | 12.28 | 20.8 | 3 O'Clock | 200 | 18.26 | 200-PG-23006-09C02-P | 120 | 12 O'Clock | 3 O'Clock | 6 O'Clock | 9 O'Clock | 11.5 |  | 20.8 | 20.8 | 20.9 | 20.9 |  |  |  | 4 | RADIAL
#N/A | Montara_Topside | FPSO | Gas Compression (23) | Pipework | 200-PG-23007-09C03-P | 1 | FPSO 2014 | Pipe Wall Thickness | 20688 | Protective mesh removed/Rope access | 41820.54 | 41820.63 | [36 empty] | 21 | CML-1 | CML: Elbow | 6 | 79409 | 71374 | 2014-06-30 13:00 | 10.22 | 0 | A1: Outside Quadrant |  | 14.62 | 10.22 | 12.42 | 21 | 9 O'Clock | 200 | 20.62 | 200-PG-23007-09C03-P | 140 | 12 O'Clock | 3 O'Clock | 6 O'Clock | 9 O'Clock | 10.78 |  | 21 | 21 | 21 | 21 |  |  |  | 4 | RADIAL
#N/A | Montara_Topside | FPSO | Gas Compression (23) | Pipework | 200-PG-23007-09C03-P | 2 | FPSO 2014 | Pipe Wall Thickness | 20689 | Protective mesh removed/Rope access | 41820.54 | 41820.63 | [36 empty] | 21 | CML-2 | CML: Elbow | 6 | 79409 | 71374 | 2014-06-30 13:00 | 10.22 | 0 | A1: Outside Quadrant |  | 14.62 | 10.22 | 12.42 | 21 | 9 O'Clock | 200 | 20.62 | 200-PG-23007-09C03-P | 140 | 12 O'Clock | 3 O'Clock | 6 O'Clock | 9 O'Clock | 10.78 |  | 21 | 21 | 21 | 21 |  |  |  | 4 | RADIAL
#N/A | Montara_Topside | FPSO | Gas Compression (23) | Pipework | 200-PG-23007-09C03-P | 3 | FPSO 2014 | Pipe Wall Thickness | 20690 | Protective mesh removed/Rope access | 41820.54 | 41820.63 | [36 empty] | 20.7 | CML-3 | CML: Reducing Tee | 6 | 51195 | 49128 | 2014-06-30 13:00 | 10.22 | 0.38855 | A1: Outside Quadrant |  | 14.62 | 10.22 | 12.42 | 20.2 | 12 O'Clock | 200 | 20.62 | 200-PG-23007-09C03-P | 140 | 12 O'Clock | 3 O'Clock | 6 O'Clock | 9 O'Clock | 9.98 |  | 20.2 | 20.6 | 21 | 21 |  |  |  | 4 | RADIAL
#N/A | Montara_Topside | FPSO | Gas Compression (23) | Pipework | 200-PG-23007-09C03-P | 4 | FPSO 2014 | Pipe Wall Thickness | 20691 | Protective mesh removed/Rope access | 41820.54 | 41820.63 | [36 empty] | 20.925 | CML-4 | CML: Fitting | 6 | 79409 | 71374 | 2014-06-30 13:00 | 10.22 | 0 | A1: Outside Quadrant |  | 14.62 | 10.22 | 12.42 | 20.7 | 12 O'Clock | 200 | 20.62 | 200-PG-23007-09C03-P | 140 | 12 O'Clock | 3 O'Clock | 6 O'Clock | 9 O'Clock | 10.48 |  | 20.7 | 21 | 21.1 | 20.9 |  |  |  | 4 | RADIAL
#N/A | Montara_Topside | FPSO | Gas Compression (23) | Pipework | 200-PG-23007-09C03-P | 5 | FPSO 2014 | Pipe Wall Thickness | 20692 | Protective mesh removed/Rope access | 41820.54 | 41820.63 |  |  | John Wilson | 42817.41 | [32 empty] | 21.025 | CML-5 | CML: Fitting | 6 | 54248 | 51536 | 2014-06-30 13:00 | 10.22 | 0.29604 | A3: Inside Quadrant |  | 14.62 | 10.22 | 12.42 | 20.3 | 6 O'Clock | 200 | 20.62 | 200-PG-23007-09C03-P | 140 | 12 O'Clock | 3 O'Clock | 6 O'Clock | 9 O'Clock | 10.08 |  | 20.8 | 22 | 20.3 | 21 |  |  |  | 4 | RADIAL
#N/A | Montara_Topside | FPSO | Gas Compression (23) | Pipework | 200-PG-23007-09C03-P | 6 | FPSO 2014 | Pipe Wall Thickness | 20693 | Protective mesh removed/Rope access | 41820.54 | 41820.63 | [36 empty] | 21 | CML-6 | CML: Equal Tee | 6 | 79409 | 71374 | 2014-06-30 13:00 | 10.22 | 0 | A1: Outside Quadrant |  | 14.62 | 10.22 | 12.42 | 21 | 9 O'Clock | 200 | 20.62 | 200-PG-23007-09C03-P | 140 | 12 O'Clock | 3 O'Clock | 6 O'Clock | 9 O'Clock | 10.78 |  | 21 | 21 | 21 | 21 |  |  |  | 4 | RADIAL
#N/A | Montara_Topside | FPSO | Gas Compression (23) | Pipework | 200-PG-23007-09C03-P | 7 | FPSO 2014 | Pipe Wall Thickness | 20694 | Protective mesh removed/Rope access | 41820.54 | 41820.63 | [36 empty] | 21 | CML-7 | CML: Elbow | 6 | 79409 | 71374 | 2014-06-30 13:00 | 10.22 | 0 | A1: Outside Quadrant |  | 14.62 | 10.22 | 12.42 | 21 | 9 O'Clock | 200 | 20.62 | 200-PG-23007-09C03-P | 140 | 12 O'Clock | 3 O'Clock | 6 O'Clock | 9 O'Clock | 10.78 |  | 21 | 21 | 21 | 21 |  |  |  | 4 | RADIAL
#N/A | Montara_Topside | FPSO | Gas Compression (23) | Pipework | 200-PG-23007-09C03-P | 8 | FPSO 2014 | Pipe Wall Thickness | 20695 | Protective mesh removed/Rope access | 41820.54 | 41820.625 | [36 empty] | 21 | CML-8 | CML: Elbow | 6 | 79409 | 71374 | 2014-06-30 13:00 | 10.22 | 0 | A1: Outside Quadrant |  | 14.62 | 10.22 | 12.42 | 21 | 9 O'Clock | 200 | 20.62 | 200-PG-23007-09C03-P | 140 | 12 O'Clock | 3 O'Clock | 6 O'Clock | 9 O'Clock | 10.78 |  | 21 | 21 | 21 | 21 |  |  |  | 4 | RADIAL
#N/A | Montara_Topside | FPSO | Gas Compression (23) | Pipework | 200-PG-23007-09C03-P | 9 | FPSO 2014 | Pipe Wall Thickness | 20696 | Protective mesh removed/Rope access | 41820.54 | 41820.63 | [36 empty] | 21.025 | CML-9 | CML: Elbow | 6 | 79409 | 71374 | 2014-06-30 13:00 | 10.22 | 0 | A2: Right Quadrant |  | 14.62 | 10.22 | 12.42 | 21 | 9 O'Clock | 200 | 20.62 | 200-PG-23007-09C03-P | 140 | 12 O'Clock | 3 O'Clock | 6 O'Clock | 9 O'Clock | 10.78 |  | 21.1 | 21 | 21 | 21 |  |  |  | 4 | RADIAL
#N/A | Montara_Topside | FPSO | Gas Compression (23) | Pipework | 200-PG-23007-09C03-P | 10 | FPSO 2014 | Pipe Wall Thickness | 20697 | Protective mesh removed/Rope access | 41820.54 | 41820.63 | [36 empty] | 21 | CML-10 | CML: Elbow | 6 | 79409 | 71374 | 2014-06-30 13:00 | 10.22 | 0 | A1: Outside Quadrant |  | 14.62 | 10.22 | 12.42 | 21 | 9 O'Clock | 200 | 20.62 | 200-PG-23007-09C03-P | 140 | 12 O'Clock | 3 O'Clock | 6 O'Clock | 9 O'Clock | 10.78 |  | 21 | 21 | 21 | 21 |  |  |  | 4 | RADIAL
#N/A | Montara_Topside | FPSO | Gas Compression (23) | Pipework | 200-PG-23007-09C03-P | 11 | FPSO 2014 | Pipe Wall Thickness | 20698 | Protective mesh removed/Rope access | 41820.54 | 41820.63 | [36 empty] | 21 | CML-11 | CML: Equal Tee | 6 | 79409 | 71374 | 2014-06-30 13:00 | 10.22 | 0 | A1: Outside Quadrant |  | 14.62 | 10.22 | 12.42 | 21 | 9 O'Clock | 200 | 20.62 | 200-PG-23007-09C03-P | 140 | 12 O'Clock | 3 O'Clock | 6 O'Clock | 9 O'Clock | 10.78 |  | 21 | 21 | 21 | 21 |  |  |  | 4 | RADIAL
#N/A | Montara_Topside | FPSO | Gas Compression (23) | Pipework | 200-PG-23007-09C03-P | 12 | FPSO 2014 | Pipe Wall Thickness | 20699 | Protective mesh removed/Rope access | 41820.54 | 41820.63 | [36 empty] | 20.675 | CML-12 | CML: Fitting | 6 | 47124 | 45919 | 2014-06-30 13:00 | 10.22 | 0.66609 | A4: Left Quadrant |  | 14.62 | 10.22 | 12.42 | 19.9 | 9 O'Clock | 200 | 20.62 | 200-PG-23007-09C03-P | 140 | 12 O'Clock | 3 O'Clock | 6 O'Clock | 9 O'Clock | 9.68 |  | 20.3 | 20.5 | 22 | 19.9 |  |  |  | 4 | RADIAL
#N/A | Montara_Topside | FPSO | Gas Compression (23) | Pipework | 200-PG-23007-09C03-P | 12 | FPSO 2015 | Pipe Wall Thickness | 23403 | Re-check on line / Selected CML''s as Per RBI 2014 Report | 42207.29 | 42207.63 | [36 empty] | 19.85 | CML-12 | CML: Fitting | 6 | 49392 | 47706 | 2015-07-22 07:00 | 10.22 | 0.47652 | A4: Left Quadrant |  | 14.62 | 10.22 | 12.42 | 19.6 | 9 O'Clock | 200 | 20.62 | 200-PG-23007-09C03-P | 140 | 12 O'Clock | 3 O'Clock | 6 O'Clock | 9 O'Clock | 9.38 | 0.2831286 | 19.9 | 20.2 | 19.7 | 19.6 |  |  |  | 4 | RADIAL
#N/A | Montara_Topside | FPSO | Gas Compression (23) | Pipework | 200-PG-23007-09C03-P | 12 | FPSO 2016 | Pipe Wall Thickness | 24448 | Re-check as requested by N.Sequera | 42554.29 | 42554.63 | Check Corrosion Rate of 0.33mm/ yr |  | John Wilson | 42817.41 | Loss within CA no further action required. | [31 empty] | 20.2 | CML-12 | CML: Fitting | 6 | 52930 | 50496 | 2016-07-03 07:00 | 10.22 | 0.32997 | A1: Outside Quadrant |  | 14.62 | 10.22 | 12.42 | 19.6 | 12 O'Clock | 200 | 20.62 | 200-PG-23007-09C03-P | 140 | 12 O'Clock | 3 O'Clock | 6 O'Clock | 9 O'Clock | 9.38 | 0 | 19.6 | 20.4 | 20.4 | 20.4 |  |  |  | 4 | RADIAL
#N/A | Montara_Topside | FPSO | Gas Compression (23) | Pipework | 200-PG-23007-09C03-P | 13 | FPSO 2014 | Pipe Wall Thickness | 20700 | Protective mesh removed/Rope access | 41820.54 | 41820.63 | Check Corrosion Rate of 0.481mm/ yr |  | John Wilson | 42817.39 | Loss within CA no further action required. | [31 empty] | 20.6 | CML-13 | CML: Fitting | 6 | 49316 | 47647 | 2014-06-30 13:00 | 10.22 | 0.48106 | A1: Outside Quadrant |  | 14.62 | 10.22 | 12.42 | 20.1 | 12 O'Clock | 200 | 20.62 | 200-PG-23007-09C03-P | 140 | 12 O'Clock | 3 O'Clock | 6 O'Clock | 9 O'Clock | 9.88 |  | 20.1 | 20.9 | 20.9 | 20.5 |  |  |  | 4 | RADIAL
#N/A | Montara_Topside | FPSO | Gas Compression (23) | Pipework | 200-PG-23007-09C03-P | 14 | FPSO 2014 | Pipe Wall Thickness | 20701 | Protective mesh removed/Rope access | 41820.54 | 41820.63 | [35 empty] | High alarm breach | 11.475 | CML-14 | CML: Elbow | 6 | 41741 | 42659 | 2014-06-30 13:00 | 10.22 | 1.01764 | A2: Right Quadrant |  | 5.1 | 10.22 | 7.66 | 10 | 3 O'Clock | 50 | 11.1 | 200-PG-23007-09C03-P | 140 | 12 O'Clock | 3 O'Clock | 6 O'Clock | 9 O'Clock | -0.22 |  | 12.2 | 10 | 10.8 | 12.9 |  |  |  | 4 | RADIAL
#N/A | Montara_Topside | FPSO | Gas Compression (23) | Pipework | 200-PG-23007-09C03-P | 14 | FPSO 2015 | Pipe Wall Thickness | 23404 | Re-check on line / Selected CML''s as Per RBI 2014 Report | 42207.29 | 42207.63 | [35 empty] | High alarm breach | 11.925 | CML-14 | CML: Elbow | 6 | 42051 | 43869 | 2015-07-22 07:00 | 10.22 | 0.51389 | A2: Right Quadrant |  | 5.1 | 10.22 | 7.66 | 10 | 3 O'Clock | 50 | 11.1 | 200-PG-23007-09C03-P | 140 | 12 O'Clock | 3 O'Clock | 6 O'Clock | 9 O'Clock | -0.22 | 0 | 12.9 | 10 | 11.8 | 13 |  |  |  | 4 | RADIAL
#N/A | Montara_Topside | FPSO | Gas Compression (23) | Pipework | 200-PG-23007-09C03-P | 14 | FPSO 2016 | Pipe Wall Thickness | 24449 | Re-check as requested by N.Sequera | 42554.29 | 42554.63 | [35 empty] | High alarm breach | 11.275 | CML-14 | CML: Elbow | 6 | 42328 | 44954 | 2016-07-03 07:00 | 10.22 | 0.35585 | A2: Right Quadrant |  | 5.1 | 10.22 | 7.66 | 10 | 3 O'Clock | 50 | 11.1 | 200-PG-23007-09C03-P | 140 | 12 O'Clock | 3 O'Clock | 6 O'Clock | 9 O'Clock | -0.22 | 0 | 12.4 | 10 | 11.3 | 11.4 |  |  |  | 4 | RADIAL
#N/A | Montara_Topside | FPSO | Gas Compression (23) | Pipework | 200-PG-23007-09C03-P | 15 | FPSO 2014 | Pipe Wall Thickness | 20702 | Protective mesh removed/Rope access | 41820.54 | 41820.63 | [35 empty] | Medium alarm breach | 12.375 | CML-15 | CML: Elbow | 6 | 41835 | 41748 | 2014-06-30 13:00 | 10.22 | 9.26974 | A2: Right Quadrant |  | 14.62 | 10.22 | 12.42 | 10.6 | 3 O'Clock | 50 | 20.62 | 200-PG-23007-09C03-P | 140 | 12 O'Clock | 3 O'Clock | 6 O'Clock | 9 O'Clock | 0.38 |  | 13 | 10.6 | 12.2 | 13.7 |  |  |  | 4 | RADIAL
#N/A | Montara_Topside | FPSO | Gas Compression (23) | Pipework | 200-PG-23007-09C03-P | 16 | FPSO 2014 | Pipe Wall Thickness | 20703 | Protective mesh removed/Rope access | 41820.54 | 41820.63 | [36 empty] | 19.55 | CML-16 | CML: Fitting | 6 | 43811 | 43306 | 2014-06-30 13:00 | 10.22 | 1.59121 | A4: Left Quadrant |  | 14.62 | 10.22 | 12.42 | 18.9 | 9 O'Clock | 200 | 20.62 | 200-PG-23007-09C03-P | 140 | 12 O'Clock | 3 O'Clock | 6 O'Clock | 9 O'Clock | 8.68 |  | 19.6 | 20.5 | 19.2 | 18.9 |  |  |  | 4 | RADIAL
#N/A | Montara_Topside | FPSO | Gas Compression (23) | Pipework | 200-PG-23007-09C03-P | 16 | FPSO 2015 | Pipe Wall Thickness | 23405 | Re-check on line / Selected CML''s as Per RBI 2014 Report | 42207.29 | 42207.63 | [36 empty] | 19.85 | CML-16 | CML: Fitting | 6 | 46441 | 45380 | 2015-07-22 07:00 | 10.22 | 0.75682 | A3: Inside Quadrant |  | 14.62 | 10.22 | 12.42 | 19 | 6 O'Clock | 200 | 20.62 | 200-PG-23007-09C03-P | 140 | 12 O'Clock | 3 O'Clock | 6 O'Clock | 9 O'Clock | 8.78 | -0.09437621 | 20.2 | 20.2 | 19 | 20 |  |  |  | 4 | RADIAL
#N/A | Montara_Topside | FPSO | Gas Compression (23) | Pipework | 200-PG-23007-09C03-P | 16 | FPSO 2016 | Pipe Wall Thickness | 24450 | Re-check as requested by N.Sequera | 42554.29 | 42554.63 | Check Corrosion Rate of 0.621mm/ yr |  | John Wilson | 42817.39 | Loss within CA no further action required | [31 empty] | 19.15 | CML-16 | CML: Fitting | 6 | 47537 | 46244 | 2016-07-03 07:00 | 10.22 | 0.62112 | A3: Inside Quadrant |  | 14.62 | 10.22 | 12.42 | 18.7 | 6 O'Clock | 200 | 20.62 | 200-PG-23007-09C03-P | 140 | 12 O'Clock | 3 O'Clock | 6 O'Clock | 9 O'Clock | 8.48 | 0.315562 | 19.3 | 19.1 | 18.7 | 19.5 |  |  |  | 4 | RADIAL
#N/A | Montara_Topside | FPSO | Gas Compression (23) | Pipework | 200-PG-23007-09C03-P | 17 | FPSO 2014 | Pipe Wall Thickness | 20704 | Protective mesh removed/Rope access | 41820.54 | 41820.63 | [36 empty] | 19.825 | CML-17 | CML: Fitting | 6 | 43361 | 42952 | 2014-06-30 13:00 | 10.22 | 1.96126 | A3: Inside Quadrant |  | 14.62 | 10.22 | 12.42 | 18.5 | 6 O'Clock | 200 | 20.62 | 200-PG-23007-09C03-P | 140 | 12 O'Clock | 3 O'Clock | 6 O'Clock | 9 O'Clock | 8.28 |  | 20.8 | 20.4 | 18.5 | 19.6 |  |  |  | 4 | RADIAL
#N/A | Montara_Topside | FPSO | Gas Compression (23) | Pipework | 200-PG-23007-09C03-P | 17 | FPSO 2015 | Pipe Wall Thickness | 23406 | Re-check on line / Selected CML''s as Per RBI 2014 Report | 42207.29 | 42207.63 | [36 empty] | 19.1 | CML-17 | CML: Fitting | 6 | 44413 | 43781 | 2015-07-22 07:00 | 10.22 | 1.27072 | A4: Left Quadrant |  | 14.62 | 10.22 | 12.42 | 17.9 | 9 O'Clock | 200 | 20.62 | 200-PG-23007-09C03-P | 140 | 12 O'Clock | 3 O'Clock | 6 O'Clock | 9 O'Clock | 7.68 | 0.5662573 | 20.2 | 20.3 | 18 | 17.9 |  |  |  | 4 | RADIAL
#N/A | Montara_Topside | FPSO | Gas Compression (23) | Pipework | 200-PG-23007-09C03-P | 17 | FPSO 2016 | Pipe Wall Thickness | 24451 | Re-check as requested by N.Sequera | 42554.29 | 42554.63 | Check Corrosion Rate of 0.912mm/ yr |  | John Wilson | 42817.37 | [32 empty] | 19.2 | CML-17 | CML: Fitting | 6 | 45587 | 44706 | 2016-07-03 07:00 | 10.22 | 0.91226 | A3: Inside Quadrant |  | 14.62 | 10.22 | 12.42 | 17.8 | 6 O'Clock | 200 | 20.62 | 200-PG-23007-09C03-P | 140 | 12 O'Clock | 3 O'Clock | 6 O'Clock | 9 O'Clock | 7.58 | 0.1051873 | 20.2 | 19.6 | 17.8 | 19.2 |  |  |  | 4 | RADIAL
#N/A | Montara_Topside | FPSO | Gas Compression (23) | Pipework | 200-PG-23007-09C03-P | 18 | FPSO 2014 | Pipe Wall Thickness | 20705 | Protective mesh removed/Rope access | 41820.54 | 41820.63 | [36 empty] | 21 | CML-18 | CML: Elbow | 6 | 79409 | 71374 | 2014-06-30 13:00 | 10.22 | 0 | A1: Outside Quadrant |  | 14.62 | 10.22 | 12.42 | 21 | 9 O'Clock | 200 | 20.62 | 200-PG-23007-09C03-P | 140 | 12 O'Clock | 3 O'Clock | 6 O'Clock | 9 O'Clock | 10.78 |  | 21 | 21 | 21 | 21 |  |  |  | 4 | RADIAL
#N/A | Montara_Topside | FPSO | Gas Compression (23) | Pipework | 200-PG-23007-09C03-P | 19 | FPSO 2014 | Pipe Wall Thickness | 20706 | Protective mesh removed/Rope access | 41820.54 | 41820.63 | Check Corrosion Rate of 0.481mm/ yr |  | John Wilson | 42817.4 | Loss within CA no further actio required. | [31 empty] | 20.5 | CML-19 | CML: Fitting | 6 | 49316 | 47647 | 2014-06-30 13:00 | 10.22 | 0.48106 | A1: Outside Quadrant |  | 14.62 | 10.22 | 12.42 | 20.1 | 3 O'Clock | 200 | 20.62 | 200-PG-23007-09C03-P | 140 | 12 O'Clock | 3 O'Clock | 6 O'Clock | 9 O'Clock | 9.88 |  | 20.1 | 20.1 | 20.9 | 20.9 |  |  |  | 4 | RADIAL
#N/A | Montara_Topside | FPSO | Gas Compression (23) | Pipework | 200-PG-23007-09C03-P | 20 | FPSO 2014 | Pipe Wall Thickness | 20707 | Protective mesh removed/Rope access | 41820.54 | 41820.63 | [35 empty] | Medium alarm breach | 12.675 | CML-20 | CML: Elbow | 6 | 41891 | 41792 | 2014-06-30 13:00 | 10.22 | 8.15959 | A3: Inside Quadrant |  | 14.62 | 10.22 | 12.42 | 11.8 | 6 O'Clock | 50 | 20.62 | 200-PG-23007-09C03-P | 140 | 12 O'Clock | 3 O'Clock | 6 O'Clock | 9 O'Clock | 1.58 |  | 13.7 | 12.6 | 11.8 | 12.6 |  |  |  | 4 | RADIAL
#N/A | Montara_Topside | FPSO | Gas Compression (23) | Pipework | 200-PG-23007-09C03-P | 21 | FPSO 2014 | Pipe Wall Thickness | 20708 | Protective mesh removed/Rope access | 41820.54 | 41820.63 | [36 empty] | 21 | CML-21 | CML: Elbow | 6 | 79409 | 71374 | 2014-06-30 13:00 | 10.22 | 0 | A1: Outside Quadrant |  | 14.62 | 10.22 | 12.42 | 21 | 9 O'Clock | 200 | 20.62 | 200-PG-23007-09C03-P | 140 | 12 O'Clock | 3 O'Clock | 6 O'Clock | 9 O'Clock | 10.78 |  | 21 | 21 | 21 | 21 |  |  |  | 4 | RADIAL
#N/A | Montara_Topside | FPSO | Gas Compression (23) | Pipework | 200-PG-23007-09C03-P | 22 | FPSO 2014 | Pipe Wall Thickness | 20709 | Protective mesh removed/Rope access | 41820.54 | 41820.63 |  |  | John Wilson | 42817.41 | [32 empty] | 20.65 | CML-22 | CML: Pipe Length | 6 | 54248 | 51536 | 2014-06-30 13:00 | 10.22 | 0.29604 | A1: Outside Quadrant |  | 14.62 | 10.22 | 12.42 | 20.3 | 12 O'Clock | 200 | 20.62 | 200-PG-23007-09C03-P | 140 | 12 O'Clock | 3 O'Clock | 6 O'Clock | 9 O'Clock | 10.08 |  | 20.3 | 21 | 20.9 | 20.4 |  |  |  | 4 | RADIAL
#N/A | Montara_Topside | FPSO | Gas Compression (23) | Pipework | 200-PG-23007-09C03-P | 23 | FPSO 2014 | Pipe Wall Thickness | 20710 | Protective mesh removed/Rope access | 41820.54 | 41820.63 | [36 empty] | 21 | CML-23 | CML: Elbow | 6 | 79409 | 71374 | 2014-06-30 13:00 | 10.22 | 0 | A1: Outside Quadrant |  | 14.62 | 10.22 | 12.42 | 21 | 9 O'Clock | 200 | 20.62 | 200-PG-23007-09C03-P | 140 | 12 O'Clock | 3 O'Clock | 6 O'Clock | 9 O'Clock | 10.78 |  | 21 | 21 | 21 | 21 |  |  |  | 4 | RADIAL
#N/A | Montara_Topside | FPSO | Gas Compression (23) | Pipework | 200-PG-23007-09C03-P | 24 | FPSO 2014 | Pipe Wall Thickness | 20711 | Protective mesh removed/Rope access | 41820.54 | 41820.63 | [36 empty] | 21 | CML-24 | CML: Elbow | 6 | 79409 | 71374 | 2014-06-30 13:00 | 10.22 | 0 | A1: Outside Quadrant |  | 14.62 | 10.22 | 12.42 | 21 | 9 O'Clock | 200 | 20.62 | 200-PG-23007-09C03-P | 140 | 12 O'Clock | 3 O'Clock | 6 O'Clock | 9 O'Clock | 10.78 |  | 21 | 21 | 21 | 21 |  |  |  | 4 | RADIAL
#N/A | Montara_Topside | FPSO | Gas Compression (23) | Pipework | 200-PG-23007-09C03-P | 25 | FPSO 2014 | Pipe Wall Thickness | 20712 | Protective mesh removed/Rope access | 41820.54 | 41820.63 | [36 empty] | 21 | CML-25 | CML: Elbow | 6 | 79409 | 71374 | 2014-06-30 13:00 | 10.22 | 0 | A1: Outside Quadrant |  | 14.62 | 10.22 | 12.42 | 21 | 9 O'Clock | 200 | 20.62 | 200-PG-23007-09C03-P | 140 | 12 O'Clock | 3 O'Clock | 6 O'Clock | 9 O'Clock | 10.78 |  | 21 | 21 | 21 | 21 |  |  |  | 4 | RADIAL
#N/A | Montara_Topside | FPSO | Gas Compression (23) | Pipework | 200-PG-23007-09C03-P | 26 | FPSO 2014 | Pipe Wall Thickness | 20713 | Protective mesh removed/Rope access | 41820.54 | 41820.63 | [36 empty] | 21 | CML-26 | CML: Elbow | 6 | 79409 | 71374 | 2014-06-30 13:00 | 10.22 | 0 | A1: Outside Quadrant |  | 14.62 | 10.22 | 12.42 | 21 | 9 O'Clock | 200 | 20.62 | 200-PG-23007-09C03-P | 140 | 12 O'Clock | 3 O'Clock | 6 O'Clock | 9 O'Clock | 10.78 |  | 21 | 21 | 21 | 21 |  |  |  | 4 | RADIAL
#N/A | Montara_Topside | FPSO | Gas Compression (23) | Pipework | 200-PG-23007-09C03-P | 27 | FPSO 2014 | Pipe Wall Thickness | 20714 | Protective mesh removed/Rope access | 41820.54 | 41820.63 | [36 empty] | 21 | CML-27 | CML: Elbow | 6 | 79409 | 71374 | 2014-06-30 13:00 | 10.22 | 0 | A1: Outside Quadrant |  | 14.62 | 10.22 | 12.42 | 21 | 9 O'Clock | 200 | 20.62 | 200-PG-23007-09C03-P | 140 | 12 O'Clock | 3 O'Clock | 6 O'Clock | 9 O'Clock | 10.78 |  | 21 | 21 | 21 | 21 |  |  |  | 4 | RADIAL
#N/A | Montara_Topside | FPSO | Gas Compression (23) | Pipework | 200-PG-23007-09C03-P | 28 | FPSO 2014 | Pipe Wall Thickness | 20715 | Protective mesh removed/Rope access | 41820.54 | 41820.63 | [36 empty] | 21 | CML-28 | CML: Elbow | 6 | 79409 | 71374 | 2014-06-30 13:00 | 10.22 | 0 | A1: Outside Quadrant |  | 14.62 | 10.22 | 12.42 | 21 | 9 O'Clock | 200 | 20.62 | 200-PG-23007-09C03-P | 140 | 12 O'Clock | 3 O'Clock | 6 O'Clock | 9 O'Clock | 10.78 |  | 21 | 21 | 21 | 21 |  |  |  | 4 | RADIAL
#N/A | Montara_Topside | FPSO | Gas Compression (23) | Pipework | 200-PG-23007-09C03-P | 29 | FPSO 2014 | Pipe Wall Thickness | 20716 | Protective mesh removed/Rope access | 41820.54 | 41820.63 | [36 empty] | 20.35 | CML-29 | CML: Fitting | 6 | 46429 | 45371 | 2014-06-30 13:00 | 10.22 | 0.7586 | A4: Left Quadrant |  | 14.62 | 10.22 | 12.42 | 19.8 | 9 O'Clock | 200 | 20.62 | 200-PG-23007-09C03-P | 140 | 12 O'Clock | 3 O'Clock | 6 O'Clock | 9 O'Clock | 9.58 |  | 19.9 | 20.9 | 20.8 | 19.8 |  |  |  | 4 | RADIAL
#N/A | Montara_Topside | FPSO | Gas Compression (23) | Pipework | 200-PG-23007-09C03-P | 29 | FPSO 2015 | Pipe Wall Thickness | 23407 | Re-check on line / Selected CML''s as Per RBI 2014 Report | 42207.29 | 42207.63 | [36 empty] | 19.625 | CML-29 | CML: Fitting | 6 | 49392 | 47706 | 2015-07-22 07:00 | 10.22 | 0.47652 | A1: Outside Quadrant |  | 14.62 | 10.22 | 12.42 | 19.6 | 9 O'Clock | 200 | 20.62 | 200-PG-23007-09C03-P | 140 | 12 O'Clock | 3 O'Clock | 6 O'Clock | 9 O'Clock | 9.38 | 0.1887524 | 19.6 | 19.7 | 19.6 | 19.6 |  |  |  | 4 | RADIAL
#N/A | Montara_Topside | FPSO | Gas Compression (23) | Pipework | 200-PG-23007-09C03-P | 29 | FPSO 2016 | Pipe Wall Thickness | 24452 | Re-check as requested by N.Sequera | 42554.29 | 42554.63 | Check Corrosion Rate of 0.33mm/ yr |  | John Wilson | 42817.41 | Loss within CA no further action required. | [31 empty] | 20.2 | CML-29 | CML: Fitting | 6 | 52930 | 50496 | 2016-07-03 07:00 | 10.22 | 0.32997 | A1: Outside Quadrant |  | 14.62 | 10.22 | 12.42 | 19.6 | 12 O'Clock | 200 | 20.62 | 200-PG-23007-09C03-P | 140 | 12 O'Clock | 3 O'Clock | 6 O'Clock | 9 O'Clock | 9.38 | 0 | 19.6 | 20.4 | 20.4 | 20.4 |  |  |  | 4 | RADIAL
#N/A | Montara_Topside | FPSO | Gas Compression (23) | Pipework | 200-PG-23007-09C03-P | 30 | FPSO 2014 | Pipe Wall Thickness | 20717 | Protective mesh removed/Rope access | 41820.54 | 41820.63 |  |  | John Wilson | 42817.4 | [32 empty] | 20.825 | CML-30 | CML: Equal Tee | 6 | 54248 | 51536 | 2014-06-30 13:00 | 10.22 | 0.29604 | A1: Outside Quadrant |  | 14.62 | 10.22 | 12.42 | 20.3 | 12 O'Clock | 200 | 20.62 | 200-PG-23007-09C03-P | 140 | 12 O'Clock | 3 O'Clock | 6 O'Clock | 9 O'Clock | 10.08 |  | 20.3 | 21 | 21 | 21 |  |  |  | 4 | RADIAL
#N/A | Montara_Topside | FPSO | Gas Compression (23) | Pipework | 200-PG-23007-09C03-P | 31 | FPSO 2014 | Pipe Wall Thickness | 20718 | Protective mesh removed/Rope access | 41820.54 | 41820.63 |  |  | John Wilson | 42817.41 | [32 empty] | 20.65 | CML-31 | CML: Equal Tee | 6 | 54248 | 51536 | 2014-06-30 13:00 | 10.22 | 0.29604 | A1: Outside Quadrant |  | 14.62 | 10.22 | 12.42 | 20.3 | 3 O'Clock | 200 | 20.62 | 200-PG-23007-09C03-P | 140 | 12 O'Clock | 3 O'Clock | 6 O'Clock | 9 O'Clock | 10.08 |  | 20.3 | 20.3 | 21 | 21 |  |  |  | 4 | RADIAL
#N/A | Montara_Topside | FPSO | Gas Compression (23) | Pipework | 200-PG-23007-09C03-P | 32 | FPSO 2014 | Pipe Wall Thickness | 20719 | Protective mesh removed/Rope access | 41820.54 | 41820.63 | [36 empty] | 20.675 | CML-32 | CML: Fitting | 6 | 45886 | 44942 | 2014-06-30 13:00 | 10.22 | 0.85111 | A1: Outside Quadrant |  | 14.62 | 10.22 | 12.42 | 19.7 | 12 O'Clock | 200 | 20.62 | 200-PG-23007-09C03-P | 140 | 12 O'Clock | 3 O'Clock | 6 O'Clock | 9 O'Clock | 9.48 |  | 19.7 | 21 | 21.9 | 20.1 |  |  |  | 4 | RADIAL
#N/A | Montara_Topside | FPSO | Gas Compression (23) | Pipework | 200-PG-23007-09C03-P | 32 | FPSO 2015 | Pipe Wall Thickness | 23408 | Re-check on line / Selected CML''s as Per RBI 2014 Report | 42207.29 | 42207.63 | [36 empty] | 19.7 | CML-32 | CML: Fitting | 6 | 48680 | 47146 | 2015-07-22 07:00 | 10.22 | 0.52324 | A1: Outside Quadrant |  | 14.62 | 10.22 | 12.42 | 19.5 | 3 O'Clock | 200 | 20.62 | 200-PG-23007-09C03-P | 140 | 12 O'Clock | 3 O'Clock | 6 O'Clock | 9 O'Clock | 9.28 | 0.1887524 | 19.5 | 19.5 | 19.6 | 20.2 |  |  |  | 4 | RADIAL
#N/A | Montara_Topside | FPSO | Gas Compression (23) | Pipework | 200-PG-23007-09C03-P | 32 | FPSO 2016 | Pipe Wall Thickness | 24453 | Re-check as requested by N.Sequera | 42554.29 | 42554.625 | Check Corrosion Rate of 0.362mm/ yr |  | John Wilson | 42817.4 | Loss within CA no further action required. | [31 empty] | 19.95 | CML-32 | CML: Fitting | 6 | 51902 | 49686 | 2016-07-03 07:00 | 10.22 | 0.36232 | A1: Outside Quadrant |  | 14.62 | 10.22 | 12.42 | 19.5 | 12 O'Clock | 200 | 20.62 | 200-PG-23007-09C03-P | 140 | 12 O'Clock | 3 O'Clock | 6 O'Clock | 9 O'Clock | 9.28 | 0 | 19.5 | 19.6 | 20.4 | 20.3 |  |  |  | 4 | RADIAL
#N/A | Montara_Topside | FPSO | Gas Compression (23) | Pipework | 200-PG-23008-15S01 | 1 | FPSO 2013 | Pipe Wall Thickness | 10087 | Deck Level | 41585 | 41585 | [35 empty] | Low alarm breach | 23.075 | CML-1 | CML: Pipe Length | 1 | 41971 | 41729 | 2013-11-07 | 14.06 | 5.99151 | A3: Inside Quadrant |  | 22.01 | 14.06 | 18.035 | 20.4 | 9 O'Clock | 200 | 23.01 | 200-PG-23008-15S01 | 160 | 12 O'Clock | 3 O'Clock | 6 O'Clock | 9 O'Clock | 6.34 |  | 26.9 | 24.6 | 20.4 | 20.4 |  |  |  | 4 | RADIAL
#N/A | Montara_Topside | FPSO | Gas Compression (23) | Pipework | 200-PG-23008-15S01 | 2 | FPSO 2013 | Pipe Wall Thickness | 10088 | Deck Level | 41585 | 41585 | [35 empty] | Low alarm breach | 20.4 | CML-2 | CML: Elbow | 1 | 41971 | 41729 | 2013-11-07 | 14.06 | 5.99151 | A1: Outside Quadrant |  | 22.01 | 14.06 | 18.035 | 20.4 | 9 O'Clock | 200 | 23.01 | 200-PG-23008-15S01 | 160 | 12 O'Clock | 3 O'Clock | 6 O'Clock | 9 O'Clock | 6.34 |  | 20.4 | 20.4 | 20.4 | 20.4 |  |  |  | 4 | RADIAL
#N/A | Montara_Topside | FPSO | Gas Compression (23) | Pipework | 200-PG-23008-15S01 | 3 | FPSO 2013 | Pipe Wall Thickness | 10089 | Deck Level | 41585 | 41585 | [35 empty] | Low alarm breach | 20.875 | CML-3 | CML: Elbow | 1 | 41971 | 41729 | 2013-11-07 | 14.06 | 5.99151 | A1: Outside Quadrant |  | 22.01 | 14.06 | 18.035 | 20.4 | 9 O'Clock | 200 | 23.01 | 200-PG-23008-15S01 | 160 | 12 O'Clock | 3 O'Clock | 6 O'Clock | 9 O'Clock | 6.34 |  | 20.4 | 20.4 | 22.3 | 20.4 |  |  |  | 4 | RADIAL
#N/A | Montara_Topside | FPSO | Gas Compression (23) | Pipework | 200-PG-23008-15S01 | 4 | FPSO 2013 | Pipe Wall Thickness | 10090 | Deck Level | 41585 | 41585 | [35 empty] | Low alarm breach | 20.4 | CML-4 | CML: Elbow | 1 | 41971 | 41729 | 2013-11-07 | 14.06 | 5.99151 | A1: Outside Quadrant |  | 22.01 | 14.06 | 18.035 | 20.4 | 9 O'Clock | 200 | 23.01 | 200-PG-23008-15S01 | 160 | 12 O'Clock | 3 O'Clock | 6 O'Clock | 9 O'Clock | 6.34 |  | 20.4 | 20.4 | 20.4 | 20.4 |  |  |  | 4 | RADIAL
#N/A | Montara_Topside | FPSO | Gas Compression (23) | Pipework | 200-PG-23008-15S01 | 5 | FPSO 2013 | Pipe Wall Thickness | 10091 | Deck Level | 41585 | 41585 | [35 empty] | Low alarm breach | 20.55 | CML-5 | CML: Elbow | 1 | 41971 | 41729 | 2013-11-07 | 14.06 | 5.99151 | A1: Outside Quadrant |  | 22.01 | 14.06 | 18.035 | 20.4 | 9 O'Clock | 200 | 23.01 | 200-PG-23008-15S01 | 160 | 12 O'Clock | 3 O'Clock | 6 O'Clock | 9 O'Clock | 6.34 |  | 20.4 | 20.4 | 21 | 20.4 |  |  |  | 4 | RADIAL
#N/A | Montara_Topside | FPSO | Gas Compression (23) | Pipework | 200-PG-23008-15S01 | 6 | FPSO 2013 | Pipe Wall Thickness | 10092 | Deck Level | 41585 | 41585 | [35 empty] | Low alarm breach | 20.35 | CML-6 | CML: Elbow | 1 | 41951 | 41717 | 2013-11-07 | 14.06 | 6.22107 | A3: Inside Quadrant |  | 22.01 | 14.06 | 18.035 | 20.3 | 9 O'Clock | 200 | 23.01 | 200-PG-23008-15S01 | 160 | 12 O'Clock | 3 O'Clock | 6 O'Clock | 9 O'Clock | 6.24 |  | 20.4 | 20.4 | 20.3 | 20.3 |  |  |  | 4 | RADIAL
#N/A | Montara_Topside | FPSO | Gas Compression (23) | Pipework | 200-PG-23008-15S01 | 7 | FPSO 2013 | Pipe Wall Thickness | 10093 | Deck Level | 41585 | 41585 | [35 empty] | Low alarm breach | 20.275 | CML-7 | CML: Pipe Length | 1 | 41869 | 41672 | 2013-11-07 | 14.06 | 7.36887 | A4: Left Quadrant |  | 22.01 | 14.06 | 18.035 | 19.8 | 9 O'Clock | 200 | 23.01 | 200-PG-23008-15S01 | 160 | 12 O'Clock | 3 O'Clock | 6 O'Clock | 9 O'Clock | 5.74 |  | 20.4 | 20.5 | 20.4 | 19.8 |  |  |  | 4 | RADIAL
#N/A | Montara_Topside | FPSO | Gas Compression (23) | Pipework | 200-PG-23008-15S01 | 8 | FPSO 2013 | Pipe Wall Thickness | 10094 | Deck Level | 41585 | 41585 | [35 empty] | Low alarm breach | 20.625 | CML-8 | CML: Pipe Length | 1 | 41971 | 41729 | 2013-11-07 | 14.06 | 5.99151 | A1: Outside Quadrant |  | 22.01 | 14.06 | 18.035 | 20.4 | 9 O'Clock | 200 | 23.01 | 200-PG-23008-15S01 | 160 | 12 O'Clock | 3 O'Clock | 6 O'Clock | 9 O'Clock | 6.34 |  | 20.4 | 20.4 | 21.3 | 20.4 |  |  |  | 4 | RADIAL
#N/A | Montara_Topside | FPSO | Gas Compression (23) | Pipework | 200-PG-23008-15S01 | 9 | FPSO 2013 | Pipe Wall Thickness | 10095 | Deck Level | 41585 | 41585 | [35 empty] | Low alarm breach | 20.4 | CML-9 | CML: Elbow | 1 | 41971 | 41729 | 2013-11-07 | 14.06 | 5.99151 | A1: Outside Quadrant |  | 22.01 | 14.06 | 18.035 | 20.4 | 9 O'Clock | 200 | 23.01 | 200-PG-23008-15S01 | 160 | 12 O'Clock | 3 O'Clock | 6 O'Clock | 9 O'Clock | 6.34 |  | 20.4 | 20.4 | 20.4 | 20.4 |  |  |  | 4 | RADIAL
#N/A | Montara_Topside | FPSO | Gas Compression (23) | Pipework | 200-PG-23008-15S01 | 10 | FPSO 2013 | Pipe Wall Thickness | 10096 | Deck Level | 41585 | 41585 | [35 empty] | Low alarm breach | 20.375 | CML-10 | CML: Elbow | 1 | 41951 | 41717 | 2013-11-07 | 14.06 | 6.22107 | A4: Left Quadrant |  | 22.01 | 14.06 | 18.035 | 20.3 | 9 O'Clock | 200 | 23.01 | 200-PG-23008-15S01 | 160 | 12 O'Clock | 3 O'Clock | 6 O'Clock | 9 O'Clock | 6.24 |  | 20.4 | 20.4 | 20.4 | 20.3 |  |  |  | 4 | RADIAL
PG08 | Montara_Topside | FPSO | Gas Compression (23) | Pipework | 200-PG-23009-09C02 | 1 | FPSO 2014 | Pipe Wall Thickness | 10911 | Deck Level | 41645 | 41645 | [36 empty] | 18.15 | CML-1 | CML: type TBC | 3 | 44007 | 43149 | 2014-01-06 | 9.3 | 1.26667 | A1: Outside Quadrant |  | 15.26 | 9.3 | 12.28 | 17.5 | 12 O'Clock | 200 | 18.26 | 200-PG-23009-09C02 | 120 | 12 O'Clock | 3 O'Clock | 6 O'Clock | 9 O'Clock | 8.2 |  | 17.5 | 18.2 | 18.8 | 18.1 |  |  |  | 4 | RADIAL
PG08 | Montara_Topside | FPSO | Gas Compression (23) | Pipework | 200-PG-23009-09C02 | 2 | FPSO 2014 | Pipe Wall Thickness | 10912 | Deck Level | 41645 | 41645 | [36 empty] | 17.775 | CML-2 | CML: type TBC | 3 | 43117 | 42554 | 2014-01-06 | 9.3 | 1.93333 | A2: Right Quadrant |  | 15.26 | 9.3 | 12.28 | 17.1 | 3 O'Clock | 200 | 18.26 | 200-PG-23009-09C02 | 120 | 12 O'Clock | 3 O'Clock | 6 O'Clock | 9 O'Clock | 7.8 |  | 18 | 17.1 | 18.1 | 17.9 |  |  |  | 4 | RADIAL
PG08 | Montara_Topside | FPSO | Gas Compression (23) | Pipework | 200-PG-23009-09C02 | 3 | FPSO 2014 | Pipe Wall Thickness | 10913 | Deck Level | 41645 | 41645 | [36 empty] | 17.2 | CML-3 | CML: type TBC | 3 | 42540 | 42170 | 2014-01-06 | 9.3 | 2.93333 | A4: Left Quadrant |  | 15.26 | 9.3 | 12.28 | 16.5 | 9 O'Clock | 200 | 18.26 | 200-PG-23009-09C02 | 120 | 12 O'Clock | 3 O'Clock | 6 O'Clock | 9 O'Clock | 7.2 |  | 16.9 | 18.2 | 17.2 | 16.5 |  |  |  | 4 | RADIAL
#N/A | Montara_Topside | FPSO | Gas Compression (23) | Pipework | 200-PG-23013-09C03 | 1 | FPSO 2014 | Pipe Wall Thickness | 10985 | Rope Access | 41649 | 41649 | [36 empty] | 20.725 | CML-1 | CML: Pipe Length | 6 | 45886 | 44942 | 2014-01-10 | 10.22 | 0.85112 | A2: Right Quadrant |  | 14.62 | 10.22 | 12.42 | 20.1 | 3 O'Clock | 200 | 20.62 | 200-PG-23013-09C03 | 140 | 12 O'Clock | 3 O'Clock | 6 O'Clock | 9 O'Clock | 9.88 |  | 20.4 | 20.1 | 22 | 20.4 |  |  |  | 4 | RADIAL
#N/A | Montara_Topside | FPSO | Gas Compression (23) | Pipework | 200-PG-23013-09C03 | 2 | FPSO 2014 | Pipe Wall Thickness | 10986 | Rope Access | 41649 | 41649 | [36 empty] | 22.775 | CML-2 | CML: Elbow | 6 | 79409 | 71374 | 2014-01-10 | 10.22 | 0 | A3: Inside Quadrant |  | 14.62 | 10.22 | 12.42 | 22 | 6 O'Clock | 200 | 20.62 | 200-PG-23013-09C03 | 140 | 12 O'Clock | 3 O'Clock | 6 O'Clock | 9 O'Clock | 11.78 |  | 22.1 | 22.1 | 22 | 24.9 |  |  |  | 4 | RADIAL
#N/A | Montara_Topside | FPSO | Gas Compression (23) | Pipework | 200-PG-23013-09C03 | 3 | FPSO 2014 | Pipe Wall Thickness | 10987 | Rope Access | 41649 | 41649 | [36 empty] | 20.725 | CML-3 | CML: Elbow | 6 | 44647 | 43965 | 2014-01-10 | 10.22 | 1.17848 | A2: Right Quadrant |  | 14.62 | 10.22 | 12.42 | 19.9 | 3 O'Clock | 200 | 20.62 | 200-PG-23013-09C03 | 140 | 12 O'Clock | 3 O'Clock | 6 O'Clock | 9 O'Clock | 9.68 |  | 20.5 | 19.9 | 21.4 | 21.1 |  |  |  | 4 | RADIAL
#N/A | Montara_Topside | FPSO | Gas Compression (23) | Pipework | 200-PG-23013-09C03 | 4 | FPSO 2014 | Pipe Wall Thickness | 10988 | Rope Access | 41649 | 41649 | [36 empty] | 22.75 | CML-4 | CML: Elbow | 6 | 79409 | 71374 | 2014-01-10 | 10.22 | 0 | A1: Outside Quadrant |  | 14.62 | 10.22 | 12.42 | 21.2 | 12 O'Clock | 200 | 20.62 | 200-PG-23013-09C03 | 140 | 12 O'Clock | 3 O'Clock | 6 O'Clock | 9 O'Clock | 10.98 |  | 21.2 | 24.4 | 22.7 | 22.7 |  |  |  | 4 | RADIAL
#N/A | Montara_Topside | FPSO | Gas Compression (23) | Pipework | 200-PG-23013-09C03 | 5 | FPSO 2014 | Pipe Wall Thickness | 10989 | Rope Access | 41649 | 41649 | [36 empty] | 20.625 | CML-5 | CML: Elbow | 6 | 48673 | 47140 | 2014-01-10 | 10.22 | 0.52377 | A2: Right Quadrant |  | 14.62 | 10.22 | 12.42 | 20.3 | 3 O'Clock | 200 | 20.62 | 200-PG-23013-09C03 | 140 | 12 O'Clock | 3 O'Clock | 6 O'Clock | 9 O'Clock | 10.08 |  | 20.6 | 20.3 | 20.4 | 21.2 |  |  |  | 4 | RADIAL
#N/A | Montara_Topside | FPSO | Gas Compression (23) | Pipework | 200-PG-23013-09C03 | 6 | FPSO 2014 | Pipe Wall Thickness | 10990 | Rope Access | 41649 | 41649 | [36 empty] | 20.45 | CML-6 | CML: Elbow | 6 | 43496 | 43058 | 2014-01-10 | 10.22 | 1.83318 | A3: Inside Quadrant |  | 14.62 | 10.22 | 12.42 | 19.5 | 6 O'Clock | 200 | 20.62 | 200-PG-23013-09C03 | 140 | 12 O'Clock | 3 O'Clock | 6 O'Clock | 9 O'Clock | 9.28 |  | 20.4 | 21.3 | 19.5 | 20.6 |  |  |  | 4 | RADIAL
#N/A | Montara_Topside | FPSO | Gas Compression (23) | Pipework | 200-PG-23013-09C03 | 7 | FPSO 2014 | Pipe Wall Thickness | 10991 | Rope Access | 41649 | 41649 | [36 empty] | 21.825 | CML-7 | CML: Pipe Length | 6 | 51967 | 49737 | 2014-01-10 | 10.22 | 0.36009 | A4: Left Quadrant |  | 14.62 | 10.22 | 12.42 | 20.4 | 9 O'Clock | 200 | 20.62 | 200-PG-23013-09C03 | 140 | 12 O'Clock | 3 O'Clock | 6 O'Clock | 9 O'Clock | 10.18 |  | 22.8 | 22 | 22.1 | 20.4 |  |  |  | 4 | RADIAL
#N/A | Montara_Topside | FPSO | Gas Compression (23) | Pipework | 200-PG-23013-09C03 | 8 | FPSO 2014 | Pipe Wall Thickness | 10992 | Rope Access | 41649 | 41649 | [36 empty] | 20.375 | CML-8 | CML: Elbow | 6 | 45886 | 44942 | 2014-01-10 | 10.22 | 0.85112 | A1: Outside Quadrant |  | 14.62 | 10.22 | 12.42 | 20.1 | 12 O'Clock | 200 | 20.62 | 200-PG-23013-09C03 | 140 | 12 O'Clock | 3 O'Clock | 6 O'Clock | 9 O'Clock | 9.88 |  | 20.1 | 20.5 | 20.5 | 20.4 |  |  |  | 4 | RADIAL
#N/A | Montara_Topside | FPSO | Gas Compression (23) | Pipework | 200-PG-23013-09C03 | 9 | FPSO 2014 | Pipe Wall Thickness | 10993 | Rope Access | 41649 | 41649 | [35 empty] | Low alarm breach | 14.325 | CML-9 | CML: Elbow | 6 | 41787 | 41710 | 2014-01-10 | 10.22 | 10.50807 | A3: Inside Quadrant |  | 14.62 | 10.22 | 12.42 | 14.2 | 9 O'Clock | 80 | 20.62 | 200-PG-23013-09C03 | 140 | 12 O'Clock | 3 O'Clock | 6 O'Clock | 9 O'Clock | 3.98 |  | 14.4 | 14.5 | 14.2 | 14.2 |  |  |  | 4 | RADIAL
#N/A | Montara_Topside | FPSO | Gas Compression (23) | Pipework | 200-PG-23013-09C03 | 10 | FPSO 2014 | Pipe Wall Thickness | 10994 | Rope Access | 41649 | 41649 | [36 empty] | 16.875 | CML-10 | CML: Elbow | 6 | 41817 | 41734 | 2014-01-10 | 10.22 | 9.68969 | A1: Outside Quadrant |  | 14.62 | 10.22 | 12.42 | 14.7 | 12 O'Clock | 80 | 20.62 | 200-PG-23013-09C03 | 140 | 12 O'Clock | 3 O'Clock | 6 O'Clock | 9 O'Clock | 4.48 |  | 14.7 | 17 | 20.3 | 15.5 |  |  |  | 4 | RADIAL
#N/A | Montara_Topside | FPSO | Gas Compression (23) | Pipework | 200-PG-23013-09C03 | 11 | FPSO 2014 | Pipe Wall Thickness | 10995 | Rope Access | 41649 | 41649 | [35 empty] | Low alarm breach | 14.275 | CML-11 | CML: Elbow | 6 | 41776 | 41702 | 2014-01-10 | 10.22 | 10.83543 | A4: Left Quadrant |  | 14.62 | 10.22 | 12.42 | 14 | 9 O'Clock | 80 | 20.62 | 200-PG-23013-09C03 | 140 | 12 O'Clock | 3 O'Clock | 6 O'Clock | 9 O'Clock | 3.78 |  | 14.3 | 14.5 | 14.3 | 14 |  |  |  | 4 | RADIAL
#N/A | Montara_Topside | FPSO | Gas Compression (23) | Pipework | 200-PG-23013-09C03 | 12 | FPSO 2014 | Pipe Wall Thickness | 10996 | Rope Access | 41649 | 41649 | [36 empty] | 16.65 | CML-12 | CML: Elbow | 6 | 41907 | 41805 | 2014-01-10 | 10.22 | 7.88924 | A3: Inside Quadrant |  | 14.62 | 10.22 | 12.42 | 15.8 | 9 O'Clock | 80 | 20.62 | 200-PG-23013-09C03 | 140 | 12 O'Clock | 3 O'Clock | 6 O'Clock | 9 O'Clock | 5.58 |  | 18.5 | 16.5 | 15.8 | 15.8 |  |  |  | 4 | RADIAL
#N/A | Montara_Topside | FPSO | Gas Compression (23) | Pipework | 200-PG-23013-09C03 | 13 | FPSO 2014 | Pipe Wall Thickness | 10997 | Rope Access | 41649 | 41649 | [36 empty] | 15 | CML-13 | CML: Pipe Length | 6 | 41824 | 41740 | 2014-01-10 | 10.22 | 9.52601 | A2: Right Quadrant |  | 14.62 | 10.22 | 12.42 | 14.8 | 3 O'Clock | 80 | 20.62 | 200-PG-23013-09C03 | 140 | 12 O'Clock | 3 O'Clock | 6 O'Clock | 9 O'Clock | 4.58 |  | 14.9 | 14.8 | 15.1 | 15.2 |  |  |  | 4 | RADIAL
#N/A | Montara_Topside | FPSO | Gas Compression (23) | Pipework | 200-PG-23013-09C03 | 14 | FPSO 2014 | Pipe Wall Thickness | 10998 | Rope Access | 41649 | 41649 | [35 empty] | Low alarm breach | 17.875 | CML-14 | CML: type TBC | 6 | 41811 | 41729 | 2014-01-10 | 10.22 | 9.85336 | A2: Right Quadrant |  | 14.62 | 10.22 | 12.42 | 14.6 | 3 O'Clock | 80 | 20.62 | 200-PG-23013-09C03 | 140 | 12 O'Clock | 3 O'Clock | 6 O'Clock | 9 O'Clock | 4.38 |  | 16.8 | 14.6 | 21.1 | 19 |  |  |  | 4 | RADIAL
#N/A | Montara_Topside | FPSO | Gas Compression (23) | Pipework | 200-PG-23013-09C03 | 15 | FPSO 2014 | Pipe Wall Thickness | 10999 | Rope Access | 41649 | 41649 | [35 empty] | Low alarm breach | 14.8 | CML-15 | CML: type TBC | 6 | 41804 | 41724 | 2014-01-10 | 10.22 | 10.01704 | A4: Left Quadrant |  | 14.62 | 10.22 | 12.42 | 14.5 | 9 O'Clock | 80 | 20.62 | 200-PG-23013-09C03 | 140 | 12 O'Clock | 3 O'Clock | 6 O'Clock | 9 O'Clock | 4.28 |  | 14.9 | 14.7 | 15.1 | 14.5 |  |  |  | 4 | RADIAL
#N/A | Montara_Topside | FPSO | Gas Compression (23) | Pipework | 200-PG-23013-09C03 | 16 | FPSO 2014 | Pipe Wall Thickness | 20000 | Rope Access | 41649 | 41649 | [36 empty] | 18.85 | CML-16 | CML: type TBC | 6 | 41950 | 41839 | 2014-01-10 | 10.22 | 7.23453 | A3: Inside Quadrant |  | 14.62 | 10.22 | 12.42 | 16.2 | 6 O'Clock | 80 | 20.62 | 200-PG-23013-09C03 | 140 | 12 O'Clock | 3 O'Clock | 6 O'Clock | 9 O'Clock | 5.98 |  | 18.3 | 20.4 | 16.2 | 20.5 |  |  |  | 4 | RADIAL
#N/A | Montara_Topside | FPSO | Gas Compression (23) | Pipework | 200-PG-23013-09C03 | 17 | FPSO 2014 | Pipe Wall Thickness | 20001 | Rope Access | 41649 | 41649 | [35 empty] | Low alarm breach | 14.9 | CML-17 | CML: type TBC | 6 | 41804 | 41724 | 2014-01-10 | 10.22 | 10.01704 | A4: Left Quadrant |  | 14.62 | 10.22 | 12.42 | 14.5 | 9 O'Clock | 80 | 20.62 | 200-PG-23013-09C03 | 140 | 12 O'Clock | 3 O'Clock | 6 O'Clock | 9 O'Clock | 4.28 |  | 15.2 | 15.1 | 14.8 | 14.5 |  |  |  | 4 | RADIAL
#N/A | Montara_Topside | FPSO | Gas Compression (23) | Pipework | 200-PG-23013-09C03 | 18 | FPSO 2014 | Pipe Wall Thickness | 20002 | Rope Access | 41649 | 41649 | [35 empty] | Low alarm breach | 17.975 | CML-18 | CML: type TBC | 6 | 41776 | 41702 | 2014-01-10 | 10.22 | 10.83543 | A1: Outside Quadrant |  | 14.62 | 10.22 | 12.42 | 14 | 12 O'Clock | 80 | 20.62 | 200-PG-23013-09C03 | 140 | 12 O'Clock | 3 O'Clock | 6 O'Clock | 9 O'Clock | 3.78 |  | 14 | 15.6 | 21.1 | 21.2 |  |  |  | 4 | RADIAL
#N/A | Montara_Topside | FPSO | Gas Compression (23) | Pipework | 200-PG-23013-09C03 | 19 | FPSO 2014 | Pipe Wall Thickness | 20003 | Rope Access | 41649 | 41649 | [35 empty] | Low alarm breach | 14.325 | CML-19 | CML: type TBC | 6 | 41730 | 41665 | 2014-01-10 | 10.22 | 12.4722 | A1: Outside Quadrant |  | 14.62 | 10.22 | 12.42 | 13 | 12 O'Clock | 80 | 20.62 | 200-PG-23013-09C03 | 140 | 12 O'Clock | 3 O'Clock | 6 O'Clock | 9 O'Clock | 2.78 |  | 13 | 14.7 | 14.6 | 15 |  |  |  | 4 | RADIAL
#N/A | Montara_Topside | FPSO | Gas Compression (23) | Pipework | 200-PG-23013-09C03 | 20 | FPSO 2014 | Pipe Wall Thickness | 20004 | Rope Access | 41649 | 41649 | [36 empty] | 20.45 | CML-20 | CML: type TBC | 6 | 44254 | 43656 | 2014-01-10 | 10.22 | 1.34215 | A1: Outside Quadrant |  | 14.62 | 10.22 | 12.42 | 19.8 | 12 O'Clock | 200 | 20.62 | 200-PG-23013-09C03 | 140 | 12 O'Clock | 3 O'Clock | 6 O'Clock | 9 O'Clock | 9.58 |  | 19.8 | 20.4 | 20.6 | 21 |  |  |  | 4 | RADIAL
#N/A | Montara_Topside | FPSO | Gas Compression (23) | Pipework | 200-PG-23013-09C03 | 21 | FPSO 2014 | Pipe Wall Thickness | 20005 | Rope Access | 41649 | 41649 | [36 empty] | 23.1 | CML-21 | CML: type TBC | 6 | 79409 | 71374 | 2014-01-10 | 10.22 | 0 | A4: Left Quadrant |  | 14.62 | 10.22 | 12.42 | 21.2 | 9 O'Clock | 200 | 20.62 | 200-PG-23013-09C03 | 140 | 12 O'Clock | 3 O'Clock | 6 O'Clock | 9 O'Clock | 10.98 |  | 22.7 | 24 | 24.5 | 21.2 |  |  |  | 4 | RADIAL
#N/A | Montara_Topside | FPSO | Gas Compression (23) | Pipework | 200-PG-23013-09C03 | 22 | FPSO 2014 | Pipe Wall Thickness | 20006 | Rope Access | 41649 | 41649 | [36 empty] | 20.625 | CML-22 | CML: type TBC | 6 | 48673 | 47140 | 2014-01-10 | 10.22 | 0.52377 | A4: Left Quadrant |  | 14.62 | 10.22 | 12.42 | 20.3 | 9 O'Clock | 200 | 20.62 | 200-PG-23013-09C03 | 140 | 12 O'Clock | 3 O'Clock | 6 O'Clock | 9 O'Clock | 10.08 |  | 20.5 | 21.2 | 20.5 | 20.3 |  |  |  | 4 | RADIAL
#N/A | Montara_Topside | FPSO | Gas Compression (23) | Pipework | 200-PG-23013-09C03 | 23 | FPSO 2014 | Pipe Wall Thickness | 20007 | Rope Access | 41649 | 41649 | [36 empty] | 20.525 | CML-23 | CML: type TBC | 6 | 46947 | 45779 | 2014-01-10 | 10.22 | 0.68744 | A4: Left Quadrant |  | 14.62 | 10.22 | 12.42 | 20.2 | 9 O'Clock | 200 | 20.62 | 200-PG-23013-09C03 | 140 | 12 O'Clock | 3 O'Clock | 6 O'Clock | 9 O'Clock | 9.98 |  | 20.5 | 21 | 20.4 | 20.2 |  |  |  | 4 | RADIAL
#N/A | Montara_Topside | FPSO | Gas Compression (23) | Pipework | 200-PG-23013-09C03 | 24 | FPSO 2014 | Pipe Wall Thickness | 20008 | Rope Access | 41649 | 41649 | [36 empty] | 23.925 | CML-24 | CML: type TBC | 6 | 79409 | 71374 | 2014-01-10 | 10.22 | 0 | A1: Outside Quadrant |  | 14.62 | 10.22 | 12.42 | 22.7 | 12 O'Clock | 200 | 20.62 | 200-PG-23013-09C03 | 140 | 12 O'Clock | 3 O'Clock | 6 O'Clock | 9 O'Clock | 12.48 |  | 22.7 | 24.8 | 23.9 | 24.3 |  |  |  | 4 | RADIAL
#N/A | Montara_Topside | FPSO | Gas Compression (23) | Pipework | 200-PG-23013-09C03 | 25 | FPSO 2014 | Pipe Wall Thickness | 20009 | Rope Access | 41649 | 41649 | [36 empty] | 22.85 | CML-25 | CML: type TBC | 6 | 79409 | 71374 | 2014-01-10 | 10.22 | 0 | A2: Right Quadrant |  | 14.62 | 10.22 | 12.42 | 22.6 | 3 O'Clock | 200 | 20.62 | 200-PG-23013-09C03 | 140 | 12 O'Clock | 3 O'Clock | 6 O'Clock | 9 O'Clock | 12.38 |  | 22.7 | 22.6 | 22.7 | 23.4 |  |  |  | 4 | RADIAL
#N/A | Montara_Topside | FPSO | Gas Compression (23) | Pipework | 200-PG-23013-09C03 | 26 | FPSO 2014 | Pipe Wall Thickness | 20010 | Rope Access | 41649 | 41649 | [36 empty] | 22.875 | CML-26 | CML: type TBC | 6 | 79409 | 71374 | 2014-01-10 | 10.22 | 0 | A1: Outside Quadrant |  | 14.62 | 10.22 | 12.42 | 22.7 | 6 O'Clock | 200 | 20.62 | 200-PG-23013-09C03 | 140 | 12 O'Clock | 3 O'Clock | 6 O'Clock | 9 O'Clock | 12.48 |  | 22.7 | 22.7 | 22.7 | 23.4 |  |  |  | 4 | RADIAL
#N/A | Montara_Topside | FPSO | Gas Compression (23) | Pipework | 200-PG-23013-09C03 | 27 | FPSO 2014 | Pipe Wall Thickness | 20011 | Rope Access | 41649 | 41649 | [36 empty] | 21.25 | CML-27 | CML: type TBC | 6 | 79409 | 71374 | 2014-01-10 | 10.22 | 0 | A4: Left Quadrant |  | 14.62 | 10.22 | 12.42 | 21.1 | 9 O'Clock | 200 | 20.62 | 200-PG-23013-09C03 | 140 | 12 O'Clock | 3 O'Clock | 6 O'Clock | 9 O'Clock | 10.88 |  | 21.2 | 21.5 | 21.2 | 21.1 |  |  |  | 4 | RADIAL
#N/A | Montara_Topside | FPSO | Gas Compression (23) | Pipework | 200-PG-23014-09C03 | 1 | FPSO 2014 | Pipe Wall Thickness | 20720 | Protective mesh removed | 41820.44 | 41820.5 | [36 empty] | 21 | CML-1 | CML: Reducing Tee | 6 | 79409 | 71374 | 2014-06-30 10:30 | 10.22 | 0 | A1: Outside Quadrant |  | 14.62 | 10.22 | 12.42 | 21 | 9 O'Clock | 200 | 20.62 | 200-PG-23014-09C03 | 140 | 12 O'Clock | 3 O'Clock | 6 O'Clock | 9 O'Clock | 10.78 |  | 21 | 21 | 21 | 21 |  |  |  | 4 | RADIAL
#N/A | Montara_Topside | FPSO | Gas Compression (23) | Pipework | 200-PG-23014-09C03 | 2 | FPSO 2014 | Pipe Wall Thickness | 20721 | Protective mesh removed | 41820.44 | 41820.5 | [36 empty] | 21 | CML-2 | CML: Reducer | 6 | 79409 | 71374 | 2014-06-30 10:30 | 10.22 | 0 | A1: Outside Quadrant |  | 14.62 | 10.22 | 12.42 | 21 | 9 O'Clock | 100 | 20.62 | 200-PG-23014-09C03 | 140 | 12 O'Clock | 3 O'Clock | 6 O'Clock | 9 O'Clock | 10.78 |  | 21 | 21 | 21 | 21 |  |  |  | 4 | RADIAL
#N/A | Montara_Topside | FPSO | Gas Compression (23) | Pipework | 200-PG-23014-09C03 | 3 | FPSO 2014 | Pipe Wall Thickness | 20722 | Protective mesh removed | 41820.44 | 41820.5 | [36 empty] | 17.75 | CML-3 | CML: Elbow | 6 | 42398 | 42192 | 2014-06-30 10:30 | 10.22 | 3.90505 | A1: Outside Quadrant |  | 14.62 | 10.22 | 12.42 | 16.4 | 12 O'Clock | 100 | 20.62 | 200-PG-23014-09C03 | 140 | 12 O'Clock | 3 O'Clock | 6 O'Clock | 9 O'Clock | 6.18 |  | 16.4 | 17.2 | 18.3 | 19.1 |  |  |  | 4 | RADIAL
#N/A | Montara_Topside | FPSO | Gas Compression (23) | Pipework | 200-PG-23014-09C03 | 4 | FPSO 2014 | Pipe Wall Thickness | 20723 | Protective mesh removed | 41820.44 | 41820.5 | [36 empty] | 18.425 | CML-4 | CML: Elbow | 6 | 42559 | 42319 | 2014-06-30 10:30 | 10.22 | 3.34983 | A2: Right Quadrant |  | 14.62 | 10.22 | 12.42 | 17 | 3 O'Clock | 100 | 20.62 | 200-PG-23014-09C03 | 140 | 12 O'Clock | 3 O'Clock | 6 O'Clock | 9 O'Clock | 6.78 |  | 18.3 | 17 | 19.8 | 18.6 |  |  |  | 4 | RADIAL
#N/A | Montara_Topside | FPSO | Gas Compression (23) | Pipework | 200-PG-23014-09C03 | 5 | FPSO 2014 | Pipe Wall Thickness | 20724 | Protective mesh removed | 41820.44 | 41820.5 | [36 empty] | 18.475 | CML-5 | CML: Reducer | 6 | 42559 | 42319 | 2014-06-30 10:30 | 10.22 | 3.34983 | A1: Outside Quadrant |  | 14.62 | 10.22 | 12.42 | 17 | 12 O'Clock | 80 | 20.62 | 200-PG-23014-09C03 | 140 | 12 O'Clock | 3 O'Clock | 6 O'Clock | 9 O'Clock | 6.78 |  | 17 | 18.6 | 19.8 | 18.5 |  |  |  | 4 | RADIAL
#N/A | Montara_Topside | FPSO | Gas Compression (23) | Pipework | 200-PG-23018-09C03 | 1 | FPSO 2014 | Pipe Wall Thickness | 13062 |  | 41649.29 | 41649.38 | [36 empty] | 19.675 | CML-1 | CML: type TBC | 6 | 42390 | 42184 | 2014-01-10 07:00 | 10.17 | 3.95581 | A2: Right Quadrant |  | 14.62 | 10.17 | 12.395 | 18.2 | 3 O'Clock | 200 | 20.62 | 200-PG-23018-09C03 | 140 | 12 O'Clock | 3 O'Clock | 6 O'Clock | 9 O'Clock | 8.03 |  | 18.3 | 18.2 | 21.6 | 20.6 |  |  |  | 4 | RADIAL
#N/A | Montara_Topside | FPSO | Gas Compression (23) | Pipework | 200-PG-23018-09C03 | 2 | FPSO 2014 | Pipe Wall Thickness | 13063 |  | 41649.29 | 41649.38 | [36 empty] | 30.175 | CML-2 | CML: type TBC | 6 | 79592 | 71466 | 2014-01-10 07:00 | 10.17 | 0 | A1: Outside Quadrant |  | 14.62 | 10.17 | 12.395 | 28 | 12 O'Clock | 200 | 20.62 | 200-PG-23018-09C03 | 140 | 12 O'Clock | 3 O'Clock | 6 O'Clock | 9 O'Clock | 17.83 |  | 28 | 31 | 28.7 | 33 |  |  |  | 4 | RADIAL
#N/A | Montara_Topside | FPSO | Gas Compression (23) | Pipework | 200-PG-23018-09C03 | 3 | FPSO 2014 | Pipe Wall Thickness | 13064 |  | 41649.29 | 41649.38 | [36 empty] | 23.2 | CML-3 | CML: type TBC | 6 | 79592 | 71466 | 2014-01-10 07:00 | 10.17 | 0 | A2: Right Quadrant |  | 14.62 | 10.17 | 12.395 | 21.2 | 3 O'Clock | 200 | 20.62 | 200-PG-23018-09C03 | 140 | 12 O'Clock | 3 O'Clock | 6 O'Clock | 9 O'Clock | 11.03 |  | 22.8 | 21.2 | 24.2 | 24.6 |  |  |  | 4 | RADIAL
#N/A | Montara_Topside | FPSO | Gas Compression (23) | Pipework | 200-PG-23018-09C03 | 4 | FPSO 2014 | Pipe Wall Thickness | 13065 |  | 41649.29 | 41649.38 | [36 empty] | 20.05 | CML-4 | CML: type TBC | 6 | 43713 | 43226 | 2014-01-10 07:00 | 10.17 | 1.66733 | A2: Right Quadrant |  | 14.62 | 10.17 | 12.395 | 19.6 | 3 O'Clock | 200 | 20.62 | 200-PG-23018-09C03 | 140 | 12 O'Clock | 3 O'Clock | 6 O'Clock | 9 O'Clock | 9.43 |  | 20 | 19.6 | 20.4 | 20.2 |  |  |  | 4 | RADIAL
#N/A | Montara_Topside | FPSO | Gas Compression (23) | Pipework | 200-PG-23018-09C03 | 5 | FPSO 2014 | Pipe Wall Thickness | 13066 |  | 41649.29 | 41649.38 | [36 empty] | 21.775 | CML-5 | CML: type TBC | 6 | 79592 | 71466 | 2014-01-10 07:00 | 10.17 | 0 | A1: Outside Quadrant |  | 14.62 | 10.17 | 12.395 | 21.2 | 6 O'Clock | 200 | 20.62 | 200-PG-23018-09C03 | 140 | 12 O'Clock | 3 O'Clock | 6 O'Clock | 9 O'Clock | 11.03 |  | 21.2 | 22.7 | 21.2 | 22 |  |  |  | 4 | RADIAL
#N/A | Montara_Topside | FPSO | Gas Compression (23) | Pipework | 200-PG-23018-09C03 | 6 | FPSO 2014 | Pipe Wall Thickness | 13067 |  | 41649.29 | 41649.38 | [36 empty] | 20.55 | CML-6 | CML: type TBC | 6 | 43713 | 43226 | 2014-01-10 07:00 | 10.17 | 1.66733 | A3: Inside Quadrant |  | 14.62 | 10.17 | 12.395 | 19.6 | 6 O'Clock | 200 | 20.62 | 200-PG-23018-09C03 | 140 | 12 O'Clock | 3 O'Clock | 6 O'Clock | 9 O'Clock | 9.43 |  | 20.4 | 21.2 | 19.6 | 21 |  |  |  | 4 | RADIAL
#N/A | Montara_Topside | FPSO | Gas Compression (23) | Pipework | 200-PG-23018-09C03 | 7 | FPSO 2014 | Pipe Wall Thickness | 13068 |  | 41649.29 | 41649.38 | [36 empty] | 21.575 | CML-7 | CML: type TBC | 6 | 52032 | 49774 | 2014-01-10 07:00 | 10.17 | 0.35962 | A1: Outside Quadrant |  | 14.62 | 10.17 | 12.395 | 20.4 | 12 O'Clock | 200 | 20.62 | 200-PG-23018-09C03 | 140 | 12 O'Clock | 3 O'Clock | 6 O'Clock | 9 O'Clock | 10.23 |  | 20.4 | 22.5 | 22.1 | 21.3 |  |  |  | 4 | RADIAL
#N/A | Montara_Topside | FPSO | Gas Compression (23) | Pipework | 200-PG-23018-09C03 | 8 | FPSO 2014 | Pipe Wall Thickness | 13069 |  | 41649.29 | 41649.38 | [36 empty] | 20.225 | CML-8 | CML: type TBC | 6 | 44271 | 43665 | 2014-01-10 07:00 | 10.17 | 1.3404 | A1: Outside Quadrant |  | 14.62 | 10.17 | 12.395 | 19.8 | 12 O'Clock | 200 | 20.62 | 200-PG-23018-09C03 | 140 | 12 O'Clock | 3 O'Clock | 6 O'Clock | 9 O'Clock | 9.63 |  | 19.8 | 20.3 | 20.3 | 20.5 |  |  |  | 4 | RADIAL
#N/A | Montara_Topside | FPSO | Gas Compression (23) | Pipework | 200-PG-23018-09C03 | 9 | FPSO 2014 | Pipe Wall Thickness | 13070 |  | 41649.29 | 41649.38 | [36 empty] | 23.65 | CML-9 | CML: type TBC | 6 | 79592 | 71466 | 2014-01-10 07:00 | 10.17 | 0 | A1: Outside Quadrant |  | 14.62 | 10.17 | 12.395 | 22.7 | 12 O'Clock | 200 | 20.62 | 200-PG-23018-09C03 | 140 | 12 O'Clock | 3 O'Clock | 6 O'Clock | 9 O'Clock | 12.53 |  | 22.7 | 24.6 | 23.1 | 24.2 |  |  |  | 4 | RADIAL
#N/A | Montara_Topside | FPSO | Gas Compression (23) | Pipework | 200-PG-23018-09C03 | 10 | FPSO 2014 | Pipe Wall Thickness | 13071 |  | 41649.29 | 41649.38 | [36 empty] | 20.1 | CML-10 | CML: type TBC | 6 | 43509 | 43065 | 2014-01-10 07:00 | 10.17 | 1.83079 | A2: Right Quadrant |  | 14.62 | 10.17 | 12.395 | 19.5 | 3 O'Clock | 200 | 20.62 | 200-PG-23018-09C03 | 140 | 12 O'Clock | 3 O'Clock | 6 O'Clock | 9 O'Clock | 9.33 |  | 20.3 | 19.5 | 20.3 | 20.3 |  |  |  | 4 | RADIAL
#N/A | Montara_Topside | FPSO | Gas Compression (23) | Pipework | 200-PG-23051-09C02 | 1 | FPSO 2014 | Pipe Wall Thickness | 13106 |  | 41677.46 | 41677.54 | [36 empty] | 19.5 | CML-1 | CML: type TBC | 3 | 74150 | 63266 | 2014-02-07 11:00 | 9.3 | 0 | A1: Outside Quadrant |  | 15.26 | 9.3 | 12.28 | 19 | 12 O'Clock | 200 | 18.26 | 200-PG-23051-09C02 | 120 | 12 O'Clock | 3 O'Clock | 6 O'Clock | 9 O'Clock | 9.7 |  | 19 | 19.1 | 20 | 19.9 |  |  |  | 4 | RADIAL
#N/A | Montara_Topside | FPSO | Gas Compression (23) | Pipework | 200-PG-23051-09C02 | 2 | FPSO 2014 | Pipe Wall Thickness | 13107 |  | 41677.46 | 41677.54 | [36 empty] | 19.575 | CML-2 | CML: type TBC | 3 | 50091 | 47209 | 2014-02-07 11:00 | 9.3 | 0.3774 | A3: Inside Quadrant |  | 15.26 | 9.3 | 12.28 | 18 | 6 O'Clock | 200 | 18.26 | 200-PG-23051-09C02 | 120 | 12 O'Clock | 3 O'Clock | 6 O'Clock | 9 O'Clock | 8.7 |  | 20.3 | 19.9 | 18 | 20.1 |  |  |  | 4 | RADIAL
#N/A | Montara_Topside | FPSO | Gas Compression (23) | Pipework | 200-PG-23051-09C02 | 3 | FPSO 2014 | Pipe Wall Thickness | 13108 |  | 41677.46 | 41677.54 | [36 empty] | 19.85 | CML-3 | CML: type TBC | 3 | 74150 | 63266 | 2014-02-07 11:00 | 9.3 | 0 | A1: Outside Quadrant |  | 15.26 | 9.3 | 12.28 | 18.7 | 12 O'Clock | 200 | 18.26 | 200-PG-23051-09C02 | 120 | 12 O'Clock | 3 O'Clock | 6 O'Clock | 9 O'Clock | 9.4 |  | 18.7 | 20.4 | 20.1 | 20.2 |  |  |  | 4 | RADIAL
#N/A | Montara_Topside | FPSO | Gas Compression (23) | Pipework | 200-PG-23051-09C02 | 4 | FPSO 2014 | Pipe Wall Thickness | 13109 |  | 41677.46 | 41677.54 | [36 empty] | 18.925 | CML-4 | CML: type TBC | 3 | 74150 | 63266 | 2014-02-07 11:00 | 9.3 | 0 | A1: Outside Quadrant |  | 15.26 | 9.3 | 12.28 | 18.6 | 12 O'Clock | 200 | 18.26 | 200-PG-23051-09C02 | 120 | 12 O'Clock | 3 O'Clock | 6 O'Clock | 9 O'Clock | 9.3 |  | 18.6 | 19 | 19.2 | 18.9 |  |  |  | 4 | RADIAL
#N/A | Montara_Topside | FPSO | Gas Compression (23) | Pipework | 200-PG-23051-09C02 | 5 | FPSO 2014 | Pipe Wall Thickness | 13110 |  | 41677.46 | 41677.54 | [36 empty] | 19.625 | CML-5 | CML: type TBC | 3 | 74150 | 63266 | 2014-02-07 11:00 | 9.3 | 0 | A2: Right Quadrant |  | 15.26 | 9.3 | 12.28 | 18.7 | 3 O'Clock | 200 | 18.26 | 200-PG-23051-09C02 | 120 | 12 O'Clock | 3 O'Clock | 6 O'Clock | 9 O'Clock | 9.4 |  | 19.3 | 18.7 | 20.4 | 20.1 |  |  |  | 4 | RADIAL
#N/A | Montara_Topside | FPSO | Gas Compression (23) | Pipework | 200-PG-23051-09C02 | 6 | FPSO 2014 | Pipe Wall Thickness | 13111 |  | 41677.46 | 41677.54 | [36 empty] | 19.425 | CML-6 | CML: type TBC | 3 | 74150 | 63266 | 2014-02-07 11:00 | 9.3 | 0 | A1: Outside Quadrant |  | 15.26 | 9.3 | 12.28 | 19.1 | 12 O'Clock | 200 | 18.26 | 200-PG-23051-09C02 | 120 | 12 O'Clock | 3 O'Clock | 6 O'Clock | 9 O'Clock | 9.8 |  | 19.1 | 19.3 | 19.7 | 19.6 |  |  |  | 4 | RADIAL
#N/A | Montara_Topside | FPSO | Gas Compression (23) | Pipework | 200-PG-23051-09C02 | 7 | FPSO 2014 | Pipe Wall Thickness | 13112 |  | 41677.46 | 41677.54 | [36 empty] | 18.875 | CML-7 | CML: type TBC | 3 | 74150 | 63266 | 2014-02-07 11:00 | 9.3 | 0 | A2: Right Quadrant |  | 15.26 | 9.3 | 12.28 | 18.7 | 3 O'Clock | 200 | 18.26 | 200-PG-23051-09C02 | 120 | 12 O'Clock | 3 O'Clock | 6 O'Clock | 9 O'Clock | 9.4 |  | 18.8 | 18.7 | 19 | 19 |  |  |  | 4 | RADIAL
#N/A | Montara_Topside | FPSO | Gas Compression (23) | Pipework | 200-PG-23051-09C02 | 8 | FPSO 2014 | Pipe Wall Thickness | 13113 |  | 41677.46 | 41677.54 | [36 empty] | 19.425 | CML-8 | CML: type TBC | 3 | 74150 | 63266 | 2014-02-07 11:00 | 9.3 | 0 | A4: Left Quadrant |  | 15.26 | 9.3 | 12.28 | 18.7 | 9 O'Clock | 200 | 18.26 | 200-PG-23051-09C02 | 120 | 12 O'Clock | 3 O'Clock | 6 O'Clock | 9 O'Clock | 9.4 |  | 19.6 | 20.2 | 19.2 | 18.7 |  |  |  | 4 | RADIAL
#N/A | Montara_Topside | FPSO | Gas Compression (23) | Pipework | 200-PG-23051-09C02 | 9 | FPSO 2014 | Pipe Wall Thickness | 13114 |  | 41677.46 | 41677.54 | [36 empty] | 18.875 | CML-9 | CML: type TBC | 3 | 46323 | 44694 | 2014-02-07 11:00 | 9.3 | 0.66771 | A2: Right Quadrant |  | 15.26 | 9.3 | 12.28 | 17.8 | 3 O'Clock | 200 | 18.26 | 200-PG-23051-09C02 | 120 | 12 O'Clock | 3 O'Clock | 6 O'Clock | 9 O'Clock | 8.5 |  | 19.4 | 17.8 | 18.6 | 19.7 |  |  |  | 4 | RADIAL
#N/A | Montara_Topside | FPSO | Gas Compression (23) | Pipework | 200-PG-23051-09C02 | 10 | FPSO 2014 | Pipe Wall Thickness | 13115 |  | 41677.46 | 41677.54 | [36 empty] | 19.15 | CML-10 | CML: type TBC | 3 | 74150 | 63266 | 2014-02-07 11:00 | 9.3 | 0 | A3: Inside Quadrant |  | 15.26 | 9.3 | 12.28 | 18.7 | 6 O'Clock | 200 | 18.26 | 200-PG-23051-09C02 | 120 | 12 O'Clock | 3 O'Clock | 6 O'Clock | 9 O'Clock | 9.4 |  | 19.5 | 19 | 18.7 | 19.4 |  |  |  | 4 | RADIAL
#N/A | Montara_Topside | FPSO | Gas Compression (23) | Pipework | 200-PG-23051-09C02 | 11 | FPSO 2014 | Pipe Wall Thickness | 13116 |  | 41677.46 | 41677.54 | [36 empty] | 19.225 | CML-11 | CML: type TBC | 3 | 74150 | 63266 | 2014-02-07 11:00 | 9.3 | 0 | A2: Right Quadrant |  | 15.26 | 9.3 | 12.28 | 18.7 | 6 O'Clock | 200 | 18.26 | 200-PG-23051-09C02 | 120 | 12 O'Clock | 3 O'Clock | 6 O'Clock | 9 O'Clock | 9.4 |  | 20.4 | 18.7 | 18.7 | 19.1 |  |  |  | 4 | RADIAL
#N/A | Montara_Topside | FPSO | Gas Compression (23) | Pipework | 200-PG-23065-09C02 | 1 | FPSO 2014 | Pipe Wall Thickness | 415 | Rope Access | 41710.375 | 41710.63 | [36 empty] | 17.775 | CML-1 | CML: Pipe Length | 3 | 42491 | 42156 | 2014-03-12 09:00 | 10.17 | 2.7724 | A2: Right Quadrant |  | 15.26 | 10.17 | 12.715 | 16.1 | 3 O'Clock | 200 | 18.26 | 200-PG-23065-09C02 | 120 | 12 O'Clock | 3 O'Clock | 6 O'Clock | 9 O'Clock | 5.93 |  | 17.7 | 16.1 | 19.1 | 18.2 |  |  |  | 4 | RADIAL
#N/A | Montara_Topside | FPSO | Gas Compression (23) | Pipework | 200-PG-23065-09C02 | 1 | FPSO 2014 | Pipe Wall Thickness | 20083 | Rope access (Re-checking line) | 41788.29 | 41788.63 | [36 empty] | 17.75 | CML-1 | CML: Pipe Length | 3 | 42722 | 42314 | 2014-05-29 07:00 | 10.17 | 2.27689 | A2: Right Quadrant |  | 15.26 | 10.17 | 12.715 | 16 | 3 O'Clock | 200 | 18.26 | 200-PG-23065-09C02 | 120 | 12 O'Clock | 3 O'Clock | 6 O'Clock | 9 O'Clock | 5.83 | 0.4684491 | 17.7 | 16 | 19.1 | 18.2 |  |  |  | 4 | RADIAL
#N/A | Montara_Topside | FPSO | Gas Compression (23) | Pipework | 200-PG-23065-09C02 | 1 | FPSO 2015 | Pipe Wall Thickness | 23400 | Re-check on line / Selected CML''s as Per RBI 2014 Report | 42207.29 | 42207.63 | [36 empty] | 17.875 | CML-1 | CML: Pipe Length | 3 | 44650 | 43636 | 2015-07-22 07:00 | 10.17 | 0.91566 | A4: Left Quadrant |  | 15.26 | 10.17 | 12.715 | 16.3 | 9 O'Clock | 200 | 18.26 | 200-PG-23065-09C02 | 120 | 12 O'Clock | 3 O'Clock | 6 O'Clock | 9 O'Clock | 6.13 | -0.2613365 | 17.9 | 18.1 | 19.2 | 16.3 |  |  |  | 4 | RADIAL
#N/A | Montara_Topside | FPSO | Gas Compression (23) | Pipework | 200-PG-23065-09C02 | 2 | FPSO 2014 | Pipe Wall Thickness | 416 | Rope Access | 41710.38 | 41710.63 | [36 empty] | 19.175 | CML-2 | CML: Pipe Length | 3 | 47816 | 45806 | 2014-03-12 09:00 | 10.17 | 0.46207 | A2: Right Quadrant |  | 15.26 | 10.17 | 12.715 | 17.9 | 3 O'Clock | 200 | 18.26 | 200-PG-23065-09C02 | 120 | 12 O'Clock | 3 O'Clock | 6 O'Clock | 9 O'Clock | 7.73 |  | 19.7 | 17.9 | 19.1 | 20 |  |  |  | 4 | RADIAL
#N/A | Montara_Topside | FPSO | Gas Compression (23) | Pipework | 200-PG-23065-09C02 | 3 | FPSO 2014 | Pipe Wall Thickness | 417 | Rope Access | 41710.38 | 41710.63 | [36 empty] | 19.125 | CML-3 | CML: Pipe Length | 3 | 55804 | 51281 | 2014-03-12 09:00 | 10.17 | 0.20536 | A4: Left Quadrant |  | 15.26 | 10.17 | 12.715 | 18.1 | 9 O'Clock | 200 | 18.26 | 200-PG-23065-09C02 | 120 | 12 O'Clock | 3 O'Clock | 6 O'Clock | 9 O'Clock | 7.93 |  | 19.8 | 19.5 | 19.1 | 18.1 |  |  |  | 4 | RADIAL
#N/A | Montara_Topside | FPSO | Gas Compression (23) | Pipework | 200-PG-23065-09C02 | 4 | FPSO 2014 | Pipe Wall Thickness | 418 | Rope Access | 41710.38 | 41710.63 | [36 empty] | 18.525 | CML-4 | CML: Elbow | 3 | 79769 | 67706 | 2014-03-12 09:00 | 10.17 | 0.07701 | A3: Inside Quadrant |  | 15.26 | 10.17 | 12.715 | 18.2 | 6 O'Clock | 200 | 18.26 | 200-PG-23065-09C02 | 120 | 12 O'Clock | 3 O'Clock | 6 O'Clock | 9 O'Clock | 8.03 |  | 18.4 | 19.2 | 18.2 | 18.3 |  |  |  | 4 | RADIAL
#N/A | Montara_Topside | FPSO | Gas Compression (23) | Pipework | 200-PG-23065-09C02 | 5 | FPSO 2014 | Pipe Wall Thickness | 617 | Rope Access | 41710.38 | 41710.63 | [36 empty] | 18.825 | CML-5 | CML: Pipe Length | 3 | 50274 | 47490 | 2014-03-12 09:00 | 10.17 | 0.33371 | A2: Right Quadrant |  | 15.26 | 10.17 | 12.715 | 18 | 3 O'Clock | 200 | 18.26 | 200-PG-23065-09C02 | 120 | 12 O'Clock | 3 O'Clock | 6 O'Clock | 9 O'Clock | 7.83 |  | 18.9 | 18 | 18.6 | 19.8 |  |  |  | 4 | RADIAL
#N/A | Montara_Topside | FPSO | Gas Compression (23) | Pipework | 200-PG-23065-09C02 | 6 | FPSO 2014 | Pipe Wall Thickness | 618 | Rope Access | 41710.38 | 41710.63 | [36 empty] | 18.95 | CML-6 | CML: Pipe Length | 3 | 55804 | 51281 | 2014-03-12 09:00 | 10.17 | 0.20536 | A3: Inside Quadrant |  | 15.26 | 10.17 | 12.715 | 18.1 | 6 O'Clock | 200 | 18.26 | 200-PG-23065-09C02 | 120 | 12 O'Clock | 3 O'Clock | 6 O'Clock | 9 O'Clock | 7.93 |  | 20.1 | 18.3 | 18.1 | 19.3 |  |  |  | 4 | RADIAL
#N/A | Montara_Topside | FPSO | Gas Compression (23) | Pipework | 200-PG-23065-09C02 | 7 | FPSO 2014 | Pipe Wall Thickness | 619 | Rope Access | 41710.38 | 41710.63 | [36 empty] | 19.125 | CML-7 | CML: Elbow | 3 | 70973 | 61678 | 2014-03-12 09:00 | 10.17 | 0 | A2: Right Quadrant |  | 15.26 | 10.17 | 12.715 | 18.8 | 6 O'Clock | 200 | 18.26 | 200-PG-23065-09C02 | 120 | 12 O'Clock | 3 O'Clock | 6 O'Clock | 9 O'Clock | 8.63 |  | 19.6 | 18.8 | 18.8 | 19.3 |  |  |  | 4 | RADIAL
#N/A | Montara_Topside | FPSO | Gas Compression (23) | Pipework | 200-PG-23065-09C02 | 8 | FPSO 2014 | Pipe Wall Thickness | 620 | Rope Access | 41710.38 | 41710.63 | [36 empty] | 19.325 | CML-8 | CML: Pipe Length | 3 | 70973 | 61678 | 2014-03-12 09:00 | 10.17 | 0 | A2: Right Quadrant |  | 15.26 | 10.17 | 12.715 | 18.5 | 3 O'Clock | 200 | 18.26 | 200-PG-23065-09C02 | 120 | 12 O'Clock | 3 O'Clock | 6 O'Clock | 9 O'Clock | 8.33 |  | 19.8 | 18.5 | 19.3 | 19.7 |  |  |  | 4 | RADIAL
#N/A | Montara_Topside | FPSO | Gas Compression (23) | Pipework | 200-PG-23065-09C02 | 9 | FPSO 2014 | Pipe Wall Thickness | 423 | Rope Access | 41710.38 | 41710.63 | [36 empty] | 18.95 | CML-9 | CML: Pipe Length | 3 | 46427 | 44853 | 2014-03-12 09:00 | 10.17 | 0.59042 | A4: Left Quadrant |  | 15.26 | 10.17 | 12.715 | 17.8 | 9 O'Clock | 200 | 18.26 | 200-PG-23065-09C02 | 120 | 12 O'Clock | 3 O'Clock | 6 O'Clock | 9 O'Clock | 7.63 |  | 19.1 | 19.7 | 19.2 | 17.8 |  |  |  | 4 | RADIAL
#N/A | Montara_Topside | FPSO | Gas Compression (23) | Pipework | 200-PG-23065-09C02 | 10 | FPSO 2014 | Pipe Wall Thickness | 424 | Rope Access | 41710.38 | 41710.63 | [36 empty] | 19.175 | CML-10 | CML: Elbow | 3 | 44101 | 43259 | 2014-03-12 09:00 | 10.17 | 1.10382 | A3: Inside Quadrant |  | 15.26 | 10.17 | 12.715 | 17.4 | 6 O'Clock | 200 | 18.26 | 200-PG-23065-09C02 | 120 | 12 O'Clock | 3 O'Clock | 6 O'Clock | 9 O'Clock | 7.23 |  | 21.1 | 19.8 | 17.4 | 18.4 |  |  |  | 4 | RADIAL
#N/A | Montara_Topside | FPSO | Gas Compression (23) | Pipework | 200-PG-23065-09C02 | 10 | FPSO 2014 | Pipe Wall Thickness | 20084 | Rope access (Re-checking line) | 41788.29 | 41788.63 | [36 empty] | 19.125 | CML-10 | CML: Elbow | 3 | 44191 | 43321 | 2014-05-29 07:00 | 10.17 | 1.06792 | A3: Inside Quadrant |  | 15.26 | 10.17 | 12.715 | 17.2 | 6 O'Clock | 200 | 18.26 | 200-PG-23065-09C02 | 120 | 12 O'Clock | 3 O'Clock | 6 O'Clock | 9 O'Clock | 7.03 | 0.9368983 | 21.1 | 19.8 | 17.2 | 18.4 |  |  |  | 4 | RADIAL
#N/A | Montara_Topside | FPSO | Gas Compression (23) | Pipework | 200-PG-23065-09C02 | 10 | FPSO 2015 | Pipe Wall Thickness | 23401 | Re-check on line / Selected CML''s as Per RBI 2014 Report | 42207.29 | 42207.63 | [36 empty] | 18.7 | CML-10 | CML: Elbow | 3 | 52712 | 49162 | 2015-07-22 07:00 | 10.17 | 0.26162 | A3: Inside Quadrant |  | 15.26 | 10.17 | 12.715 | 17.7 | 6 O'Clock | 200 | 18.26 | 200-PG-23065-09C02 | 120 | 12 O'Clock | 3 O'Clock | 6 O'Clock | 9 O'Clock | 7.53 | -0.4355609 | 19.5 | 19.4 | 17.7 | 18.2 |  |  |  | 4 | RADIAL
#N/A | Montara_Topside | FPSO | Gas Compression (23) | Pipework | 200-PG-23065-09C02 | 11 | FPSO 2014 | Pipe Wall Thickness | 425 | Rope Access | 41710.38 | 41710.63 | [36 empty] | 19.075 | CML-11 | CML: Pipe Length | 3 | 70973 | 61678 | 2014-03-12 09:00 | 10.17 | 0 | A4: Left Quadrant |  | 15.26 | 10.17 | 12.715 | 18.4 | 9 O'Clock | 200 | 18.26 | 200-PG-23065-09C02 | 120 | 12 O'Clock | 3 O'Clock | 6 O'Clock | 9 O'Clock | 8.23 |  | 18.8 | 19.9 | 19.2 | 18.4 |  |  |  | 4 | RADIAL
#N/A | Montara_Topside | FPSO | Gas Compression (23) | Pipework | 200-PG-23065-09C02 | 12 | FPSO 2014 | Pipe Wall Thickness | 426 | Rope Access | 41710.38 | 41710.63 | [36 empty] | 18.575 | CML-12 | CML: Pipe Length | 3 | 47816 | 45806 | 2014-03-12 09:00 | 10.17 | 0.46207 | A2: Right Quadrant |  | 15.26 | 10.17 | 12.715 | 17.9 | 3 O'Clock | 200 | 18.26 | 200-PG-23065-09C02 | 120 | 12 O'Clock | 3 O'Clock | 6 O'Clock | 9 O'Clock | 7.73 |  | 18.8 | 17.9 | 18.8 | 18.8 |  |  |  | 4 | RADIAL
#N/A | Montara_Topside | FPSO | Gas Compression (23) | Pipework | 200-PG-23065-09C02 | 13 | FPSO 2014 | Pipe Wall Thickness | 427 | Rope Access | 41710.38 | 41710.63 | [36 empty] | 18.675 | CML-13 | CML: Elbow | 3 | 70973 | 61678 | 2014-03-12 09:00 | 10.17 | 0 | A2: Right Quadrant |  | 15.26 | 10.17 | 12.715 | 18.5 | 6 O'Clock | 200 | 18.26 | 200-PG-23065-09C02 | 120 | 12 O'Clock | 3 O'Clock | 6 O'Clock | 9 O'Clock | 8.33 |  | 18.7 | 18.5 | 18.5 | 19 |  |  |  | 4 | RADIAL
#N/A | Montara_Topside | FPSO | Gas Compression (23) | Pipework | 200-PG-23065-09C02 | 14 | FPSO 2014 | Pipe Wall Thickness | 428 | Rope Access | 41710.38 | 41710.63 | [36 empty] | 18.6 | CML-14 | CML: Pipe Length | 3 | 45534 | 44241 | 2014-03-12 09:00 | 10.17 | 0.71877 | A1: Outside Quadrant |  | 15.26 | 10.17 | 12.715 | 17.7 | 12 O'Clock | 200 | 18.26 | 200-PG-23065-09C02 | 120 | 12 O'Clock | 3 O'Clock | 6 O'Clock | 9 O'Clock | 7.53 |  | 17.7 | 19 | 18.6 | 19.1 |  |  |  | 4 | RADIAL
#N/A | Montara_Topside | FPSO | Gas Compression (23) | Pipework | 200-PG-23065-09C02 | 14 | FPSO 2014 | Pipe Wall Thickness | 20085 | Rope access (Re-checking line) | 41788.29 | 41788.63 | [36 empty] | 18.55 | CML-14 | CML: Pipe Length | 3 | 45282 | 44069 | 2014-05-29 07:00 | 10.17 | 0.76568 | A1: Outside Quadrant |  | 15.26 | 10.17 | 12.715 | 17.5 | 12 O'Clock | 200 | 18.26 | 200-PG-23065-09C02 | 120 | 12 O'Clock | 3 O'Clock | 6 O'Clock | 9 O'Clock | 7.33 | 0.9368983 | 17.5 | 19 | 18.6 | 19.1 |  |  |  | 4 | RADIAL
#N/A | Montara_Topside | FPSO | Gas Compression (23) | Pipework | 200-PG-23065-09C02 | 14 | FPSO 2015 | Pipe Wall Thickness | 23402 | Re-check on line / Selected CML''s as Per RBI 2014 Report | 42207.29 | 42207.63 | [36 empty] | 19.15 | CML-14 | CML: Pipe Length | 3 | 70973 | 61678 | 2015-07-22 07:00 | 10.17 | 0 | A1: Outside Quadrant |  | 15.26 | 10.17 | 12.715 | 18.3 | 12 O'Clock | 200 | 18.26 | 200-PG-23065-09C02 | 120 | 12 O'Clock | 3 O'Clock | 6 O'Clock | 9 O'Clock | 8.13 | -0.6968974 | 18.3 | 19.4 | 18.8 | 20.1 |  |  |  | 4 | RADIAL
#N/A | Montara_Topside | FPSO | Gas Compression (23) | Pipework | 200-PG-23065-09C02 | 15 | FPSO 2014 | Pipe Wall Thickness | 429 | Rope Access | 41710.38 | 41710.63 | [36 empty] | 18.675 | CML-15 | CML: Pipe Length | 3 | 70973 | 61678 | 2014-03-12 09:00 | 10.17 | 0 | A4: Left Quadrant |  | 15.26 | 10.17 | 12.715 | 18.5 | 9 O'Clock | 200 | 18.26 | 200-PG-23065-09C02 | 120 | 12 O'Clock | 3 O'Clock | 6 O'Clock | 9 O'Clock | 8.33 |  | 18.8 | 18.8 | 18.6 | 18.5 |  |  |  | 4 | RADIAL
#N/A | Montara_Topside | FPSO | Gas Compression (23) | Pipework | 200-PG-23065-09C02 | 16 | FPSO 2014 | Pipe Wall Thickness | 430 | Rope Access | 41710.38 | 41710.63 | [36 empty] | 19.075 | CML-16 | CML: Elbow | 3 | 55804 | 51281 | 2014-03-12 09:00 | 10.17 | 0.20536 | A2: Right Quadrant |  | 15.26 | 10.17 | 12.715 | 18.1 | 3 O'Clock | 200 | 18.26 | 200-PG-23065-09C02 | 120 | 12 O'Clock | 3 O'Clock | 6 O'Clock | 9 O'Clock | 7.93 |  | 18.7 | 18.1 | 20 | 19.5 |  |  |  | 4 | RADIAL
#N/A | Montara_Topside | FPSO | Gas Compression (23) | Pipework | 200-PG-23065-09C02 | 17 | FPSO 2014 | Pipe Wall Thickness | 431 | Rope Access | 41710.38 | 41710.63 | [36 empty] | 19.175 | CML-17 | CML: Pipe Length | 3 | 70973 | 61678 | 2014-03-12 09:00 | 10.17 | 0 | A2: Right Quadrant |  | 15.26 | 10.17 | 12.715 | 18.8 | 3 O'Clock | 200 | 18.26 | 200-PG-23065-09C02 | 120 | 12 O'Clock | 3 O'Clock | 6 O'Clock | 9 O'Clock | 8.63 |  | 19.1 | 18.8 | 19.4 | 19.4 |  |  |  | 4 | RADIAL
#N/A | Montara_Topside | FPSO | Gas Compression (23) | Pipework | 200-PG-23065-09C02 | 18 | FPSO 2014 | Pipe Wall Thickness | 432 | Rope Access | 41710.38 | 41710.63 | [36 empty] | 19.23333 | CML-18 | CML: Pipe Length | 3 | 70973 | 61678 | 2014-03-12 09:00 | 10.17 | 0 | A2: Right Quadrant |  | 15.26 | 10.17 | 12.715 | 18.9 | 3 O'Clock | 200 | 18.26 | 200-PG-23065-09C02 | 120 | 12 O'Clock | 3 O'Clock | 6 O'Clock | 9 O'Clock | 8.73 |  | 19.6 | 18.9 |  | 19.2 |  |  |  | 3 | RADIAL
#N/A | Montara_Topside | FPSO | Gas Compression (23) | Pipework | 200-PG-23065-09C02 | 19 | FPSO 2014 | Pipe Wall Thickness | 433 | Rope Access | 41710.38 | 41710.63 | [36 empty] | 19.4 | CML-19 | CML: Elbow | 3 | 70973 | 61678 | 2014-03-12 09:00 | 10.17 | 0 | A1: Outside Quadrant |  | 15.26 | 10.17 | 12.715 | 18.9 | 12 O'Clock | 200 | 18.26 | 200-PG-23065-09C02 | 120 | 12 O'Clock | 3 O'Clock | 6 O'Clock | 9 O'Clock | 8.73 |  | 18.9 | 20.3 | 19.1 | 19.3 |  |  |  | 4 | RADIAL
#N/A | Montara_Topside | FPSO | Gas Compression (23) | Pipework | 200-PG-23065-09C02 | 20 | FPSO 2014 | Pipe Wall Thickness | 434 | Rope Access | 41710.38 | 41710.63 | [36 empty] | 18.8 | CML-20 | CML: Pipe Length | 3 | 47816 | 45806 | 2014-03-12 09:00 | 10.17 | 0.46207 | A3: Inside Quadrant |  | 15.26 | 10.17 | 12.715 | 17.9 | 6 O'Clock | 200 | 18.26 | 200-PG-23065-09C02 | 120 | 12 O'Clock | 3 O'Clock | 6 O'Clock | 9 O'Clock | 7.73 |  | 19.6 | 18.3 | 17.9 | 19.4 |  |  |  | 4 | RADIAL
#N/A | Montara_Topside | FPSO | Gas Compression (23) | Pipework | 200-PG-23065-09C02 | 21 | FPSO 2014 | Pipe Wall Thickness | 435 | Rope Access | 41710.38 | 41710.63 | [36 empty] | 19.175 | CML-21 | CML: Pipe Length | 3 | 70973 | 61678 | 2014-03-12 09:00 | 10.17 | 0 | A1: Outside Quadrant |  | 15.26 | 10.17 | 12.715 | 18.8 | 6 O'Clock | 200 | 18.26 | 200-PG-23065-09C02 | 120 | 12 O'Clock | 3 O'Clock | 6 O'Clock | 9 O'Clock | 8.63 |  | 18.8 | 19.1 | 18.8 | 20 |  |  |  | 4 | RADIAL
#N/A | Montara_Topside | FPSO | Gas Compression (23) | Pipework | 200-PG-23065-09C02 | 22 | FPSO 2014 | Pipe Wall Thickness | 436 | Rope Access | 41710.38 | 41710.63 | [36 empty] | 18.75 | CML-22 | CML: Elbow | 3 | 50274 | 47490 | 2014-03-12 09:00 | 10.17 | 0.33371 | A1: Outside Quadrant |  | 15.26 | 10.17 | 12.715 | 18 | 12 O'Clock | 200 | 18.26 | 200-PG-23065-09C02 | 120 | 12 O'Clock | 3 O'Clock | 6 O'Clock | 9 O'Clock | 7.83 |  | 18 | 19.9 | 18.9 | 18.2 |  |  |  | 4 | RADIAL
#N/A | Montara_Topside | FPSO | Gas Compression (23) | Pipework | 200-PG-23065-09C02 | 23 | FPSO 2014 | Pipe Wall Thickness | 437 | Rope Access | 41710.38 | 41710.63 | [36 empty] | 19.2 | CML-23 | CML: Pipe Length | 3 | 70973 | 61678 | 2014-03-12 09:00 | 10.17 | 0 | A1: Outside Quadrant |  | 15.26 | 10.17 | 12.715 | 18.8 | 12 O'Clock | 200 | 18.26 | 200-PG-23065-09C02 | 120 | 12 O'Clock | 3 O'Clock | 6 O'Clock | 9 O'Clock | 8.63 |  | 18.8 | 19.5 | 19 | 19.5 |  |  |  | 4 | RADIAL
#N/A | Montara_Topside | FPSO | Gas Compression (23) | Pipework | 200-PG-23065-09C02 | 24 | FPSO 2014 | Pipe Wall Thickness | 438 | Rope Access | 41710.38 | 41710.63 | [36 empty] | 19.2 | CML-24 | CML: Elbow | 3 | 70973 | 61678 | 2014-03-12 09:00 | 10.17 | 0 | A1: Outside Quadrant |  | 15.26 | 10.17 | 12.715 | 18.5 | 12 O'Clock | 200 | 18.26 | 200-PG-23065-09C02 | 120 | 12 O'Clock | 3 O'Clock | 6 O'Clock | 9 O'Clock | 8.33 |  | 18.5 | 20 | 19.5 | 18.8 |  |  |  | 4 | RADIAL
#N/A | Montara_Topside | FPSO | Gas Compression (23) | Pipework | 200-PG-23065-09C02 | 25 | FPSO 2014 | Pipe Wall Thickness | 439 | Rope Access | 41710.38 | 41710.63 | [36 empty] | 19.675 | CML-25 | CML: Pipe Length | 3 | 70973 | 61678 | 2014-03-12 09:00 | 10.17 | 0 | A2: Right Quadrant |  | 15.26 | 10.17 | 12.715 | 19.2 | 3 O'Clock | 200 | 18.26 | 200-PG-23065-09C02 | 120 | 12 O'Clock | 3 O'Clock | 6 O'Clock | 9 O'Clock | 9.03 |  | 19.5 | 19.2 | 20 | 20 |  |  |  | 4 | RADIAL
PG02 | Montara_Topside | FPSO | Gas Compression (23) | Pipework | 200-PG-23066-15S01 | 1 | FPSO 2013 | Pipe Wall Thickness | 10280 | Deck Level | 41587 | 41587 | [35 empty] | Low alarm breach | 20.4 | CML-1 | CML: type TBC | 1 | 41978 | 41732 | 2013-11-09 | 14.06 | 5.91708 | A1: Outside Quadrant |  | 22.01 | 14.06 | 18.035 | 20.4 | 9 O'Clock | 200 | 23.01 | 200-PG-23066-15S01 | 160 | 12 O'Clock | 3 O'Clock | 6 O'Clock | 9 O'Clock | 6.34 |  | 20.4 | 20.4 | 20.4 | 20.4 |  |  |  | 4 | RADIAL
PG02 | Montara_Topside | FPSO | Gas Compression (23) | Pipework | 200-PG-23066-15S01 | 2 | FPSO 2013 | Pipe Wall Thickness | 10281 | Deck Level | 41587 | 41587 | [35 empty] | Low alarm breach | 20.4 | CML-2 | CML: type TBC | 1 | 41978 | 41732 | 2013-11-09 | 14.06 | 5.91708 | A1: Outside Quadrant |  | 22.01 | 14.06 | 18.035 | 20.4 | 9 O'Clock | 200 | 23.01 | 200-PG-23066-15S01 | 160 | 12 O'Clock | 3 O'Clock | 6 O'Clock | 9 O'Clock | 6.34 |  | 20.4 | 20.4 | 20.4 | 20.4 |  |  |  | 4 | RADIAL
PG02 | Montara_Topside | FPSO | Gas Compression (23) | Pipework | 200-PG-23066-15S01 | 3 | FPSO 2013 | Pipe Wall Thickness | 10282 | Deck Level | 41587 | 41587 | [35 empty] | Low alarm breach | 20.4 | CML-3 | CML: type TBC | 1 | 41978 | 41732 | 2013-11-09 | 14.06 | 5.91708 | A1: Outside Quadrant |  | 22.01 | 14.06 | 18.035 | 20.4 | 9 O'Clock | 200 | 23.01 | 200-PG-23066-15S01 | 160 | 12 O'Clock | 3 O'Clock | 6 O'Clock | 9 O'Clock | 6.34 |  | 20.4 | 20.4 | 20.4 | 20.4 |  |  |  | 4 | RADIAL
PG02 | Montara_Topside | FPSO | Gas Compression (23) | Pipework | 200-PG-23066-15S01 | 4 | FPSO 2013 | Pipe Wall Thickness | 10283 | Deck Level | 41587 | 41587 | [35 empty] | Low alarm breach | 20.4 | CML-4 | CML: type TBC | 1 | 41978 | 41732 | 2013-11-09 | 14.06 | 5.91708 | A1: Outside Quadrant |  | 22.01 | 14.06 | 18.035 | 20.4 | 9 O'Clock | 200 | 23.01 | 200-PG-23066-15S01 | 160 | 12 O'Clock | 3 O'Clock | 6 O'Clock | 9 O'Clock | 6.34 |  | 20.4 | 20.4 | 20.4 | 20.4 |  |  |  | 4 | RADIAL
#N/A | Montara_Topside | FPSO | Gas Compression (23) | Pipework | 200-PG-23405-03C02-P | 1 | FPSO 2014 | Pipe Wall Thickness | 23853 | Protective mesh removed | 41908.29 | 41908.63 | [36 empty] | 8.825 | CML-1 | CML: type TBC | 3 |  |  | 2014-09-26 07:00 | 2.7 | 0 | A3: Inside Quadrant |  |  | 2.7 |  | 7.9 | 6 O'Clock | 200 |  | 200-PG-23405-03C02-P | 40STD | 12 O'Clock | 3 O'Clock | 6 O'Clock | 9 O'Clock | 5.2 |  | 9.3 | 8.9 | 7.9 | 9.2 |  |  |  | 4 | RADIAL
#N/A | Montara_Topside | FPSO | Gas Compression (23) | Pipework | 200-PG-23405-03C02-P | 2 | FPSO 2014 | Pipe Wall Thickness | 23854 | Protective mesh removed | 41908.29 | 41908.63 | [36 empty] | 6.425 | CML-2 | CML: type TBC | 3 |  |  | 2014-09-26 07:00 | 2.7 | 0 | A4: Left Quadrant |  |  | 2.7 |  | 6.1 | 9 O'Clock | 200 |  | 200-PG-23405-03C02-P | 40STD | 12 O'Clock | 3 O'Clock | 6 O'Clock | 9 O'Clock | 3.4 |  | 6.6 | 6.5 | 6.5 | 6.1 |  |  |  | 4 | RADIAL
#N/A | Montara_Topside | FPSO | Gas Compression (23) | Pipework | 200-PG-23405-03C02-P | 3 | FPSO 2014 | Pipe Wall Thickness | 23855 | Protective mesh removed | 41908.29 | 41908.63 | [36 empty] | 6.6 | CML-3 | CML: type TBC | 3 |  |  | 2014-09-26 07:00 | 2.7 | 0 | A2: Right Quadrant |  |  | 2.7 |  | 6.4 | 3 O'Clock | 200 |  | 200-PG-23405-03C02-P | 40STD | 12 O'Clock | 3 O'Clock | 6 O'Clock | 9 O'Clock | 3.7 |  | 6.5 | 6.4 | 6.8 | 6.7 |  |  |  | 4 | RADIAL
#N/A | Montara_Topside | FPSO | Gas Compression (23) | Pipework | 200-PG-23405-03C02-P | 4 | FPSO 2014 | Pipe Wall Thickness | 23856 | Protective mesh removed | 41908.29 | 41908.63 | [36 empty] | 10.75 | CML-4 | CML: type TBC | 3 |  |  | 2014-09-26 07:00 | 2.7 | 0 | A1: Outside Quadrant |  |  | 2.7 |  | 9.5 | 12 O'Clock | 200 |  | 200-PG-23405-03C02-P | 40STD | 12 O'Clock | 3 O'Clock | 6 O'Clock | 9 O'Clock | 6.8 |  | 9.5 | 11.1 | 11.3 | 11.1 |  |  |  | 4 | RADIAL
#N/A | Montara_Topside | FPSO | Gas Compression (23) | Pipework | 200-PG-23405-03C02-P | 5 | FPSO 2014 | Pipe Wall Thickness | 23857 | Protective mesh removed | 41908.29 | 41908.63 | [36 empty] | 10.25 | CML-5 | CML: type TBC | 3 |  |  | 2014-09-26 07:00 | 2.7 | 0 | A1: Outside Quadrant |  |  | 2.7 |  | 9.4 | 12 O'Clock | 200 |  | 200-PG-23405-03C02-P | 40STD | 12 O'Clock | 3 O'Clock | 6 O'Clock | 9 O'Clock | 6.7 |  | 9.4 | 10.6 | 10.4 | 10.6 |  |  |  | 4 | RADIAL
#N/A | Montara_Topside | FPSO | Gas Compression (23) | Pipework | 200-PG-23405-03C02-P | 6 | FPSO 2014 | Pipe Wall Thickness | 23858 | Protective mesh removed | 41908.29 | 41908.63 | [36 empty] | 10.125 | CML-6 | CML: type TBC | 3 |  |  | 2014-09-26 07:00 | 2.7 | 0 | A1: Outside Quadrant |  |  | 2.7 |  | 9.3 | 12 O'Clock | 200 |  | 200-PG-23405-03C02-P | 40STD | 12 O'Clock | 3 O'Clock | 6 O'Clock | 9 O'Clock | 6.6 |  | 9.3 | 10.4 | 10.3 | 10.5 |  |  |  | 4 | RADIAL
#N/A | Montara_Topside | FPSO | Gas Compression (23) | Pipework | 200-PG-23405-03C02-P | 7 | FPSO 2014 | Pipe Wall Thickness | 23859 | Protective mesh removed | 41908.29 | 41908.63 | [36 empty] | 9.425 | CML-7 | CML: type TBC | 3 |  |  | 2014-09-26 07:00 | 2.7 | 0 | A1: Outside Quadrant |  |  | 2.7 |  | 8.7 | 12 O'Clock | 200 |  | 200-PG-23405-03C02-P | 40STD | 12 O'Clock | 3 O'Clock | 6 O'Clock | 9 O'Clock | 6 |  | 8.7 | 9.7 | 10 | 9.3 |  |  |  | 4 | RADIAL
#N/A | Montara_Topside | FPSO | Gas Compression (23) | Pipework | 200-PG-23405-03C02-P | 8 | FPSO 2014 | Pipe Wall Thickness | 23860 | Protective mesh removed | 41908.29 | 41908.63 | [36 empty] | 6.675 | CML-8 | CML: type TBC | 3 |  |  | 2014-09-26 07:00 | 2.7 | 0 | A3: Inside Quadrant |  |  | 2.7 |  | 6.2 | 6 O'Clock | 200 |  | 200-PG-23405-03C02-P | 40STD | 12 O'Clock | 3 O'Clock | 6 O'Clock | 9 O'Clock | 3.5 |  | 7.1 | 7.1 | 6.2 | 6.3 |  |  |  | 4 | RADIAL
#N/A | Montara_Topside | FPSO | Gas Compression (23) | Pipework | 200-PG-23405-03C02-P | 9 | FPSO 2014 | Pipe Wall Thickness | 23861 | Protective mesh removed | 41908.29 | 41908.63 | [36 empty] | 6.425 | CML-9 | CML: type TBC | 3 |  |  | 2014-09-26 07:00 | 2.7 | 0 | A1: Outside Quadrant |  |  | 2.7 |  | 6.1 | 12 O'Clock | 200 |  | 200-PG-23405-03C02-P | 40STD | 12 O'Clock | 3 O'Clock | 6 O'Clock | 9 O'Clock | 3.4 |  | 6.1 | 6.6 | 6.7 | 6.3 |  |  |  | 4 | RADIAL
#N/A | Montara_Topside | FPSO | Gas Compression (23) | Pipework | 200-PG-23405-03C02-P | 10 | FPSO 2014 | Pipe Wall Thickness | 23862 | Protective mesh removed | 41908.29 | 41908.63 | [36 empty] | 6.375 | CML-10 | CML: type TBC | 3 |  |  | 2014-09-26 07:00 | 2.7 | 0 | A1: Outside Quadrant |  |  | 2.7 |  | 6 | 12 O'Clock | 200 |  | 200-PG-23405-03C02-P | 40STD | 12 O'Clock | 3 O'Clock | 6 O'Clock | 9 O'Clock | 3.3 |  | 6 | 6.5 | 6.6 | 6.4 |  |  |  | 4 | RADIAL
PG02 | Montara_Topside | FPSO | Gas Compression (23) | Pipework | 200-PG-23504-15S01 | 1 | FPSO 2014 | Pipe Wall Thickness | 20761 |  | 41909.29 | 41909.63 | [35 empty] | Low alarm breach | 20.7 | CML-1 | CML: Elbow | 1 | 43113 | 42355 | 2014-09-27 07:00 | 13.2 | 2.12222 | A4: Left Quadrant |  | 22.01 | 13.2 | 17.605 | 20.2 | 9 O'Clock | 200 | 23.01 | 200-PG-23504-15S01 | 160 | 12 O'Clock | 3 O'Clock | 6 O'Clock | 9 O'Clock | 7 |  | 20.9 | 20.8 | 20.9 | 20.2 |  |  |  | 4 | RADIAL
PG02 | Montara_Topside | FPSO | Gas Compression (23) | Pipework | 200-PG-23504-15S01 | 2 | FPSO 2014 | Pipe Wall Thickness | 20762 |  | 41909.29 | 41909.63 | [35 empty] | Low alarm breach | 20.775 | CML-2 | CML: Elbow | 1 | 43314 | 42466 | 2014-09-27 07:00 | 13.2 | 1.89565 | A4: Left Quadrant |  | 22.01 | 13.2 | 17.605 | 20.5 | 9 O'Clock | 200 | 23.01 | 200-PG-23504-15S01 | 160 | 12 O'Clock | 3 O'Clock | 6 O'Clock | 9 O'Clock | 7.3 |  | 20.9 | 20.9 | 20.8 | 20.5 |  |  |  | 4 | RADIAL
PG02 | Montara_Topside | FPSO | Gas Compression (23) | Pipework | 200-PG-23504-15S01 | 3 | FPSO 2014 | Pipe Wall Thickness | 20763 |  | 41909.29 | 41909.63 | [35 empty] | Low alarm breach | 20.9 | CML-3 | CML: Elbow | 1 | 43672 | 42664 | 2014-09-27 07:00 | 13.2 | 1.59355 | A1: Outside Quadrant |  | 22.01 | 13.2 | 17.605 | 20.9 | 9 O'Clock | 200 | 23.01 | 200-PG-23504-15S01 | 160 | 12 O'Clock | 3 O'Clock | 6 O'Clock | 9 O'Clock | 7.7 |  | 20.9 | 20.9 | 20.9 | 20.9 |  |  |  | 4 | RADIAL
PG02 | Montara_Topside | FPSO | Gas Compression (23) | Pipework | 200-PG-23504-15S01 | 4 | FPSO 2014 | Pipe Wall Thickness | 20764 |  | 41909.29 | 41909.63 | [35 empty] | Low alarm breach | 20.9 | CML-4 | CML: Elbow | 1 | 43672 | 42664 | 2014-09-27 07:00 | 13.2 | 1.59355 | A1: Outside Quadrant |  | 22.01 | 13.2 | 17.605 | 20.9 | 9 O'Clock | 200 | 23.01 | 200-PG-23504-15S01 | 160 | 12 O'Clock | 3 O'Clock | 6 O'Clock | 9 O'Clock | 7.7 |  | 20.9 | 20.9 | 20.9 | 20.9 |  |  |  | 4 | RADIAL
PG02 | Montara_Topside | FPSO | Gas Compression (23) | Pipework | 200-PG-23504-15S01 | 5 | FPSO 2014 | Pipe Wall Thickness | 20765 |  | 41909.29 | 41909.63 | [35 empty] | Low alarm breach | 20.9 | CML-5 | CML: Pipe Length | 1 | 43672 | 42664 | 2014-09-27 07:00 | 13.2 | 1.59355 | A1: Outside Quadrant |  | 22.01 | 13.2 | 17.605 | 20.9 | 9 O'Clock | 200 | 23.01 | 200-PG-23504-15S01 | 160 | 12 O'Clock | 3 O'Clock | 6 O'Clock | 9 O'Clock | 7.7 |  | 20.9 | 20.9 | 20.9 | 20.9 |  |  |  | 4 | RADIAL
#N/A | Montara_Topside | FPSO | Gas Compression (23) | Pipework | 200-PG-23505-09C02 | 1 | FPSO 2014 | Pipe Wall Thickness | 371 | Rope Access | 41710 | 41710 | [36 empty] | 18.725 | CML-1 | CML: Pipe Length | 3 | 48881 | 47816 | 2014-03-12 | 14.06 | 0.20563 | A4: Left Quadrant |  | 15.26 | 14.06 | 14.66 | 18.1 | 9 O'Clock | 200 | 18.26 | 200-PG-23505-09C02 | 120 | 12 O'Clock | 3 O'Clock | 6 O'Clock | 9 O'Clock | 4.04 |  | 19.1 | 19.3 | 18.4 | 18.1 |  |  |  | 4 | RADIAL
#N/A | Montara_Topside | FPSO | Gas Compression (23) | Pipework | 200-PG-23505-09C02 | 1 | FPSO 2014 | Pipe Wall Thickness | 2682 | Rope Access | 41710.38 | 41710.63 | [36 empty] | 18.725 | CML-1 | CML: Pipe Length | 3 | 48890 | 47824 | 2014-03-12 09:00 | 14.06 | 0.20536 | A4: Left Quadrant |  | 15.26 | 14.06 | 14.66 | 18.1 | 9 O'Clock | 200 | 18.26 | 200-PG-23505-09C02 | 120 | 12 O'Clock | 3 O'Clock | 6 O'Clock | 9 O'Clock | 4.04 | 0 | 19.1 | 19.3 | 18.4 | 18.1 |  |  |  | 4 | RADIAL
#N/A | Montara_Topside | FPSO | Gas Compression (23) | Pipework | 200-PG-23505-09C02 | 2 | FPSO 2014 | Pipe Wall Thickness | 372 | Rope Access | 41710 | 41710 | [36 empty] | 18.2 | CML-2 | CML: Pipe Length | 3 | 43556 | 43251 | 2014-03-12 | 14.06 | 0.71972 | A3: Inside Quadrant |  | 15.26 | 14.06 | 14.66 | 17.7 | 6 O'Clock | 200 | 18.26 | 200-PG-23505-09C02 | 120 | 12 O'Clock | 3 O'Clock | 6 O'Clock | 9 O'Clock | 3.64 |  | 18.7 | 18.6 | 17.7 | 17.8 |  |  |  | 4 | RADIAL
#N/A | Montara_Topside | FPSO | Gas Compression (23) | Pipework | 200-PG-23505-09C02 | 2 | FPSO 2014 | Pipe Wall Thickness | 2683 | Rope Access | 41710.38 | 41710.63 | [36 empty] | 18.2 | CML-2 | CML: Pipe Length | 3 | 43558 | 43254 | 2014-03-12 09:00 | 14.06 | 0.71877 | A3: Inside Quadrant |  | 15.26 | 14.06 | 14.66 | 17.7 | 6 O'Clock | 200 | 18.26 | 200-PG-23505-09C02 | 120 | 12 O'Clock | 3 O'Clock | 6 O'Clock | 9 O'Clock | 3.64 | 0 | 18.7 | 18.6 | 17.7 | 17.8 |  |  |  | 4 | RADIAL
#N/A | Montara_Topside | FPSO | Gas Compression (23) | Pipework | 200-PG-23505-09C02 | 3 | FPSO 2014 | Pipe Wall Thickness | 373 | Rope Access | 41710 | 41710 | [36 empty] | 20.425 | CML-3 | CML: Elbow | 3 | 56765 | 54574 | 2014-03-12 | 14.06 | 0 | A2: Right Quadrant |  | 15.26 | 14.06 | 14.66 | 19.8 | 3 O'Clock | 200 | 18.26 | 200-PG-23505-09C02 | 120 | 12 O'Clock | 3 O'Clock | 6 O'Clock | 9 O'Clock | 5.74 |  | 19.9 | 19.8 | 21 | 21 |  |  |  | 4 | RADIAL
#N/A | Montara_Topside | FPSO | Gas Compression (23) | Pipework | 200-PG-23505-09C02 | 3 | FPSO 2014 | Pipe Wall Thickness | 2684 | Rope Access | 41710.38 | 41710.63 | [36 empty] | 20.425 | CML-3 | CML: Elbow | 3 | 56765 | 54574 | 2014-03-12 09:00 | 14.06 | 0 | A2: Right Quadrant |  | 15.26 | 14.06 | 14.66 | 19.8 | 3 O'Clock | 200 | 18.26 | 200-PG-23505-09C02 | 120 | 12 O'Clock | 3 O'Clock | 6 O'Clock | 9 O'Clock | 5.74 | 0 | 19.9 | 19.8 | 21 | 21 |  |  |  | 4 | RADIAL
#N/A | Montara_Topside | FPSO | Gas Compression (23) | Pipework | 200-PG-23505-09C02 | 4 | FPSO 2014 | Pipe Wall Thickness | 374 | Rope Access | 41710 | 41710 | [36 empty] | 18.125 | CML-4 | CML: Pipe Length | 3 | 44019 | 43648 | 2014-03-12 | 14.06 | 0.5912 | A1: Outside Quadrant |  | 15.26 | 14.06 | 14.66 | 17.8 | 12 O'Clock | 200 | 18.26 | 200-PG-23505-09C02 | 120 | 12 O'Clock | 3 O'Clock | 6 O'Clock | 9 O'Clock | 3.74 |  | 17.8 | 18.1 | 17.9 | 18.7 |  |  |  | 4 | RADIAL
#N/A | Montara_Topside | FPSO | Gas Compression (23) | Pipework | 200-PG-23505-09C02 | 4 | FPSO 2014 | Pipe Wall Thickness | 2685 | Rope Access | 41710.38 | 41710.63 | [36 empty] | 18.125 | CML-4 | CML: Pipe Length | 3 | 44022 | 43651 | 2014-03-12 09:00 | 14.06 | 0.59042 | A1: Outside Quadrant |  | 15.26 | 14.06 | 14.66 | 17.8 | 12 O'Clock | 200 | 18.26 | 200-PG-23505-09C02 | 120 | 12 O'Clock | 3 O'Clock | 6 O'Clock | 9 O'Clock | 3.74 | 0 | 17.8 | 18.1 | 17.9 | 18.7 |  |  |  | 4 | RADIAL
#N/A | Montara_Topside | FPSO | Gas Compression (23) | Pipework | 200-PG-23505-09C02 | 5 | FPSO 2014 | Pipe Wall Thickness | 375 | Rope Access | 41710 | 41710 | [36 empty] | 18.075 | CML-5 | CML: Pipe Length | 3 | 44739 | 44266 | 2014-03-12 | 14.06 | 0.46268 | A4: Left Quadrant |  | 15.26 | 14.06 | 14.66 | 17.9 | 9 O'Clock | 200 | 18.26 | 200-PG-23505-09C02 | 120 | 12 O'Clock | 3 O'Clock | 6 O'Clock | 9 O'Clock | 3.84 |  | 18 | 18.4 | 18 | 17.9 |  |  |  | 4 | RADIAL
#N/A | Montara_Topside | FPSO | Gas Compression (23) | Pipework | 200-PG-23505-09C02 | 5 | FPSO 2014 | Pipe Wall Thickness | 2686 | Rope Access | 41710.38 | 41710.63 | [36 empty] | 18.075 | CML-5 | CML: Pipe Length | 3 | 44743 | 44269 | 2014-03-12 09:00 | 14.06 | 0.46207 | A4: Left Quadrant |  | 15.26 | 14.06 | 14.66 | 17.9 | 9 O'Clock | 200 | 18.26 | 200-PG-23505-09C02 | 120 | 12 O'Clock | 3 O'Clock | 6 O'Clock | 9 O'Clock | 3.84 | 0 | 18 | 18.4 | 18 | 17.9 |  |  |  | 4 | RADIAL
#N/A | Montara_Topside | FPSO | Gas Compression (23) | Pipework | 200-PG-23505-09C02 | 6 | FPSO 2014 | Pipe Wall Thickness | 376 | Rope Access | 41710 | 41710 | [36 empty] | 18.275 | CML-6 | CML: Elbow | 3 | 42372 | 42237 | 2014-03-12 | 14.06 | 1.61937 | A1: Outside Quadrant |  | 15.26 | 14.06 | 14.66 | 17 | 12 O'Clock | 200 | 18.26 | 200-PG-23505-09C02 | 120 | 12 O'Clock | 3 O'Clock | 6 O'Clock | 9 O'Clock | 2.94 |  | 17 | 19.3 | 19 | 17.8 |  |  |  | 4 | RADIAL
#N/A | Montara_Topside | FPSO | Gas Compression (23) | Pipework | 200-PG-23505-09C02 | 6 | FPSO 2014 | Pipe Wall Thickness | 2687 | Rope Access | 41710.38 | 41710.63 | [36 empty] | 18.275 | CML-6 | CML: Elbow | 3 | 42373 | 42238 | 2014-03-12 09:00 | 14.06 | 1.61723 | A1: Outside Quadrant |  | 15.26 | 14.06 | 14.66 | 17 | 12 O'Clock | 200 | 18.26 | 200-PG-23505-09C02 | 120 | 12 O'Clock | 3 O'Clock | 6 O'Clock | 9 O'Clock | 2.94 | 0 | 17 | 19.3 | 19 | 17.8 |  |  |  | 4 | RADIAL
#N/A | Montara_Topside | FPSO | Gas Compression (23) | Pipework | 200-PG-23505-09C02 | 6 | FPSO 2014 | Pipe Wall Thickness | 20653 | Rope access (Re-checking line) | 41790.29 | 41790.38 | [36 empty] | 18.25 | CML-6 | CML: Elbow | 3 | 42869 | 42663 | 2014-05-31 07:00 | 14.06 | 1.06206 | A1: Outside Quadrant |  | 15.26 | 14.06 | 14.66 | 17.2 | 12 O'Clock | 200 | 18.26 | 200-PG-23505-09C02 | 120 | 12 O'Clock | 3 O'Clock | 6 O'Clock | 9 O'Clock | 3.14 | -0.9134518 | 17.2 | 19.3 | 19 | 17.5 |  |  |  | 4 | RADIAL
#N/A | Montara_Topside | FPSO | Gas Compression (23) | Pipework | 200-PG-23505-09C02 | 6 | FPSO 2014 | Pipe Wall Thickness | 5505 | Rope access (Re-checking line) | 41790.29 | 41790.38 | [36 empty] | 18.25 | CML-6 | CML: Elbow | 3 | 42869 | 42663 | 2014-05-31 07:00 | 14.06 | 1.06206 | A1: Outside Quadrant |  | 15.26 | 14.06 | 14.66 | 17.2 | 12 O'Clock | 200 | 18.26 | 200-PG-23505-09C02 | 120 | 12 O'Clock | 3 O'Clock | 6 O'Clock | 9 O'Clock | 3.14 | 0 | 17.2 | 19.3 | 19 | 17.5 |  |  |  | 4 | RADIAL
#N/A | Montara_Topside | FPSO | Gas Compression (23) | Pipework | 200-PG-23505-09C02 | 6 | FPSO 2015 | Pipe Wall Thickness | 23409 | Re-check on line / Selected CML''s as Per RBI 2014 Report | 42207.29 | 42207.63 | [36 empty] | 18.275 | CML-6 | CML: Elbow | 3 | 44030 | 43658 | 2015-07-22 07:00 | 14.06 | 0.58864 | A4: Left Quadrant |  | 15.26 | 14.06 | 14.66 | 17 | 9 O'Clock | 200 | 18.26 | 200-PG-23505-09C02 | 120 | 12 O'Clock | 3 O'Clock | 6 O'Clock | 9 O'Clock | 2.94 | 0.17506 | 18.4 | 18.3 | 19.4 | 17 |  |  |  | 4 | RADIAL
#N/A | Montara_Topside | FPSO | Gas Compression (23) | Pipework | 200-PG-23505-09C02 | 7 | FPSO 2014 | Pipe Wall Thickness | 377 | Rope Access | 41710 | 41710 | [36 empty] | 17.825 | CML-7 | CML: Pipe Length | 3 | 42551 | 42390 | 2014-03-12 | 14.06 | 1.36232 | A1: Outside Quadrant |  | 15.26 | 14.06 | 14.66 | 17.2 | 3 O'Clock | 200 | 18.26 | 200-PG-23505-09C02 | 120 | 12 O'Clock | 3 O'Clock | 6 O'Clock | 9 O'Clock | 3.14 |  | 17.2 | 17.2 | 18.2 | 18.7 |  |  |  | 4 | RADIAL
#N/A | Montara_Topside | FPSO | Gas Compression (23) | Pipework | 200-PG-23505-09C02 | 7 | FPSO 2014 | Pipe Wall Thickness | 2688 | Rope Access | 41710.38 | 41710.63 | [36 empty] | 17.825 | CML-7 | CML: Pipe Length | 3 | 42552 | 42391 | 2014-03-12 09:00 | 14.06 | 1.36053 | A1: Outside Quadrant |  | 15.26 | 14.06 | 14.66 | 17.2 | 3 O'Clock | 200 | 18.26 | 200-PG-23505-09C02 | 120 | 12 O'Clock | 3 O'Clock | 6 O'Clock | 9 O'Clock | 3.14 | 0 | 17.2 | 17.2 | 18.2 | 18.7 |  |  |  | 4 | RADIAL
#N/A | Montara_Topside | FPSO | Gas Compression (23) | Pipework | 200-PG-23505-09C02 | 7 | FPSO 2014 | Pipe Wall Thickness | 20654 | Rope access (Re-checking line) | 41790.29 | 41790.38 | [36 empty] | 17.6 | CML-7 | CML: Pipe Length | 3 | 42869 | 42663 | 2014-05-31 07:00 | 14.06 | 1.06206 | A1: Outside Quadrant |  | 15.26 | 14.06 | 14.66 | 17.2 | 3 O'Clock | 200 | 18.26 | 200-PG-23505-09C02 | 120 | 12 O'Clock | 3 O'Clock | 6 O'Clock | 9 O'Clock | 3.14 | 0 | 17.2 | 17.2 | 18 | 18 |  |  |  | 4 | RADIAL
#N/A | Montara_Topside | FPSO | Gas Compression (23) | Pipework | 200-PG-23505-09C02 | 7 | FPSO 2014 | Pipe Wall Thickness | 5506 | Rope access (Re-checking line) | 41790.29 | 41790.38 | [36 empty] | 17.6 | CML-7 | CML: Pipe Length | 3 | 42869 | 42663 | 2014-05-31 07:00 | 14.06 | 1.06206 | A1: Outside Quadrant |  | 15.26 | 14.06 | 14.66 | 17.2 | 3 O'Clock | 200 | 18.26 | 200-PG-23505-09C02 | 120 | 12 O'Clock | 3 O'Clock | 6 O'Clock | 9 O'Clock | 3.14 | 0 | 17.2 | 17.2 | 18 | 18 |  |  |  | 4 | RADIAL
#N/A | Montara_Topside | FPSO | Gas Compression (23) | Pipework | 200-PG-23505-09C02 | 7 | FPSO 2015 | Pipe Wall Thickness | 23410 | Re-check on line / Selected CML''s as Per RBI 2014 Report | 42207.29 | 42207.63 | [36 empty] | 18.225 | CML-7 | CML: Pipe Length | 3 | 45241 | 44696 | 2015-07-22 07:00 | 14.06 | 0.40177 | A1: Outside Quadrant |  | 15.26 | 14.06 | 14.66 | 17.4 | 12 O'Clock | 200 | 18.26 | 200-PG-23505-09C02 | 120 | 12 O'Clock | 3 O'Clock | 6 O'Clock | 9 O'Clock | 3.34 | -0.17506 | 17.4 | 18.4 | 18.5 | 18.6 |  |  |  | 4 | RADIAL
#N/A | Montara_Topside | FPSO | Gas Compression (23) | Pipework | 200-PG-23505-09C02 | 8 | FPSO 2014 | Pipe Wall Thickness | 378 | Rope Access | 41710 | 41710 | [36 empty] | 19.475 | CML-8 | CML: Pipe Length | 3 | 56765 | 54574 | 2014-03-12 | 14.06 | 0 | A2: Right Quadrant |  | 15.26 | 14.06 | 14.66 | 19.1 | 9 O'Clock | 200 | 18.26 | 200-PG-23505-09C02 | 120 | 12 O'Clock | 3 O'Clock | 6 O'Clock | 9 O'Clock | 5.04 |  | 19.7 | 19.1 | 20 | 19.1 |  |  |  | 4 | RADIAL
#N/A | Montara_Topside | FPSO | Gas Compression (23) | Pipework | 200-PG-23505-09C02 | 8 | FPSO 2014 | Pipe Wall Thickness | 2689 | Rope Access | 41710.38 | 41710.63 | [36 empty] | 19.475 | CML-8 | CML: Pipe Length | 3 | 56765 | 54574 | 2014-03-12 09:00 | 14.06 | 0 | A2: Right Quadrant |  | 15.26 | 14.06 | 14.66 | 19.1 | 9 O'Clock | 200 | 18.26 | 200-PG-23505-09C02 | 120 | 12 O'Clock | 3 O'Clock | 6 O'Clock | 9 O'Clock | 5.04 | 0 | 19.7 | 19.1 | 20 | 19.1 |  |  |  | 4 | RADIAL
#N/A | Montara_Topside | FPSO | Gas Compression (23) | Pipework | 200-PG-23505-09C02 | 9 | FPSO 2014 | Pipe Wall Thickness | 379 | Rope Access | 41710 | 41710 | [36 empty] | 18.55 | CML-9 | CML: Pipe Length | 3 | 43556 | 43251 | 2014-03-12 | 14.06 | 0.71972 | A1: Outside Quadrant |  | 15.26 | 14.06 | 14.66 | 17.7 | 12 O'Clock | 200 | 18.26 | 200-PG-23505-09C02 | 120 | 12 O'Clock | 3 O'Clock | 6 O'Clock | 9 O'Clock | 3.64 |  | 17.7 | 18.6 | 19.2 | 18.7 |  |  |  | 4 | RADIAL
#N/A | Montara_Topside | FPSO | Gas Compression (23) | Pipework | 200-PG-23505-09C02 | 9 | FPSO 2014 | Pipe Wall Thickness | 2690 | Rope Access | 41710.38 | 41710.63 | [36 empty] | 18.55 | CML-9 | CML: Pipe Length | 3 | 43558 | 43254 | 2014-03-12 09:00 | 14.06 | 0.71877 | A1: Outside Quadrant |  | 15.26 | 14.06 | 14.66 | 17.7 | 12 O'Clock | 200 | 18.26 | 200-PG-23505-09C02 | 120 | 12 O'Clock | 3 O'Clock | 6 O'Clock | 9 O'Clock | 3.64 | 0 | 17.7 | 18.6 | 19.2 | 18.7 |  |  |  | 4 | RADIAL
#N/A | Montara_Topside | FPSO | Gas Compression (23) | Pipework | 200-PG-23505-09C02 | 10 | FPSO 2014 | Pipe Wall Thickness | 380 | Rope Access | 41710 | 41710 | [36 empty] | 18.475 | CML-10 | CML: Pipe Length | 3 | 42995 | 42771 | 2014-03-12 | 14.06 | 0.97676 | A1: Outside Quadrant |  | 15.26 | 14.06 | 14.66 | 17.5 | 12 O'Clock | 200 | 18.26 | 200-PG-23505-09C02 | 120 | 12 O'Clock | 3 O'Clock | 6 O'Clock | 9 O'Clock | 3.44 |  | 17.5 | 18.7 | 18.7 | 19 |  |  |  | 4 | RADIAL
#N/A | Montara_Topside | FPSO | Gas Compression (23) | Pipework | 200-PG-23505-09C02 | 10 | FPSO 2014 | Pipe Wall Thickness | 2691 | Rope Access | 41710.38 | 41710.63 | [36 empty] | 18.475 | CML-10 | CML: Pipe Length | 3 | 42997 | 42773 | 2014-03-12 09:00 | 14.06 | 0.97547 | A1: Outside Quadrant |  | 15.26 | 14.06 | 14.66 | 17.5 | 12 O'Clock | 200 | 18.26 | 200-PG-23505-09C02 | 120 | 12 O'Clock | 3 O'Clock | 6 O'Clock | 9 O'Clock | 3.44 | 0 | 17.5 | 18.7 | 18.7 | 19 |  |  |  | 4 | RADIAL
#N/A | Montara_Topside | FPSO | Gas Compression (23) | Pipework | 200-PG-23505-09C02 | 10 | FPSO 2014 | Pipe Wall Thickness | 20655 | Rope access (Re-checking line) | 41790.29 | 41790.38 | [36 empty] | 18.425 | CML-10 | CML: Pipe Length | 3 | 43205 | 42950 | 2014-05-31 07:00 | 14.06 | 0.86167 | A1: Outside Quadrant |  | 15.26 | 14.06 | 14.66 | 17.4 | 12 O'Clock | 200 | 18.26 | 200-PG-23505-09C02 | 120 | 12 O'Clock | 3 O'Clock | 6 O'Clock | 9 O'Clock | 3.34 | 0.4567259 | 17.4 | 18.6 | 18.7 | 19 |  |  |  | 4 | RADIAL
#N/A | Montara_Topside | FPSO | Gas Compression (23) | Pipework | 200-PG-23505-09C02 | 10 | FPSO 2014 | Pipe Wall Thickness | 5507 | Rope access (Re-checking line) | 41790.29 | 41790.38 | [36 empty] | 18.425 | CML-10 | CML: Pipe Length | 3 | 43205 | 42950 | 2014-05-31 07:00 | 14.06 | 0.86167 | A1: Outside Quadrant |  | 15.26 | 14.06 | 14.66 | 17.4 | 12 O'Clock | 200 | 18.26 | 200-PG-23505-09C02 | 120 | 12 O'Clock | 3 O'Clock | 6 O'Clock | 9 O'Clock | 3.34 | 0 | 17.4 | 18.6 | 18.7 | 19 |  |  |  | 4 | RADIAL
#N/A | Montara_Topside | FPSO | Gas Compression (23) | Pipework | 200-PG-23505-09C02 | 10 | FPSO 2015 | Pipe Wall Thickness | 23411 | Re-check on line / Selected CML''s as Per RBI 2014 Report | 42207.29 | 42207.63 | [36 empty] | 17.95 | CML-10 | CML: Pipe Length | 3 | 44844 | 44355 | 2015-07-22 07:00 | 14.06 | 0.44849 | A1: Outside Quadrant |  | 15.26 | 14.06 | 14.66 | 17.3 | 12 O'Clock | 200 | 18.26 | 200-PG-23505-09C02 | 120 | 12 O'Clock | 3 O'Clock | 6 O'Clock | 9 O'Clock | 3.24 | 0.08752998 | 17.3 | 18.3 | 18.2 | 18 |  |  |  | 4 | RADIAL
#N/A | Montara_Topside | FPSO | Gas Compression (23) | Pipework | 200-PG-23505-09C02 | 11 | FPSO 2014 | Pipe Wall Thickness | 381 | Rope Access | 41710 | 41710 | [36 empty] | 18.075 | CML-11 | CML: Elbow | 3 | 42551 | 42390 | 2014-03-12 | 14.06 | 1.36232 | A3: Inside Quadrant |  | 15.26 | 14.06 | 14.66 | 17.2 | 6 O'Clock | 200 | 18.26 | 200-PG-23505-09C02 | 120 | 12 O'Clock | 3 O'Clock | 6 O'Clock | 9 O'Clock | 3.14 |  | 18.6 | 17.8 | 17.2 | 18.7 |  |  |  | 4 | RADIAL
#N/A | Montara_Topside | FPSO | Gas Compression (23) | Pipework | 200-PG-23505-09C02 | 11 | FPSO 2014 | Pipe Wall Thickness | 2692 | Rope Access | 41710.38 | 41710.63 | [36 empty] | 18.075 | CML-11 | CML: Elbow | 3 | 42552 | 42391 | 2014-03-12 09:00 | 14.06 | 1.36053 | A3: Inside Quadrant |  | 15.26 | 14.06 | 14.66 | 17.2 | 6 O'Clock | 200 | 18.26 | 200-PG-23505-09C02 | 120 | 12 O'Clock | 3 O'Clock | 6 O'Clock | 9 O'Clock | 3.14 | 0 | 18.6 | 17.8 | 17.2 | 18.7 |  |  |  | 4 | RADIAL
#N/A | Montara_Topside | FPSO | Gas Compression (23) | Pipework | 200-PG-23505-09C02 | 11 | FPSO 2014 | Pipe Wall Thickness | 20656 | Rope access (Re-checking line) | 41790.29 | 41790.38 | [36 empty] | 18.175 | CML-11 | CML: Elbow | 3 | 42869 | 42663 | 2014-05-31 07:00 | 14.06 | 1.06206 | A3: Inside Quadrant |  | 15.26 | 14.06 | 14.66 | 17.2 | 6 O'Clock | 200 | 18.26 | 200-PG-23505-09C02 | 120 | 12 O'Clock | 3 O'Clock | 6 O'Clock | 9 O'Clock | 3.14 | 0 | 18.6 | 17.9 | 17.2 | 19 |  |  |  | 4 | RADIAL
#N/A | Montara_Topside | FPSO | Gas Compression (23) | Pipework | 200-PG-23505-09C02 | 11 | FPSO 2014 | Pipe Wall Thickness | 5508 | Rope access (Re-checking line) | 41790.29 | 41790.38 | [36 empty] | 18.175 | CML-11 | CML: Elbow | 3 | 42869 | 42663 | 2014-05-31 07:00 | 14.06 | 1.06206 | A3: Inside Quadrant |  | 15.26 | 14.06 | 14.66 | 17.2 | 6 O'Clock | 200 | 18.26 | 200-PG-23505-09C02 | 120 | 12 O'Clock | 3 O'Clock | 6 O'Clock | 9 O'Clock | 3.14 | 0 | 18.6 | 17.9 | 17.2 | 19 |  |  |  | 4 | RADIAL
#N/A | Montara_Topside | FPSO | Gas Compression (23) | Pipework | 200-PG-23505-09C02 | 11 | FPSO 2015 | Pipe Wall Thickness | 23412 | Re-check on line / Selected CML''s as Per RBI 2014 Report | 42207.29 | 42207.63 | [36 empty] | 18.325 | CML-11 | CML: Elbow | 3 | 43190 | 42938 | 2015-07-22 07:00 | 14.06 | 0.86895 | A1: Outside Quadrant |  | 15.26 | 14.06 | 14.66 | 16.4 | 12 O'Clock | 200 | 18.26 | 200-PG-23505-09C02 | 120 | 12 O'Clock | 3 O'Clock | 6 O'Clock | 9 O'Clock | 2.34 | 0.7002398 | 16.4 | 19.2 | 18.3 | 19.4 |  |  |  | 4 | RADIAL
#N/A | Montara_Topside | FPSO | Gas Compression (23) | Pipework | 200-PG-23505-09C02 | 12 | FPSO 2014 | Pipe Wall Thickness | 382 | Rope Access | 41710 | 41710 | [36 empty] | 18.15 | CML-12 | CML: Pipe Length | 3 | 42551 | 42390 | 2014-03-12 | 14.06 | 1.36232 | A2: Right Quadrant |  | 15.26 | 14.06 | 14.66 | 17.2 | 3 O'Clock | 200 | 18.26 | 200-PG-23505-09C02 | 120 | 12 O'Clock | 3 O'Clock | 6 O'Clock | 9 O'Clock | 3.14 |  | 18.3 | 17.2 | 18.4 | 18.7 |  |  |  | 4 | RADIAL
#N/A | Montara_Topside | FPSO | Gas Compression (23) | Pipework | 200-PG-23505-09C02 | 12 | FPSO 2014 | Pipe Wall Thickness | 2693 | Rope Access | 41710.38 | 41710.63 | [36 empty] | 18.15 | CML-12 | CML: Pipe Length | 3 | 42552 | 42391 | 2014-03-12 09:00 | 14.06 | 1.36053 | A2: Right Quadrant |  | 15.26 | 14.06 | 14.66 | 17.2 | 3 O'Clock | 200 | 18.26 | 200-PG-23505-09C02 | 120 | 12 O'Clock | 3 O'Clock | 6 O'Clock | 9 O'Clock | 3.14 | 0 | 18.3 | 17.2 | 18.4 | 18.7 |  |  |  | 4 | RADIAL
#N/A | Montara_Topside | FPSO | Gas Compression (23) | Pipework | 200-PG-23505-09C02 | 12 | FPSO 2014 | Pipe Wall Thickness | 20657 | Rope access (Re-checking line) | 41790.29 | 41790.38 | [36 empty] | 17.875 | CML-12 | CML: Pipe Length | 3 | 42640 | 42466 | 2014-05-31 07:00 | 14.06 | 1.26245 | A2: Right Quadrant |  | 15.26 | 14.06 | 14.66 | 17 | 3 O'Clock | 200 | 18.26 | 200-PG-23505-09C02 | 120 | 12 O'Clock | 3 O'Clock | 6 O'Clock | 9 O'Clock | 2.94 | 0.9134519 | 18 | 17 | 18 | 18.5 |  |  |  | 4 | RADIAL
#N/A | Montara_Topside | FPSO | Gas Compression (23) | Pipework | 200-PG-23505-09C02 | 12 | FPSO 2014 | Pipe Wall Thickness | 5509 | Rope access (Re-checking line) | 41790.29 | 41790.375 | [36 empty] | 17.875 | CML-12 | CML: Pipe Length | 3 | 42640 | 42466 | 2014-05-31 07:00 | 14.06 | 1.26245 | A2: Right Quadrant |  | 15.26 | 14.06 | 14.66 | 17 | 3 O'Clock | 200 | 18.26 | 200-PG-23505-09C02 | 120 | 12 O'Clock | 3 O'Clock | 6 O'Clock | 9 O'Clock | 2.94 | 0 | 18 | 17 | 18 | 18.5 |  |  |  | 4 | RADIAL
#N/A | Montara_Topside | FPSO | Gas Compression (23) | Pipework | 200-PG-23505-09C02 | 12 | FPSO 2015 | Pipe Wall Thickness | 23413 | Re-check on line / Selected CML''s as Per RBI 2014 Report | 42207.29 | 42207.63 | [36 empty] | 17.9 | CML-12 | CML: Pipe Length | 3 | 45241 | 44696 | 2015-07-22 07:00 | 14.06 | 0.40177 | A4: Left Quadrant |  | 15.26 | 14.06 | 14.66 | 17.4 | 9 O'Clock | 200 | 18.26 | 200-PG-23505-09C02 | 120 | 12 O'Clock | 3 O'Clock | 6 O'Clock | 9 O'Clock | 3.34 | -0.3501199 | 18.1 | 17.6 | 18.5 | 17.4 |  |  |  | 4 | RADIAL
#N/A | Montara_Topside | FPSO | Gas Compression (23) | Pipework | 200-PG-23505-09C02 | 13 | FPSO 2014 | Pipe Wall Thickness | 383 | Rope Access | 41710 | 41710 | [36 empty] | 17.9 | CML-13 | CML: Pipe Length | 3 | 42551 | 42390 | 2014-03-12 | 14.06 | 1.36232 | A2: Right Quadrant |  | 15.26 | 14.06 | 14.66 | 17.2 | 3 O'Clock | 200 | 18.26 | 200-PG-23505-09C02 | 120 | 12 O'Clock | 3 O'Clock | 6 O'Clock | 9 O'Clock | 3.14 |  | 18 | 17.2 | 18.1 | 18.3 |  |  |  | 4 | RADIAL
#N/A | Montara_Topside | FPSO | Gas Compression (23) | Pipework | 200-PG-23505-09C02 | 13 | FPSO 2014 | Pipe Wall Thickness | 2694 | Rope Access | 41710.38 | 41710.63 | [36 empty] | 17.9 | CML-13 | CML: Pipe Length | 3 | 42552 | 42391 | 2014-03-12 09:00 | 14.06 | 1.36053 | A2: Right Quadrant |  | 15.26 | 14.06 | 14.66 | 17.2 | 3 O'Clock | 200 | 18.26 | 200-PG-23505-09C02 | 120 | 12 O'Clock | 3 O'Clock | 6 O'Clock | 9 O'Clock | 3.14 | 0 | 18 | 17.2 | 18.1 | 18.3 |  |  |  | 4 | RADIAL
#N/A | Montara_Topside | FPSO | Gas Compression (23) | Pipework | 200-PG-23505-09C02 | 13 | FPSO 2014 | Pipe Wall Thickness | 20658 | Rope access (Re-checking line) | 41790.29 | 41790.38 | [36 empty] | 17.95 | CML-13 | CML: Pipe Length | 3 | 43205 | 42950 | 2014-05-31 07:00 | 14.06 | 0.86167 | A2: Right Quadrant |  | 15.26 | 14.06 | 14.66 | 17.4 | 3 O'Clock | 200 | 18.26 | 200-PG-23505-09C02 | 120 | 12 O'Clock | 3 O'Clock | 6 O'Clock | 9 O'Clock | 3.34 | -0.9134518 | 18 | 17.4 | 18.1 | 18.3 |  |  |  | 4 | RADIAL
#N/A | Montara_Topside | FPSO | Gas Compression (23) | Pipework | 200-PG-23505-09C02 | 13 | FPSO 2014 | Pipe Wall Thickness | 5510 | Rope access (Re-checking line) | 41790.29 | 41790.38 | [36 empty] | 17.95 | CML-13 | CML: Pipe Length | 3 | 43205 | 42950 | 2014-05-31 07:00 | 14.06 | 0.86167 | A2: Right Quadrant |  | 15.26 | 14.06 | 14.66 | 17.4 | 3 O'Clock | 200 | 18.26 | 200-PG-23505-09C02 | 120 | 12 O'Clock | 3 O'Clock | 6 O'Clock | 9 O'Clock | 3.34 |  | 18 | 17.4 | 18.1 | 18.3 |  |  |  | 4 | RADIAL
#N/A | Montara_Topside | FPSO | Gas Compression (23) | Pipework | 200-PG-23505-09C02 | 13 | FPSO 2015 | Pipe Wall Thickness | 23414 | Re-check on line / Selected CML''s as Per RBI 2014 Report | 42207.29 | 42207.63 | [36 empty] | 17.95 | CML-13 | CML: Pipe Length | 3 | 45241 | 44696 | 2015-07-22 07:00 | 14.06 | 0.40177 | A2: Right Quadrant |  | 15.26 | 14.06 | 14.66 | 17.4 | 3 O'Clock | 200 | 18.26 | 200-PG-23505-09C02 | 120 | 12 O'Clock | 3 O'Clock | 6 O'Clock | 9 O'Clock | 3.34 | 0 | 17.9 | 17.4 | 18.4 | 18.1 |  |  |  | 4 | RADIAL
PG08 | Montara_Topside | FPSO | Gas Treatment (24) | Pipework | 200-PG-24001-09C02 | 1 | FPSO 2013 | Pipe Wall Thickness | 10257 | Deck Level | 41587 | 41587 | [36 empty] | 19.425 | CML-1 | CML: Elbow | 3 | 74515 | 63449 | 2013-11-09 | 9.2 | 0 | A1: Outside Quadrant |  | 15.26 | 9.2 | 12.23 | 18.9 | 12 O'Clock | 200 | 18.26 | 200-PG-24001-09C02 | 120 | 12 O'Clock | 3 O'Clock | 6 O'Clock | 9 O'Clock | 9.7 |  | 18.9 | 19.1 | 19.2 | 20.5 |  |  |  | 4 | RADIAL
PG08 | Montara_Topside | FPSO | Gas Treatment (24) | Pipework | 200-PG-24001-09C02 | 2 | FPSO 2013 | Pipe Wall Thickness | 10258 | Deck Level | 41587 | 41587 | [36 empty] | 20.325 | CML-2 | CML: Pipe Length | 3 | 74515 | 63449 | 2013-11-09 | 9.2 | 0 | A2: Right Quadrant |  | 15.26 | 9.2 | 12.23 | 20.3 | 9 O'Clock | 200 | 18.26 | 200-PG-24001-09C02 | 120 | 12 O'Clock | 3 O'Clock | 6 O'Clock | 9 O'Clock | 11.1 |  | 20.4 | 20.3 | 20.3 | 20.3 |  |  |  | 4 | RADIAL
PG08 | Montara_Topside | FPSO | Gas Treatment (24) | Pipework | 200-PG-24001-09C02 | 3 | FPSO 2013 | Pipe Wall Thickness | 10259 | Deck Level | 41587 | 41587 | [36 empty] | 20.3 | CML-3 | CML: Elbow | 3 | 74515 | 63449 | 2013-11-09 | 9.2 | 0 | A2: Right Quadrant |  | 15.26 | 9.2 | 12.23 | 19.8 | 6 O'Clock | 200 | 18.26 | 200-PG-24001-09C02 | 120 | 12 O'Clock | 3 O'Clock | 6 O'Clock | 9 O'Clock | 10.6 |  | 20.4 | 19.8 | 19.8 | 21.2 |  |  |  | 4 | RADIAL
PG08 | Montara_Topside | FPSO | Gas Treatment (24) | Pipework | 200-PG-24001-09C02 | 4 | FPSO 2013 | Pipe Wall Thickness | 10260 | Deck Level | 41587 | 41587 | [36 empty] | 20.8 | CML-4 | CML: Pipe Length | 3 | 74515 | 63449 | 2013-11-09 | 9.2 | 0 | A3: Inside Quadrant |  | 15.26 | 9.2 | 12.23 | 20.3 | 6 O'Clock | 200 | 18.26 | 200-PG-24001-09C02 | 120 | 12 O'Clock | 3 O'Clock | 6 O'Clock | 9 O'Clock | 11.1 |  | 21.3 | 20.6 | 20.3 | 21 |  |  |  | 4 | RADIAL
PG08 | Montara_Topside | FPSO | Gas Treatment (24) | Pipework | 200-PG-24001-09C02 | 5 | FPSO 2013 | Pipe Wall Thickness | 10261 | Deck Level | 41587 | 41587 | Check Corrosion Rate of %vmm/ yr | [35 empty] | 18.45 | CML-5 | CML: Elbow | 3 | 44030 | 43159 | 2013-11-09 | 9.2 | 1.26956 | A2: Right Quadrant |  | 15.26 | 9.2 | 12.23 | 17.7 | 6 O'Clock | 200 | 18.26 | 200-PG-24001-09C02 | 120 | 12 O'Clock | 3 O'Clock | 6 O'Clock | 9 O'Clock | 8.5 |  | 19.8 | 17.7 | 17.7 | 18.6 |  |  |  | 4 | RADIAL
PG08 | Montara_Topside | FPSO | Gas Treatment (24) | Pipework | 200-PG-24001-09C02 | 6 | FPSO 2013 | Pipe Wall Thickness | 10262 | Deck Level | 41587 | 41587 | Check Corrosion Rate of %vmm/ yr | [35 empty] | 18.175 | CML-6 | CML: Pipe Length | 3 | 42802 | 42341 | 2013-11-09 | 9.2 | 2.4031 | A1: Outside Quadrant |  | 15.26 | 9.2 | 12.23 | 17.2 | 12 O'Clock | 200 | 18.26 | 200-PG-24001-09C02 | 120 | 12 O'Clock | 3 O'Clock | 6 O'Clock | 9 O'Clock | 8 |  | 17.2 | 17.9 | 18.8 | 18.8 |  |  |  | 4 | RADIAL
PG08 | Montara_Topside | FPSO | Gas Treatment (24) | Pipework | 200-PG-24001-09C02 | 7 | FPSO 2013 | Pipe Wall Thickness | 10263 | Deck Level | 41587 | 41587 | Check Corrosion Rate of %vmm/ yr | [35 empty] | 17.825 | CML-7 | CML: Pipe Length | 3 | 42583 | 42196 | 2013-11-09 | 9.2 | 2.85652 | A4: Left Quadrant |  | 15.26 | 9.2 | 12.23 | 17 | 9 O'Clock | 200 | 18.26 | 200-PG-24001-09C02 | 120 | 12 O'Clock | 3 O'Clock | 6 O'Clock | 9 O'Clock | 7.8 |  | 18.1 | 18.1 | 18.1 | 17 |  |  |  | 4 | RADIAL
PG08 | Montara_Topside | FPSO | Gas Treatment (24) | Pipework | 200-PG-24001-09C02 | 8 | FPSO 2013 | Pipe Wall Thickness | 10264 | Deck Level | 41587 | 41587 | Check Corrosion Rate of %vmm/ yr | [35 empty] | 17.65 | CML-8 | CML: Elbow | 3 | 42945 | 42437 | 2013-11-09 | 9.2 | 2.1764 | A3: Inside Quadrant |  | 15.26 | 9.2 | 12.23 | 17.3 | 6 O'Clock | 200 | 18.26 | 200-PG-24001-09C02 | 120 | 12 O'Clock | 3 O'Clock | 6 O'Clock | 9 O'Clock | 8.1 |  | 17.9 | 17.4 | 17.3 | 18 |  |  |  | 4 | RADIAL
PG08 | Montara_Topside | FPSO | Gas Treatment (24) | Pipework | 200-PG-24001-09C02 | 9 | FPSO 2013 | Pipe Wall Thickness | 10265 | Deck Level | 41587 | 41587 | Check Corrosion Rate of %vmm/ yr | [35 empty] | 17.725 | CML-9 | CML: Pipe Length | 3 | 43345 | 42703 | 2013-11-09 | 9.2 | 1.72298 | A2: Right Quadrant |  | 15.26 | 9.2 | 12.23 | 17.5 | 9 O'Clock | 200 | 18.26 | 200-PG-24001-09C02 | 120 | 12 O'Clock | 3 O'Clock | 6 O'Clock | 9 O'Clock | 8.3 |  | 17.6 | 17.5 | 18.3 | 17.5 |  |  |  | 4 | RADIAL
PG08 | Montara_Topside | FPSO | Gas Treatment (24) | Pipework | 200-PG-24001-09C02 | 10 | FPSO 2013 | Pipe Wall Thickness | 10266 | Deck Level | 41587 | 41587 | Check Corrosion Rate of %vmm/ yr | [35 empty] | 17.875 | CML-10 | CML: Pipe Length | 3 | 43636 | 42896 | 2013-11-09 | 9.2 | 1.49627 | A4: Left Quadrant |  | 15.26 | 9.2 | 12.23 | 17.6 | 9 O'Clock | 200 | 18.26 | 200-PG-24001-09C02 | 120 | 12 O'Clock | 3 O'Clock | 6 O'Clock | 9 O'Clock | 8.4 |  | 18.2 | 17.9 | 17.8 | 17.6 |  |  |  | 4 | RADIAL
PG08 | Montara_Topside | FPSO | Gas Treatment (24) | Pipework | 200-PG-24001-09C02 | 11 | FPSO 2013 | Pipe Wall Thickness | 10267 | Deck Level | 41587 | 41587 | Check Corrosion Rate of %vmm/ yr | [35 empty] | 17.725 | CML-11 | CML: Elbow | 3 | 42304 | 42010 | 2013-11-09 | 9.2 | 3.76335 | A2: Right Quadrant |  | 15.26 | 9.2 | 12.23 | 16.6 | 3 O'Clock | 200 | 18.26 | 200-PG-24001-09C02 | 120 | 12 O'Clock | 3 O'Clock | 6 O'Clock | 9 O'Clock | 7.4 |  | 18.7 | 16.6 | 16.9 | 18.7 |  |  |  | 4 | RADIAL
PG08 | Montara_Topside | FPSO | Gas Treatment (24) | Pipework | 200-PG-24001-09C02 | 12 | FPSO 2013 | Pipe Wall Thickness | 10268 | Deck Level | 41587 | 41587 | Check Corrosion Rate of %vmm/ yr | [35 empty] | 18.1 | CML-12 | CML: Pipe Length | 3 | 42802 | 42341 | 2013-11-09 | 9.2 | 2.4031 | A2: Right Quadrant |  | 15.26 | 9.2 | 12.23 | 17.2 | 3 O'Clock | 200 | 18.26 | 200-PG-24001-09C02 | 120 | 12 O'Clock | 3 O'Clock | 6 O'Clock | 9 O'Clock | 8 |  | 18.4 | 17.2 | 18.7 | 18.1 |  |  |  | 4 | RADIAL
PG08 | Montara_Topside | FPSO | Gas Treatment (24) | Pipework | 200-PG-24001-09C02 | 13 | FPSO 2013 | Pipe Wall Thickness | 10269 | Deck Level | 41587 | 41587 | Check Corrosion Rate of %vmm/ yr | [35 empty] | 17.7 | CML-13 | CML: Pipe Length | 3 | 42683 | 42262 | 2013-11-09 | 9.2 | 2.62981 | A3: Inside Quadrant |  | 15.26 | 9.2 | 12.23 | 17.1 | 6 O'Clock | 200 | 18.26 | 200-PG-24001-09C02 | 120 | 12 O'Clock | 3 O'Clock | 6 O'Clock | 9 O'Clock | 7.9 |  | 18 | 18.1 | 17.1 | 17.6 |  |  |  | 4 | RADIAL
PG08 | Montara_Topside | FPSO | Gas Treatment (24) | Pipework | 200-PG-24001-09C02 | 14 | FPSO 2013 | Pipe Wall Thickness | 10270 | Deck Level | 41587 | 41587 | Check Corrosion Rate of %vmm/ yr | [35 empty] | 17.675 | CML-14 | CML: Elbow | 3 | 42945 | 42437 | 2013-11-09 | 9.2 | 2.1764 | A4: Left Quadrant |  | 15.26 | 9.2 | 12.23 | 17.3 | 9 O'Clock | 200 | 18.26 | 200-PG-24001-09C02 | 120 | 12 O'Clock | 3 O'Clock | 6 O'Clock | 9 O'Clock | 8.1 |  | 17.8 | 17.8 | 17.8 | 17.3 |  |  |  | 4 | RADIAL
PG08 | Montara_Topside | FPSO | Gas Treatment (24) | Pipework | 200-PG-24001-09C02 | 15 | FPSO 2013 | Pipe Wall Thickness | 10271 | Deck Level | 41587 | 41587 | Check Corrosion Rate of %vmm/ yr | [35 empty] | 17.75 | CML-15 | CML: Pipe Length | 3 | 42683 | 42262 | 2013-11-09 | 9.2 | 2.62981 | A2: Right Quadrant |  | 15.26 | 9.2 | 12.23 | 17.1 | 3 O'Clock | 200 | 18.26 | 200-PG-24001-09C02 | 120 | 12 O'Clock | 3 O'Clock | 6 O'Clock | 9 O'Clock | 7.9 |  | 17.4 | 17.1 | 18.1 | 18.4 |  |  |  | 4 | RADIAL
PG08 | Montara_Topside | FPSO | Gas Treatment (24) | Pipework | 200-PG-24001-09C02 | 16 | FPSO 2013 | Pipe Wall Thickness | 10272 | Deck Level | 41587 | 41587 | High alarm WT breach | [35 empty] | 7.45 | CML-16 | CML: Elbow | 3 | 43277 | 42955 | 2013-11-09 | 2.5 | 0.90683 | A2: Right Quadrant |  | 4.1 | 2.5 | 3.3 | 6.7 | 3 O'Clock | 40 | 7.1 | 200-PG-24001-09C02 | 120 | 12 O'Clock | 3 O'Clock | 6 O'Clock | 9 O'Clock | 4.2 |  | 7.7 | 6.7 | 7.6 | 7.8 |  |  |  | 4 | RADIAL
PG08 | Montara_Topside | FPSO | Gas Treatment (24) | Pipework | 200-PG-24001-09C02 | 17 | FPSO 2013 | Pipe Wall Thickness | 10273 | Deck Level | 41587 | 41587 | High alarm WT breach | [35 empty] | 7.05 | CML-17 | CML: Elbow | 3 | 42099 | 41982 | 2013-11-09 | 2.5 | 2.49379 | A1: Outside Quadrant |  | 4.1 | 2.5 | 3.3 | 6 | 12 O'Clock | 40 | 7.1 | 200-PG-24001-09C02 | 120 | 12 O'Clock | 3 O'Clock | 6 O'Clock | 9 O'Clock | 3.5 |  | 6 | 7.5 | 6.7 | 8 |  |  |  | 4 | RADIAL
PG08 | Montara_Topside | FPSO | Gas Treatment (24) | Pipework | 200-PG-24001-09C02 | 18 | FPSO 2013 | Pipe Wall Thickness | 10274 | Deck Level | 41587 | 41587 | Check Corrosion Rate of %vmm/ yr | [35 empty] | 18.2 | CML-18 | CML: Pipe Length | 3 | 42683 | 42262 | 2013-11-09 | 9.2 | 2.62981 | A1: Outside Quadrant |  | 15.26 | 9.2 | 12.23 | 17.1 | 12 O'Clock | 200 | 18.26 | 200-PG-24001-09C02 | 120 | 12 O'Clock | 3 O'Clock | 6 O'Clock | 9 O'Clock | 7.9 |  | 17.1 | 18.9 | 18.8 | 18 |  |  |  | 4 | RADIAL
PG08 | Montara_Topside | FPSO | Gas Treatment (24) | Pipework | 200-PG-24001-09C02 | 19 | FPSO 2013 | Pipe Wall Thickness | 10275 | Deck Level | 41587 | 41587 | Check Corrosion Rate of %vmm/ yr | [35 empty] | 18.3 | CML-19 | CML: Elbow | 3 | 44597 | 43536 | 2013-11-09 | 9.2 | 1.04286 | A3: Inside Quadrant |  | 15.26 | 9.2 | 12.23 | 17.8 | 6 O'Clock | 200 | 18.26 | 200-PG-24001-09C02 | 120 | 12 O'Clock | 3 O'Clock | 6 O'Clock | 9 O'Clock | 8.6 |  | 19.2 | 18.2 | 17.8 | 18 |  |  |  | 4 | RADIAL
PG08 | Montara_Topside | FPSO | Gas Treatment (24) | Pipework | 200-PG-24001-09C02 | 20 | FPSO 2013 | Pipe Wall Thickness | 10276 | Deck Level | 41587 | 41587 | Check Corrosion Rate of %vmm/ yr | [35 empty] | 18.075 | CML-20 | CML: Pipe Length | 3 | 43345 | 42703 | 2013-11-09 | 9.2 | 1.72298 | A3: Inside Quadrant |  | 15.26 | 9.2 | 12.23 | 17.5 | 6 O'Clock | 200 | 18.26 | 200-PG-24001-09C02 | 120 | 12 O'Clock | 3 O'Clock | 6 O'Clock | 9 O'Clock | 8.3 |  | 18.4 | 18.7 | 17.5 | 17.7 |  |  |  | 4 | RADIAL
PG08 | Montara_Topside | FPSO | Gas Treatment (24) | Pipework | 200-PG-24001-09C02 | 21 | FPSO 2013 | Pipe Wall Thickness | 10277 | Deck Level | 41587 | 41587 | Check Corrosion Rate of %vmm/ yr | [35 empty] | 17.975 | CML-21 | CML: Pipe Length | 3 | 43636 | 42896 | 2013-11-09 | 9.2 | 1.49627 | A2: Right Quadrant |  | 15.26 | 9.2 | 12.23 | 17.6 | 3 O'Clock | 200 | 18.26 | 200-PG-24001-09C02 | 120 | 12 O'Clock | 3 O'Clock | 6 O'Clock | 9 O'Clock | 8.4 |  | 17.8 | 17.6 | 18.1 | 18.4 |  |  |  | 4 | RADIAL
PG08 | Montara_Topside | FPSO | Gas Treatment (24) | Pipework | 200-PG-24001-09C02 | 22 | FPSO 2013 | Pipe Wall Thickness | 10278 | Deck Level | 41587 | 41587 | Check Corrosion Rate of %vmm/ yr | [35 empty] | 18.375 | CML-22 | CML: Elbow | 3 | 44597 | 43536 | 2013-11-09 | 9.2 | 1.04286 | A4: Left Quadrant |  | 15.26 | 9.2 | 12.23 | 17.8 | 9 O'Clock | 200 | 18.26 | 200-PG-24001-09C02 | 120 | 12 O'Clock | 3 O'Clock | 6 O'Clock | 9 O'Clock | 8.6 |  | 18.2 | 18.2 | 19.3 | 17.8 |  |  |  | 4 | RADIAL
PG08 | Montara_Topside | FPSO | Gas Treatment (24) | Pipework | 200-PG-24001-09C02 | 23 | FPSO 2013 | Pipe Wall Thickness | 10279 | Deck Level | 41587 | 41587 | [36 empty] | 19.63333 | CML-23 | CML: Equal Tee | 3 | 74515 | 63449 | 2013-11-09 | 9.2 | 0 | A1: Outside Quadrant |  | 15.26 | 9.2 | 12.23 | 19.1 | 12 O'Clock | 200 | 18.26 | 200-PG-24001-09C02 | 120 | 12 O'Clock | 3 O'Clock | 6 O'Clock | 9 O'Clock | 9.9 |  | 19.1 | 19.9 | 19.9 |  |  |  |  | 3 | RADIAL
PL02 | Montara_Topside | FPSO | Separation (20) | Pipework | 200-PL-20008-01C02-H | 1 | FPSO 2015 | Pipe Wall Thickness | 8798 | LAGGING REMOVAL REQUIRED, Reducer 200-400Ø | 42056.29 | 42056.5 | [36 empty] | 9.75 | CML-1 | CML: Reducer | 3 | 55487 | 55384 | 2015-02-21 07:00 | 2.5 | 0 | A4: Left Quadrant |  | 3.35 | 2.5 | 2.528125 | 9.3 | 9 O'Clock | 300 | 6.35 | 200-PL-20008-01C02-H | 20 | 12 O'Clock | 3 O'Clock | 6 O'Clock | 9 O'Clock | 6.8 |  | 9.8 | 10.2 | 9.7 | 9.3 |  |  |  | 4 | RADIAL
PL02 | Montara_Topside | FPSO | Separation (20) | Pipework | 200-PL-20008-01C02-H | 2 | FPSO 2015 | Pipe Wall Thickness | 8799 | LAGGING REMOVAL REQUIRED | 42056.29 | 42056.5 | [36 empty] | 6.55 | CML-2 | CML: Elbow | 3 | 45159 | 45131 | 2015-02-21 07:00 | 2.5 | 0.37641 | A3: Inside Quadrant |  | 3.35 | 2.5 | 2.528125 | 5.7 | 6 O'Clock | 200 | 6.35 | 200-PL-20008-01C02-H | 20 | 12 O'Clock | 3 O'Clock | 6 O'Clock | 9 O'Clock | 3.2 |  | 6.3 | 6.8 | 5.7 | 7.4 |  |  |  | 4 | RADIAL
PL02 | Montara_Topside | FPSO | Separation (20) | Pipework | 200-PL-20008-01C02-H | 3 | FPSO 2015 | Pipe Wall Thickness | 8800 | LAGGING REMOVAL REQUIRED | 42056.29 | 42056.5 | [36 empty] | 6.25 | CML-3 | CML: Fitting | 3 | 50880 | 49569 | 2015-02-21 07:00 | 1.1 | 0.20268 | A2: Right Quadrant |  | 3.35 | 1.1 | 1.828125 | 6 | 3 O'Clock | 200 | 6.35 | 200-PL-20008-01C02-H | 20 | 12 O'Clock | 3 O'Clock | 6 O'Clock | 9 O'Clock | 4.9 |  | 6.2 | 6 | 6.1 | 6.7 |  |  |  | 4 | RADIAL
PL02 | Montara_Topside | FPSO | Separation (20) | Pipework | 200-PL-20008-01C02-H | 4 | FPSO 2015 | Pipe Wall Thickness | 8801 | LAGGING REMOVAL REQUIRED | 42056.29 | 42056.5 | [36 empty] | 6.425 | CML-4 | CML: Elbow | 3 | 50880 | 49569 | 2015-02-21 07:00 | 1.1 | 0.20268 | A3: Inside Quadrant |  | 3.35 | 1.1 | 1.828125 | 6 | 6 O'Clock | 200 | 6.35 | 200-PL-20008-01C02-H | 20 | 12 O'Clock | 3 O'Clock | 6 O'Clock | 9 O'Clock | 4.9 |  | 6.6 | 6.5 | 6 | 6.6 |  |  |  | 4 | RADIAL
PL02 | Montara_Topside | FPSO | Separation (20) | Pipework | 200-PL-20008-01C02-H | 5 | FPSO 2015 | Pipe Wall Thickness | 8802 | LAGGING REMOVAL REQUIRED | 42056.29 | 42056.5 | [36 empty] | 7 | CML-5 | CML: Pipe Length | 3 | 60600 | 57941 | 2015-02-21 07:00 | 1.1 | 0 | A2: Right Quadrant |  | 3.35 | 1.1 | 1.828125 | 6.5 | 3 O'Clock | 200 | 6.35 | 200-PL-20008-01C02-H | 20 | 12 O'Clock | 3 O'Clock | 6 O'Clock | 9 O'Clock | 5.4 |  | 7 | 6.5 | 7.2 | 7.3 |  |  |  | 4 | RADIAL
PL02 | Montara_Topside | FPSO | Separation (20) | Pipework | 200-PL-20008-01C02-H | 6 | FPSO 2015 | Pipe Wall Thickness | 8803 | LAGGING REMOVAL REQUIRED | 42056.29 | 42056.5 | [36 empty] | 5.875 | CML-6 | CML: Equal Tee | 3 | 46516 | 45810 | 2015-02-21 07:00 | 1.1 | 0.37641 | A4: Left Quadrant |  | 3.35 | 1.1 | 1.828125 | 5.7 | 9 O'Clock | 200 | 6.35 | 200-PL-20008-01C02-H | 20 | 12 O'Clock | 3 O'Clock | 6 O'Clock | 9 O'Clock | 4.6 |  | 5.8 | 5.9 | 6.1 | 5.7 |  |  |  | 4 | RADIAL
PL02 | Montara_Topside | FPSO | Separation (20) | Pipework | 200-PL-20008-01C02-H | 7 | FPSO 2015 | Pipe Wall Thickness | 8804 | LAGGING REMOVAL REQUIRED | 42056.29 | 42056.5 | [36 empty] | 5.975 | CML-7 | CML: Fitting | 3 | 45159 | 45131 | 2015-02-21 07:00 | 2.5 | 0.37641 | A3: Inside Quadrant |  | 3.35 | 2.5 | 2.528125 | 5.7 | 6 O'Clock | 200 | 6.35 | 200-PL-20008-01C02-H | 20 | 12 O'Clock | 3 O'Clock | 6 O'Clock | 9 O'Clock | 3.2 |  | 6 | 5.9 | 5.7 | 6.3 |  |  |  | 4 | RADIAL
PL02 | Montara_Topside | FPSO | Separation (20) | Pipework | 200-PL-20008-01C02-H | 8 | FPSO 2015 | Pipe Wall Thickness | 8805 | LAGGING REMOVAL REQUIRED | 42056.29 | 42056.5 | [36 empty] | 8.25 | CML-8 | CML: Fitting | 3 | 60600 | 57941 | 2015-02-21 07:00 | 1.1 | 0 | A4: Left Quadrant |  | 3.35 | 1.1 | 1.828125 | 8.1 | 9 O'Clock | 200 | 6.35 | 200-PL-20008-01C02-H | 20 | 12 O'Clock | 3 O'Clock | 6 O'Clock | 9 O'Clock | 7 |  | 8.3 | 8.4 | 8.2 | 8.1 |  |  |  | 4 | RADIAL
PL02 | Montara_Topside | FPSO | Separation (20) | Pipework | 200-PL-20008-01C02-H | 9 | FPSO 2015 | Pipe Wall Thickness | 8806 | LAGGING REMOVAL REQUIRED | 42056.29 | 42056.5 | [36 empty] | 6.675 | CML-9 | CML: Fitting | 3 | 60600 | 57941 | 2015-02-21 07:00 | 1.1 | 0 | A4: Left Quadrant |  | 3.35 | 1.1 | 1.828125 | 6.5 | 9 O'Clock | 200 | 6.35 | 200-PL-20008-01C02-H | 20 | 12 O'Clock | 3 O'Clock | 6 O'Clock | 9 O'Clock | 5.4 |  | 6.7 | 6.9 | 6.6 | 6.5 |  |  |  | 4 | RADIAL
PL02 | Montara_Topside | FPSO | Separation (20) | Pipework | 200-PL-20008-01C02-H | 10 | FPSO 2015 | Pipe Wall Thickness | 8807 | LAGGING REMOVAL REQUIRED | 42056.29 | 42056.5 | [36 empty] | 6.3 | CML-10 | CML: Fitting | 3 | 48359 | 48308 | 2015-02-21 07:00 | 2.5 | 0.20268 | A2: Right Quadrant |  | 3.35 | 2.5 | 2.528125 | 6 | 6 O'Clock | 200 | 6.35 | 200-PL-20008-01C02-H | 20 | 12 O'Clock | 3 O'Clock | 6 O'Clock | 9 O'Clock | 3.5 |  | 6.6 | 6 | 6 | 6.6 |  |  |  | 4 | RADIAL
PL02 | Montara_Topside | FPSO | Separation (20) | Pipework | 200-PL-20008-01C02-H | 11 | FPSO 2015 | Pipe Wall Thickness | 8808 | LAGGING REMOVAL REQUIRED | 42056.29 | 42056.5 | [36 empty] | 7.175 | CML-11 | CML: Elbow | 3 | 55487 | 55384 | 2015-02-21 07:00 | 2.5 | 0 | A4: Left Quadrant |  | 3.35 | 2.5 | 2.528125 | 6.7 | 9 O'Clock | 200 | 6.35 | 200-PL-20008-01C02-H | 20 | 12 O'Clock | 3 O'Clock | 6 O'Clock | 9 O'Clock | 4.2 |  | 7.4 | 7.8 | 6.8 | 6.7 |  |  |  | 4 | RADIAL
PL02 | Montara_Topside | FPSO | Separation (20) | Pipework | 200-PL-20008-01C02-H | 12 | FPSO 2015 | Pipe Wall Thickness | 8809 | LAGGING REMOVAL REQUIRED | 42056.29 | 42056.5 | [36 empty] | 6.95 | CML-12 | CML: Pipe Length | 3 | 55487 | 55384 | 2015-02-21 07:00 | 2.5 | 0 | A4: Left Quadrant |  | 3.35 | 2.5 | 2.528125 | 6.7 | 9 O'Clock | 200 | 6.35 | 200-PL-20008-01C02-H | 20 | 12 O'Clock | 3 O'Clock | 6 O'Clock | 9 O'Clock | 4.2 |  | 7 | 7.2 | 6.9 | 6.7 |  |  |  | 4 | RADIAL
PL02 | Montara_Topside | FPSO | Separation (20) | Pipework | 200-PL-20008-01C02-H | 13 | FPSO 2015 | Pipe Wall Thickness | 8810 | LAGGING REMOVAL REQUIRED | 42056.29 | 42056.5 | [36 empty] | 7.2 | CML-13 | CML: Pipe Length | 3 | 55487 | 55384 | 2015-02-21 07:00 | 2.5 | 0 | A4: Left Quadrant |  | 3.35 | 2.5 | 2.528125 | 6.9 | 9 O'Clock | 200 | 6.35 | 200-PL-20008-01C02-H | 20 | 12 O'Clock | 3 O'Clock | 6 O'Clock | 9 O'Clock | 4.4 |  | 7.4 | 7.5 | 7 | 6.9 |  |  |  | 4 | RADIAL
PL02 | Montara_Topside | FPSO | Separation (20) | Pipework | 200-PL-20008-01C02-H | 14 | FPSO 2015 | Pipe Wall Thickness | 8811 | LAGGING REMOVAL REQUIRED | 42056.29 | 42056.5 | [36 empty] | 7.05 | CML-14 | CML: Elbow | 3 | 55487 | 55384 | 2015-02-21 07:00 | 2.5 | 0 | A1: Outside Quadrant |  | 3.35 | 2.5 | 2.528125 | 6.9 | 12 O'Clock | 200 | 6.35 | 200-PL-20008-01C02-H | 20 | 12 O'Clock | 3 O'Clock | 6 O'Clock | 9 O'Clock | 4.4 |  | 6.9 | 7.2 | 7 | 7.1 |  |  |  | 4 | RADIAL
PL02 | Montara_Topside | FPSO | Separation (20) | Pipework | 200-PL-20008-01C02-H | 15 | FPSO 2015 | Pipe Wall Thickness | 8812 | LAGGING REMOVAL REQUIRED | 42056.29 | 42056.5 | [36 empty] | 8 | CML-15 | CML: Pipe Length | 3 | 55487 | 55384 | 2015-02-21 07:00 | 2.5 | 0 | A3: Inside Quadrant |  | 3.35 | 2.5 | 2.528125 | 7.5 | 6 O'Clock | 200 | 6.35 | 200-PL-20008-01C02-H | 20 | 12 O'Clock | 3 O'Clock | 6 O'Clock | 9 O'Clock | 5 |  | 8.1 | 8.2 | 7.5 | 8.2 |  |  |  | 4 | RADIAL
PL02 | Montara_Topside | FPSO | Separation (20) | Pipework | 200-PL-20008-01C02-H | 16 | FPSO 2015 | Pipe Wall Thickness | 8813 | LAGGING REMOVAL REQUIRED | 42056.29 | 42056.5 | [36 empty] | 6.35 | CML-16 | CML: Elbow | 3 | 51132 | 51061 | 2015-02-21 07:00 | 2.5 | 0.14477 | A1: Outside Quadrant |  | 3.35 | 2.5 | 2.528125 | 6.1 | 12 O'Clock | 200 | 6.35 | 200-PL-20008-01C02-H | 20 | 12 O'Clock | 3 O'Clock | 6 O'Clock | 9 O'Clock | 3.6 |  | 6.1 | 6.7 | 6.3 | 6.3 |  |  |  | 4 | RADIAL
PL02 | Montara_Topside | FPSO | Separation (20) | Pipework | 200-PL-20008-01C02-H | 17 | FPSO 2015 | Pipe Wall Thickness | 8814 | LAGGING REMOVAL REQUIRED | 42056.29 | 42056.5 | [36 empty] | 8.125 | CML-17 | CML: Elbow | 3 | 55487 | 55384 | 2015-02-21 07:00 | 2.5 | 0 | A4: Left Quadrant |  | 3.35 | 2.5 | 2.528125 | 7.5 | 9 O'Clock | 200 | 6.35 | 200-PL-20008-01C02-H | 20 | 12 O'Clock | 3 O'Clock | 6 O'Clock | 9 O'Clock | 5 |  | 8.5 | 8.3 | 8.2 | 7.5 |  |  |  | 4 | RADIAL
PL02 | Montara_Topside | FPSO | Separation (20) | Pipework | 200-PL-20008-01C02-H | 18 | FPSO 2015 | Pipe Wall Thickness | 8815 | LAGGING REMOVAL REQUIRED | 42056.29 | 42056.5 | [36 empty] | 6.25 | CML-18 | CML: Elbow | 3 | 46818 | 46779 | 2015-02-21 07:00 | 2.5 | 0.26059 | A4: Left Quadrant |  | 3.35 | 2.5 | 2.528125 | 5.9 | 9 O'Clock | 200 | 6.35 | 200-PL-20008-01C02-H | 20 | 12 O'Clock | 3 O'Clock | 6 O'Clock | 9 O'Clock | 3.4 |  | 6.2 | 6.1 | 6.8 | 5.9 |  |  |  | 4 | RADIAL
PL02 | Montara_Topside | FPSO | Separation (20) | Pipework | 200-PL-20008-01C02-H | 19 | FPSO 2015 | Pipe Wall Thickness | 8816 | LAGGING REMOVAL REQUIRED | 42056.29 | 42056.5 | [36 empty] | 6.125 | CML-19 | CML: Pipe Length | 3 | 45838 | 45805 | 2015-02-21 07:00 | 2.5 | 0.3185 | A4: Left Quadrant |  | 3.35 | 2.5 | 2.528125 | 5.8 | 9 O'Clock | 200 | 6.35 | 200-PL-20008-01C02-H | 20 | 12 O'Clock | 3 O'Clock | 6 O'Clock | 9 O'Clock | 3.3 |  | 6.3 | 6 | 6.4 | 5.8 |  |  |  | 4 | RADIAL
PL02 | Montara_Topside | FPSO | Separation (20) | Pipework | 200-PL-20008-01C02-H | 20 | FPSO 2015 | Pipe Wall Thickness | 8817 | LAGGING REMOVAL REQUIRED | 42056.29 | 42056.5 | [36 empty] | 6.025 | CML-20 | CML: Elbow | 3 | 44661 | 44637 | 2015-02-21 07:00 | 2.5 | 0.43432 | A2: Right Quadrant |  | 3.35 | 2.5 | 2.528125 | 5.6 | 3 O'Clock | 200 | 6.35 | 200-PL-20008-01C02-H | 20 | 12 O'Clock | 3 O'Clock | 6 O'Clock | 9 O'Clock | 3.1 |  | 6.3 | 5.6 | 6.2 | 6 |  |  |  | 4 | RADIAL
PL02 | Montara_Topside | FPSO | Separation (20) | Pipework | 200-PL-20008-01C02-H | 21 | FPSO 2015 | Pipe Wall Thickness | 8818 | LAGGING REMOVAL REQUIRED | 42056.29 | 42056.5 | [36 empty] | 7.425 | CML-21 | CML: Pipe Length | 3 | 55487 | 55384 | 2015-02-21 07:00 | 2.5 | 0 | A2: Right Quadrant |  | 3.35 | 2.5 | 2.528125 | 6.9 | 3 O'Clock | 200 | 6.35 | 200-PL-20008-01C02-H | 20 | 12 O'Clock | 3 O'Clock | 6 O'Clock | 9 O'Clock | 4.4 |  | 7.3 | 6.9 | 7.2 | 8.3 |  |  |  | 4 | RADIAL
PL02 | Montara_Topside | FPSO | Separation (20) | Pipework | 200-PL-20008-01C02-H | 22 | FPSO 2015 | Pipe Wall Thickness | 8819 | LAGGING REMOVAL REQUIRED | 42056.29 | 42056.5 | [36 empty] | 6.575 | CML-22 | CML: Elbow | 3 | 89958 | 89603 | 2015-02-21 07:00 | 2.5 | 0.02895 | A1: Outside Quadrant |  | 3.35 | 2.5 | 2.528125 | 6.3 | 12 O'Clock | 200 | 6.35 | 200-PL-20008-01C02-H | 20 | 12 O'Clock | 3 O'Clock | 6 O'Clock | 9 O'Clock | 3.8 |  | 6.3 | 6.5 | 6.4 | 7.1 |  |  |  | 4 | RADIAL
PL02 | Montara_Topside | FPSO | Separation (20) | Pipework | 200-PL-20008-01C02-H | 23 | FPSO 2015 | Pipe Wall Thickness | 8820 | LAGGING REMOVAL REQUIRED | 42056.29 | 42056.5 | [36 empty] | 6.025 | CML-23 | CML: Elbow | 3 | 45838 | 45805 | 2015-02-21 07:00 | 2.5 | 0.3185 | A3: Inside Quadrant |  | 3.35 | 2.5 | 2.528125 | 5.8 | 6 O'Clock | 200 | 6.35 | 200-PL-20008-01C02-H | 20 | 12 O'Clock | 3 O'Clock | 6 O'Clock | 9 O'Clock | 3.3 |  | 6 | 6.1 | 5.8 | 6.2 |  |  |  | 4 | RADIAL
PL02 | Montara_Topside | FPSO | Separation (20) | Pipework | 200-PL-20008-01C02-H | 24 | FPSO 2015 | Pipe Wall Thickness | 8821 | LAGGING REMOVAL REQUIRED | 42056.29 | 42056.5 | [36 empty] | 6.15 | CML-24 | CML: Pipe Length | 3 | 47442 | 46608 | 2015-02-21 07:00 | 1.1 | 0.3185 | A3: Inside Quadrant |  | 3.35 | 1.1 | 1.828125 | 5.8 | 6 O'Clock | 200 | 6.35 | 200-PL-20008-01C02-H | 20 | 12 O'Clock | 3 O'Clock | 6 O'Clock | 9 O'Clock | 4.7 |  | 6.7 | 6 | 5.8 | 6.1 |  |  |  | 4 | RADIAL
PL02 | Montara_Topside | FPSO | Separation (20) | Pipework | 200-PL-20008-01C02-H | 25 | FPSO 2015 | Pipe Wall Thickness | 8822 | LAGGING REMOVAL REQUIRED | 42056.29 | 42056.5 | [36 empty] | 6.025 | CML-25 | CML: Elbow | 3 | 47442 | 46608 | 2015-02-21 07:00 | 1.1 | 0.3185 | A3: Inside Quadrant |  | 3.35 | 1.1 | 1.828125 | 5.8 | 6 O'Clock | 200 | 6.35 | 200-PL-20008-01C02-H | 20 | 12 O'Clock | 3 O'Clock | 6 O'Clock | 9 O'Clock | 4.7 |  | 6.2 | 6 | 5.8 | 6.1 |  |  |  | 4 | RADIAL
PL02 | Montara_Topside | FPSO | Separation (20) | Pipework | 200-PL-20008-01C02-H | 26 | FPSO 2015 | Pipe Wall Thickness | 8823 | LAGGING REMOVAL REQUIRED | 42056.29 | 42056.5 | [36 empty] | 8.025 | CML-26 | CML: Fitting | 3 | 60600 | 57941 | 2015-02-21 07:00 | 1.1 | 0 | A3: Inside Quadrant |  | 3.35 | 1.1 | 1.828125 | 7.6 | 6 O'Clock | 200 | 6.35 | 200-PL-20008-01C02-H | 20 | 12 O'Clock | 3 O'Clock | 6 O'Clock | 9 O'Clock | 6.5 |  | 8.1 | 8.4 | 7.6 | 8 |  |  |  | 4 | RADIAL
PL02 | Montara_Topside | FPSO | Separation (20) | Pipework | 200-PL-20008-01C02-H | 27 | FPSO 2015 | Pipe Wall Thickness | 8824 | LAGGING REMOVAL REQUIRED | 42056.29 | 42056.5 | [36 empty] | 6.025 | CML-27 | CML: Fitting | 3 | 46516 | 45810 | 2015-02-21 07:00 | 1.1 | 0.37641 | A1: Outside Quadrant |  | 3.35 | 1.1 | 1.828125 | 5.7 | 12 O'Clock | 200 | 6.35 | 200-PL-20008-01C02-H | 20 | 12 O'Clock | 3 O'Clock | 6 O'Clock | 9 O'Clock | 4.6 |  | 5.7 | 6.4 | 5.9 | 6.1 |  |  |  | 4 | RADIAL
PL02 | Montara_Topside | FPSO | Separation (20) | Pipework | 200-PL-20008-01C02-H | 28 | FPSO 2015 | Pipe Wall Thickness | 8825 | LAGGING REMOVAL REQUIRED | 42056.29 | 42056.5 | [36 empty] | 10.775 | CML-28 | CML: Elbow | 3 | 60600 | 57941 | 2015-02-21 07:00 | 1.1 | 0 | A4: Left Quadrant |  | 3.35 | 1.1 | 1.828125 | 9.8 | 9 O'Clock | 200 | 6.35 | 200-PL-20008-01C02-H | 20 | 12 O'Clock | 3 O'Clock | 6 O'Clock | 9 O'Clock | 8.7 |  | 12.2 | 10.8 | 10.3 | 9.8 |  |  |  | 4 | RADIAL
PL02 | Montara_Topside | FPSO | Separation (20) | Pipework | 200-PL-20008-01C02-H | 29 | FPSO 2015 | Pipe Wall Thickness | 8826 | LAGGING REMOVAL REQUIRED | 42056.29 | 42056.5 | [36 empty] | 8.175 | CML-29 | CML: Fitting | 3 | 60600 | 57941 | 2015-02-21 07:00 | 1.1 | 0 | A3: Inside Quadrant |  | 3.35 | 1.1 | 1.828125 | 7.8 | 6 O'Clock | 200 | 6.35 | 200-PL-20008-01C02-H | 20 | 12 O'Clock | 3 O'Clock | 6 O'Clock | 9 O'Clock | 6.7 |  | 8 | 8.5 | 7.8 | 8.4 |  |  |  | 4 | RADIAL
PL02 | Montara_Topside | FPSO | Separation (20) | Pipework | 200-PL-20008-01C02-H | 30 | FPSO 2015 | Pipe Wall Thickness | 8827 | LAGGING REMOVAL REQUIRED | 42056.29 | 42056.5 | [36 empty] | 6.1 | CML-30 | CML: Elbow | 3 | 50880 | 49569 | 2015-02-21 07:00 | 1.1 | 0.20268 | A1: Outside Quadrant |  | 3.35 | 1.1 | 1.828125 | 6 | 3 O'Clock | 200 | 6.35 | 200-PL-20008-01C02-H | 20 | 12 O'Clock | 3 O'Clock | 6 O'Clock | 9 O'Clock | 4.9 |  | 6 | 6 | 6.2 | 6.2 |  |  |  | 4 | RADIAL
PL02 | Montara_Topside | FPSO | Separation (20) | Pipework | 200-PL-20008-01C02-H | 31 | FPSO 2015 | Pipe Wall Thickness | 8828 | LAGGING REMOVAL REQUIRED | 42056.29 | 42056.5 | [36 empty] | 7.2 | CML-31 | CML: Reducer | 3 | 60600 | 57941 | 2015-02-21 07:00 | 1.1 | 0 | A4: Left Quadrant |  | 3.35 | 1.1 | 1.828125 | 7.1 | 9 O'Clock | 300 | 6.35 | 200-PL-20008-01C02-H | 20 | 12 O'Clock | 3 O'Clock | 6 O'Clock | 9 O'Clock | 6 |  | 7.2 | 7.2 | 7.3 | 7.1 |  |  |  | 4 | RADIAL
PL02 | Montara_Topside | FPSO | Separation (20) | Pipework | 200-PL-20008-01C02-H | 32 | FPSO 2015 | Pipe Wall Thickness | 8829 | LAGGING REMOVAL REQUIRED | 42056.29 | 42056.5 | [36 empty] | 8.6 | CML-32 | CML: type TBC | 3 | 55487 | 55384 | 2015-02-21 07:00 | 2.5 | 0 | A1: Outside Quadrant |  | 3.35 | 2.5 | 2.528125 | 7.6 | 12 O'Clock | 300 | 6.35 | 200-PL-20008-01C02-H | 20 | 12 O'Clock | 3 O'Clock | 6 O'Clock | 9 O'Clock | 5.1 |  | 7.6 | 8.4 | 10.1 | 8.3 |  |  |  | 4 | RADIAL
PL02 | Montara_Topside | FPSO | Separation (20) | Pipework | 200-PL-20008-01C02-H | 33 | FPSO 2015 | Pipe Wall Thickness | 8830 | LAGGING REMOVAL REQUIRED, Reducer 200-400Ø | 42056.29 | 42056.5 | [36 empty] | 9.725 | CML-33 | CML: type TBC | 3 | 55487 | 55384 | 2015-02-21 07:00 | 2.5 | 0 | A1: Outside Quadrant |  | 3.35 | 2.5 | 2.528125 | 9.5 | 3 O'Clock | 300 | 6.35 | 200-PL-20008-01C02-H | 20 | 12 O'Clock | 3 O'Clock | 6 O'Clock | 9 O'Clock | 7 |  | 9.5 | 9.5 | 10 | 9.9 |  |  |  | 4 | RADIAL
PL01 | Montara_Topside | FPSO | Separation (20) | Pipework | 200-PL-20010-01C02-P | 1 | FPSO 2014 | Pipe Wall Thickness | 23801 | Protective mesh removed | 41907.29 | 41907.63 | [36 empty] | 9.75 | CML-1 | CML: Reducer | 3 | 55487 | 55384 | 2014-09-25 07:00 | 2.5 | 0 | A1: Outside Quadrant |  | 3.35 | 2.5 | 2.528125 | 9.2 | 12 O'Clock | 250 | 6.35 | 200-PL-20010-01C02-P | 20 | 12 O'Clock | 3 O'Clock | 6 O'Clock | 9 O'Clock | 6.7 |  | 9.2 | 9.7 | 10.7 | 9.4 |  |  |  | 4 | RADIAL
PL01 | Montara_Topside | FPSO | Separation (20) | Pipework | 200-PL-20010-01C02-P | 2 | FPSO 2014 | Pipe Wall Thickness | 23802 | Protective mesh removed | 41907.29 | 41907.63 | [36 empty] | 8.125 | CML-2 | CML: Elbow | 3 | 55487 | 55384 | 2014-09-25 07:00 | 2.5 | 0 | A4: Left Quadrant |  | 3.35 | 2.5 | 2.528125 | 6.9 | 9 O'Clock | 200 | 6.35 | 200-PL-20010-01C02-P | 20 | 12 O'Clock | 3 O'Clock | 6 O'Clock | 9 O'Clock | 4.4 |  | 7.8 | 8.4 | 9.4 | 6.9 |  |  |  | 4 | RADIAL
PL01 | Montara_Topside | FPSO | Separation (20) | Pipework | 200-PL-20010-01C02-P | 3 | FPSO 2014 | Pipe Wall Thickness | 23803 | Protective mesh removed | 41907.29 | 41907.63 | [36 empty] | 8.625 | CML-3 | CML: Elbow | 3 | 55487 | 55384 | 2014-09-25 07:00 | 2.5 | 0 | A1: Outside Quadrant |  | 3.35 | 2.5 | 2.528125 | 7.9 | 12 O'Clock | 200 | 6.35 | 200-PL-20010-01C02-P | 20 | 12 O'Clock | 3 O'Clock | 6 O'Clock | 9 O'Clock | 5.4 |  | 7.9 | 8.4 | 9.3 | 8.9 |  |  |  | 4 | RADIAL
PL01 | Montara_Topside | FPSO | Separation (20) | Pipework | 200-PL-20010-01C02-P | 4 | FPSO 2014 | Pipe Wall Thickness | 23804 | Protective mesh removed | 41907.29 | 41907.63 | [36 empty] | 6.85 | CML-4 | CML: Pipe Length | 3 | 55487 | 55384 | 2014-09-25 07:00 | 2.5 | 0 | A2: Right Quadrant |  | 3.35 | 2.5 | 2.528125 | 6.8 | 9 O'Clock | 200 | 6.35 | 200-PL-20010-01C02-P | 20 | 12 O'Clock | 3 O'Clock | 6 O'Clock | 9 O'Clock | 4.3 |  | 6.9 | 6.8 | 6.9 | 6.8 |  |  |  | 4 | RADIAL
PL01 | Montara_Topside | FPSO | Separation (20) | Pipework | 200-PL-20010-01C02-P | 5 | FPSO 2014 | Pipe Wall Thickness | 23805 | Protective mesh removed | 41907.29 | 41907.63 | [36 empty] | 8.65 | CML-5 | CML: Elbow | 3 | 55487 | 55384 | 2014-09-25 07:00 | 2.5 | 0 | A4: Left Quadrant |  | 3.35 | 2.5 | 2.528125 | 7.9 | 9 O'Clock | 200 | 6.35 | 200-PL-20010-01C02-P | 20 | 12 O'Clock | 3 O'Clock | 6 O'Clock | 9 O'Clock | 5.4 |  | 9.1 | 8.4 | 9.2 | 7.9 |  |  |  | 4 | RADIAL
PL01 | Montara_Topside | FPSO | Separation (20) | Pipework | 200-PL-20010-01C02-P | 6 | FPSO 2014 | Pipe Wall Thickness | 23806 | Protective mesh removed | 41907.29 | 41907.63 | [36 empty] | 6.7 | CML-6 | CML: Reducing Tee | 3 | 46720 | 46681 | 2014-09-25 07:00 | 2.5 | 0.26543 | A3: Inside Quadrant |  | 3.35 | 2.5 | 2.528125 | 6 | 6 O'Clock | 200 | 6.35 | 200-PL-20010-01C02-P | 20 | 12 O'Clock | 3 O'Clock | 6 O'Clock | 9 O'Clock | 3.5 |  | 6.8 | 6.9 | 6 | 7.1 |  |  |  | 4 | RADIAL
PL01 | Montara_Topside | FPSO | Separation (20) | Pipework | 200-PL-20010-01C02-P | 7 | FPSO 2014 | Pipe Wall Thickness | 23807 | Protective mesh removed | 41907.29 | 41907.63 | [36 empty] | 6.75 | CML-7 | CML: Fitting | 3 | 55487 | 55384 | 2014-09-25 07:00 | 2.5 | 0 | A1: Outside Quadrant |  | 3.35 | 2.5 | 2.528125 | 6.4 | 12 O'Clock | 40 | 6.35 | 200-PL-20010-01C02-P | 20 | 12 O'Clock | 3 O'Clock | 6 O'Clock | 9 O'Clock | 3.9 |  | 6.4 | 7.1 | 6.8 | 6.7 |  |  |  | 4 | RADIAL
PL01 | Montara_Topside | FPSO | Separation (20) | Pipework | 200-PL-20010-01C02-P | 7 | FPSO 2015 | Pipe Wall Thickness | 23524 | Re-check on line as Per RBI 2014 Report | 42213.29 | 42213.63 | [36 empty] | 6.375 | CML-7 | CML: Fitting | 3 | 53550 | 53461 | 2015-07-28 07:00 | 2.5 | 0.1159 | A2: Right Quadrant |  | 3.35 | 2.5 | 2.528125 | 6.1 | 3 O'Clock | 40 | 6.35 | 200-PL-20010-01C02-P | 20 | 12 O'Clock | 3 O'Clock | 6 O'Clock | 9 O'Clock | 3.6 | 0.3578431 | 6.4 | 6.1 | 6.8 | 6.2 |  |  |  | 4 | RADIAL
PL01 | Montara_Topside | FPSO | Separation (20) | Pipework | 200-PL-20010-01C02-P | 8 | FPSO 2014 | Pipe Wall Thickness | 23808 | Protective mesh removed | 41907.29 | 41907.63 | [36 empty] | 7.275 | CML-8 | CML: Elbow | 3 | 55487 | 55384 | 2014-09-25 07:00 | 2.5 | 0 | A4: Left Quadrant |  | 3.35 | 2.5 | 2.528125 | 6.7 | 9 O'Clock | 40 | 6.35 | 200-PL-20010-01C02-P | 20 | 12 O'Clock | 3 O'Clock | 6 O'Clock | 9 O'Clock | 4.2 |  | 7.1 | 7 | 8.3 | 6.7 |  |  |  | 4 | RADIAL
PL01 | Montara_Topside | FPSO | Separation (20) | Pipework | 200-PL-20010-01C02-P | 9 | FPSO 2014 | Pipe Wall Thickness | 23809 | Protective mesh removed | 41907.29 | 41907.63 | [36 empty] | 6.825 | CML-9 | CML: Reducer | 3 | 55487 | 55384 | 2014-09-25 07:00 | 2.5 | 0 | A4: Left Quadrant |  | 3.35 | 2.5 | 2.528125 | 6.7 | 9 O'Clock | 40 | 6.35 | 200-PL-20010-01C02-P | 20 | 12 O'Clock | 3 O'Clock | 6 O'Clock | 9 O'Clock | 4.2 |  | 6.8 | 6.9 | 6.9 | 6.7 |  |  |  | 4 | RADIAL
PL01 | Montara_Topside | FPSO | Separation (20) | Pipework | 200-PL-20010-01C02-P | 10 | FPSO 2014 | Pipe Wall Thickness | 23810 | Protective mesh removed | 41907.29 | 41907.63 | [36 empty] | 10.575 | CML-10 | CML: Equal Tee | 3 | 55487 | 55384 | 2014-09-25 07:00 | 2.5 | 0 | A3: Inside Quadrant |  | 3.35 | 2.5 | 2.528125 | 9.8 | 6 O'Clock | 200 | 6.35 | 200-PL-20010-01C02-P | 20 | 12 O'Clock | 3 O'Clock | 6 O'Clock | 9 O'Clock | 7.3 |  | 10 | 10.2 | 9.8 | 12.3 |  |  |  | 4 | RADIAL
PL01 | Montara_Topside | FPSO | Separation (20) | Pipework | 200-PL-20010-01C02-P | 11 | FPSO 2014 | Pipe Wall Thickness | 23811 | Protective mesh removed | 41907.29 | 41907.63 | [36 empty] | 8.475 | CML-11 | CML: Elbow | 3 | 55487 | 55384 | 2014-09-25 07:00 | 2.5 | 0 | A4: Left Quadrant |  | 3.35 | 2.5 | 2.528125 | 7.2 | 9 O'Clock | 200 | 6.35 | 200-PL-20010-01C02-P | 20 | 12 O'Clock | 3 O'Clock | 6 O'Clock | 9 O'Clock | 4.7 |  | 8.5 | 8.7 | 9.5 | 7.2 |  |  |  | 4 | RADIAL
PL01 | Montara_Topside | FPSO | Separation (20) | Pipework | 200-PL-20010-01C02-P | 12 | FPSO 2014 | Pipe Wall Thickness | 23812 | Protective mesh removed | 41907.29 | 41907.63 | [36 empty] | 6.475 | CML-12 | CML: Fitting | 3 | 44795 | 44770 | 2014-09-25 07:00 | 2.5 | 0.41711 | A3: Inside Quadrant |  | 3.35 | 2.5 | 2.528125 | 5.8 | 6 O'Clock | 200 | 6.35 | 200-PL-20010-01C02-P | 20 | 12 O'Clock | 3 O'Clock | 6 O'Clock | 9 O'Clock | 3.3 |  | 6.9 | 6.4 | 5.8 | 6.8 |  |  |  | 4 | RADIAL
PL01 | Montara_Topside | FPSO | Separation (20) | Pipework | 200-PL-20010-01C02-P | 12 | FPSO 2015 | Pipe Wall Thickness | 23525 | Re-check on line as Per RBI 2014 Report | 42213.29 | 42213.63 | [36 empty] | 6.175 | CML-12 | CML: Fitting | 3 | 46937 | 46896 | 2015-07-28 07:00 | 2.5 | 0.25499 | A4: Left Quadrant |  | 3.35 | 2.5 | 2.528125 | 5.8 | 9 O'Clock | 200 | 6.35 | 200-PL-20010-01C02-P | 20 | 12 O'Clock | 3 O'Clock | 6 O'Clock | 9 O'Clock | 3.3 | 0 | 6.2 | 6.5 | 6.2 | 5.8 |  |  |  | 4 | RADIAL
PL01 | Montara_Topside | FPSO | Separation (20) | Pipework | 200-PL-20010-01C02-P | 13 | FPSO 2014 | Pipe Wall Thickness | 23813 | Protective mesh removed | 41907.29 | 41907.63 | [36 empty] | 6.2 | CML-13 | CML: Fitting | 3 | 44795 | 44770 | 2014-09-25 07:00 | 2.5 | 0.41711 | A2: Right Quadrant |  | 3.35 | 2.5 | 2.528125 | 5.8 | 3 O'Clock | 200 | 6.35 | 200-PL-20010-01C02-P | 20 | 12 O'Clock | 3 O'Clock | 6 O'Clock | 9 O'Clock | 3.3 |  | 6.5 | 5.8 | 6.3 | 6.2 |  |  |  | 4 | RADIAL
PL01 | Montara_Topside | FPSO | Separation (20) | Pipework | 200-PL-20010-01C02-P | 13 | FPSO 2015 | Pipe Wall Thickness | 23526 | Re-check on line as Per RBI 2014 Report | 42213.29 | 42213.63 | [36 empty] | 6.175 | CML-13 | CML: Fitting | 3 | 48161 | 48112 | 2015-07-28 07:00 | 2.5 | 0.20863 | A1: Outside Quadrant |  | 3.35 | 2.5 | 2.528125 | 5.9 | 12 O'Clock | 200 | 6.35 | 200-PL-20010-01C02-P | 20 | 12 O'Clock | 3 O'Clock | 6 O'Clock | 9 O'Clock | 3.4 | -0.119281 | 5.9 | 6 | 6.5 | 6.3 |  |  |  | 4 | RADIAL
PL01 | Montara_Topside | FPSO | Separation (20) | Pipework | 200-PL-20010-01C02-P | 14 | FPSO 2014 | Pipe Wall Thickness | 23814 | Protective mesh removed | 41907.29 | 41907.63 | [36 empty] | 9.5 | CML-14 | CML: Equal Tee | 3 | 55487 | 55384 | 2014-09-25 07:00 | 2.5 | 0 | A1: Outside Quadrant |  | 3.35 | 2.5 | 2.528125 | 7.6 | 12 O'Clock | 200 | 6.35 | 200-PL-20010-01C02-P | 20 | 12 O'Clock | 3 O'Clock | 6 O'Clock | 9 O'Clock | 5.1 |  | 7.6 | 9.2 | 10.7 | 10.5 |  |  |  | 4 | RADIAL
PL01 | Montara_Topside | FPSO | Separation (20) | Pipework | 200-PL-20010-01C02-P | 15 | FPSO 2014 | Pipe Wall Thickness | 23815 | Protective mesh removed | 41907.29 | 41907.63 | [36 empty] | 10.6 | CML-15 | CML: Equal Tee | 3 | 55487 | 55384 | 2014-09-25 07:00 | 2.5 | 0 | A2: Right Quadrant |  | 3.35 | 2.5 | 2.528125 | 10 | 3 O'Clock | 200 | 6.35 | 200-PL-20010-01C02-P | 20 | 12 O'Clock | 3 O'Clock | 6 O'Clock | 9 O'Clock | 7.5 |  | 10.3 | 10 | 10.4 | 11.7 |  |  |  | 4 | RADIAL
PL01 | Montara_Topside | FPSO | Separation (20) | Pipework | 200-PL-20010-01C02-P | 16 | FPSO 2014 | Pipe Wall Thickness | 23816 | Protective mesh removed | 41907.29 | 41907.63 | [36 empty] | 8.4 | CML-16 | CML: Elbow | 3 | 55487 | 55384 | 2014-09-25 07:00 | 2.5 | 0 | A4: Left Quadrant |  | 3.35 | 2.5 | 2.528125 | 7.5 | 9 O'Clock | 200 | 6.35 | 200-PL-20010-01C02-P | 20 | 12 O'Clock | 3 O'Clock | 6 O'Clock | 9 O'Clock | 5 |  | 8.5 | 8.7 | 8.9 | 7.5 |  |  |  | 4 | RADIAL
PL01 | Montara_Topside | FPSO | Separation (20) | Pipework | 200-PL-20010-01C02-P | 17 | FPSO 2014 | Pipe Wall Thickness | 23817 | Protective mesh removed | 41907.29 | 41907.63 | [36 empty] | 6.325 | CML-17 | CML: Fitting | 3 | 46720 | 46681 | 2014-09-25 07:00 | 2.5 | 0.26543 | A4: Left Quadrant |  | 3.35 | 2.5 | 2.528125 | 6 | 9 O'Clock | 200 | 6.35 | 200-PL-20010-01C02-P | 20 | 12 O'Clock | 3 O'Clock | 6 O'Clock | 9 O'Clock | 3.5 |  | 6.5 | 6.4 | 6.4 | 6 |  |  |  | 4 | RADIAL
PL01 | Montara_Topside | FPSO | Separation (20) | Pipework | 200-PL-20010-01C02-P | 18 | FPSO 2014 | Pipe Wall Thickness | 23818 | Protective mesh removed | 41907.29 | 41907.63 | [36 empty] | 6.275 | CML-18 | CML: Fitting | 3 | 46720 | 46681 | 2014-09-25 07:00 | 2.5 | 0.26543 | A4: Left Quadrant |  | 3.35 | 2.5 | 2.528125 | 6 | 9 O'Clock | 200 | 6.35 | 200-PL-20010-01C02-P | 20 | 12 O'Clock | 3 O'Clock | 6 O'Clock | 9 O'Clock | 3.5 |  | 6.5 | 6.4 | 6.2 | 6 |  |  |  | 4 | RADIAL
PL01 | Montara_Topside | FPSO | Separation (20) | Pipework | 200-PL-20010-01C02-P | 19 | FPSO 2014 | Pipe Wall Thickness | 23819 | Protective mesh removed | 41907.29 | 41907.63 | [36 empty] | 8.525 | CML-19 | CML: Elbow | 3 | 55487 | 55384 | 2014-09-25 07:00 | 2.5 | 0 | A4: Left Quadrant |  | 3.35 | 2.5 | 2.528125 | 7.9 | 9 O'Clock | 200 | 6.35 | 200-PL-20010-01C02-P | 20 | 12 O'Clock | 3 O'Clock | 6 O'Clock | 9 O'Clock | 5.4 |  | 8.4 | 9 | 8.8 | 7.9 |  |  |  | 4 | RADIAL
PL01 | Montara_Topside | FPSO | Separation (20) | Pipework | 200-PL-20010-01C02-P | 20 | FPSO 2014 | Pipe Wall Thickness | 23820 | Protective mesh removed | 41907.29 | 41907.63 | [36 empty] | 8.625 | CML-20 | CML: Elbow | 3 | 55487 | 55384 | 2014-09-25 07:00 | 2.5 | 0 | A2: Right Quadrant |  | 3.35 | 2.5 | 2.528125 | 8.2 | 3 O'Clock | 200 | 6.35 | 200-PL-20010-01C02-P | 20 | 12 O'Clock | 3 O'Clock | 6 O'Clock | 9 O'Clock | 5.7 |  | 9.1 | 8.2 | 8.9 | 8.3 |  |  |  | 4 | RADIAL
PL01 | Montara_Topside | FPSO | Separation (20) | Pipework | 200-PL-20010-01C02-P | 21 | FPSO 2014 | Pipe Wall Thickness | 23821 | Protective mesh removed | 41907.29 | 41907.63 | [36 empty] | 6.25 | CML-21 | CML: Fitting | 3 | 46720 | 46681 | 2014-09-25 07:00 | 2.5 | 0.26543 | A2: Right Quadrant |  | 3.35 | 2.5 | 2.528125 | 6 | 3 O'Clock | 200 | 6.35 | 200-PL-20010-01C02-P | 20 | 12 O'Clock | 3 O'Clock | 6 O'Clock | 9 O'Clock | 3.5 |  | 6.5 | 6 | 6.1 | 6.4 |  |  |  | 4 | RADIAL
PL01 | Montara_Topside | FPSO | Separation (20) | Pipework | 200-PL-20010-01C02-P | 22 | FPSO 2014 | Pipe Wall Thickness | 23822 | Protective mesh removed | 41907.29 | 41907.63 | [36 empty] | 6.225 | CML-22 | CML: Reducing Tee | 3 | 45543 | 45513 | 2014-09-25 07:00 | 2.5 | 0.34127 | A2: Right Quadrant |  | 3.35 | 2.5 | 2.528125 | 5.9 | 3 O'Clock | 200 | 6.35 | 200-PL-20010-01C02-P | 20 | 12 O'Clock | 3 O'Clock | 6 O'Clock | 9 O'Clock | 3.4 |  | 6.4 | 5.9 | 6.1 | 6.5 |  |  |  | 4 | RADIAL
PL01 | Montara_Topside | FPSO | Separation (20) | Pipework | 200-PL-20010-01C02-P | 23 | FPSO 2014 | Pipe Wall Thickness | 23823 | Protective mesh removed | 41907.29 | 41907.63 | [36 empty] | 8.325 | CML-23 | CML: Elbow | 3 | 55487 | 55384 | 2014-09-25 07:00 | 2.5 | 0 | A4: Left Quadrant |  | 3.35 | 2.5 | 2.528125 | 7.2 | 9 O'Clock | 200 | 6.35 | 200-PL-20010-01C02-P | 20 | 12 O'Clock | 3 O'Clock | 6 O'Clock | 9 O'Clock | 4.7 |  | 9.1 | 8.6 | 8.4 | 7.2 |  |  |  | 4 | RADIAL
PL01 | Montara_Topside | FPSO | Separation (20) | Pipework | 200-PL-20010-01C02-P | 24 | FPSO 2014 | Pipe Wall Thickness | 23824 | Protective mesh removed | 41907.29 | 41907.63 | [36 empty] | 8.475 | CML-24 | CML: Elbow | 3 | 55487 | 55384 | 2014-09-25 07:00 | 2.5 | 0 | A4: Left Quadrant |  | 3.35 | 2.5 | 2.528125 | 7.4 | 9 O'Clock | 200 | 6.35 | 200-PL-20010-01C02-P | 20 | 12 O'Clock | 3 O'Clock | 6 O'Clock | 9 O'Clock | 4.9 |  | 8.6 | 9 | 8.9 | 7.4 |  |  |  | 4 | RADIAL
PL01 | Montara_Topside | FPSO | Separation (20) | Pipework | 200-PL-20010-01C02-P | 25 | FPSO 2014 | Pipe Wall Thickness | 23825 | Protective mesh removed | 41907.29 | 41907.63 | [36 empty] | 8.5 | CML-25 | CML: Elbow | 3 | 55487 | 55384 | 2014-09-25 07:00 | 2.5 | 0 | A4: Left Quadrant |  | 3.35 | 2.5 | 2.528125 | 7.5 | 9 O'Clock | 200 | 6.35 | 200-PL-20010-01C02-P | 20 | 12 O'Clock | 3 O'Clock | 6 O'Clock | 9 O'Clock | 5 |  | 8.6 | 8.6 | 9.3 | 7.5 |  |  |  | 4 | RADIAL
PL01 | Montara_Topside | FPSO | Separation (20) | Pipework | 200-PL-20010-01C02-P | 26 | FPSO 2014 | Pipe Wall Thickness | 23826 | Protective mesh removed | 41907.29 | 41907.63 | [36 empty] | 8.35 | CML-26 | CML: Elbow | 3 | 55487 | 55384 | 2014-09-25 07:00 | 2.5 | 0 | A1: Outside Quadrant |  | 3.35 | 2.5 | 2.528125 | 7.8 | 12 O'Clock | 200 | 6.35 | 200-PL-20010-01C02-P | 20 | 12 O'Clock | 3 O'Clock | 6 O'Clock | 9 O'Clock | 5.3 |  | 7.8 | 8.7 | 9 | 7.9 |  |  |  | 4 | RADIAL
PL01 | Montara_Topside | FPSO | Separation (20) | Pipework | 200-PL-20010-01C02-P | 27 | FPSO 2014 | Pipe Wall Thickness | 23827 | Protective mesh removed | 41907.29 | 41907.63 | [36 empty] | 6.325 | CML-27 | CML: Pipe Length | 3 | 45543 | 45513 | 2014-09-25 07:00 | 2.5 | 0.34127 | A4: Left Quadrant |  | 3.35 | 2.5 | 2.528125 | 5.9 | 9 O'Clock | 200 | 6.35 | 200-PL-20010-01C02-P | 20 | 12 O'Clock | 3 O'Clock | 6 O'Clock | 9 O'Clock | 3.4 |  | 6.7 | 6.3 | 6.4 | 5.9 |  |  |  | 4 | RADIAL
PL01 | Montara_Topside | FPSO | Separation (20) | Pipework | 200-PL-20010-01C02-P | 28 | FPSO 2014 | Pipe Wall Thickness | 23828 | Protective mesh removed | 41907.29 | 41907.63 | [36 empty] | 27.125 | CML-28 | CML: Elbow | 3 | 55487 | 55384 | 2014-09-25 07:00 | 2.5 | 0 | A4: Left Quadrant |  | 3.35 | 2.5 | 2.528125 | 7.8 | 9 O'Clock | 200 | 6.35 | 200-PL-20010-01C02-P | 20 | 12 O'Clock | 3 O'Clock | 6 O'Clock | 9 O'Clock | 5.3 |  | 84 | 7.9 | 8.8 | 7.8 |  |  |  | 4 | RADIAL
PL01 | Montara_Topside | FPSO | Separation (20) | Pipework | 200-PL-20010-01C02-P | 29 | FPSO 2014 | Pipe Wall Thickness | 23829 | Protective mesh removed | 41907.29 | 41907.63 | [36 empty] | 8.425 | CML-29 | CML: Elbow | 3 | 55487 | 55384 | 2014-09-25 07:00 | 2.5 | 0 | A2: Right Quadrant |  | 3.35 | 2.5 | 2.528125 | 8 | 3 O'Clock | 200 | 6.35 | 200-PL-20010-01C02-P | 20 | 12 O'Clock | 3 O'Clock | 6 O'Clock | 9 O'Clock | 5.5 |  | 8.4 | 8 | 8.9 | 8.4 |  |  |  | 4 | RADIAL
PL01 | Montara_Topside | FPSO | Separation (20) | Pipework | 200-PL-20010-01C02-P | 30 | FPSO 2014 | Pipe Wall Thickness | 23830 | Protective mesh removed | 41907.29 | 41907.63 | [36 empty] | 6.775 | CML-30 | CML: Fitting | 3 | 55487 | 55384 | 2014-09-25 07:00 | 2.5 | 0 | A4: Left Quadrant |  | 3.35 | 2.5 | 2.528125 | 6.5 | 9 O'Clock | 200 | 6.35 | 200-PL-20010-01C02-P | 20 | 12 O'Clock | 3 O'Clock | 6 O'Clock | 9 O'Clock | 4 |  | 6.8 | 6.8 | 7 | 6.5 |  |  |  | 4 | RADIAL
PL01 | Montara_Topside | FPSO | Separation (20) | Pipework | 200-PL-20010-01C02-P | 31 | FPSO 2014 | Pipe Wall Thickness | 23831 | Protective mesh removed | 41907.29 | 41907.63 | [36 empty] | 8.5 | CML-31 | CML: Elbow | 3 | 55487 | 55384 | 2014-09-25 07:00 | 2.5 | 0 | A4: Left Quadrant |  | 3.35 | 2.5 | 2.528125 | 7.8 | 9 O'Clock | 200 | 6.35 | 200-PL-20010-01C02-P | 20 | 12 O'Clock | 3 O'Clock | 6 O'Clock | 9 O'Clock | 5.3 |  | 8.2 | 9.1 | 8.9 | 7.8 |  |  |  | 4 | RADIAL
PL01 | Montara_Topside | FPSO | Separation (20) | Pipework | 200-PL-20010-01C02-P | 32 | FPSO 2014 | Pipe Wall Thickness | 23832 | Protective mesh removed | 41907.29 | 41907.63 | [36 empty] | 9.325 | CML-32 | CML: Reducer | 3 | 55487 | 55384 | 2014-09-25 07:00 | 2.5 | 0 | A2: Right Quadrant |  | 3.35 | 2.5 | 2.528125 | 9 | 3 O'Clock | 400 | 6.35 | 200-PL-20010-01C02-P | 20 | 12 O'Clock | 3 O'Clock | 6 O'Clock | 9 O'Clock | 6.5 |  | 9.3 | 9 | 9.4 | 9.6 |  |  |  | 4 | RADIAL
PL01 | Montara_Topside | FPSO | Separation (20) | Pipework | 200-PL-20010-01C02-P | 33 | FPSO 2014 | Pipe Wall Thickness | 23833 | Protective mesh removed | 41907.29 | 41907.63 | [36 empty] | 14.275 | CML-33 | CML: Reducer | 3 | 51104 | 53193 | 2014-09-25 07:00 | 3.7 | 0 | A1: Outside Quadrant |  | 3.35 | 3.7 | 3.128125 | 13.7 | 12 O'Clock | 600 | 6.35 | 200-PL-20010-01C02-P | 20 | 12 O'Clock | 3 O'Clock | 6 O'Clock | 9 O'Clock | 10 |  | 13.7 | 14.6 | 14 | 14.8 |  |  |  | 4 | RADIAL
PL01 | Montara_Topside | FPSO | Separation (20) | Pipework | 200-PL-20012-01C02-P | 1 | FPSO 2014 | Pipe Wall Thickness | 21203 | Protective mesh removed | 41835.31 | 41835.63 | [36 empty] | 10.925 | CML-1 | CML: Reducer | 3 | 55487 | 55384 | 2014-07-15 07:30 | 2.5 | 0 | A2: Right Quadrant |  | 3.35 | 2.5 | 2.528125 | 10.4 | 3 O'Clock | 300 | 6.35 | 200-PL-20012-01C02-P | 20 | 12 O'Clock | 3 O'Clock | 6 O'Clock | 9 O'Clock | 7.9 |  | 10.9 | 10.4 | 11.7 | 10.7 |  |  |  | 4 | RADIAL
PL01 | Montara_Topside | FPSO | Separation (20) | Pipework | 200-PL-20012-01C02-P | 2 | FPSO 2014 | Pipe Wall Thickness | 21204 | Protective mesh removed | 41835.31 | 41835.625 | [36 empty] | 8.675 | CML-2 | CML: Elbow | 3 | 55487 | 55384 | 2014-07-15 07:30 | 2.5 | 0 | A4: Left Quadrant |  | 3.35 | 2.5 | 2.528125 | 8 | 9 O'Clock | 200 | 6.35 | 200-PL-20012-01C02-P | 20 | 12 O'Clock | 3 O'Clock | 6 O'Clock | 9 O'Clock | 5.5 |  | 8.5 | 8.7 | 9.5 | 8 |  |  |  | 4 | RADIAL
PL01 | Montara_Topside | FPSO | Separation (20) | Pipework | 200-PL-20012-01C02-P | 3 | FPSO 2014 | Pipe Wall Thickness | 21205 | Protective mesh removed | 41835.31 | 41835.63 | [36 empty] | 9.05 | CML-3 | CML: Elbow | 3 | 55487 | 55384 | 2014-07-15 07:30 | 2.5 | 0 | A4: Left Quadrant |  | 3.35 | 2.5 | 2.528125 | 7.9 | 9 O'Clock | 200 | 6.35 | 200-PL-20012-01C02-P | 20 | 12 O'Clock | 3 O'Clock | 6 O'Clock | 9 O'Clock | 5.4 |  | 9.5 | 8.6 | 10.2 | 7.9 |  |  |  | 4 | RADIAL
PL01 | Montara_Topside | FPSO | Separation (20) | Pipework | 200-PL-20012-01C02-P | 4 | FPSO 2014 | Pipe Wall Thickness | 21206 | Protective mesh removed | 41835.31 | 41835.63 | [36 empty] | 8.225 | CML-4 | CML: Elbow | 3 | 55487 | 55384 | 2014-07-15 07:30 | 2.5 | 0 | A4: Left Quadrant |  | 3.35 | 2.5 | 2.528125 | 7.2 | 9 O'Clock | 200 | 6.35 | 200-PL-20012-01C02-P | 20 | 12 O'Clock | 3 O'Clock | 6 O'Clock | 9 O'Clock | 4.7 |  | 8.4 | 8.6 | 8.7 | 7.2 |  |  |  | 4 | RADIAL
PL01 | Montara_Topside | FPSO | Separation (20) | Pipework | 200-PL-20012-01C02-P | 5 | FPSO 2014 | Pipe Wall Thickness | 21207 | Protective mesh removed | 41835.31 | 41835.63 | [36 empty] | 8.65 | CML-5 | CML: Elbow | 3 | 55487 | 55384 | 2014-07-15 07:30 | 2.5 | 0 | A4: Left Quadrant |  | 3.35 | 2.5 | 2.528125 | 8.3 | 9 O'Clock | 200 | 6.35 | 200-PL-20012-01C02-P | 20 | 12 O'Clock | 3 O'Clock | 6 O'Clock | 9 O'Clock | 5.8 |  | 8.7 | 9 | 8.6 | 8.3 |  |  |  | 4 | RADIAL
PL01 | Montara_Topside | FPSO | Separation (20) | Pipework | 200-PL-20012-01C02-P | 6 | FPSO 2014 | Pipe Wall Thickness | 21208 | Protective mesh removed | 41835.31 | 41835.63 | [36 empty] | 9.6 | CML-6 | CML: Reducing Tee | 3 | 55487 | 55384 | 2014-07-15 07:30 | 2.5 | 0 | A2: Right Quadrant |  | 3.35 | 2.5 | 2.528125 | 8.6 | 3 O'Clock | 200 | 6.35 | 200-PL-20012-01C02-P | 20 | 12 O'Clock | 3 O'Clock | 6 O'Clock | 9 O'Clock | 6.1 |  | 9.7 | 8.6 | 9.9 | 10.2 |  |  |  | 4 | RADIAL
PL01 | Montara_Topside | FPSO | Separation (20) | Pipework | 200-PL-20012-01C02-P | 7 | FPSO 2014 | Pipe Wall Thickness | 21209 | Protective mesh removed | 41835.31 | 41835.63 | [36 empty] | 6.35 | CML-7 | CML: Fitting | 3 | 45928 | 45895 | 2014-07-15 07:30 | 2.5 | 0.31211 | A3: Inside Quadrant |  | 3.35 | 2.5 | 2.528125 | 6 | 6 O'Clock | 200 | 6.35 | 200-PL-20012-01C02-P | 20 | 12 O'Clock | 3 O'Clock | 6 O'Clock | 9 O'Clock | 3.5 |  | 6.2 | 6.5 | 6 | 6.7 |  |  |  | 4 | RADIAL
PL01 | Montara_Topside | FPSO | Separation (20) | Pipework | 200-PL-20012-01C02-P | 8 | FPSO 2014 | Pipe Wall Thickness | 21210 | Protective mesh removed | 41835.31 | 41835.63 | [36 empty] | 8.525 | CML-8 | CML: Elbow | 3 | 55487 | 55384 | 2014-07-15 07:30 | 2.5 | 0 | A4: Left Quadrant |  | 3.35 | 2.5 | 2.528125 | 7.8 | 9 O'Clock | 200 | 6.35 | 200-PL-20012-01C02-P | 20 | 12 O'Clock | 3 O'Clock | 6 O'Clock | 9 O'Clock | 5.3 |  | 8.6 | 9.3 | 8.4 | 7.8 |  |  |  | 4 | RADIAL
PL01 | Montara_Topside | FPSO | Separation (20) | Pipework | 200-PL-20013-01C02-P | 1 | FPSO 2014 | Pipe Wall Thickness | 21211 | Protective mesh removed | 41834.31 | 41834.63 | [36 empty] | 8.3 | CML-1 | CML: Elbow | 3 | 55487 | 55384 | 2014-07-14 07:30 | 2.5 | 0 | A4: Left Quadrant |  | 3.35 | 2.5 | 2.528125 | 7.7 | 9 O'Clock | 200 | 6.35 | 200-PL-20013-01C02-P | 20 | 12 O'Clock | 3 O'Clock | 6 O'Clock | 9 O'Clock | 5.2 |  | 8.5 | 8.7 | 8.3 | 7.7 |  |  |  | 4 | RADIAL
PL01 | Montara_Topside | FPSO | Separation (20) | Pipework | 200-PL-20013-01C02-P | 2 | FPSO 2014 | Pipe Wall Thickness | 21212 | Protective mesh removed | 41834.31 | 41834.625 | [36 empty] | 6.725 | CML-2 | CML: Fitting | 3 | 72866 | 72636 | 2014-07-14 07:30 | 2.5 | 0.0447 | A4: Left Quadrant |  | 3.35 | 2.5 | 2.528125 | 6.3 | 9 O'Clock | 200 | 6.35 | 200-PL-20013-01C02-P | 20 | 12 O'Clock | 3 O'Clock | 6 O'Clock | 9 O'Clock | 3.8 |  | 6.6 | 7.4 | 6.6 | 6.3 |  |  |  | 4 | RADIAL
PL01 | Montara_Topside | FPSO | Separation (20) | Pipework | 200-PL-20013-01C02-P | 3 | FPSO 2014 | Pipe Wall Thickness | 21213 | Protective mesh removed | 41834.31 | 41834.63 | [36 empty] | 6.9 | CML-3 | CML: Fitting | 3 | 47714 | 47668 | 2014-07-14 07:30 | 2.5 | 0.22348 | A3: Inside Quadrant |  | 3.35 | 2.5 | 2.528125 | 6.1 | 6 O'Clock | 200 | 6.35 | 200-PL-20013-01C02-P | 20 | 12 O'Clock | 3 O'Clock | 6 O'Clock | 9 O'Clock | 3.6 |  | 6.9 | 7.3 | 6.1 | 7.3 |  |  |  | 4 | RADIAL
PL01 | Montara_Topside | FPSO | Separation (20) | Pipework | 200-PL-20013-01C02-P | 4 | FPSO 2014 | Pipe Wall Thickness | 21214 | Protective mesh removed | 41834.31 | 41834.63 | [36 empty] | 9.95 | CML-4 | CML: Reducing Tee | 3 | 55487 | 55384 | 2014-07-14 07:30 | 2.5 | 0 | A1: Outside Quadrant |  | 3.35 | 2.5 | 2.528125 | 9.7 | 12 O'Clock | 150 | 6.35 | 200-PL-20013-01C02-P | 20 | 12 O'Clock | 3 O'Clock | 6 O'Clock | 9 O'Clock | 7.2 |  | 9.7 | 9.9 | 10.1 | 10.1 |  |  |  | 4 | RADIAL
PL01 | Montara_Topside | FPSO | Separation (20) | Pipework | 200-PL-20013-01C02-P | 5 | FPSO 2014 | Pipe Wall Thickness | 21215 | Protective mesh removed | 41834.31 | 41834.63 | [36 empty] | 8.55 | CML-5 | CML: Elbow | 3 | 55487 | 55384 | 2014-07-14 07:30 | 2.5 | 0 | A4: Left Quadrant |  | 3.35 | 2.5 | 2.528125 | 7.5 | 9 O'Clock | 200 | 6.35 | 200-PL-20013-01C02-P | 20 | 12 O'Clock | 3 O'Clock | 6 O'Clock | 9 O'Clock | 5 |  | 9.2 | 9 | 8.5 | 7.5 |  |  |  | 4 | RADIAL
PL01 | Montara_Topside | FPSO | Separation (20) | Pipework | 200-PL-20013-01C02-P | 6 | FPSO 2014 | Pipe Wall Thickness | 21216 | Protective mesh removed | 41834.31 | 41834.63 | [36 empty] | 8.575 | CML-6 | CML: Elbow | 3 | 55487 | 55384 | 2014-07-14 07:30 | 2.5 | 0 | A1: Outside Quadrant |  | 3.35 | 2.5 | 2.528125 | 8.1 | 12 O'Clock | 200 | 6.35 | 200-PL-20013-01C02-P | 20 | 12 O'Clock | 3 O'Clock | 6 O'Clock | 9 O'Clock | 5.6 |  | 8.1 | 9.2 | 8.5 | 8.5 |  |  |  | 4 | RADIAL
PL01 | Montara_Topside | FPSO | Separation (20) | Pipework | 200-PL-20013-01C02-P | 7 | FPSO 2014 | Pipe Wall Thickness | 21217 | Protective mesh removed | 41834.31 | 41834.63 | [36 empty] | 7.8 | CML-7 | CML: Elbow | 3 | 55487 | 55384 | 2014-07-14 07:30 | 2.5 | 0 | A3: Inside Quadrant |  | 3.35 | 2.5 | 2.528125 | 7.5 | 6 O'Clock | 200 | 6.35 | 200-PL-20013-01C02-P | 20 | 12 O'Clock | 3 O'Clock | 6 O'Clock | 9 O'Clock | 5 |  | 8.3 | 7.7 | 7.5 | 7.7 |  |  |  | 4 | RADIAL
PL01 | Montara_Topside | FPSO | Separation (20) | Pipework | 200-PL-20013-01C02-P | 8 | FPSO 2014 | Pipe Wall Thickness | 21218 | Protective mesh removed | 41834.31 | 41834.63 | [36 empty] | 11.075 | CML-8 | CML: Equal Tee | 3 | 55487 | 55384 | 2014-07-14 07:30 | 2.5 | 0 | A2: Right Quadrant |  | 3.35 | 2.5 | 2.528125 | 9.9 | 3 O'Clock | 200 | 6.35 | 200-PL-20013-01C02-P | 20 | 12 O'Clock | 3 O'Clock | 6 O'Clock | 9 O'Clock | 7.4 |  | 10.2 | 9.9 | 10.5 | 13.7 |  |  |  | 4 | RADIAL
PL01 | Montara_Topside | FPSO | Separation (20) | Pipework | 200-PL-20013-01C02-P | 9 | FPSO 2014 | Pipe Wall Thickness | 21219 | Protective mesh removed | 41834.31 | 41834.63 | [36 empty] | 9.925 | CML-9 | CML: Equal Tee | 3 | 55487 | 55384 | 2014-07-14 07:30 | 2.5 | 0 | A4: Left Quadrant |  | 3.35 | 2.5 | 2.528125 | 9 | 9 O'Clock | 200 | 6.35 | 200-PL-20013-01C02-P | 20 | 12 O'Clock | 3 O'Clock | 6 O'Clock | 9 O'Clock | 6.5 |  | 11.2 | 9.5 | 10 | 9 |  |  |  | 4 | RADIAL
PL01 | Montara_Topside | FPSO | Separation (20) | Pipework | 200-PL-20014-01C02-P | 1 | FPSO 2014 | Pipe Wall Thickness | 21220 | Protective mesh removed | 41835.31 | 41835.63 | [36 empty] | 8.425 | CML-1 | CML: Elbow | 3 | 55487 | 55384 | 2014-07-15 07:30 | 2.5 | 0 | A4: Left Quadrant |  | 3.35 | 2.5 | 2.528125 | 8 | 9 O'Clock | 200 | 6.35 | 200-PL-20014-01C02-P | 20 | 12 O'Clock | 3 O'Clock | 6 O'Clock | 9 O'Clock | 5.5 |  | 8.2 | 8.4 | 9.1 | 8 |  |  |  | 4 | RADIAL
PL01 | Montara_Topside | FPSO | Separation (20) | Pipework | 200-PL-20014-01C02-P | 2 | FPSO 2014 | Pipe Wall Thickness | 21221 | Protective mesh removed | 41835.31 | 41835.63 | [36 empty] | 8.725 | CML-2 | CML: Elbow | 3 | 55487 | 55384 | 2014-07-15 07:30 | 2.5 | 0 | A2: Right Quadrant |  | 3.35 | 2.5 | 2.528125 | 8.4 | 3 O'Clock | 200 | 6.35 | 200-PL-20014-01C02-P | 20 | 12 O'Clock | 3 O'Clock | 6 O'Clock | 9 O'Clock | 5.9 |  | 9.2 | 8.4 | 8.7 | 8.6 |  |  |  | 4 | RADIAL
PL01 | Montara_Topside | FPSO | Separation (20) | Pipework | 200-PL-20014-01C02-P | 3 | FPSO 2014 | Pipe Wall Thickness | 21222 | Protective mesh removed | 41835.31 | 41835.63 | [36 empty] | 8.5 | CML-3 | CML: Elbow | 3 | 55487 | 55384 | 2014-07-15 07:30 | 2.5 | 0 | A1: Outside Quadrant |  | 3.35 | 2.5 | 2.528125 | 8.1 | 12 O'Clock | 200 | 6.35 | 200-PL-20014-01C02-P | 20 | 12 O'Clock | 3 O'Clock | 6 O'Clock | 9 O'Clock | 5.6 |  | 8.1 | 8.4 | 9.1 | 8.4 |  |  |  | 4 | RADIAL
PL01 | Montara_Topside | FPSO | Separation (20) | Pipework | 200-PL-20014-01C02-P | 4 | FPSO 2014 | Pipe Wall Thickness | 21223 | Protective mesh removed | 41835.31 | 41835.63 | [36 empty] | 9.625 | CML-4 | CML: Reducing Tee | 3 | 55487 | 55384 | 2014-07-15 07:30 | 2.5 | 0 | A4: Left Quadrant |  | 3.35 | 2.5 | 2.528125 | 9.3 | 9 O'Clock | 200 | 6.35 | 200-PL-20014-01C02-P | 20 | 12 O'Clock | 3 O'Clock | 6 O'Clock | 9 O'Clock | 6.8 |  | 9.7 | 9.4 | 10.1 | 9.3 |  |  |  | 4 | RADIAL
PL01 | Montara_Topside | FPSO | Separation (20) | Pipework | 200-PL-20014-01C02-P | 5 | FPSO 2014 | Pipe Wall Thickness | 21224 | Protective mesh removed | 41835.31 | 41835.63 | [36 empty] | 6.475 | CML-5 | CML: Fitting | 3 | 72943 | 72712 | 2014-07-15 07:30 | 2.5 | 0.04459 | A2: Right Quadrant |  | 3.35 | 2.5 | 2.528125 | 6.3 | 6 O'Clock | 200 | 6.35 | 200-PL-20014-01C02-P | 20 | 12 O'Clock | 3 O'Clock | 6 O'Clock | 9 O'Clock | 3.8 |  | 6.7 | 6.3 | 6.3 | 6.6 |  |  |  | 4 | RADIAL
PL01 | Montara_Topside | FPSO | Separation (20) | Pipework | 200-PL-20014-01C02-P | 6 | FPSO 2014 | Pipe Wall Thickness | 21225 | Protective mesh removed | 41835.31 | 41835.63 | [36 empty] | 8.875 | CML-6 | CML: Elbow | 3 | 55487 | 55384 | 2014-07-15 07:30 | 2.5 | 0 | A4: Left Quadrant |  | 3.35 | 2.5 | 2.528125 | 7.8 | 9 O'Clock | 200 | 6.35 | 200-PL-20014-01C02-P | 20 | 12 O'Clock | 3 O'Clock | 6 O'Clock | 9 O'Clock | 5.3 |  | 9 | 9.3 | 9.4 | 7.8 |  |  |  | 4 | RADIAL
PL01 | Montara_Topside | FPSO | Separation (20) | Pipework | 200-PL-20015-01C02-P | 1 | FPSO 2014 | Pipe Wall Thickness | 21226 | Protective mesh removed | 41834.31 | 41834.63 | [36 empty] | 8.475 | CML-1 | CML: Elbow | 3 | 55487 | 55384 | 2014-07-14 07:30 | 2.5 | 0 | A4: Left Quadrant |  | 3.35 | 2.5 | 2.528125 | 7.8 | 9 O'Clock | 200 | 6.35 | 200-PL-20015-01C02-P | 20 | 12 O'Clock | 3 O'Clock | 6 O'Clock | 9 O'Clock | 5.3 |  | 8.6 | 9.1 | 8.4 | 7.8 |  |  |  | 4 | RADIAL
PL01 | Montara_Topside | FPSO | Separation (20) | Pipework | 200-PL-20015-01C02-P | 2 | FPSO 2014 | Pipe Wall Thickness | 21227 | Protective mesh removed | 41834.31 | 41834.63 | [36 empty] | 6.625 | CML-2 | CML: Fitting | 3 | 51906 | 51829 | 2014-07-14 07:30 | 2.5 | 0.13409 | A4: Left Quadrant |  | 3.35 | 2.5 | 2.528125 | 6.2 | 9 O'Clock | 200 | 6.35 | 200-PL-20015-01C02-P | 20 | 12 O'Clock | 3 O'Clock | 6 O'Clock | 9 O'Clock | 3.7 |  | 6.5 | 6.9 | 6.9 | 6.2 |  |  |  | 4 | RADIAL
PL01 | Montara_Topside | FPSO | Separation (20) | Pipework | 200-PL-20015-01C02-P | 3 | FPSO 2014 | Pipe Wall Thickness | 21228 | Protective mesh removed | 41834.31 | 41834.63 | [36 empty] | 6.925 | CML-3 | CML: Fitting | 3 | 51906 | 51829 | 2014-07-14 07:30 | 2.5 | 0.13409 | A3: Inside Quadrant |  | 3.35 | 2.5 | 2.528125 | 6.2 | 6 O'Clock | 40 | 6.35 | 200-PL-20015-01C02-P | 20 | 12 O'Clock | 3 O'Clock | 6 O'Clock | 9 O'Clock | 3.7 |  | 7.2 | 7.5 | 6.2 | 6.8 |  |  |  | 4 | RADIAL
PL01 | Montara_Topside | FPSO | Separation (20) | Pipework | 200-PL-20015-01C02-P | 3 | FPSO 2015 | Pipe Wall Thickness | 23461 | Re-check on line / Selected CML''s as Per RBI 2014 Report | 42209.29 | 42209.63 | [36 empty] | 6.1 | CML-3 | CML: Fitting | 3 | 46909 | 46868 | 2015-07-24 07:00 | 2.5 | 0.25629 | A3: Inside Quadrant |  | 3.35 | 2.5 | 2.528125 | 5.8 | 6 O'Clock | 40 | 6.35 | 200-PL-20015-01C02-P | 20 | 12 O'Clock | 3 O'Clock | 6 O'Clock | 9 O'Clock | 3.3 | 0.389355 | 6.1 | 6 | 5.8 | 6.5 |  |  |  | 4 | RADIAL
PL01 | Montara_Topside | FPSO | Separation (20) | Pipework | 200-PL-20015-01C02-P | 4 | FPSO 2014 | Pipe Wall Thickness | 21229 | Protective mesh removed | 41834.31 | 41834.63 | [36 empty] | 9.6 | CML-4 | CML: Reducing Tee | 3 | 55487 | 55384 | 2014-07-14 07:30 | 2.5 | 0 | A4: Left Quadrant |  | 3.35 | 2.5 | 2.528125 | 9.2 | 9 O'Clock | 150 | 6.35 | 200-PL-20015-01C02-P | 20 | 12 O'Clock | 3 O'Clock | 6 O'Clock | 9 O'Clock | 6.7 |  | 9.7 | 10.2 | 9.3 | 9.2 |  |  |  | 4 | RADIAL
PL01 | Montara_Topside | FPSO | Separation (20) | Pipework | 200-PL-20015-01C02-P | 5 | FPSO 2014 | Pipe Wall Thickness | 21230 | Protective mesh removed | 41834.31 | 41834.63 | [36 empty] | 8.6 | CML-5 | CML: Elbow | 3 | 55487 | 55384 | 2014-07-14 07:30 | 2.5 | 0 | A3: Inside Quadrant |  | 3.35 | 2.5 | 2.528125 | 7.6 | 6 O'Clock | 200 | 6.35 | 200-PL-20015-01C02-P | 20 | 12 O'Clock | 3 O'Clock | 6 O'Clock | 9 O'Clock | 5.1 |  | 9.2 | 8.6 | 7.6 | 9 |  |  |  | 4 | RADIAL
PL01 | Montara_Topside | FPSO | Separation (20) | Pipework | 200-PL-20015-01C02-P | 6 | FPSO 2014 | Pipe Wall Thickness | 21231 | Protective mesh removed | 41834.31 | 41834.63 | [36 empty] | 8.5 | CML-6 | CML: Elbow | 3 | 55487 | 55384 | 2014-07-14 07:30 | 2.5 | 0 | A1: Outside Quadrant |  | 3.35 | 2.5 | 2.528125 | 8.2 | 12 O'Clock | 200 | 6.35 | 200-PL-20015-01C02-P | 20 | 12 O'Clock | 3 O'Clock | 6 O'Clock | 9 O'Clock | 5.7 |  | 8.2 | 8.6 | 8.8 | 8.4 |  |  |  | 4 | RADIAL
PL01 | Montara_Topside | FPSO | Separation (20) | Pipework | 200-PL-20016-01C02-P | 1 | FPSO 2014 | Pipe Wall Thickness | 21232 | Protective mesh removed | 41835.31 | 41835.63 | [36 empty] | 10.55 | CML-1 | CML: Reducer | 3 | 55487 | 55384 | 2014-07-15 07:30 | 2.5 | 0 | A1: Outside Quadrant |  | 3.35 | 2.5 | 2.528125 | 10.2 | 12 O'Clock | 300 | 6.35 | 200-PL-20016-01C02-P | 20 | 12 O'Clock | 3 O'Clock | 6 O'Clock | 9 O'Clock | 7.7 |  | 10.2 | 10.4 | 11.3 | 10.3 |  |  |  | 4 | RADIAL
PL01 | Montara_Topside | FPSO | Separation (20) | Pipework | 200-PL-20016-01C02-P | 2 | FPSO 2014 | Pipe Wall Thickness | 21233 | Protective mesh removed | 41835.31 | 41835.63 | [36 empty] | 8.425 | CML-2 | CML: Elbow | 3 | 55487 | 55384 | 2014-07-15 07:30 | 2.5 | 0 | A1: Outside Quadrant |  | 3.35 | 2.5 | 2.528125 | 8.1 | 9 O'Clock | 200 | 6.35 | 200-PL-20016-01C02-P | 20 | 12 O'Clock | 3 O'Clock | 6 O'Clock | 9 O'Clock | 5.6 |  | 8.1 | 8.5 | 9 | 8.1 |  |  |  | 4 | RADIAL
PL01 | Montara_Topside | FPSO | Separation (20) | Pipework | 200-PL-20016-01C02-P | 3 | FPSO 2014 | Pipe Wall Thickness | 21234 | Protective mesh removed | 41835.31 | 41835.63 | [36 empty] | 8.5 | CML-3 | CML: Elbow | 3 | 55487 | 55384 | 2014-07-15 07:30 | 2.5 | 0 | A4: Left Quadrant |  | 3.35 | 2.5 | 2.528125 | 7.7 | 9 O'Clock | 200 | 6.35 | 200-PL-20016-01C02-P | 20 | 12 O'Clock | 3 O'Clock | 6 O'Clock | 9 O'Clock | 5.2 |  | 7.9 | 9.2 | 9.2 | 7.7 |  |  |  | 4 | RADIAL
PL01 | Montara_Topside | FPSO | Separation (20) | Pipework | 200-PL-20016-01C02-P | 4 | FPSO 2014 | Pipe Wall Thickness | 21235 | Protective mesh removed | 41835.31 | 41835.63 | [36 empty] | 8.8 | CML-4 | CML: Elbow | 3 | 55487 | 55384 | 2014-07-15 07:30 | 2.5 | 0 | A4: Left Quadrant |  | 3.35 | 2.5 | 2.528125 | 7.7 | 9 O'Clock | 200 | 6.35 | 200-PL-20016-01C02-P | 20 | 12 O'Clock | 3 O'Clock | 6 O'Clock | 9 O'Clock | 5.2 |  | 9.7 | 9 | 8.8 | 7.7 |  |  |  | 4 | RADIAL
PL01 | Montara_Topside | FPSO | Separation (20) | Pipework | 200-PL-20016-01C02-P | 5 | FPSO 2014 | Pipe Wall Thickness | 21236 | Protective mesh removed | 41835.31 | 41835.63 | [36 empty] | 9.2 | CML-5 | CML: Elbow | 3 | 55487 | 55384 | 2014-07-15 07:30 | 2.5 | 0 | A1: Outside Quadrant |  | 3.35 | 2.5 | 2.528125 | 9 | 12 O'Clock | 200 | 6.35 | 200-PL-20016-01C02-P | 20 | 12 O'Clock | 3 O'Clock | 6 O'Clock | 9 O'Clock | 6.5 |  | 9 | 9.2 | 9.5 | 9.1 |  |  |  | 4 | RADIAL
PL01 | Montara_Topside | FPSO | Separation (20) | Pipework | 200-PL-20016-01C02-P | 6 | FPSO 2014 | Pipe Wall Thickness | 21237 | Protective mesh removed | 41835.31 | 41835.63 | [36 empty] | 9.125 | CML-6 | CML: Reducing Tee | 3 | 55487 | 55384 | 2014-07-15 07:30 | 2.5 | 0 | A3: Inside Quadrant |  | 3.35 | 2.5 | 2.528125 | 8.7 | 6 O'Clock | 200 | 6.35 | 200-PL-20016-01C02-P | 20 | 12 O'Clock | 3 O'Clock | 6 O'Clock | 9 O'Clock | 6.2 |  | 9.1 | 9.1 | 8.7 | 9.6 |  |  |  | 4 | RADIAL
PL01 | Montara_Topside | FPSO | Separation (20) | Pipework | 200-PL-20016-01C02-P | 7 | FPSO 2014 | Pipe Wall Thickness | 21238 | Protective mesh removed | 41835.31 | 41835.63 | [36 empty] | 6.625 | CML-7 | CML: Fitting | 3 | 55487 | 55384 | 2014-07-15 07:30 | 2.5 | 0 | A1: Outside Quadrant |  | 3.35 | 2.5 | 2.528125 | 6.4 | 12 O'Clock | 200 | 6.35 | 200-PL-20016-01C02-P | 20 | 12 O'Clock | 3 O'Clock | 6 O'Clock | 9 O'Clock | 3.9 |  | 6.4 | 6.8 | 6.7 | 6.6 |  |  |  | 4 | RADIAL
PL01 | Montara_Topside | FPSO | Separation (20) | Pipework | 200-PL-20016-01C02-P | 8 | FPSO 2014 | Pipe Wall Thickness | 21239 | Protective mesh removed | 41835.31 | 41835.63 | [36 empty] | 8.725 | CML-8 | CML: Elbow | 3 | 55487 | 55384 | 2014-07-15 07:30 | 2.5 | 0 | A4: Left Quadrant |  | 3.35 | 2.5 | 2.528125 | 8 | 9 O'Clock | 200 | 6.35 | 200-PL-20016-01C02-P | 20 | 12 O'Clock | 3 O'Clock | 6 O'Clock | 9 O'Clock | 5.5 |  | 8.5 | 9.2 | 9.2 | 8 |  |  |  | 4 | RADIAL
PL01 | Montara_Topside | FPSO | Separation (20) | Pipework | 200-PL-20017-01C02-P | 1 | FPSO 2014 | Pipe Wall Thickness | 21240 | Protective mesh removed | 41834.31 | 41834.63 | [36 empty] | 8.775 | CML-1 | CML: Elbow | 3 | 55487 | 55384 | 2014-07-14 07:30 | 2.5 | 0 | A1: Outside Quadrant |  | 3.35 | 2.5 | 2.528125 | 8.5 | 9 O'Clock | 200 | 6.35 | 200-PL-20017-01C02-P | 20 | 12 O'Clock | 3 O'Clock | 6 O'Clock | 9 O'Clock | 6 |  | 8.5 | 8.5 | 9.6 | 8.5 |  |  |  | 4 | RADIAL
PL01 | Montara_Topside | FPSO | Separation (20) | Pipework | 200-PL-20017-01C02-P | 2 | FPSO 2014 | Pipe Wall Thickness | 21241 | Protective mesh removed | 41834.31 | 41834.63 | [36 empty] | 6.85 | CML-2 | CML: Fitting | 3 | 55487 | 55384 | 2014-07-14 07:30 | 2.5 | 0 | A4: Left Quadrant |  | 3.35 | 2.5 | 2.528125 | 6.4 | 9 O'Clock | 200 | 6.35 | 200-PL-20017-01C02-P | 20 | 12 O'Clock | 3 O'Clock | 6 O'Clock | 9 O'Clock | 3.9 |  | 7.3 | 6.7 | 7 | 6.4 |  |  |  | 4 | RADIAL
PL01 | Montara_Topside | FPSO | Separation (20) | Pipework | 200-PL-20017-01C02-P | 3 | FPSO 2014 | Pipe Wall Thickness | 21242 | Protective mesh removed | 41834.31 | 41834.63 | [36 empty] | 6.65 | CML-3 | CML: Fitting | 3 | 51906 | 51829 | 2014-07-14 07:30 | 2.5 | 0.13409 | A3: Inside Quadrant |  | 3.35 | 2.5 | 2.528125 | 6.2 | 6 O'Clock | 200 | 6.35 | 200-PL-20017-01C02-P | 20 | 12 O'Clock | 3 O'Clock | 6 O'Clock | 9 O'Clock | 3.7 |  | 7 | 6.8 | 6.2 | 6.6 |  |  |  | 4 | RADIAL
PL01 | Montara_Topside | FPSO | Separation (20) | Pipework | 200-PL-20017-01C02-P | 4 | FPSO 2014 | Pipe Wall Thickness | 21243 | Protective mesh removed | 41834.31 | 41834.63 | [36 empty] | 9 | CML-4 | CML: Reducing Tee | 3 | 55487 | 55384 | 2014-07-14 07:30 | 2.5 | 0 | A4: Left Quadrant |  | 3.35 | 2.5 | 2.528125 | 7 | 9 O'Clock | 150 | 6.35 | 200-PL-20017-01C02-P | 20 | 12 O'Clock | 3 O'Clock | 6 O'Clock | 9 O'Clock | 4.5 |  | 9.8 | 9.4 | 9.8 | 7 |  |  |  | 4 | RADIAL
PL01 | Montara_Topside | FPSO | Separation (20) | Pipework | 200-PL-20017-01C02-P | 5 | FPSO 2014 | Pipe Wall Thickness | 21244 | Protective mesh removed | 41834.31 | 41834.63 | [36 empty] | 8.45 | CML-5 | CML: Elbow | 3 | 55487 | 55384 | 2014-07-14 07:30 | 2.5 | 0 | A4: Left Quadrant |  | 3.35 | 2.5 | 2.528125 | 7.9 | 9 O'Clock | 200 | 6.35 | 200-PL-20017-01C02-P | 20 | 12 O'Clock | 3 O'Clock | 6 O'Clock | 9 O'Clock | 5.4 |  | 9 | 8.7 | 8.2 | 7.9 |  |  |  | 4 | RADIAL
PL01 | Montara_Topside | FPSO | Separation (20) | Pipework | 200-PL-20017-01C02-P | 6 | FPSO 2014 | Pipe Wall Thickness | 21245 | Protective mesh removed | 41834.31 | 41834.63 | [36 empty] | 8.375 | CML-6 | CML: Elbow | 3 | 55487 | 55384 | 2014-07-14 07:30 | 2.5 | 0 | A1: Outside Quadrant |  | 3.35 | 2.5 | 2.528125 | 8 | 12 O'Clock | 200 | 6.35 | 200-PL-20017-01C02-P | 20 | 12 O'Clock | 3 O'Clock | 6 O'Clock | 9 O'Clock | 5.5 |  | 8 | 8.2 | 8.4 | 8.9 |  |  |  | 4 | RADIAL
PL01 | Montara_Topside | FPSO | Separation (20) | Pipework | 200-PL-20017-01C02-P | 7 | FPSO 2014 | Pipe Wall Thickness | 21246 | Protective mesh removed | 41834.31 | 41834.63 | [36 empty] | 8.575 | CML-7 | CML: Elbow | 3 | 55487 | 55384 | 2014-07-14 07:30 | 2.5 | 0 | A4: Left Quadrant |  | 3.35 | 2.5 | 2.528125 | 7.6 | 9 O'Clock | 200 | 6.35 | 200-PL-20017-01C02-P | 20 | 12 O'Clock | 3 O'Clock | 6 O'Clock | 9 O'Clock | 5.1 |  | 9.4 | 8.6 | 8.7 | 7.6 |  |  |  | 4 | RADIAL
PL01 | Montara_Topside | FPSO | Separation (20) | Pipework | 200-PL-20018-01C02-P | 1 | FPSO 2014 | Pipe Wall Thickness | 23873 | Protective mesh removed | 41908.29 | 41908.63 | [36 empty] | 7.675 | CML-1 | CML: Elbow | 3 | 55487 | 55384 | 2014-09-26 07:00 | 2.5 | 0 | A4: Left Quadrant |  | 3.35 | 2.5 | 2.528125 | 7.3 | 9 O'Clock | 200 | 6.35 | 200-PL-20018-01C02-P | 20 | 12 O'Clock | 3 O'Clock | 6 O'Clock | 9 O'Clock | 4.8 |  | 7.6 | 7.8 | 8 | 7.3 |  |  |  | 4 | RADIAL
PL01 | Montara_Topside | FPSO | Separation (20) | Pipework | 200-PL-20018-01C02-P | 2 | FPSO 2014 | Pipe Wall Thickness | 23874 | Protective mesh removed | 41908.29 | 41908.63 | [36 empty] | 6.3 | CML-2 | CML: Fitting | 3 | 46731 | 46692 | 2014-09-26 07:00 | 2.5 | 0.26488 | A2: Right Quadrant |  | 3.35 | 2.5 | 2.528125 | 6 | 3 O'Clock | 40 | 6.35 | 200-PL-20018-01C02-P | 20 | 12 O'Clock | 3 O'Clock | 6 O'Clock | 9 O'Clock | 3.5 |  | 6.4 | 6 | 6.5 | 6.3 |  |  |  | 4 | RADIAL
PL01 | Montara_Topside | FPSO | Separation (20) | Pipework | 200-PL-20018-01C02-P | 2 | FPSO 2015 | Pipe Wall Thickness | 23475 | Re-check on line / Selected CML''s as Per RBI 2014 Report | 42209.29 | 42209.63 | [36 empty] | 6.325 | CML-2 | CML: Fitting | 3 | 50042 | 49979 | 2015-07-24 07:00 | 2.5 | 0.16309 | A4: Left Quadrant |  | 3.35 | 2.5 | 2.528125 | 6 | 9 O'Clock | 40 | 6.35 | 200-PL-20018-01C02-P | 20 | 12 O'Clock | 3 O'Clock | 6 O'Clock | 9 O'Clock | 3.5 | 0 | 6.3 | 6.3 | 6.7 | 6 |  |  |  | 4 | RADIAL
PL01 | Montara_Topside | FPSO | Separation (20) | Pipework | 200-PL-20018-01C02-P | 3 | FPSO 2014 | Pipe Wall Thickness | 23875 | Protective mesh removed | 41908.29 | 41908.63 | [36 empty] | 10.05 | CML-3 | CML: Equal Tee | 3 | 55487 | 55384 | 2014-09-26 07:00 | 2.5 | 0 | A1: Outside Quadrant |  | 3.35 | 2.5 | 2.528125 | 9.3 | 12 O'Clock | 200 | 6.35 | 200-PL-20018-01C02-P | 20 | 12 O'Clock | 3 O'Clock | 6 O'Clock | 9 O'Clock | 6.8 |  | 9.3 | 9.7 | 10.8 | 10.4 |  |  |  | 4 | RADIAL
PL01 | Montara_Topside | FPSO | Separation (20) | Pipework | 200-PL-20018-01C02-P | 4 | FPSO 2014 | Pipe Wall Thickness | 23876 | Protective mesh removed | 41908.29 | 41908.63 | [36 empty] | 7.275 | CML-4 | CML: Elbow | 3 | 55487 | 55384 | 2014-09-26 07:00 | 2.5 | 0 | A4: Left Quadrant |  | 3.35 | 2.5 | 2.528125 | 7.1 | 9 O'Clock | 200 | 6.35 | 200-PL-20018-01C02-P | 20 | 12 O'Clock | 3 O'Clock | 6 O'Clock | 9 O'Clock | 4.6 |  | 7.3 | 7.4 | 7.3 | 7.1 |  |  |  | 4 | RADIAL
PL01 | Montara_Topside | FPSO | Separation (20) | Pipework | 200-PL-20018-01C02-P | 5 | FPSO 2014 | Pipe Wall Thickness | 23877 | Protective mesh removed | 41908.29 | 41908.63 | [36 empty] | 7.325 | CML-5 | CML: Elbow | 3 | 55487 | 55384 | 2014-09-26 07:00 | 2.5 | 0 | A4: Left Quadrant |  | 3.35 | 2.5 | 2.528125 | 7.1 | 9 O'Clock | 200 | 6.35 | 200-PL-20018-01C02-P | 20 | 12 O'Clock | 3 O'Clock | 6 O'Clock | 9 O'Clock | 4.6 |  | 7.5 | 7.4 | 7.3 | 7.1 |  |  |  | 4 | RADIAL
PL01 | Montara_Topside | FPSO | Separation (20) | Pipework | 200-PL-20018-01C02-P | 6 | FPSO 2014 | Pipe Wall Thickness | 23878 | Protective mesh removed | 41908.29 | 41908.63 | [36 empty] | 6.4 | CML-6 | CML: Pipe Length | 3 | 46731 | 46692 | 2014-09-26 07:00 | 2.5 | 0.26488 | A3: Inside Quadrant |  | 3.35 | 2.5 | 2.528125 | 6 | 6 O'Clock | 200 | 6.35 | 200-PL-20018-01C02-P | 20 | 12 O'Clock | 3 O'Clock | 6 O'Clock | 9 O'Clock | 3.5 |  | 6.5 | 6.6 | 6 | 6.5 |  |  |  | 4 | RADIAL
PL01 | Montara_Topside | FPSO | Separation (20) | Pipework | 200-PL-20018-01C02-P | 7 | FPSO 2014 | Pipe Wall Thickness | 23879 | Protective mesh removed | 41908.29 | 41908.63 | [36 empty] | 7.125 | CML-7 | CML: Elbow | 3 | 53804 | 53714 | 2014-09-26 07:00 | 2.5 | 0.11352 | A3: Inside Quadrant |  | 3.35 | 2.5 | 2.528125 | 6.2 | 6 O'Clock | 200 | 6.35 | 200-PL-20018-01C02-P | 20 | 12 O'Clock | 3 O'Clock | 6 O'Clock | 9 O'Clock | 3.7 |  | 7.7 | 7.2 | 6.2 | 7.4 |  |  |  | 4 | RADIAL
PL01 | Montara_Topside | FPSO | Separation (20) | Pipework | 200-PL-20018-01C02-P | 8 | FPSO 2014 | Pipe Wall Thickness | 23880 | Protective mesh removed | 41908.29 | 41908.63 | [36 empty] | 7.675 | CML-8 | CML: Elbow | 3 | 55487 | 55384 | 2014-09-26 07:00 | 2.5 | 0 | A1: Outside Quadrant |  | 3.35 | 2.5 | 2.528125 | 7.4 | 12 O'Clock | 200 | 6.35 | 200-PL-20018-01C02-P | 20 | 12 O'Clock | 3 O'Clock | 6 O'Clock | 9 O'Clock | 4.9 |  | 7.4 | 7.7 | 8.1 | 7.5 |  |  |  | 4 | RADIAL
PL01 | Montara_Topside | FPSO | Separation (20) | Pipework | 200-PL-20018-01C02-P | 9 | FPSO 2014 | Pipe Wall Thickness | 23881 | Protective mesh removed | 41908.29 | 41908.63 | [36 empty] | 6.5 | CML-9 | CML: Fitting | 3 | 46731 | 46692 | 2014-09-26 07:00 | 2.5 | 0.26488 | A1: Outside Quadrant |  | 3.35 | 2.5 | 2.528125 | 6 | 12 O'Clock | 200 | 6.35 | 200-PL-20018-01C02-P | 20 | 12 O'Clock | 3 O'Clock | 6 O'Clock | 9 O'Clock | 3.5 |  | 6 | 6.7 | 6.6 | 6.7 |  |  |  | 4 | RADIAL
PL01 | Montara_Topside | FPSO | Separation (20) | Pipework | 200-PL-20018-01C02-P | 10 | FPSO 2014 | Pipe Wall Thickness | 23882 | Protective mesh removed | 41908.29 | 41908.63 | [36 empty] | 19.95 | CML-10 | CML: Fitting | 3 | 55487 | 55384 | 2014-09-26 07:00 | 2.5 | 0 | A4: Left Quadrant |  | 3.35 | 2.5 | 2.528125 | 6.4 | 9 O'Clock | 40 | 6.35 | 200-PL-20018-01C02-P | 20 | 12 O'Clock | 3 O'Clock | 6 O'Clock | 9 O'Clock | 3.9 |  | 60 | 6.7 | 6.7 | 6.4 |  |  |  | 4 | RADIAL
PL01 | Montara_Topside | FPSO | Separation (20) | Pipework | 200-PL-20018-01C02-P | 10 | FPSO 2015 | Pipe Wall Thickness | 23476 | Re-check on line / Selected CML''s as Per RBI 2014 Report | 42209.29 | 42209.63 | [36 empty] | 6.425 | CML-10 | CML: Fitting | 3 | 50042 | 49979 | 2015-07-24 07:00 | 2.5 | 0.16309 | A1: Outside Quadrant |  | 3.35 | 2.5 | 2.528125 | 6 | 12 O'Clock | 40 | 6.35 | 200-PL-20018-01C02-P | 20 | 12 O'Clock | 3 O'Clock | 6 O'Clock | 9 O'Clock | 3.5 | 0.4850499 | 6 | 6.8 | 6.3 | 6.6 |  |  |  | 4 | RADIAL
PL01 | Montara_Topside | FPSO | Separation (20) | Pipework | 200-PL-20018-01C02-P | 11 | FPSO 2014 | Pipe Wall Thickness | 21247 | Protective mesh removed | 41908.29 | 41908.63 | [36 empty] | 10.375 | CML-11 | CML: Equal Tee | 3 | 55487 | 55384 | 2014-09-26 07:00 | 2.5 | 0 | A4: Left Quadrant |  | 3.35 | 2.5 | 2.528125 | 9.7 | 9 O'Clock | 200 | 6.35 | 200-PL-20018-01C02-P | 20 | 12 O'Clock | 3 O'Clock | 6 O'Clock | 9 O'Clock | 7.2 |  | 11.8 | 10 | 10 | 9.7 |  |  |  | 4 | RADIAL
PL01 | Montara_Topside | FPSO | Separation (20) | Pipework | 200-PL-20018-01C02-P | 11 | FPSO 2014 | Pipe Wall Thickness | 23883 | Protective mesh removed | 41908.29 | 41908.63 | [36 empty] | 10.375 | CML-11 | CML: Equal Tee | 3 | 55487 | 55384 | 2014-09-26 07:00 | 2.5 | 0 | A4: Left Quadrant |  | 3.35 | 2.5 | 2.528125 | 9.7 | 9 O'Clock | 200 | 6.35 | 200-PL-20018-01C02-P | 20 | 12 O'Clock | 3 O'Clock | 6 O'Clock | 9 O'Clock | 7.2 | 0 | 11.8 | 10 | 10 | 9.7 |  |  |  | 4 | RADIAL
PL01 | Montara_Topside | FPSO | Separation (20) | Pipework | 200-PL-20018-01C02-P | 12 | FPSO 2014 | Pipe Wall Thickness | 21248 | Protective mesh removed | 41908.29 | 41908.63 | [36 empty] | 8.6 | CML-12 | CML: Fitting | 3 | 55487 | 55384 | 2014-09-26 07:00 | 2.5 | 0 | A1: Outside Quadrant |  | 3.35 | 2.5 | 2.528125 | 8 | 12 O'Clock | 40 | 6.35 | 200-PL-20018-01C02-P | 20 | 12 O'Clock | 3 O'Clock | 6 O'Clock | 9 O'Clock | 5.5 |  | 8 | 8.9 | 8.7 | 8.8 |  |  |  | 4 | RADIAL
PL01 | Montara_Topside | FPSO | Separation (20) | Pipework | 200-PL-20018-01C02-P | 12 | FPSO 2014 | Pipe Wall Thickness | 23884 | Protective mesh removed | 41908.29 | 41908.63 | [36 empty] | 8.6 | CML-12 | CML: Fitting | 3 | 55487 | 55384 | 2014-09-26 07:00 | 2.5 | 0 | A1: Outside Quadrant |  | 3.35 | 2.5 | 2.528125 | 8 | 12 O'Clock | 40 | 6.35 | 200-PL-20018-01C02-P | 20 | 12 O'Clock | 3 O'Clock | 6 O'Clock | 9 O'Clock | 5.5 | 0 | 8 | 8.9 | 8.7 | 8.8 |  |  |  | 4 | RADIAL
PL01 | Montara_Topside | FPSO | Separation (20) | Pipework | 200-PL-20018-01C02-P | 13 | FPSO 2014 | Pipe Wall Thickness | 21249 | Protective mesh removed. Reviewed on 27/11/14. FFS. Recheck on Sep. 15 | 41908.29 | 41908.63 |  |  | Nestor | 41970.63 | [32 empty] | 6.2 | CML-13 | CML: Fitting | 3 | 44802 | 44777 | 2014-09-26 07:00 | 2.5 | 0.41624 | A1: Outside Quadrant |  | 3.35 | 2.5 | 2.528125 | 5.8 | 12 O'Clock | 200 | 6.35 | 200-PL-20018-01C02-P | 20 | 12 O'Clock | 3 O'Clock | 6 O'Clock | 9 O'Clock | 3.3 |  | 5.8 | 5.9 | 6.4 | 6.7 |  |  |  | 4 | RADIAL
PL01 | Montara_Topside | FPSO | Separation (20) | Pipework | 200-PL-20018-01C02-P | 13 | FPSO 2014 | Pipe Wall Thickness | 23885 | Protective mesh removed | 41908.29 | 41908.63 | [36 empty] | 6.2 | CML-13 | CML: Fitting | 3 | 44802 | 44777 | 2014-09-26 07:00 | 2.5 | 0.41624 | A1: Outside Quadrant |  | 3.35 | 2.5 | 2.528125 | 5.8 | 12 O'Clock | 200 | 6.35 | 200-PL-20018-01C02-P | 20 | 12 O'Clock | 3 O'Clock | 6 O'Clock | 9 O'Clock | 3.3 | 0 | 5.8 | 5.9 | 6.4 | 6.7 |  |  |  | 4 | RADIAL
PL01 | Montara_Topside | FPSO | Separation (20) | Pipework | 200-PL-20018-01C02-P | 13 | FPSO 2015 | Pipe Wall Thickness | 23477 | Re-check on line / Selected CML''s as Per RBI 2014 Report | 42209.29 | 42209.63 | [36 empty] | 7.925 | CML-13 | CML: Fitting | 3 | 55487 | 55384 | 2015-07-24 07:00 | 2.5 | 0 | A3: Inside Quadrant |  | 3.35 | 2.5 | 2.528125 | 7.4 | 6 O'Clock | 200 | 6.35 | 200-PL-20018-01C02-P | 20 | 12 O'Clock | 3 O'Clock | 6 O'Clock | 9 O'Clock | 4.9 | -1.940199 | 8.1 | 8 | 7.4 | 8.2 |  |  |  | 4 | RADIAL
PL01 | Montara_Topside | FPSO | Separation (20) | Pipework | 200-PL-20018-01C02-P | 14 | FPSO 2014 | Pipe Wall Thickness | 21250 | Protective mesh removed | 41908.29 | 41908.63 | [36 empty] | 7.725 | CML-14 | CML: Elbow | 3 | 55487 | 55384 | 2014-09-26 07:00 | 2.5 | 0 | A1: Outside Quadrant |  | 3.35 | 2.5 | 2.528125 | 7.5 | 3 O'Clock | 200 | 6.35 | 200-PL-20018-01C02-P | 20 | 12 O'Clock | 3 O'Clock | 6 O'Clock | 9 O'Clock | 5 |  | 7.5 | 7.5 | 8.1 | 7.8 |  |  |  | 4 | RADIAL
PL01 | Montara_Topside | FPSO | Separation (20) | Pipework | 200-PL-20018-01C02-P | 14 | FPSO 2014 | Pipe Wall Thickness | 23886 | Protective mesh removed | 41908.29 | 41908.63 | [36 empty] | 7.725 | CML-14 | CML: Elbow | 3 | 55487 | 55384 | 2014-09-26 07:00 | 2.5 | 0 | A1: Outside Quadrant |  | 3.35 | 2.5 | 2.528125 | 7.5 | 3 O'Clock | 200 | 6.35 | 200-PL-20018-01C02-P | 20 | 12 O'Clock | 3 O'Clock | 6 O'Clock | 9 O'Clock | 5 | 0 | 7.5 | 7.5 | 8.1 | 7.8 |  |  |  | 4 | RADIAL
PL01 | Montara_Topside | FPSO | Separation (20) | Pipework | 200-PL-20018-01C02-P | 15 | FPSO 2014 | Pipe Wall Thickness | 21251 | Protective mesh removed | 41908.29 | 41908.63 | [36 empty] | 7.025 | CML-15 | CML: Elbow | 3 | 55487 | 55384 | 2014-09-26 07:00 | 2.5 | 0 | A2: Right Quadrant |  | 3.35 | 2.5 | 2.528125 | 6.6 | 3 O'Clock | 200 | 6.35 | 200-PL-20018-01C02-P | 20 | 12 O'Clock | 3 O'Clock | 6 O'Clock | 9 O'Clock | 4.1 |  | 7.1 | 6.6 | 7.2 | 7.2 |  |  |  | 4 | RADIAL
PL01 | Montara_Topside | FPSO | Separation (20) | Pipework | 200-PL-20018-01C02-P | 15 | FPSO 2014 | Pipe Wall Thickness | 23887 | Protective mesh removed | 41908.29 | 41908.63 | [36 empty] | 7.025 | CML-15 | CML: Elbow | 3 | 55487 | 55384 | 2014-09-26 07:00 | 2.5 | 0 | A2: Right Quadrant |  | 3.35 | 2.5 | 2.528125 | 6.6 | 3 O'Clock | 200 | 6.35 | 200-PL-20018-01C02-P | 20 | 12 O'Clock | 3 O'Clock | 6 O'Clock | 9 O'Clock | 4.1 | 0 | 7.1 | 6.6 | 7.2 | 7.2 |  |  |  | 4 | RADIAL
PL01 | Montara_Topside | FPSO | Separation (20) | Pipework | 200-PL-20019-01C02 | 1 | FPSO 2014 | Pipe Wall Thickness | 21252 |  | 41912.29 | 41912.63 | [36 empty] | 7.625 | CML-1 | CML: Elbow | 3 | 55487 | 55384 | 2014-09-30 07:00 | 2.5 | 0 | A2: Right Quadrant |  | 3.35 | 2.5 | 2.528125 | 7.2 | 3 O'Clock | 200 | 6.35 | 200-PL-20019-01C02 | 20 | 12 O'Clock | 3 O'Clock | 6 O'Clock | 9 O'Clock | 4.7 |  | 7.9 | 7.2 | 7.7 | 7.7 |  |  |  | 4 | RADIAL
PL01 | Montara_Topside | FPSO | Separation (20) | Pipework | 200-PL-20019-01C02 | 2 | FPSO 2014 | Pipe Wall Thickness | 21253 |  | 41912.29 | 41912.63 | [36 empty] | 6.4 | CML-2 | CML: Fitting | 3 | 53907 | 53816 | 2014-09-30 07:00 | 2.5 | 0.11259 | A3: Inside Quadrant |  | 3.35 | 2.5 | 2.528125 | 6.2 | 6 O'Clock | 200 | 6.35 | 200-PL-20019-01C02 | 20 | 12 O'Clock | 3 O'Clock | 6 O'Clock | 9 O'Clock | 3.7 |  | 6.5 | 6.4 | 6.2 | 6.5 |  |  |  | 4 | RADIAL
PL01 | Montara_Topside | FPSO | Separation (20) | Pipework | 200-PL-20019-01C02 | 3 | FPSO 2014 | Pipe Wall Thickness | 21254 | Reviewed on 27/11/14. FFS. recheck on Sep.15 | 41912.29 | 41912.63 |  |  | Nestor | 41970.66 | [32 empty] | 5.825 | CML-3 | CML: Fitting | 3 | 42222 | 42216 | 2014-09-30 07:00 | 2.5 | 1.76386 | A1: Outside Quadrant |  | 3.35 | 2.5 | 2.528125 | 4 | 12 O'Clock | 200 | 6.35 | 200-PL-20019-01C02 | 20 | 12 O'Clock | 3 O'Clock | 6 O'Clock | 9 O'Clock | 1.5 |  | 4 | 6.7 | 6.2 | 6.4 |  |  |  | 4 | RADIAL
PL01 | Montara_Topside | FPSO | Separation (20) | Pipework | 200-PL-20019-01C02 | 3 | FPSO 2015 | Pipe Wall Thickness | 23478 | Re-check on line / Selected CML''s as Per RBI 2014 Report | 42209.29 | 42209.63 | [36 empty] | 6.55 | CML-3 | CML: Fitting | 3 | 61530 | 61383 | 2015-07-24 07:00 | 2.5 | 0.0699 | A2: Right Quadrant |  | 3.35 | 2.5 | 2.528125 | 6.2 | 3 O'Clock | 200 | 6.35 | 200-PL-20019-01C02 | 20 | 12 O'Clock | 3 O'Clock | 6 O'Clock | 9 O'Clock | 3.7 | -2.703704 | 6.5 | 6.2 | 6.8 | 6.7 |  |  |  | 4 | RADIAL
PL01 | Montara_Topside | FPSO | Separation (20) | Pipework | 200-PL-20019-01C02 | 4 | FPSO 2014 | Pipe Wall Thickness | 21255 |  | 41912.29 | 41912.63 | [36 empty] | 7.55 | CML-4 | CML: Elbow | 3 | 55487 | 55384 | 2014-09-30 07:00 | 2.5 | 0 | A4: Left Quadrant |  | 3.35 | 2.5 | 2.528125 | 6.9 | 9 O'Clock | 200 | 6.35 | 200-PL-20019-01C02 | 20 | 12 O'Clock | 3 O'Clock | 6 O'Clock | 9 O'Clock | 4.4 |  | 7.8 | 7.4 | 8.1 | 6.9 |  |  |  | 4 | RADIAL
PL01 | Montara_Topside | FPSO | Separation (20) | Pipework | 200-PL-20019-01C02 | 5 | FPSO 2014 | Pipe Wall Thickness | 21256 |  | 41912.29 | 41912.63 | [36 empty] | 6.25 | CML-5 | CML: Fitting | 3 | 46775 | 46736 | 2014-09-30 07:00 | 2.5 | 0.2627 | A3: Inside Quadrant |  | 3.35 | 2.5 | 2.528125 | 6 | 6 O'Clock | 200 | 6.35 | 200-PL-20019-01C02 | 20 | 12 O'Clock | 3 O'Clock | 6 O'Clock | 9 O'Clock | 3.5 |  | 6.4 | 6.2 | 6 | 6.4 |  |  |  | 4 | RADIAL
PL01 | Montara_Topside | FPSO | Separation (20) | Pipework | 200-PL-20019-01C02 | 6 | FPSO 2014 | Pipe Wall Thickness | 21257 | Reviewed on 27/11/14. FFS. recheck on Sep.15 | 41912.29 | 41912.63 |  |  | Nestor | 41970.66 | [32 empty] | 6.525 | CML-6 | CML: Fitting | 3 | 53907 | 53816 | 2014-09-30 07:00 | 2.5 | 0.11259 | A1: Outside Quadrant |  | 3.35 | 2.5 | 2.528125 | 6.2 | 12 O'Clock | 40 | 6.35 | 200-PL-20019-01C02 | 20 | 12 O'Clock | 3 O'Clock | 6 O'Clock | 9 O'Clock | 3.7 |  | 6.2 | 6.7 | 6.5 | 6.7 |  |  |  | 4 | RADIAL
PL01 | Montara_Topside | FPSO | Separation (20) | Pipework | 200-PL-20019-01C02 | 6 | FPSO 2015 | Pipe Wall Thickness | 23479 | Re-check on line / Selected CML''s as Per RBI 2014 Report | 42209.29 | 42209.63 | [36 empty] | 6.15 | CML-6 | CML: Fitting | 3 | 44600 | 44577 | 2015-07-24 07:00 | 2.5 | 0.44268 | A3: Inside Quadrant |  | 3.35 | 2.5 | 2.528125 | 5.4 | 6 O'Clock | 40 | 6.35 | 200-PL-20019-01C02 | 20 | 12 O'Clock | 3 O'Clock | 6 O'Clock | 9 O'Clock | 2.9 | 0.983165 | 6.2 | 6.6 | 5.4 | 6.4 |  |  |  | 4 | RADIAL
PL01 | Montara_Topside | FPSO | Separation (20) | Pipework | 200-PL-20019-01C02 | 7 | FPSO 2014 | Pipe Wall Thickness | 21258 | Reviewed on 27/11/14. FFS. recheck on Sep.15 | 41912.29 | 41912.63 |  |  | Nestor | 41970.66 | [32 empty] | 7.25 | CML-7 | CML: Elbow | 3 | 55487 | 55384 | 2014-09-30 07:00 | 2.5 | 0 | A3: Inside Quadrant |  | 3.35 | 2.5 | 2.528125 | 7 | 9 O'Clock | 200 | 6.35 | 200-PL-20019-01C02 | 20 | 12 O'Clock | 3 O'Clock | 6 O'Clock | 9 O'Clock | 4.5 |  | 7.7 | 7.3 | 7 | 7 |  |  |  | 4 | RADIAL
PL01 | Montara_Topside | FPSO | Separation (20) | Pipework | 200-PL-20019-01C02 | 8 | FPSO 2014 | Pipe Wall Thickness | 21259 |  | 41912.29 | 41912.63 | [36 empty] | 10.275 | CML-8 | CML: Fitting | 3 | 55487 | 55384 | 2014-09-30 07:00 | 2.5 | 0 | A4: Left Quadrant |  | 3.35 | 2.5 | 2.528125 | 9.4 | 9 O'Clock | 200 | 6.35 | 200-PL-20019-01C02 | 20 | 12 O'Clock | 3 O'Clock | 6 O'Clock | 9 O'Clock | 6.9 |  | 11.6 | 10.3 | 9.8 | 9.4 |  |  |  | 4 | RADIAL
PL01 | Montara_Topside | FPSO | Separation (20) | Pipework | 200-PL-20019-01C02 | 9 | FPSO 2014 | Pipe Wall Thickness | 21260 |  | 41912.29 | 41912.63 | [36 empty] | 6.6 | CML-9 | CML: Fitting | 3 | 46775 | 46736 | 2014-09-30 07:00 | 2.5 | 0.2627 | A3: Inside Quadrant |  | 3.35 | 2.5 | 2.528125 | 6 | 6 O'Clock | 40 | 6.35 | 200-PL-20019-01C02 | 20 | 12 O'Clock | 3 O'Clock | 6 O'Clock | 9 O'Clock | 3.5 |  | 6.4 | 7.3 | 6 | 6.7 |  |  |  | 4 | RADIAL
PL01 | Montara_Topside | FPSO | Separation (20) | Pipework | 200-PL-20019-01C02 | 9 | FPSO 2015 | Pipe Wall Thickness | 23480 | Re-check on line / Selected CML''s as Per RBI 2014 Report | 42209.29 | 42209.63 | [36 empty] | 6.5 | CML-9 | CML: Fitting | 3 | 101739 | 101298 | 2015-07-24 07:00 | 2.5 | 0.0233 | A1: Outside Quadrant |  | 3.35 | 2.5 | 2.528125 | 6.3 | 12 O'Clock | 40 | 6.35 | 200-PL-20019-01C02 | 20 | 12 O'Clock | 3 O'Clock | 6 O'Clock | 9 O'Clock | 3.8 | -0.3686869 | 6.3 | 6.5 |  | 6.7 |  |  |  | 3 | RADIAL
PL01 | Montara_Topside | FPSO | Separation (20) | Pipework | 200-PL-20019-01C02 | 10 | FPSO 2014 | Pipe Wall Thickness | 21261 |  | 41912.29 | 41912.63 | [36 empty] | 10.35 | CML-10 | CML: Equal Tee | 3 | 55487 | 55384 | 2014-09-30 07:00 | 2.5 | 0 | A2: Right Quadrant |  | 3.35 | 2.5 | 2.528125 | 10.1 | 3 O'Clock | 200 | 6.35 | 200-PL-20019-01C02 | 20 | 12 O'Clock | 3 O'Clock | 6 O'Clock | 9 O'Clock | 7.6 |  | 10.5 | 10.1 | 10.4 | 10.4 |  |  |  | 4 | RADIAL
PL01 | Montara_Topside | FPSO | Separation (20) | Pipework | 200-PL-20019-01C02 | 11 | FPSO 2014 | Pipe Wall Thickness | 21262 |  | 41912.29 | 41912.63 | [36 empty] | 9.85 | CML-11 | CML: Equal Tee | 3 | 55487 | 55384 | 2014-09-30 07:00 | 2.5 | 0 | A2: Right Quadrant |  | 3.35 | 2.5 | 2.528125 | 9.7 | 6 O'Clock | 200 | 6.35 | 200-PL-20019-01C02 | 20 | 12 O'Clock | 3 O'Clock | 6 O'Clock | 9 O'Clock | 7.2 |  | 10 | 9.7 | 9.7 | 10 |  |  |  | 4 | RADIAL
PL01 | Montara_Topside | FPSO | Separation (20) | Pipework | 200-PL-20019-01C02 | 12 | FPSO 2014 | Pipe Wall Thickness | 21263 |  | 41912.29 | 41912.63 | [36 empty] | 7.375 | CML-12 | CML: Elbow | 3 | 55487 | 55384 | 2014-09-30 07:00 | 2.5 | 0 | A4: Left Quadrant |  | 3.35 | 2.5 | 2.528125 | 6.4 | 9 O'Clock | 200 | 6.35 | 200-PL-20019-01C02 | 20 | 12 O'Clock | 3 O'Clock | 6 O'Clock | 9 O'Clock | 3.9 |  | 8.3 | 7.5 | 7.3 | 6.4 |  |  |  | 4 | RADIAL
PL01 | Montara_Topside | FPSO | Separation (20) | Pipework | 200-PL-20019-01C02 | 13 | FPSO 2014 | Pipe Wall Thickness | 21264 |  | 41912.29 | 41912.63 | [36 empty] | 6.775 | CML-13 | CML: Elbow | 3 | 78870 | 78596 | 2014-09-30 07:00 | 2.5 | 0.03753 | A3: Inside Quadrant |  | 3.35 | 2.5 | 2.528125 | 6.3 | 6 O'Clock | 200 | 6.35 | 200-PL-20019-01C02 | 20 | 12 O'Clock | 3 O'Clock | 6 O'Clock | 9 O'Clock | 3.8 |  | 6.8 | 6.8 | 6.3 | 7.2 |  |  |  | 4 | RADIAL
PL01 | Montara_Topside | FPSO | Separation (20) | Pipework | 200-PL-20019-01C02 | 14 | FPSO 2014 | Pipe Wall Thickness | 21265 |  | 41912.29 | 41912.63 | [36 empty] | 8.625 | CML-14 | CML: Equal Tee | 3 | 55487 | 55384 | 2014-09-30 07:00 | 2.5 | 0 | A2: Right Quadrant |  | 3.35 | 2.5 | 2.528125 | 8.3 | 9 O'Clock | 200 | 6.35 | 200-PL-20019-01C02 | 20 | 12 O'Clock | 3 O'Clock | 6 O'Clock | 9 O'Clock | 5.8 |  | 9.4 | 8.3 | 8.5 | 8.3 |  |  |  | 4 | RADIAL
PL01 | Montara_Topside | FPSO | Separation (20) | Pipework | 200-PL-20019-01C02 | 15 | FPSO 2014 | Pipe Wall Thickness | 21266 |  | 41912.29 | 41912.63 | [36 empty] | 8.675 | CML-15 | CML: Elbow | 3 | 55487 | 55384 | 2014-09-30 07:00 | 2.5 | 0 | A1: Outside Quadrant |  | 3.35 | 2.5 | 2.528125 | 8.1 | 12 O'Clock | 200 | 6.35 | 200-PL-20019-01C02 | 20 | 12 O'Clock | 3 O'Clock | 6 O'Clock | 9 O'Clock | 5.6 |  | 8.1 | 8.7 | 9.2 | 8.7 |  |  |  | 4 | RADIAL
PL01 | Montara_Topside | FPSO | Separation (20) | Pipework | 200-PL-20019-01C02 | 16 | FPSO 2014 | Pipe Wall Thickness | 21267 |  | 41912.29 | 41912.63 | [36 empty] | 4.8 | CML-16 | CML: Pipe Length | 3 | 42633 | 42625 | 2014-09-30 07:00 | 2.5 | 1.1634 | A1: Outside Quadrant |  | 3.35 | 2.5 | 2.528125 | 4.8 | 9 O'Clock | 15 | 6.35 | 200-PL-20019-01C02 | 20 | 12 O'Clock | 3 O'Clock | 6 O'Clock | 9 O'Clock | 2.3 |  | 4.8 | 4.8 | 4.8 | 4.8 |  |  |  | 4 | RADIAL
PL01 | Montara_Topside | FPSO | Separation (20) | Pipework | 200-PL-20019-01C02 | 17 | FPSO 2014 | Pipe Wall Thickness | 21268 |  | 41912.29 | 41912.63 | [36 empty] | 6.575 | CML-17 | CML: Pipe Length | 3 | 53907 | 53816 | 2014-09-30 07:00 | 2.5 | 0.11259 | A3: Inside Quadrant |  | 3.35 | 2.5 | 2.528125 | 6.2 | 6 O'Clock | 200 | 6.35 | 200-PL-20019-01C02 | 20 | 12 O'Clock | 3 O'Clock | 6 O'Clock | 9 O'Clock | 3.7 |  | 6.6 | 7 | 6.2 | 6.5 |  |  |  | 4 | RADIAL
PL01 | Montara_Topside | FPSO | Separation (20) | Pipework | 200-PL-20019-01C02 | 18 | FPSO 2014 | Pipe Wall Thickness | 21269 |  | 41912.29 | 41912.63 | [36 empty] | 8.5 | CML-18 | CML: Elbow | 3 | 55487 | 55384 | 2014-09-30 07:00 | 2.5 | 0 | A1: Outside Quadrant |  | 3.35 | 2.5 | 2.528125 | 7.9 | 12 O'Clock | 200 | 6.35 | 200-PL-20019-01C02 | 20 | 12 O'Clock | 3 O'Clock | 6 O'Clock | 9 O'Clock | 5.4 |  | 7.9 | 8.9 | 8.5 | 8.7 |  |  |  | 4 | RADIAL
PL01 | Montara_Topside | FPSO | Separation (20) | Pipework | 200-PL-20019-01C02 | 19 | FPSO 2014 | Pipe Wall Thickness | 21270 |  | 41912.29 | 41912.63 | [36 empty] | 7.275 | CML-19 | CML: Elbow | 3 | 55487 | 55384 | 2014-09-30 07:00 | 2.5 | 0 | A2: Right Quadrant |  | 3.35 | 2.5 | 2.528125 | 7 | 3 O'Clock | 200 | 6.35 | 200-PL-20019-01C02 | 20 | 12 O'Clock | 3 O'Clock | 6 O'Clock | 9 O'Clock | 4.5 |  | 7.6 | 7 | 7.1 | 7.4 |  |  |  | 4 | RADIAL
PL01 | Montara_Topside | FPSO | Separation (20) | Pipework | 200-PL-20019-01C02 | 20 | FPSO 2014 | Pipe Wall Thickness | 21271 | Reviewed on 27/11/14. FFS. recheck on Sep.15 | 41912.29 | 41912.63 |  |  | Nestor | 41970.66 | [32 empty] | 5.9 | CML-20 | CML: Fitting | 3 | 43628 | 43612 | 2014-09-30 07:00 | 2.5 | 0.63799 | A2: Right Quadrant |  | 3.35 | 2.5 | 2.528125 | 5.5 | 3 O'Clock | 40 | 6.35 | 200-PL-20019-01C02 | 20 | 12 O'Clock | 3 O'Clock | 6 O'Clock | 9 O'Clock | 3 |  | 5.9 | 5.5 | 5.8 | 6.4 |  |  |  | 4 | RADIAL
PL01 | Montara_Topside | FPSO | Separation (20) | Pipework | 200-PL-20019-01C02 | 20 | FPSO 2015 | Pipe Wall Thickness | 23481 | Re-check on line / Selected CML''s as Per RBI 2014 Report | 42209.29 | 42209.63 | [36 empty] | 6.25 | CML-20 | CML: Fitting | 3 | 46909 | 46868 | 2015-07-24 07:00 | 2.5 | 0.25629 | A2: Right Quadrant |  | 3.35 | 2.5 | 2.528125 | 5.8 | 3 O'Clock | 40 | 6.35 | 200-PL-20019-01C02 | 20 | 12 O'Clock | 3 O'Clock | 6 O'Clock | 9 O'Clock | 3.3 | -0.3686869 | 6.1 | 5.8 | 6.6 | 6.5 |  |  |  | 4 | RADIAL
PL01 | Montara_Topside | FPSO | Separation (20) | Pipework | 200-PL-20019-01C02 | 21 | FPSO 2014 | Pipe Wall Thickness | 21272 |  | 41912.29 | 41912.63 | [36 empty] | 7.35 | CML-21 | CML: Elbow | 3 | 55487 | 55384 | 2014-09-30 07:00 | 2.5 | 0 | A2: Right Quadrant |  | 3.35 | 2.5 | 2.528125 | 6.5 | 3 O'Clock | 40 | 6.35 | 200-PL-20019-01C02 | 20 | 12 O'Clock | 3 O'Clock | 6 O'Clock | 9 O'Clock | 4 |  | 7.2 | 6.5 | 7 | 8.7 |  |  |  | 4 | RADIAL
PL01 | Montara_Topside | FPSO | Separation (20) | Pipework | 200-PL-20019-01C02 | 22 | FPSO 2014 | Pipe Wall Thickness | 21273 | Reviewed on 27/11/14. FFS. recheck on Sep.15 | 41912.29 | 41912.63 |  |  | Nestor | 41970.67 | [32 empty] | 7.7 | CML-22 | CML: Elbow | 3 | 53907 | 53816 | 2014-09-30 07:00 | 2.5 | 0.11259 | A2: Right Quadrant |  | 3.35 | 2.5 | 2.528125 | 6.2 | 3 O'Clock | 40 | 6.35 | 200-PL-20019-01C02 | 20 | 12 O'Clock | 3 O'Clock | 6 O'Clock | 9 O'Clock | 3.7 |  | 7.2 | 6.2 | 7.5 | 9.9 |  |  |  | 4 | RADIAL
PL01 | Montara_Topside | FPSO | Separation (20) | Pipework | 200-PL-20019-01C02 | 22 | FPSO 2015 | Pipe Wall Thickness | 23482 | Re-check on line / Selected CML''s as Per RBI 2014 Report | 42209.29 | 42209.63 | [36 empty] | 7.25 | CML-22 | CML: Elbow | 3 | 61530 | 61383 | 2015-07-24 07:00 | 2.5 | 0.0699 | A1: Outside Quadrant |  | 3.35 | 2.5 | 2.528125 | 6.2 | 12 O'Clock | 40 | 6.35 | 200-PL-20019-01C02 | 20 | 12 O'Clock | 3 O'Clock | 6 O'Clock | 9 O'Clock | 3.7 | 0 | 6.2 | 7.3 | 8 | 7.5 |  |  |  | 4 | RADIAL
PL01 | Montara_Topside | FPSO | Separation (20) | Pipework | 200-PL-20019-01C02 | 23 | FPSO 2014 | Pipe Wall Thickness | 21274 |  | 41912.29 | 41912.63 | [36 empty] | 6.725 | CML-23 | CML: Reducer | 3 | 55487 | 55384 | 2014-09-30 07:00 | 2.5 | 0 | A4: Left Quadrant |  | 3.35 | 2.5 | 2.528125 | 6.6 | 9 O'Clock | 40 | 6.35 | 200-PL-20019-01C02 | 20 | 12 O'Clock | 3 O'Clock | 6 O'Clock | 9 O'Clock | 4.1 |  | 6.8 | 6.7 | 6.8 | 6.6 |  |  |  | 4 | RADIAL
PL01 | Montara_Topside | FPSO | Separation (20) | Pipework | 200-PL-20019-01C02 | 24 | FPSO 2014 | Pipe Wall Thickness | 21275 |  | 41912.29 | 41912.63 | [36 empty] | 7.35 | CML-24 | CML: Elbow | 3 | 55487 | 55384 | 2014-09-30 07:00 | 2.5 | 0 | A2: Right Quadrant |  | 3.35 | 2.5 | 2.528125 | 6.5 | 3 O'Clock | 200 | 6.35 | 200-PL-20019-01C02 | 20 | 12 O'Clock | 3 O'Clock | 6 O'Clock | 9 O'Clock | 4 |  | 7.6 | 6.5 | 7.5 | 7.8 |  |  |  | 4 | RADIAL
PL01 | Montara_Topside | FPSO | Separation (20) | Pipework | 200-PL-20019-01C02 | 25 | FPSO 2014 | Pipe Wall Thickness | 21276 |  | 41912.29 | 41912.63 | [36 empty] | 10.1 | CML-25 | CML: Equal Tee | 3 | 55487 | 55384 | 2014-09-30 07:00 | 2.5 | 0 | A1: Outside Quadrant |  | 3.35 | 2.5 | 2.528125 | 9.1 | 12 O'Clock | 200 | 6.35 | 200-PL-20019-01C02 | 20 | 12 O'Clock | 3 O'Clock | 6 O'Clock | 9 O'Clock | 6.6 |  | 9.1 | 9.7 | 9.9 | 11.7 |  |  |  | 4 | RADIAL
PL01 | Montara_Topside | FPSO | Separation (20) | Pipework | 200-PL-20019-01C02 | 26 | FPSO 2014 | Pipe Wall Thickness | 21277 |  | 41912.29 | 41912.63 | [36 empty] | 6.425 | CML-26 | CML: Fitting | 3 | 48914 | 48860 | 2014-09-30 07:00 | 2.5 | 0.18764 | A1: Outside Quadrant |  | 3.35 | 2.5 | 2.528125 | 6.1 | 12 O'Clock | 200 | 6.35 | 200-PL-20019-01C02 | 20 | 12 O'Clock | 3 O'Clock | 6 O'Clock | 9 O'Clock | 3.6 |  | 6.1 | 6.6 | 6.3 | 6.7 |  |  |  | 4 | RADIAL
PL01 | Montara_Topside | FPSO | Separation (20) | Pipework | 200-PL-20019-01C02 | 27 | FPSO 2014 | Pipe Wall Thickness | 21278 |  | 41912.29 | 41912.63 | [36 empty] | 6.675 | CML-27 | CML: Fitting | 3 | 46775 | 46736 | 2014-09-30 07:00 | 2.5 | 0.2627 | A1: Outside Quadrant |  | 3.35 | 2.5 | 2.528125 | 6 | 12 O'Clock | 200 | 6.35 | 200-PL-20019-01C02 | 20 | 12 O'Clock | 3 O'Clock | 6 O'Clock | 9 O'Clock | 3.5 |  | 6 | 7.4 | 6.4 | 6.9 |  |  |  | 4 | RADIAL
PL01 | Montara_Topside | FPSO | Separation (20) | Pipework | 200-PL-20019-01C02 | 28 | FPSO 2014 | Pipe Wall Thickness | 21279 |  | 41912.29 | 41912.63 | [36 empty] | 6.925 | CML-28 | CML: Elbow | 3 | 55487 | 55384 | 2014-09-30 07:00 | 2.5 | 0 | A1: Outside Quadrant |  | 3.35 | 2.5 | 2.528125 | 6.6 | 12 O'Clock | 200 | 6.35 | 200-PL-20019-01C02 | 20 | 12 O'Clock | 3 O'Clock | 6 O'Clock | 9 O'Clock | 4.1 |  | 6.6 | 6.9 | 7.2 | 7 |  |  |  | 4 | RADIAL
PL01 | Montara_Topside | FPSO | Separation (20) | Pipework | 200-PL-20019-01C02 | 29 | FPSO 2014 | Pipe Wall Thickness | 21280 |  | 41912.29 | 41912.63 | [36 empty] | 7.55 | CML-29 | CML: Elbow | 3 | 55487 | 55384 | 2014-09-30 07:00 | 2.5 | 0 | A1: Outside Quadrant |  | 3.35 | 2.5 | 2.528125 | 7.2 | 12 O'Clock | 200 | 6.35 | 200-PL-20019-01C02 | 20 | 12 O'Clock | 3 O'Clock | 6 O'Clock | 9 O'Clock | 4.7 |  | 7.2 | 7.4 | 7.9 | 7.7 |  |  |  | 4 | RADIAL
PL01 | Montara_Topside | FPSO | Separation (20) | Pipework | 200-PL-20019-01C02 | 30 | FPSO 2014 | Pipe Wall Thickness | 21281 |  | 41912.29 | 41912.63 | [36 empty] | 6.25 | CML-30 | CML: Fitting | 3 | 46775 | 46736 | 2014-09-30 07:00 | 2.5 | 0.2627 | A2: Right Quadrant |  | 3.35 | 2.5 | 2.528125 | 6 | 3 O'Clock | 200 | 6.35 | 200-PL-20019-01C02 | 20 | 12 O'Clock | 3 O'Clock | 6 O'Clock | 9 O'Clock | 3.5 |  | 6.3 | 6 | 6.1 | 6.6 |  |  |  | 4 | RADIAL
PL01 | Montara_Topside | FPSO | Separation (20) | Pipework | 200-PL-20019-01C02 | 31 | FPSO 2014 | Pipe Wall Thickness | 21282 |  | 41912.29 | 41912.63 | [36 empty] | 7.15 | CML-31 | CML: Elbow | 3 | 55487 | 55384 | 2014-09-30 07:00 | 2.5 | 0 | A2: Right Quadrant |  | 3.35 | 2.5 | 2.528125 | 6.8 | 3 O'Clock | 200 | 6.35 | 200-PL-20019-01C02 | 20 | 12 O'Clock | 3 O'Clock | 6 O'Clock | 9 O'Clock | 4.3 |  | 7.3 | 6.8 | 7.3 | 7.2 |  |  |  | 4 | RADIAL
PL01 | Montara_Topside | FPSO | Separation (20) | Pipework | 200-PL-20019-01C02 | 32 | FPSO 2014 | Pipe Wall Thickness | 21283 |  | 41912.29 | 41912.63 | [36 empty] | 7.55 | CML-32 | CML: Elbow | 3 | 55487 | 55384 | 2014-09-30 07:00 | 2.5 | 0 | A1: Outside Quadrant |  | 3.35 | 2.5 | 2.528125 | 6.9 | 12 O'Clock | 200 | 6.35 | 200-PL-20019-01C02 | 20 | 12 O'Clock | 3 O'Clock | 6 O'Clock | 9 O'Clock | 4.4 |  | 6.9 | 7.1 | 8.3 | 7.9 |  |  |  | 4 | RADIAL
PL01 | Montara_Topside | FPSO | Separation (20) | Pipework | 200-PL-20019-01C02 | 33 | FPSO 2014 | Pipe Wall Thickness | 21284 |  | 41912.29 | 41912.63 | [36 empty] | 10.1 | CML-33 | CML: Equal Tee | 3 | 55487 | 55384 | 2014-09-30 07:00 | 2.5 | 0 | A1: Outside Quadrant |  | 3.35 | 2.5 | 2.528125 | 9.4 | 12 O'Clock | 200 | 6.35 | 200-PL-20019-01C02 | 20 | 12 O'Clock | 3 O'Clock | 6 O'Clock | 9 O'Clock | 6.9 |  | 9.4 | 9.6 | 9.9 | 11.5 |  |  |  | 4 | RADIAL
PL01 | Montara_Topside | FPSO | Separation (20) | Pipework | 200-PL-20019-01C02 | 34 | FPSO 2014 | Pipe Wall Thickness | 21285 |  | 41912.29 | 41912.63 | [36 empty] | 7.525 | CML-34 | CML: Elbow | 3 | 55487 | 55384 | 2014-09-30 07:00 | 2.5 | 0 | A2: Right Quadrant |  | 3.35 | 2.5 | 2.528125 | 7.2 | 3 O'Clock | 200 | 6.35 | 200-PL-20019-01C02 | 20 | 12 O'Clock | 3 O'Clock | 6 O'Clock | 9 O'Clock | 4.7 |  | 7.7 | 7.2 | 7.5 | 7.7 |  |  |  | 4 | RADIAL
PL01 | Montara_Topside | FPSO | Separation (20) | Pipework | 200-PL-20019-01C02 | 35 | FPSO 2014 | Pipe Wall Thickness | 21286 |  | 41912.29 | 41912.63 | [36 empty] | 7.7 | CML-35 | CML: Elbow | 3 | 55487 | 55384 | 2014-09-30 07:00 | 2.5 | 0 | A3: Inside Quadrant |  | 3.35 | 2.5 | 2.528125 | 7.3 | 6 O'Clock | 200 | 6.35 | 200-PL-20019-01C02 | 20 | 12 O'Clock | 3 O'Clock | 6 O'Clock | 9 O'Clock | 4.8 |  | 8.4 | 7.4 | 7.3 | 7.7 |  |  |  | 4 | RADIAL
PL01 | Montara_Topside | FPSO | Separation (20) | Pipework | 200-PL-20019-01C02 | 36 | FPSO 2014 | Pipe Wall Thickness | 21287 |  | 41912.29 | 41912.63 | [36 empty] | 7.05 | CML-36 | CML: Elbow | 3 | 55487 | 55384 | 2014-09-30 07:00 | 2.5 | 0 | A2: Right Quadrant |  | 3.35 | 2.5 | 2.528125 | 6.6 | 3 O'Clock | 200 | 6.35 | 200-PL-20019-01C02 | 20 | 12 O'Clock | 3 O'Clock | 6 O'Clock | 9 O'Clock | 4.1 |  | 6.8 | 6.6 | 7.3 | 7.5 |  |  |  | 4 | RADIAL
PL01 | Montara_Topside | FPSO | Separation (20) | Pipework | 200-PL-20019-01C02 | 37 | FPSO 2014 | Pipe Wall Thickness | 21288 |  | 41912.29 | 41912.63 | [36 empty] | 7.6 | CML-37 | CML: Elbow | 3 | 55487 | 55384 | 2014-09-30 07:00 | 2.5 | 0 | A4: Left Quadrant |  | 3.35 | 2.5 | 2.528125 | 7.1 | 9 O'Clock | 200 | 6.35 | 200-PL-20019-01C02 | 20 | 12 O'Clock | 3 O'Clock | 6 O'Clock | 9 O'Clock | 4.6 |  | 8.2 | 7.8 | 7.3 | 7.1 |  |  |  | 4 | RADIAL
PL01 | Montara_Topside | FPSO | Separation (20) | Pipework | 200-PL-20019-01C02 | 38 | FPSO 2014 | Pipe Wall Thickness | 21289 |  | 41912.29 | 41912.63 | [36 empty] | 7.525 | CML-38 | CML: Elbow | 3 | 55487 | 55384 | 2014-09-30 07:00 | 2.5 | 0 | A2: Right Quadrant |  | 3.35 | 2.5 | 2.528125 | 7.1 | 3 O'Clock | 200 | 6.35 | 200-PL-20019-01C02 | 20 | 12 O'Clock | 3 O'Clock | 6 O'Clock | 9 O'Clock | 4.6 |  | 7.6 | 7.1 | 7.4 | 8 |  |  |  | 4 | RADIAL
PL01 | Montara_Topside | FPSO | Separation (20) | Pipework | 200-PL-20019-01C02 | 39 | FPSO 2014 | Pipe Wall Thickness | 21290 |  | 41912.29 | 41912.63 | [36 empty] | 6.925 | CML-39 | CML: Elbow | 3 | 55487 | 55384 | 2014-09-30 07:00 | 2.5 | 0 | A1: Outside Quadrant |  | 3.35 | 2.5 | 2.528125 | 6.6 | 12 O'Clock | 200 | 6.35 | 200-PL-20019-01C02 | 20 | 12 O'Clock | 3 O'Clock | 6 O'Clock | 9 O'Clock | 4.1 |  | 6.6 | 7 | 7 | 7.1 |  |  |  | 4 | RADIAL
PL01 | Montara_Topside | FPSO | Separation (20) | Pipework | 200-PL-20019-01C02 | 40 | FPSO 2014 | Pipe Wall Thickness | 21291 |  | 41912.29 | 41912.63 | [36 empty] | 6.425 | CML-40 | CML: Fitting | 3 | 45586 | 45556 | 2014-09-30 07:00 | 2.5 | 0.33776 | A4: Left Quadrant |  | 3.35 | 2.5 | 2.528125 | 5.9 | 9 O'Clock | 200 | 6.35 | 200-PL-20019-01C02 | 20 | 12 O'Clock | 3 O'Clock | 6 O'Clock | 9 O'Clock | 3.4 |  | 6.3 | 6.7 | 6.8 | 5.9 |  |  |  | 4 | RADIAL
PL01 | Montara_Topside | FPSO | Separation (20) | Pipework | 200-PL-20019-01C02 | 41 | FPSO 2014 | Pipe Wall Thickness | 21292 |  | 41912.29 | 41912.63 | [36 empty] | 7.225 | CML-41 | CML: Elbow | 3 | 55487 | 55384 | 2014-09-30 07:00 | 2.5 | 0 | A3: Inside Quadrant |  | 3.35 | 2.5 | 2.528125 | 6.7 | 6 O'Clock | 200 | 6.35 | 200-PL-20019-01C02 | 20 | 12 O'Clock | 3 O'Clock | 6 O'Clock | 9 O'Clock | 4.2 |  | 7.2 | 7.6 | 6.7 | 7.4 |  |  |  | 4 | RADIAL
PL01 | Montara_Topside | FPSO | Separation (20) | Pipework | 200-PL-20019-01C02 | 42 | FPSO 2014 | Pipe Wall Thickness | 21293 |  | 41912.29 | 41912.63 | [36 empty] | 8.475 | CML-42 | CML: Elbow | 3 | 55487 | 55384 | 2014-09-30 07:00 | 2.5 | 0 | A1: Outside Quadrant |  | 3.35 | 2.5 | 2.528125 | 8.1 | 12 O'Clock | 200 | 6.35 | 200-PL-20019-01C02 | 20 | 12 O'Clock | 3 O'Clock | 6 O'Clock | 9 O'Clock | 5.6 |  | 8.1 | 8.6 | 8.7 | 8.5 |  |  |  | 4 | RADIAL
PL01 | Montara_Topside | FPSO | Separation (20) | Pipework | 200-PL-20019-01C02 | 43 | FPSO 2014 | Pipe Wall Thickness | 21294 |  | 41912.29 | 41912.63 | [36 empty] | 6.275 | CML-43 | CML: Pipe Length | 3 | 48914 | 48860 | 2014-09-30 07:00 | 2.5 | 0.18764 | A1: Outside Quadrant |  | 3.35 | 2.5 | 2.528125 | 6.1 | 6 O'Clock | 200 | 6.35 | 200-PL-20019-01C02 | 20 | 12 O'Clock | 3 O'Clock | 6 O'Clock | 9 O'Clock | 3.6 |  | 6.1 | 6.7 | 6.1 | 6.2 |  |  |  | 4 | RADIAL
PL01 | Montara_Topside | FPSO | Separation (20) | Pipework | 200-PL-20019-01C02 | 44 | FPSO 2014 | Pipe Wall Thickness | 21295 |  | 41912.29 | 41912.63 | [36 empty] | 6.425 | CML-44 | CML: Pipe Length | 3 | 53907 | 53816 | 2014-09-30 07:00 | 2.5 | 0.11259 | A2: Right Quadrant |  | 3.35 | 2.5 | 2.528125 | 6.2 | 6 O'Clock | 200 | 6.35 | 200-PL-20019-01C02 | 20 | 12 O'Clock | 3 O'Clock | 6 O'Clock | 9 O'Clock | 3.7 |  | 6.9 | 6.2 | 6.2 | 6.4 |  |  |  | 4 | RADIAL
PL01 | Montara_Topside | FPSO | Separation (20) | Pipework | 200-PL-20019-01C02 | 45 | FPSO 2014 | Pipe Wall Thickness | 21296 |  | 41912.29 | 41912.63 | [36 empty] | 6.35 | CML-45 | CML: Pipe Length | 3 | 53907 | 53816 | 2014-09-30 07:00 | 2.5 | 0.11259 | A2: Right Quadrant |  | 3.35 | 2.5 | 2.528125 | 6.2 | 3 O'Clock | 200 | 6.35 | 200-PL-20019-01C02 | 20 | 12 O'Clock | 3 O'Clock | 6 O'Clock | 9 O'Clock | 3.7 |  | 6.6 | 6.2 | 6.3 | 6.3 |  |  |  | 4 | RADIAL
PL01 | Montara_Topside | FPSO | Separation (20) | Pipework | 200-PL-20019-01C02 | 46 | FPSO 2014 | Pipe Wall Thickness | 21297 |  | 41912.29 | 41912.63 | [36 empty] | 8.425 | CML-46 | CML: Fitting | 3 | 55487 | 55384 | 2014-09-30 07:00 | 2.5 | 0 | A2: Right Quadrant |  | 3.35 | 2.5 | 2.528125 | 8.2 | 3 O'Clock | 200 | 6.35 | 200-PL-20019-01C02 | 20 | 12 O'Clock | 3 O'Clock | 6 O'Clock | 9 O'Clock | 5.7 |  | 8.4 | 8.2 | 8.3 | 8.8 |  |  |  | 4 | RADIAL
PL01 | Montara_Topside | FPSO | Separation (20) | Pipework | 200-PL-20019-01C02 | 47 | FPSO 2014 | Pipe Wall Thickness | 21298 |  | 41912.29 | 41912.63 | [36 empty] | 8.1 | CML-47 | CML: Fitting | 3 | 55487 | 55384 | 2014-09-30 07:00 | 2.5 | 0 | A2: Right Quadrant |  | 3.35 | 2.5 | 2.528125 | 7.8 | 3 O'Clock | 200 | 6.35 | 200-PL-20019-01C02 | 20 | 12 O'Clock | 3 O'Clock | 6 O'Clock | 9 O'Clock | 5.3 |  | 7.9 | 7.8 | 8.3 | 8.4 |  |  |  | 4 | RADIAL
PL01 | Montara_Topside | FPSO | Separation (20) | Pipework | 200-PL-20019-01C02 | 48 | FPSO 2014 | Pipe Wall Thickness | 21299 |  | 41912.29 | 41912.63 | [36 empty] | 7.875 | CML-48 | CML: Elbow | 3 | 55487 | 55384 | 2014-09-30 07:00 | 2.5 | 0 | A1: Outside Quadrant |  | 3.35 | 2.5 | 2.528125 | 7.5 | 12 O'Clock | 200 | 6.35 | 200-PL-20019-01C02 | 20 | 12 O'Clock | 3 O'Clock | 6 O'Clock | 9 O'Clock | 5 |  | 7.5 | 7.8 | 8.6 | 7.6 |  |  |  | 4 | RADIAL
PL01 | Montara_Topside | FPSO | Separation (20) | Pipework | 200-PL-20019-01C02 | 49 | FPSO 2014 | Pipe Wall Thickness | 21300 |  | 41912.29 | 41912.63 | [36 empty] | 7.375 | CML-49 | CML: Elbow | 3 | 55487 | 55384 | 2014-09-30 07:00 | 2.5 | 0 | A3: Inside Quadrant |  | 3.35 | 2.5 | 2.528125 | 7.1 | 6 O'Clock | 200 | 6.35 | 200-PL-20019-01C02 | 20 | 12 O'Clock | 3 O'Clock | 6 O'Clock | 9 O'Clock | 4.6 |  | 7.6 | 7.3 | 7.1 | 7.5 |  |  |  | 4 | RADIAL
PL01 | Montara_Topside | FPSO | Separation (20) | Pipework | 200-PL-20019-01C02 | 50 | FPSO 2014 | Pipe Wall Thickness | 21301 |  | 41912.29 | 41912.63 | [36 empty] | 7.275 | CML-50 | CML: Elbow | 3 | 55487 | 55384 | 2014-09-30 07:00 | 2.5 | 0 | A3: Inside Quadrant |  | 3.35 | 2.5 | 2.528125 | 6.7 | 6 O'Clock | 200 | 6.35 | 200-PL-20019-01C02 | 20 | 12 O'Clock | 3 O'Clock | 6 O'Clock | 9 O'Clock | 4.2 |  | 7.4 | 7.3 | 6.7 | 7.7 |  |  |  | 4 | RADIAL
PL01 | Montara_Topside | FPSO | Separation (20) | Pipework | 200-PL-20019-01C02 | 51 | FPSO 2014 | Pipe Wall Thickness | 21302 |  | 41912.29 | 41912.63 | [36 empty] | 6.175 | CML-51 | CML: Pipe Length | 3 | 44830 | 44805 | 2014-09-30 07:00 | 2.5 | 0.41282 | A3: Inside Quadrant |  | 3.35 | 2.5 | 2.528125 | 5.8 | 6 O'Clock | 200 | 6.35 | 200-PL-20019-01C02 | 20 | 12 O'Clock | 3 O'Clock | 6 O'Clock | 9 O'Clock | 3.3 |  | 6.4 | 6.2 | 5.8 | 6.3 |  |  |  | 4 | RADIAL
PL01 | Montara_Topside | FPSO | Separation (20) | Pipework | 200-PL-20019-01C02 | 52 | FPSO 2014 | Pipe Wall Thickness | 21303 |  | 41912.29 | 41912.63 | [36 empty] | 7.875 | CML-52 | CML: Elbow | 3 | 55487 | 55384 | 2014-09-30 07:00 | 2.5 | 0 | A3: Inside Quadrant |  | 3.35 | 2.5 | 2.528125 | 6.8 | 6 O'Clock | 200 | 6.35 | 200-PL-20019-01C02 | 20 | 12 O'Clock | 3 O'Clock | 6 O'Clock | 9 O'Clock | 4.3 |  | 7.9 | 9.1 | 6.8 | 7.7 |  |  |  | 4 | RADIAL
PL01 | Montara_Topside | FPSO | Separation (20) | Pipework | 200-PL-20019-01C02 | 53 | FPSO 2014 | Pipe Wall Thickness | 21304 | Reviewed on 27/11/14. FFS. recheck on Sep.15 | 41912.29 | 41912.63 |  |  | Nestor | 41970.67 | [32 empty] | 4.8 | CML-53 | CML: Pipe Length | 3 | 42633 | 42625 | 2014-09-30 07:00 | 2.5 | 1.1634 | A1: Outside Quadrant |  | 3.35 | 2.5 | 2.528125 | 4.8 | 9 O'Clock | 200 | 6.35 | 200-PL-20019-01C02 | 20 | 12 O'Clock | 3 O'Clock | 6 O'Clock | 9 O'Clock | 2.3 |  | 4.8 | 4.8 | 4.8 | 4.8 |  |  |  | 4 | RADIAL
PL01 | Montara_Topside | FPSO | Separation (20) | Pipework | 200-PL-20019-01C02 | 53 | FPSO 2015 | Pipe Wall Thickness | 23483 | Re-check on line / Selected CML''s as Per RBI 2014 Report | 42209.29 | 42209.625 | [36 empty] | 4.625 | CML-53 | CML: Pipe Length | 3 | 42709 | 42699 | 2015-07-24 07:00 | 2.5 | 1.09506 | A3: Inside Quadrant |  | 3.35 | 2.5 | 2.528125 | 4 | 6 O'Clock | 200 | 6.35 | 200-PL-20019-01C02 | 20 | 12 O'Clock | 3 O'Clock | 6 O'Clock | 9 O'Clock | 1.5 | 0.9831649 | 4.8 | 4.9 | 4 | 4.8 |  |  |  | 4 | RADIAL
PL01 | Montara_Topside | FPSO | Separation (20) | Pipework | 200-PL-20020-01C02-P | 1 | FPSO 2014 | Pipe Wall Thickness | 21305 |  | 41910.29 | 41910.63 | [36 empty] | 10.525 | CML-1 | CML: Equal Tee | 3 | 55487 | 55384 | 2014-09-28 07:00 | 2.5 | 0 | A4: Left Quadrant |  | 3.35 | 2.5 | 2.528125 | 9.9 | 9 O'Clock | 200 | 6.35 | 200-PL-20020-01C02-P | 20 | 12 O'Clock | 3 O'Clock | 6 O'Clock | 9 O'Clock | 7.4 |  | 11 | 10.9 | 10.3 | 9.9 |  |  |  | 4 | RADIAL
PL01 | Montara_Topside | FPSO | Separation (20) | Pipework | 200-PL-20020-01C02-P | 2 | FPSO 2014 | Pipe Wall Thickness | 21306 | Reviewed on 27/11/14. FFS. recheck on Sep.18 | 41910.29 | 41910.63 |  |  | Nestor | 41970.69 | [32 empty] | 6.1 | CML-2 | CML: Fitting | 3 | 44816 | 44791 | 2014-09-28 07:00 | 2.5 | 0.41452 | A3: Inside Quadrant |  | 3.35 | 2.5 | 2.528125 | 5.8 | 6 O'Clock | 20 | 6.35 | 200-PL-20020-01C02-P | 20 | 12 O'Clock | 3 O'Clock | 6 O'Clock | 9 O'Clock | 3.3 |  | 6.3 | 6.3 | 5.8 | 6 |  |  |  | 4 | RADIAL
PL01 | Montara_Topside | FPSO | Separation (20) | Pipework | 200-PL-20020-01C02-P | 3 | FPSO 2014 | Pipe Wall Thickness | 21307 | Reading on larger diameter | 41910.29 | 41910.63 | [36 empty] | 7.825 | CML-3 | CML: Reducer | 3 | 55487 | 55384 | 2014-09-28 07:00 | 2.5 | 0 | A3: Inside Quadrant |  | 3.35 | 2.5 | 2.528125 | 7.5 | 6 O'Clock | 150 | 6.35 | 200-PL-20020-01C02-P | 20 | 12 O'Clock | 3 O'Clock | 6 O'Clock | 9 O'Clock | 5 |  | 7.8 | 7.9 | 7.5 | 8.1 |  |  |  | 4 | RADIAL
PL01 | Montara_Topside | FPSO | Separation (20) | Pipework | 200-PL-20020-01C02-P | 4 | FPSO 2014 | Pipe Wall Thickness | 21308 | Reading on larger diameter | 41910.29 | 41910.63 | [36 empty] | 8.2 | CML-4 | CML: Reducer | 3 | 55487 | 55384 | 2014-09-28 07:00 | 2.5 | 0 | A2: Right Quadrant |  | 3.35 | 2.5 | 2.528125 | 7.9 | 6 O'Clock | 150 | 6.35 | 200-PL-20020-01C02-P | 20 | 12 O'Clock | 3 O'Clock | 6 O'Clock | 9 O'Clock | 5.4 |  | 8.6 | 7.9 | 7.9 | 8.4 |  |  |  | 4 | RADIAL
PL01 | Montara_Topside | FPSO | Separation (20) | Pipework | 200-PL-20020-01C02-P | 5 | FPSO 2014 | Pipe Wall Thickness | 21309 | Reading on larger diameter | 41910.29 | 41910.63 | [36 empty] | 7.375 | CML-5 | CML: Reducer | 3 | 55487 | 55384 | 2014-09-28 07:00 | 2.5 | 0 | A4: Left Quadrant |  | 3.35 | 2.5 | 2.528125 | 7.2 | 9 O'Clock | 150 | 6.35 | 200-PL-20020-01C02-P | 20 | 12 O'Clock | 3 O'Clock | 6 O'Clock | 9 O'Clock | 4.7 |  | 7.6 | 7.4 | 7.3 | 7.2 |  |  |  | 4 | RADIAL
PL01 | Montara_Topside | FPSO | Separation (20) | Pipework | 200-PL-20020-01C02-P | 6 | FPSO 2014 | Pipe Wall Thickness | 21310 |  | 41910.29 | 41910.63 | [36 empty] | 8.375 | CML-6 | CML: Elbow | 3 | 55487 | 55384 | 2014-09-28 07:00 | 2.5 | 0 | A1: Outside Quadrant |  | 3.35 | 2.5 | 2.528125 | 8 | 12 O'Clock | 200 | 6.35 | 200-PL-20020-01C02-P | 20 | 12 O'Clock | 3 O'Clock | 6 O'Clock | 9 O'Clock | 5.5 |  | 8 | 8.2 | 8.6 | 8.7 |  |  |  | 4 | RADIAL
PL01 | Montara_Topside | FPSO | Separation (20) | Pipework | 200-PL-20020-01C02-P | 7 | FPSO 2014 | Pipe Wall Thickness | 21311 |  | 41910.29 | 41910.63 | [36 empty] | 10.625 | CML-7 | CML: Equal Tee | 3 | 55487 | 55384 | 2014-09-28 07:00 | 2.5 | 0 | A2: Right Quadrant |  | 3.35 | 2.5 | 2.528125 | 9.6 | 3 O'Clock | 200 | 6.35 | 200-PL-20020-01C02-P | 20 | 12 O'Clock | 3 O'Clock | 6 O'Clock | 9 O'Clock | 7.1 |  | 10.2 | 9.6 | 12.2 | 10.5 |  |  |  | 4 | RADIAL
PL01 | Montara_Topside | FPSO | Separation (20) | Pipework | 200-PL-20020-01C02-P | 8 | FPSO 2014 | Pipe Wall Thickness | 21312 |  | 41910.29 | 41910.63 | [36 empty] | 9.125 | CML-8 | CML: Elbow | 3 | 55487 | 55384 | 2014-09-28 07:00 | 2.5 | 0 | A2: Right Quadrant |  | 3.35 | 2.5 | 2.528125 | 8.7 | 3 O'Clock | 200 | 6.35 | 200-PL-20020-01C02-P | 20 | 12 O'Clock | 3 O'Clock | 6 O'Clock | 9 O'Clock | 6.2 |  | 9.9 | 8.7 | 8.9 | 9 |  |  |  | 4 | RADIAL
PL01 | Montara_Topside | FPSO | Separation (20) | Pipework | 200-PL-20020-01C02-P | 9 | FPSO 2014 | Pipe Wall Thickness | 21313 |  | 41910.29 | 41910.63 | [36 empty] | 9.2 | CML-9 | CML: Elbow | 3 | 55487 | 55384 | 2014-09-28 07:00 | 2.5 | 0 | A3: Inside Quadrant |  | 3.35 | 2.5 | 2.528125 | 7.7 | 6 O'Clock | 200 | 6.35 | 200-PL-20020-01C02-P | 20 | 12 O'Clock | 3 O'Clock | 6 O'Clock | 9 O'Clock | 5.2 |  | 10 | 10.9 | 7.7 | 8.2 |  |  |  | 4 | RADIAL
PL01 | Montara_Topside | FPSO | Separation (20) | Pipework | 200-PL-20020-01C02-P | 10 | FPSO 2014 | Pipe Wall Thickness | 21314 |  | 41910.29 | 41910.63 | [36 empty] | 8.45 | CML-10 | CML: Elbow | 3 | 55487 | 55384 | 2014-09-28 07:00 | 2.5 | 0 | A4: Left Quadrant |  | 3.35 | 2.5 | 2.528125 | 7.8 | 9 O'Clock | 200 | 6.35 | 200-PL-20020-01C02-P | 20 | 12 O'Clock | 3 O'Clock | 6 O'Clock | 9 O'Clock | 5.3 |  | 8.9 | 8.3 | 8.8 | 7.8 |  |  |  | 4 | RADIAL
PL01 | Montara_Topside | FPSO | Separation (20) | Pipework | 200-PL-20020-01C02-P | 11 | FPSO 2014 | Pipe Wall Thickness | 21315 |  | 41910.29 | 41910.63 | [36 empty] | 8.4 | CML-11 | CML: Elbow | 3 | 55487 | 55384 | 2014-09-28 07:00 | 2.5 | 0 | A2: Right Quadrant |  | 3.35 | 2.5 | 2.528125 | 8.2 | 3 O'Clock | 200 | 6.35 | 200-PL-20020-01C02-P | 20 | 12 O'Clock | 3 O'Clock | 6 O'Clock | 9 O'Clock | 5.7 |  | 8.4 | 8.2 | 8.4 | 8.6 |  |  |  | 4 | RADIAL
PL01 | Montara_Topside | FPSO | Separation (20) | Pipework | 200-PL-20020-01C02-P | 12 | FPSO 2014 | Pipe Wall Thickness | 21316 |  | 41910.29 | 41910.63 | [36 empty] | 8.425 | CML-12 | CML: Elbow | 3 | 55487 | 55384 | 2014-09-28 07:00 | 2.5 | 0 | A3: Inside Quadrant |  | 3.35 | 2.5 | 2.528125 | 8.2 | 9 O'Clock | 200 | 6.35 | 200-PL-20020-01C02-P | 20 | 12 O'Clock | 3 O'Clock | 6 O'Clock | 9 O'Clock | 5.7 |  | 9 | 8.3 | 8.2 | 8.2 |  |  |  | 4 | RADIAL
PL01 | Montara_Topside | FPSO | Separation (20) | Pipework | 200-PL-20020-01C02-P | 13 | FPSO 2014 | Pipe Wall Thickness | 21317 |  | 41910.29 | 41910.63 | [36 empty] | 8.95 | CML-13 | CML: Elbow | 3 | 55487 | 55384 | 2014-09-28 07:00 | 2.5 | 0 | A3: Inside Quadrant |  | 3.35 | 2.5 | 2.528125 | 8.4 | 6 O'Clock | 200 | 6.35 | 200-PL-20020-01C02-P | 20 | 12 O'Clock | 3 O'Clock | 6 O'Clock | 9 O'Clock | 5.9 |  | 9 | 9.2 | 8.4 | 9.2 |  |  |  | 4 | RADIAL
PL01 | Montara_Topside | FPSO | Separation (20) | Pipework | 200-PL-20020-01C02-P | 14 | FPSO 2014 | Pipe Wall Thickness | 21318 |  | 41910.29 | 41910.63 | [36 empty] | 7.625 | CML-14 | CML: Elbow | 3 | 55487 | 55384 | 2014-09-28 07:00 | 2.5 | 0 | A4: Left Quadrant |  | 3.35 | 2.5 | 2.528125 | 7 | 9 O'Clock | 200 | 6.35 | 200-PL-20020-01C02-P | 20 | 12 O'Clock | 3 O'Clock | 6 O'Clock | 9 O'Clock | 4.5 |  | 8.2 | 7.6 | 7.7 | 7 |  |  |  | 4 | RADIAL
PL01 | Montara_Topside | FPSO | Separation (20) | Pipework | 200-PL-20020-01C02-P | 15 | FPSO 2014 | Pipe Wall Thickness | 21319 | Reading on larger diameter | 41910.29 | 41910.63 | [36 empty] | 8.3 | CML-15 | CML: Reducer | 3 | 55487 | 55384 | 2014-09-28 07:00 | 2.5 | 0 | A3: Inside Quadrant |  | 3.35 | 2.5 | 2.528125 | 8 | 9 O'Clock | 150 | 6.35 | 200-PL-20020-01C02-P | 20 | 12 O'Clock | 3 O'Clock | 6 O'Clock | 9 O'Clock | 5.5 |  | 8.3 | 8.9 | 8 | 8 |  |  |  | 4 | RADIAL
PL01 | Montara_Topside | FPSO | Separation (20) | Pipework | 200-PL-20020-01C02-P | 16 | FPSO 2014 | Pipe Wall Thickness | 21320 |  | 41910.29 | 41910.63 | [36 empty] | 8.45 | CML-16 | CML: Elbow | 3 | 55487 | 55384 | 2014-09-28 07:00 | 2.5 | 0 | A3: Inside Quadrant |  | 3.35 | 2.5 | 2.528125 | 7.7 | 6 O'Clock | 200 | 6.35 | 200-PL-20020-01C02-P | 20 | 12 O'Clock | 3 O'Clock | 6 O'Clock | 9 O'Clock | 5.2 |  | 9.6 | 8.7 | 7.7 | 7.8 |  |  |  | 4 | RADIAL
PL01 | Montara_Topside | FPSO | Separation (20) | Pipework | 200-PL-20034-03C02-P | 1 | FPSO 2014 | Pipe Wall Thickness | 21598 | Protective mesh removed | 41818.54 | 41818.63 | [36 empty] | 10.35 | CML-1 | CML: Reducer | 3 | 58117 | 55249 | 2014-06-28 13:00 | 3.61 | 0 | A4: Left Quadrant |  | 5.18 | 3.61 | 4.395 | 9.6 | 9 O'Clock | 300 | 8.18 | 200-PL-20034-03C02-P | 40 | 12 O'Clock | 3 O'Clock | 6 O'Clock | 9 O'Clock | 5.99 |  | 10.4 | 10.3 | 11.1 | 9.6 |  |  |  | 4 | RADIAL
PL01 | Montara_Topside | FPSO | Separation (20) | Pipework | 200-PL-20034-03C02-P | 1 | FPSO 2015 | Pipe Wall Thickness | 23462 | Re-check on line / Selected CML''s as Per RBI 2014 Report | 42209.29 | 42209.63 | [36 empty] | 20.15 | CML-1 | CML: Reducer | 3 | 58117 | 55249 | 2015-07-24 07:00 | 3.61 | 0 | A1: Outside Quadrant |  | 5.18 | 3.61 | 4.395 | 20.1 | 3 O'Clock | 300 | 8.18 | 200-PL-20034-03C02-P | 40 | 12 O'Clock | 3 O'Clock | 6 O'Clock | 9 O'Clock | 16.49 | -9.808061 | 20.1 | 20.1 | 20.2 | 20.2 |  |  |  | 4 | RADIAL
PL01 | Montara_Topside | FPSO | Separation (20) | Pipework | 200-PL-20034-03C02-P | 2 | FPSO 2014 | Pipe Wall Thickness | 21599 | Protective mesh removed | 41818.54 | 41818.63 | [36 empty] | 7.825 | CML-2 | CML: Elbow | 3 | 43256 | 42942 | 2014-06-28 13:00 | 3.61 | 0.91124 | A3: Inside Quadrant |  | 5.18 | 3.61 | 4.395 | 7.2 | 6 O'Clock | 200 | 8.18 | 200-PL-20034-03C02-P | 40 | 12 O'Clock | 3 O'Clock | 6 O'Clock | 9 O'Clock | 3.59 |  | 8.2 | 7.8 | 7.2 | 8.1 |  |  |  | 4 | RADIAL
PL01 | Montara_Topside | FPSO | Separation (20) | Pipework | 200-PL-20034-03C02-P | 2 | FPSO 2015 | Pipe Wall Thickness | 23463 | Re-check on line / Selected CML''s as Per RBI 2014 Report | 42209.29 | 42209.63 | [36 empty] | 7.625 | CML-2 | CML: Elbow | 3 | 46015 | 45226 | 2015-07-24 07:00 | 3.61 | 0.36347 | A3: Inside Quadrant |  | 5.18 | 3.61 | 4.395 | 7.4 | 6 O'Clock | 200 | 8.18 | 200-PL-20034-03C02-P | 40 | 12 O'Clock | 3 O'Clock | 6 O'Clock | 9 O'Clock | 3.79 | -0.1868202 | 7.5 | 7.8 | 7.4 | 7.8 |  |  |  | 4 | RADIAL
PL01 | Montara_Topside | FPSO | Separation (20) | Pipework | 200-PL-20034-03C02-P | 3 | FPSO 2014 | Pipe Wall Thickness | 21600 | Protective mesh removed | 41818.54 | 41818.63 | [36 empty] | 7.925 | CML-3 | CML: Elbow | 3 | 44064 | 43610 | 2014-06-28 13:00 | 3.61 | 0.63229 | A2: Right Quadrant |  | 5.18 | 3.61 | 4.395 | 7.5 | 3 O'Clock | 200 | 8.18 | 200-PL-20034-03C02-P | 40 | 12 O'Clock | 3 O'Clock | 6 O'Clock | 9 O'Clock | 3.89 |  | 8.1 | 7.5 | 8.3 | 7.8 |  |  |  | 4 | RADIAL
PL01 | Montara_Topside | FPSO | Separation (20) | Pipework | 200-PL-20034-03C02-P | 3 | FPSO 2015 | Pipe Wall Thickness | 23464 | Re-check on line / Selected CML''s as Per RBI 2014 Report | 42209.29 | 42209.63 | [36 empty] | 7.875 | CML-3 | CML: Elbow | 3 | 45078 | 44451 | 2015-07-24 07:00 | 3.61 | 0.45666 | A4: Left Quadrant |  | 5.18 | 3.61 | 4.395 | 7.2 | 9 O'Clock | 200 | 8.18 | 200-PL-20034-03C02-P | 40 | 12 O'Clock | 3 O'Clock | 6 O'Clock | 9 O'Clock | 3.59 | 0.2802303 | 7.7 | 7.8 | 8.8 | 7.2 |  |  |  | 4 | RADIAL
PL01 | Montara_Topside | FPSO | Separation (20) | Pipework | 200-PL-20034-03C02-P | 4 | FPSO 2014 | Pipe Wall Thickness | 21601 | Protective mesh removed | 41818.54 | 41818.63 | [36 empty] | 8.175 | CML-4 | CML: Elbow | 3 | 46146 | 45335 | 2014-06-28 13:00 | 3.61 | 0.35334 | A2: Right Quadrant |  | 5.18 | 3.61 | 4.395 | 7.8 | 3 O'Clock | 200 | 8.18 | 200-PL-20034-03C02-P | 40 | 12 O'Clock | 3 O'Clock | 6 O'Clock | 9 O'Clock | 4.19 |  | 8.5 | 7.8 | 8.5 | 7.9 |  |  |  | 4 | RADIAL
PL01 | Montara_Topside | FPSO | Separation (20) | Pipework | 200-PL-20034-03C02-P | 5 | FPSO 2014 | Pipe Wall Thickness | 21602 | Protective mesh removed | 41818.54 | 41818.63 | [36 empty] | 8.2 | CML-5 | CML: Pipe Length | 3 | 47832 | 46732 | 2014-06-28 13:00 | 3.61 | 0.26035 | A1: Outside Quadrant |  | 5.18 | 3.61 | 4.395 | 7.9 | 12 O'Clock | 200 | 8.18 | 200-PL-20034-03C02-P | 40 | 12 O'Clock | 3 O'Clock | 6 O'Clock | 9 O'Clock | 4.29 |  | 7.9 | 8.3 | 8.1 | 8.5 |  |  |  | 4 | RADIAL
PL01 | Montara_Topside | FPSO | Separation (20) | Pipework | 200-PL-20034-03C02-P | 6 | FPSO 2014 | Pipe Wall Thickness | 21603 | Protective mesh removed | 41818.54 | 41818.63 | [36 empty] | 10.35 | CML-6 | CML: Equal Tee | 3 | 58117 | 55249 | 2014-06-28 13:00 | 3.61 | 0 | A4: Left Quadrant |  | 5.18 | 3.61 | 4.395 | 9.8 | 9 O'Clock | 200 | 8.18 | 200-PL-20034-03C02-P | 40 | 12 O'Clock | 3 O'Clock | 6 O'Clock | 9 O'Clock | 6.19 |  | 11.1 | 10.6 | 9.9 | 9.8 |  |  |  | 4 | RADIAL
PL01 | Montara_Topside | FPSO | Separation (20) | Pipework | 200-PL-20034-03C02-P | 7 | FPSO 2014 | Pipe Wall Thickness | 21604 | Protective mesh removed | 41818.54 | 41818.63 | [36 empty] | 8.525 | CML-7 | CML: Fitting | 3 | 51392 | 49680 | 2014-06-28 13:00 | 3.61 | 0.16737 | A3: Inside Quadrant |  | 5.18 | 3.61 | 4.395 | 8 | 6 O'Clock | 200 | 8.18 | 200-PL-20034-03C02-P | 40 | 12 O'Clock | 3 O'Clock | 6 O'Clock | 9 O'Clock | 4.39 |  | 8.5 | 8.9 | 8 | 8.7 |  |  |  | 4 | RADIAL
PL01 | Montara_Topside | FPSO | Separation (20) | Pipework | 200-PL-20034-03C02-P | 8 | FPSO 2014 | Pipe Wall Thickness | 21605 | Protective mesh removed | 41818.54 | 41818.63 | [36 empty] | 8.025 | CML-8 | CML: Reducer | 3 | 45163 | 44521 | 2014-06-28 13:00 | 3.61 | 0.44632 | A2: Right Quadrant |  | 5.18 | 3.61 | 4.395 | 7.7 | 3 O'Clock | 150 | 8.18 | 200-PL-20034-03C02-P | 40 | 12 O'Clock | 3 O'Clock | 6 O'Clock | 9 O'Clock | 4.09 |  | 8.1 | 7.7 | 8.2 | 8.1 |  |  |  | 4 | RADIAL
PL01 | Montara_Topside | FPSO | Separation (20) | Pipework | 200-PL-20034-03C02-P | 9 | FPSO 2014 | Pipe Wall Thickness | 21606 | Protective mesh removed | 41818.54 | 41818.63 | [36 empty] | 8.275 | CML-9 | CML: Reducer | 3 | 46146 | 45335 | 2014-06-28 13:00 | 3.61 | 0.35334 | A4: Left Quadrant |  | 5.18 | 3.61 | 4.395 | 7.8 | 9 O'Clock | 150 | 8.18 | 200-PL-20034-03C02-P | 40 | 12 O'Clock | 3 O'Clock | 6 O'Clock | 9 O'Clock | 4.19 |  | 8.3 | 8.3 | 8.7 | 7.8 |  |  |  | 4 | RADIAL
PL01 | Montara_Topside | FPSO | Separation (20) | Pipework | 200-PL-20034-03C02-P | 10 | FPSO 2014 | Pipe Wall Thickness | 21607 | Protective mesh removed | 41818.54 | 41818.63 | [36 empty] | 8.3 | CML-10 | CML: Elbow | 3 | 51392 | 49680 | 2014-06-28 13:00 | 3.61 | 0.16737 | A2: Right Quadrant |  | 5.18 | 3.61 | 4.395 | 8 | 3 O'Clock | 200 | 8.18 | 200-PL-20034-03C02-P | 40 | 12 O'Clock | 3 O'Clock | 6 O'Clock | 9 O'Clock | 4.39 |  | 8.3 | 8 | 8.4 | 8.5 |  |  |  | 4 | RADIAL
PL01 | Montara_Topside | FPSO | Separation (20) | Pipework | 200-PL-20034-03C02-P | 11 | FPSO 2014 | Pipe Wall Thickness | 21608 | Protective mesh removed | 41818.54 | 41818.63 | [36 empty] | 8.925 | CML-11 | CML: Pipe Length | 3 | 58117 | 55249 | 2014-06-28 13:00 | 3.61 | 0 | A1: Outside Quadrant |  | 5.18 | 3.61 | 4.395 | 8.8 | 12 O'Clock | 200 | 8.18 | 200-PL-20034-03C02-P | 40 | 12 O'Clock | 3 O'Clock | 6 O'Clock | 9 O'Clock | 5.19 |  | 8.8 | 8.9 | 8.9 | 9.1 |  |  |  | 4 | RADIAL
PL01 | Montara_Topside | FPSO | Separation (20) | Pipework | 200-PL-20034-03C02-P | 12 | FPSO 2014 | Pipe Wall Thickness | 21609 | Protective mesh removed | 41818.54 | 41818.63 | [36 empty] | 8.3 | CML-12 | CML: Elbow | 3 | 51392 | 49680 | 2014-06-28 13:00 | 3.61 | 0.16737 | A2: Right Quadrant |  | 5.18 | 3.61 | 4.395 | 8 | 3 O'Clock | 200 | 8.18 | 200-PL-20034-03C02-P | 40 | 12 O'Clock | 3 O'Clock | 6 O'Clock | 9 O'Clock | 4.39 |  | 8.7 | 8 | 8.2 | 8.3 |  |  |  | 4 | RADIAL
PL01 | Montara_Topside | FPSO | Separation (20) | Pipework | 200-PL-20034-03C02-P | 13 | FPSO 2014 | Pipe Wall Thickness | 21610 | Protective mesh removed | 41818.54 | 41818.63 | [36 empty] | 10.325 | CML-13 | CML: Equal Tee | 3 | 58117 | 55249 | 2014-06-28 13:00 | 3.61 | 0 | A3: Inside Quadrant |  | 5.18 | 3.61 | 4.395 | 9.3 | 6 O'Clock | 200 | 8.18 | 200-PL-20034-03C02-P | 40 | 12 O'Clock | 3 O'Clock | 6 O'Clock | 9 O'Clock | 5.69 |  | 11.6 | 9.7 | 9.3 | 10.7 |  |  |  | 4 | RADIAL
PL01 | Montara_Topside | FPSO | Separation (20) | Pipework | 200-PL-20034-03C02-P | 14 | FPSO 2014 | Pipe Wall Thickness | 21611 | Protective mesh removed | 41818.54 | 41818.63 | [36 empty] | 8.2 | CML-14 | CML: Fitting | 3 | 47832 | 46732 | 2014-06-28 13:00 | 3.61 | 0.26035 | A3: Inside Quadrant |  | 5.18 | 3.61 | 4.395 | 7.9 | 6 O'Clock | 200 | 8.18 | 200-PL-20034-03C02-P | 40 | 12 O'Clock | 3 O'Clock | 6 O'Clock | 9 O'Clock | 4.29 |  | 8.4 | 8.3 | 7.9 | 8.2 |  |  |  | 4 | RADIAL
PL01 | Montara_Topside | FPSO | Separation (20) | Pipework | 200-PL-20034-03C02-P | 15 | FPSO 2014 | Pipe Wall Thickness | 21612 | Protective mesh removed | 41818.54 | 41818.63 | [36 empty] | 10.1 | CML-15 | CML: Reducing Tee | 3 | 58117 | 55249 | 2014-06-28 13:00 | 3.61 | 0 | A1: Outside Quadrant |  | 5.18 | 3.61 | 4.395 | 9.8 | 12 O'Clock | 200 | 8.18 | 200-PL-20034-03C02-P | 40 | 12 O'Clock | 3 O'Clock | 6 O'Clock | 9 O'Clock | 6.19 |  | 9.8 | 10 | 10.7 | 9.9 |  |  |  | 4 | RADIAL
PL01 | Montara_Topside | FPSO | Separation (20) | Pipework | 200-PL-20034-03C02-P | 16 | FPSO 2014 | Pipe Wall Thickness | 21613 | Protective mesh removed | 41818.54 | 41818.63 | [36 empty] | 8.475 | CML-16 | CML: Fitting | 3 | 51392 | 49680 | 2014-06-28 13:00 | 3.61 | 0.16737 | A3: Inside Quadrant |  | 5.18 | 3.61 | 4.395 | 8 | 6 O'Clock | 200 | 8.18 | 200-PL-20034-03C02-P | 40 | 12 O'Clock | 3 O'Clock | 6 O'Clock | 9 O'Clock | 4.39 |  | 8.4 | 9.3 | 8 | 8.2 |  |  |  | 4 | RADIAL
PL01 | Montara_Topside | FPSO | Separation (20) | Pipework | 200-PL-20034-03C02-P | 17 | FPSO 2014 | Pipe Wall Thickness | 21614 | Protective mesh removed | 41818.54 | 41818.63 | [36 empty] | 8.1 | CML-17 | CML: Reducer | 3 | 47832 | 46732 | 2014-06-28 13:00 | 3.61 | 0.26035 | A2: Right Quadrant |  | 5.18 | 3.61 | 4.395 | 7.9 | 3 O'Clock | 200 | 8.18 | 200-PL-20034-03C02-P | 40 | 12 O'Clock | 3 O'Clock | 6 O'Clock | 9 O'Clock | 4.29 |  | 8.2 | 7.9 | 8.3 | 8 |  |  |  | 4 | RADIAL
PL01 | Montara_Topside | FPSO | Separation (20) | Pipework | 200-PL-20034-03C02-P | 18 | FPSO 2014 | Pipe Wall Thickness | 21615 | Protective mesh removed | 41818.54 | 41818.63 | [36 empty] | 10.975 | CML-18 | CML: Elbow | 3 | 58117 | 55249 | 2014-06-28 13:00 | 3.61 | 0 | A2: Right Quadrant |  | 5.18 | 3.61 | 4.395 | 10.7 | 9 O'Clock | 40 | 8.18 | 200-PL-20034-03C02-P | 40 | 12 O'Clock | 3 O'Clock | 6 O'Clock | 9 O'Clock | 7.09 |  | 10.9 | 10.7 | 11.6 | 10.7 |  |  |  | 4 | RADIAL
PL01 | Montara_Topside | FPSO | Separation (20) | Pipework | 200-PL-20034-03C02-P | 19 | FPSO 2014 | Pipe Wall Thickness | 21616 | Protective mesh removed | 41818.54 | 41818.63 | [36 empty] | 10.225 | CML-19 | CML: Reducer | 3 | 58117 | 55249 | 2014-06-28 13:00 | 3.61 | 0 | A1: Outside Quadrant |  | 5.18 | 3.61 | 4.395 | 10.2 | 9 O'Clock | 40 | 8.18 | 200-PL-20034-03C02-P | 40 | 12 O'Clock | 3 O'Clock | 6 O'Clock | 9 O'Clock | 6.59 |  | 10.2 | 10.3 | 10.2 | 10.2 |  |  |  | 4 | RADIAL
PL01 | Montara_Topside | FPSO | Separation (20) | Pipework | 200-PL-20034-03C02-P | 20 | FPSO 2014 | Pipe Wall Thickness | 21617 | Protective mesh removed | 41818.54 | 41818.63 | [36 empty] | 8.75 | CML-20 | CML: Reducer | 3 | 58117 | 55249 | 2014-06-28 13:00 | 3.61 | 0 | A2: Right Quadrant |  | 5.18 | 3.61 | 4.395 | 8.7 | 9 O'Clock | 250 | 8.18 | 200-PL-20034-03C02-P | 40 | 12 O'Clock | 3 O'Clock | 6 O'Clock | 9 O'Clock | 5.09 |  | 8.8 | 8.7 | 8.8 | 8.7 |  |  |  | 4 | RADIAL
PL01 | Montara_Topside | FPSO | Separation (20) | Pipework | 200-PL-20034-03C02-P | 21 | FPSO 2014 | Pipe Wall Thickness | 21618 | Protective mesh removed | 41818.54 | 41818.63 | [36 empty] | 9.45 | CML-21 | CML: Fitting | 3 | 58117 | 55249 | 2014-06-28 13:00 | 3.61 | 0 | A1: Outside Quadrant |  | 5.18 | 3.61 | 4.395 | 8.7 | 12 O'Clock | 250 | 8.18 | 200-PL-20034-03C02-P | 40 | 12 O'Clock | 3 O'Clock | 6 O'Clock | 9 O'Clock | 5.09 |  | 8.7 | 9.4 | 9.5 | 10.2 |  |  |  | 4 | RADIAL
PL01 | Montara_Topside | FPSO | Separation (20) | Pipework | 200-PL-20034-03C02-P | 22 | FPSO 2014 | Pipe Wall Thickness | 21619 | Protective mesh removed | 41818.54 | 41818.625 | [36 empty] | 9.45 | CML-22 | CML: Elbow | 3 | 58117 | 55249 | 2014-06-28 13:00 | 3.61 | 0 | A4: Left Quadrant |  | 5.18 | 3.61 | 4.395 | 9 | 9 O'Clock | 250 | 8.18 | 200-PL-20034-03C02-P | 40 | 12 O'Clock | 3 O'Clock | 6 O'Clock | 9 O'Clock | 5.39 |  | 9.6 | 9.7 | 9.5 | 9 |  |  |  | 4 | RADIAL
PL01 | Montara_Topside | FPSO | Separation (20) | Pipework | 200-PL-20034-03C02-P | 23 | FPSO 2014 | Pipe Wall Thickness | 21620 | Protective mesh removed | 41818.54 | 41818.63 | [36 empty] | 8.55 | CML-23 | CML: Fitting | 3 | 47832 | 46732 | 2014-06-28 13:00 | 3.61 | 0.26035 | A3: Inside Quadrant |  | 5.18 | 3.61 | 4.395 | 7.9 | 6 O'Clock | 200 | 8.18 | 200-PL-20034-03C02-P | 40 | 12 O'Clock | 3 O'Clock | 6 O'Clock | 9 O'Clock | 4.29 |  | 9.2 | 8.7 | 7.9 | 8.4 |  |  |  | 4 | RADIAL
PL01 | Montara_Topside | FPSO | Separation (20) | Pipework | 200-PL-20035-03C02-P | 1 | FPSO 2014 | Pipe Wall Thickness | 21336 | Protective mesh removed | 41817.54 | 41817.63 | [36 empty] | 9.85 | CML-1 | CML: Reducer | 3 | 58117 | 55249 | 2014-06-27 13:00 | 3.61 | 0 | A1: Outside Quadrant |  | 5.18 | 3.61 | 4.395 | 9.4 | 9 O'Clock | 300 | 8.18 | 200-PL-20035-03C02-P | 40 | 12 O'Clock | 3 O'Clock | 6 O'Clock | 9 O'Clock | 5.79 |  | 9.4 | 10.2 | 10.4 | 9.4 |  |  |  | 4 | RADIAL
PL01 | Montara_Topside | FPSO | Separation (20) | Pipework | 200-PL-20035-03C02-P | 2 | FPSO 2014 | Pipe Wall Thickness | 21337 | Protective mesh removed | 41817.54 | 41817.63 | [36 empty] | 7.75 | CML-2 | CML: Elbow | 3 | 44057 | 43605 | 2014-06-27 13:00 | 3.61 | 0.6339 | A4: Left Quadrant |  | 5.18 | 3.61 | 4.395 | 7.5 | 9 O'Clock | 200 | 8.18 | 200-PL-20035-03C02-P | 40 | 12 O'Clock | 3 O'Clock | 6 O'Clock | 9 O'Clock | 3.89 |  | 7.9 | 7.7 | 7.9 | 7.5 |  |  |  | 4 | RADIAL
PL01 | Montara_Topside | FPSO | Separation (20) | Pipework | 200-PL-20035-03C02-P | 2 | FPSO 2015 | Pipe Wall Thickness | 23469 | Re-check on line / Selected CML''s as Per RBI 2014 Report | 42209.29 | 42209.63 | [36 empty] | 7.5 | CML-2 | CML: Elbow | 3 | 46015 | 45226 | 2015-07-24 07:00 | 3.61 | 0.36347 | A1: Outside Quadrant |  | 5.18 | 3.61 | 4.395 | 7.4 | 6 O'Clock | 200 | 8.18 | 200-PL-20035-03C02-P | 40 | 12 O'Clock | 3 O'Clock | 6 O'Clock | 9 O'Clock | 3.79 | 0.09317166 | 7.4 | 7.4 | 7.4 | 7.8 |  |  |  | 4 | RADIAL
PL01 | Montara_Topside | FPSO | Separation (20) | Pipework | 200-PL-20035-03C02-P | 3 | FPSO 2014 | Pipe Wall Thickness | 21338 | Protective mesh removed | 41817.54 | 41817.63 | [36 empty] | 7.8 | CML-3 | CML: Elbow | 3 | 44057 | 43605 | 2014-06-27 13:00 | 3.61 | 0.6339 | A4: Left Quadrant |  | 5.18 | 3.61 | 4.395 | 7.5 | 9 O'Clock | 200 | 8.18 | 200-PL-20035-03C02-P | 40 | 12 O'Clock | 3 O'Clock | 6 O'Clock | 9 O'Clock | 3.89 |  | 8 | 7.6 | 8.1 | 7.5 |  |  |  | 4 | RADIAL
PL01 | Montara_Topside | FPSO | Separation (20) | Pipework | 200-PL-20035-03C02-P | 3 | FPSO 2015 | Pipe Wall Thickness | 23470 | Re-check on line / Selected CML''s as Per RBI 2014 Report | 42209.29 | 42209.63 | [36 empty] | 7.625 | CML-3 | CML: Elbow | 3 | 46015 | 45226 | 2015-07-24 07:00 | 3.61 | 0.36347 | A2: Right Quadrant |  | 5.18 | 3.61 | 4.395 | 7.4 | 9 O'Clock | 200 | 8.18 | 200-PL-20035-03C02-P | 40 | 12 O'Clock | 3 O'Clock | 6 O'Clock | 9 O'Clock | 3.79 | 0.09317166 | 7.8 | 7.4 | 7.9 | 7.4 |  |  |  | 4 | RADIAL
PL01 | Montara_Topside | FPSO | Separation (20) | Pipework | 200-PL-20035-03C02-P | 4 | FPSO 2014 | Pipe Wall Thickness | 21339 | Protective mesh removed | 41817.54 | 41817.63 | [36 empty] | 7.925 | CML-4 | CML: Elbow | 3 | 44511 | 43981 | 2014-06-27 13:00 | 3.61 | 0.54068 | A2: Right Quadrant |  | 5.18 | 3.61 | 4.395 | 7.6 | 3 O'Clock | 200 | 8.18 | 200-PL-20035-03C02-P | 40 | 12 O'Clock | 3 O'Clock | 6 O'Clock | 9 O'Clock | 3.99 |  | 8.2 | 7.6 | 7.9 | 8 |  |  |  | 4 | RADIAL
PL01 | Montara_Topside | FPSO | Separation (20) | Pipework | 200-PL-20035-03C02-P | 5 | FPSO 2014 | Pipe Wall Thickness | 21340 | Protective mesh removed | 41817.54 | 41817.63 | [36 empty] | 7.95 | CML-5 | CML: Pipe Length | 3 | 44511 | 43981 | 2014-06-27 13:00 | 3.61 | 0.54068 | A2: Right Quadrant |  | 5.18 | 3.61 | 4.395 | 7.6 | 3 O'Clock | 200 | 8.18 | 200-PL-20035-03C02-P | 40 | 12 O'Clock | 3 O'Clock | 6 O'Clock | 9 O'Clock | 3.99 |  | 8.2 | 7.6 | 8.1 | 7.9 |  |  |  | 4 | RADIAL
PL01 | Montara_Topside | FPSO | Separation (20) | Pipework | 200-PL-20035-03C02-P | 6 | FPSO 2014 | Pipe Wall Thickness | 21341 | Protective mesh removed | 41817.54 | 41817.63 | [36 empty] | 8 | CML-6 | CML: Pipe Length | 3 | 46134 | 45325 | 2014-06-27 13:00 | 3.61 | 0.35424 | A4: Left Quadrant |  | 5.18 | 3.61 | 4.395 | 7.8 | 9 O'Clock | 200 | 8.18 | 200-PL-20035-03C02-P | 40 | 12 O'Clock | 3 O'Clock | 6 O'Clock | 9 O'Clock | 4.19 |  | 7.9 | 8.2 | 8.1 | 7.8 |  |  |  | 4 | RADIAL
PL01 | Montara_Topside | FPSO | Separation (20) | Pipework | 200-PL-20035-03C02-P | 7 | FPSO 2014 | Pipe Wall Thickness | 21342 | Protective mesh removed | 41817.54 | 41817.63 | [36 empty] | 11 | CML-7 | CML: Equal Tee | 3 | 58117 | 55249 | 2014-06-27 13:00 | 3.61 | 0 | A3: Inside Quadrant |  | 5.18 | 3.61 | 4.395 | 10 | 6 O'Clock | 200 | 8.18 | 200-PL-20035-03C02-P | 40 | 12 O'Clock | 3 O'Clock | 6 O'Clock | 9 O'Clock | 6.39 |  | 11.9 | 10.6 | 10 | 11.5 |  |  |  | 4 | RADIAL
PL01 | Montara_Topside | FPSO | Separation (20) | Pipework | 200-PL-20035-03C02-P | 8 | FPSO 2014 | Pipe Wall Thickness | 21343 | Protective mesh removed | 41817.54 | 41817.63 | [36 empty] | 7.7 | CML-8 | CML: Fitting | 3 | 43459 | 43110 | 2014-06-27 13:00 | 3.61 | 0.82035 | A4: Left Quadrant |  | 5.18 | 3.61 | 4.395 | 7.3 | 9 O'Clock | 200 | 8.18 | 200-PL-20035-03C02-P | 40 | 12 O'Clock | 3 O'Clock | 6 O'Clock | 9 O'Clock | 3.69 |  | 8 | 7.5 | 8 | 7.3 |  |  |  | 4 | RADIAL
PL01 | Montara_Topside | FPSO | Separation (20) | Pipework | 200-PL-20035-03C02-P | 8 | FPSO 2015 | Pipe Wall Thickness | 23471 | Re-check on line / Selected CML''s as Per RBI 2014 Report | 42209.29 | 42209.63 | [36 empty] | 8 | CML-8 | CML: Fitting | 3 | 50846 | 49227 | 2015-07-24 07:00 | 3.61 | 0.17707 | A2: Right Quadrant |  | 5.18 | 3.61 | 4.395 | 7.8 | 3 O'Clock | 200 | 8.18 | 200-PL-20035-03C02-P | 40 | 12 O'Clock | 3 O'Clock | 6 O'Clock | 9 O'Clock | 4.19 | -0.4658583 | 8.1 | 7.8 | 8 | 8.1 |  |  |  | 4 | RADIAL
PL01 | Montara_Topside | FPSO | Separation (20) | Pipework | 200-PL-20035-03C02-P | 9 | FPSO 2014 | Pipe Wall Thickness | 21344 | Protective mesh removed | 41817.54 | 41817.63 | [36 empty] | 7.55 | CML-9 | CML: Reducer | 3 | 43082 | 42798 | 2014-06-27 13:00 | 3.61 | 1.00679 | A4: Left Quadrant |  | 5.18 | 3.61 | 4.395 | 7.1 | 9 O'Clock | 150 | 8.18 | 200-PL-20035-03C02-P | 40 | 12 O'Clock | 3 O'Clock | 6 O'Clock | 9 O'Clock | 3.49 |  | 7.6 | 7.5 | 8 | 7.1 |  |  |  | 4 | RADIAL
PL01 | Montara_Topside | FPSO | Separation (20) | Pipework | 200-PL-20035-03C02-P | 10 | FPSO 2014 | Pipe Wall Thickness | 21333 | Protective mesh removed | 41817.54 | 41817.63 | [36 empty] | 7.9 | CML-10 | CML: Reducer | 3 | 44511 | 43981 | 2014-06-27 13:00 | 3.61 | 0.54068 | A4: Left Quadrant |  | 5.18 | 3.61 | 4.395 | 7.6 | 9 O'Clock | 150 | 8.18 | 200-PL-20035-03C02-P | 40 | 12 O'Clock | 3 O'Clock | 6 O'Clock | 9 O'Clock | 3.99 |  | 8.1 | 7.9 | 8 | 7.6 |  |  |  | 4 | RADIAL
PL01 | Montara_Topside | FPSO | Separation (20) | Pipework | 200-PL-20035-03C02-P | 11 | FPSO 2014 | Pipe Wall Thickness | 21334 | Protective mesh removed | 41817.54 | 41817.63 | [36 empty] | 7.575 | CML-11 | CML: Elbow | 3 | 43082 | 42798 | 2014-06-27 13:00 | 3.61 | 1.00679 | A3: Inside Quadrant |  | 5.18 | 3.61 | 4.395 | 7.1 | 6 O'Clock | 200 | 8.18 | 200-PL-20035-03C02-P | 40 | 12 O'Clock | 3 O'Clock | 6 O'Clock | 9 O'Clock | 3.49 |  | 7.9 | 8 | 7.1 | 7.3 |  |  |  | 4 | RADIAL
PL01 | Montara_Topside | FPSO | Separation (20) | Pipework | 200-PL-20035-03C02-P | 11 | FPSO 2015 | Pipe Wall Thickness | 23472 | Re-check on line / Selected CML''s as Per RBI 2014 Report | 42209.29 | 42209.63 | [36 empty] | 24.675 | CML-11 | CML: Elbow | 3 | 45493 | 44795 | 2015-07-24 07:00 | 3.61 | 0.41006 | A3: Inside Quadrant |  | 5.18 | 3.61 | 4.395 | 7.3 | 6 O'Clock | 200 | 8.18 | 200-PL-20035-03C02-P | 40 | 12 O'Clock | 3 O'Clock | 6 O'Clock | 9 O'Clock | 3.69 | -0.1863433 | 7.8 | 7.6 | 7.3 | 76 |  |  |  | 4 | RADIAL
PL01 | Montara_Topside | FPSO | Separation (20) | Pipework | 200-PL-20035-03C02-P | 12 | FPSO 2014 | Pipe Wall Thickness | 21335 | Protective mesh removed | 41817.54 | 41817.63 | [36 empty] | 8.1 | CML-12 | CML: Fitting | 3 | 51366 | 49659 | 2014-06-27 13:00 | 3.61 | 0.1678 | A2: Right Quadrant |  | 5.18 | 3.61 | 4.395 | 8 | 9 O'Clock | 200 | 8.18 | 200-PL-20035-03C02-P | 40 | 12 O'Clock | 3 O'Clock | 6 O'Clock | 9 O'Clock | 4.39 |  | 8.2 | 8 | 8.2 | 8 |  |  |  | 4 | RADIAL
PL01 | Montara_Topside | FPSO | Separation (20) | Pipework | 200-PL-20035-03C02-P | 13 | FPSO 2014 | Pipe Wall Thickness | 21345 | Protective mesh removed | 41817.54 | 41817.63 | [36 empty] | 7.975 | CML-13 | CML: Pipe Length | 3 | 44511 | 43981 | 2014-06-27 13:00 | 3.61 | 0.54068 | A3: Inside Quadrant |  | 5.18 | 3.61 | 4.395 | 7.6 | 6 O'Clock | 200 | 8.18 | 200-PL-20035-03C02-P | 40 | 12 O'Clock | 3 O'Clock | 6 O'Clock | 9 O'Clock | 3.99 |  | 8.2 | 8.1 | 7.6 | 8 |  |  |  | 4 | RADIAL
PL01 | Montara_Topside | FPSO | Separation (20) | Pipework | 200-PL-20035-03C02-P | 14 | FPSO 2014 | Pipe Wall Thickness | 21346 | Protective mesh removed | 41817.54 | 41817.63 | [36 empty] | 7.925 | CML-14 | CML: Elbow | 3 | 44057 | 43605 | 2014-06-27 13:00 | 3.61 | 0.6339 | A3: Inside Quadrant |  | 5.18 | 3.61 | 4.395 | 7.5 | 6 O'Clock | 200 | 8.18 | 200-PL-20035-03C02-P | 40 | 12 O'Clock | 3 O'Clock | 6 O'Clock | 9 O'Clock | 3.89 |  | 7.9 | 8 | 7.5 | 8.3 |  |  |  | 4 | RADIAL
PL01 | Montara_Topside | FPSO | Separation (20) | Pipework | 200-PL-20035-03C02-P | 14 | FPSO 2015 | Pipe Wall Thickness | 23473 | Re-check on line / Selected CML''s as Per RBI 2014 Report | 42209.29 | 42209.63 | [36 empty] | 7.725 | CML-14 | CML: Elbow | 3 | 46015 | 45226 | 2015-07-24 07:00 | 3.61 | 0.36347 | A3: Inside Quadrant |  | 5.18 | 3.61 | 4.395 | 7.4 | 6 O'Clock | 200 | 8.18 | 200-PL-20035-03C02-P | 40 | 12 O'Clock | 3 O'Clock | 6 O'Clock | 9 O'Clock | 3.79 | 0.09317167 | 7.8 | 7.9 | 7.4 | 7.8 |  |  |  | 4 | RADIAL
PL01 | Montara_Topside | FPSO | Separation (20) | Pipework | 200-PL-20035-03C02-P | 15 | FPSO 2014 | Pipe Wall Thickness | 21347 | Protective mesh removed | 41817.54 | 41817.63 | [36 empty] | 10.475 | CML-15 | CML: Equal Tee | 3 | 58117 | 55249 | 2014-06-27 13:00 | 3.61 | 0 | A3: Inside Quadrant |  | 5.18 | 3.61 | 4.395 | 9.4 | 6 O'Clock | 200 | 8.18 | 200-PL-20035-03C02-P | 40 | 12 O'Clock | 3 O'Clock | 6 O'Clock | 9 O'Clock | 5.79 |  | 12.2 | 10.4 | 9.4 | 9.9 |  |  |  | 4 | RADIAL
PL01 | Montara_Topside | FPSO | Separation (20) | Pipework | 200-PL-20035-03C02-P | 16 | FPSO 2014 | Pipe Wall Thickness | 21348 | Protective mesh removed | 41817.54 | 41817.63 | [36 empty] | 8.05 | CML-16 | CML: Fitting | 3 | 45153 | 44513 | 2014-06-27 13:00 | 3.61 | 0.44746 | A1: Outside Quadrant |  | 5.18 | 3.61 | 4.395 | 7.7 | 12 O'Clock | 200 | 8.18 | 200-PL-20035-03C02-P | 40 | 12 O'Clock | 3 O'Clock | 6 O'Clock | 9 O'Clock | 4.09 |  | 7.7 | 8.1 | 8.3 | 8.1 |  |  |  | 4 | RADIAL
PL01 | Montara_Topside | FPSO | Separation (20) | Pipework | 200-PL-20035-03C02-P | 17 | FPSO 2014 | Pipe Wall Thickness | 21349 | Protective mesh removed | 41817.54 | 41817.63 | [36 empty] | 9.725 | CML-17 | CML: Equal Tee | 3 | 58117 | 55249 | 2014-06-27 13:00 | 3.61 | 0 | A3: Inside Quadrant |  | 5.18 | 3.61 | 4.395 | 9.1 | 6 O'Clock | 200 | 8.18 | 200-PL-20035-03C02-P | 40 | 12 O'Clock | 3 O'Clock | 6 O'Clock | 9 O'Clock | 5.49 |  | 9.9 | 10 | 9.1 | 9.9 |  |  |  | 4 | RADIAL
PL01 | Montara_Topside | FPSO | Separation (20) | Pipework | 200-PL-20035-03C02-P | 18 | FPSO 2014 | Pipe Wall Thickness | 21350 | Protective mesh removed | 41817.54 | 41817.63 | [36 empty] | 9.575 | CML-18 | CML: Pipe Length | 3 | 58117 | 55249 | 2014-06-27 13:00 | 3.61 | 0 | A4: Left Quadrant |  | 5.18 | 3.61 | 4.395 | 8.6 | 9 O'Clock | 200 | 8.18 | 200-PL-20035-03C02-P | 40 | 12 O'Clock | 3 O'Clock | 6 O'Clock | 9 O'Clock | 4.99 |  | 9.4 | 9.9 | 10.4 | 8.6 |  |  |  | 4 | RADIAL
PL01 | Montara_Topside | FPSO | Separation (20) | Pipework | 200-PL-20035-03C02-P | 19 | FPSO 2014 | Pipe Wall Thickness | 21351 | Protective mesh removed | 41817.54 | 41817.63 | [36 empty] | 8.733333 | CML-19 | CML: Pipe Length | 3 | 58117 | 55249 | 2014-06-27 13:00 | 3.61 | 0 | A4: Left Quadrant |  | 5.18 | 3.61 | 4.395 | 8.3 | 9 O'Clock | 200 | 8.18 | 200-PL-20035-03C02-P | 40 | 12 O'Clock | 3 O'Clock | 6 O'Clock | 9 O'Clock | 4.69 |  | 9.1 | 8.8 |  | 8.3 |  |  |  | 3 | RADIAL
PL01 | Montara_Topside | FPSO | Separation (20) | Pipework | 200-PL-20035-03C02-P | 20 | FPSO 2014 | Pipe Wall Thickness | 21352 | Protective mesh removed | 41817.54 | 41817.63 | [36 empty] | 8.15 | CML-20 | CML: Fitting | 3 | 44511 | 43981 | 2014-06-27 13:00 | 3.61 | 0.54068 | A2: Right Quadrant |  | 5.18 | 3.61 | 4.395 | 7.6 | 3 O'Clock | 200 | 8.18 | 200-PL-20035-03C02-P | 40 | 12 O'Clock | 3 O'Clock | 6 O'Clock | 9 O'Clock | 3.99 |  | 8.3 | 7.6 | 8.9 | 7.8 |  |  |  | 4 | RADIAL
PL01 | Montara_Topside | FPSO | Separation (20) | Pipework | 200-PL-20035-03C02-P | 21 | FPSO 2014 | Pipe Wall Thickness | 21353 | Protective mesh removed | 41817.54 | 41817.63 | [36 empty] | 8.525 | CML-21 | CML: Reducer | 3 | 58117 | 55249 | 2014-06-27 13:00 | 3.61 | 0 | A3: Inside Quadrant |  | 5.18 | 3.61 | 4.395 | 8.3 | 9 O'Clock | 200 | 8.18 | 200-PL-20035-03C02-P | 40 | 12 O'Clock | 3 O'Clock | 6 O'Clock | 9 O'Clock | 4.69 |  | 9 | 8.5 | 8.3 | 8.3 |  |  |  | 4 | RADIAL
PL01 | Montara_Topside | FPSO | Separation (20) | Pipework | 200-PL-20035-03C02-P | 22 | FPSO 2014 | Pipe Wall Thickness | 21354 | Protective mesh removed | 41817.54 | 41817.63 | [36 empty] | 10.7 | CML-22 | CML: Elbow | 3 | 58117 | 55249 | 2014-06-27 13:00 | 3.61 | 0 | A4: Left Quadrant |  | 5.18 | 3.61 | 4.395 | 10.6 | 9 O'Clock | 40 | 8.18 | 200-PL-20035-03C02-P | 40 | 12 O'Clock | 3 O'Clock | 6 O'Clock | 9 O'Clock | 6.99 |  | 10.7 | 10.7 | 10.8 | 10.6 |  |  |  | 4 | RADIAL
PL01 | Montara_Topside | FPSO | Separation (20) | Pipework | 200-PL-20035-03C02-P | 23 | FPSO 2014 | Pipe Wall Thickness | 21355 | Protective mesh removed | 41817.54 | 41817.63 | [36 empty] | 10.425 | CML-23 | CML: Reducer | 3 | 58117 | 55249 | 2014-06-27 13:00 | 3.61 | 0 | A4: Left Quadrant |  | 5.18 | 3.61 | 4.395 | 10.2 | 9 O'Clock | 40 | 8.18 | 200-PL-20035-03C02-P | 40 | 12 O'Clock | 3 O'Clock | 6 O'Clock | 9 O'Clock | 6.59 |  | 10.9 | 10.3 | 10.3 | 10.2 |  |  |  | 4 | RADIAL
PL01 | Montara_Topside | FPSO | Separation (20) | Pipework | 200-PL-20035-03C02-P | 24 | FPSO 2014 | Pipe Wall Thickness | 21356 | Protective mesh removed | 41817.54 | 41817.63 | [36 empty] | 8.9 | CML-24 | CML: Reducer | 3 | 58117 | 55249 | 2014-06-27 13:00 | 3.61 | 0 | A1: Outside Quadrant |  | 5.18 | 3.61 | 4.395 | 8.2 | 12 O'Clock | 250 | 8.18 | 200-PL-20035-03C02-P | 40 | 12 O'Clock | 3 O'Clock | 6 O'Clock | 9 O'Clock | 4.59 |  | 8.2 | 8.9 | 9 | 9.5 |  |  |  | 4 | RADIAL
PL01 | Montara_Topside | FPSO | Separation (20) | Pipework | 200-PL-20035-03C02-P | 25 | FPSO 2014 | Pipe Wall Thickness | 21357 | Protective mesh removed | 41817.54 | 41817.625 | [36 empty] | 8.675 | CML-25 | CML: Fitting | 3 | 46134 | 45325 | 2014-06-27 13:00 | 3.61 | 0.35424 | A4: Left Quadrant |  | 5.18 | 3.61 | 4.395 | 7.8 | 9 O'Clock | 250 | 8.18 | 200-PL-20035-03C02-P | 40 | 12 O'Clock | 3 O'Clock | 6 O'Clock | 9 O'Clock | 4.19 |  | 9.4 | 9 | 8.5 | 7.8 |  |  |  | 4 | RADIAL
PL01 | Montara_Topside | FPSO | Separation (20) | Pipework | 200-PL-20035-03C02-P | 25 | FPSO 2015 | Pipe Wall Thickness | 23474 | Re-check on line / Selected CML''s as Per RBI 2014 Report | 42209.29 | 42209.63 | [36 empty] | 9.05 | CML-25 | CML: Fitting | 3 | 58117 | 55249 | 2015-07-24 07:00 | 3.61 | 0 | A3: Inside Quadrant |  | 5.18 | 3.61 | 4.395 | 8.8 | 6 O'Clock | 250 | 8.18 | 200-PL-20035-03C02-P | 40 | 12 O'Clock | 3 O'Clock | 6 O'Clock | 9 O'Clock | 5.19 | -0.9317167 | 9.4 | 9.1 | 8.8 | 8.9 |  |  |  | 4 | RADIAL
PL01 | Montara_Topside | FPSO | Separation (20) | Pipework | 200-PL-20035-03C02-P | 26 | FPSO 2014 | Pipe Wall Thickness | 21358 | Protective mesh removed | 41817.54 | 41817.63 | [36 empty] | 9.575 | CML-26 | CML: Elbow | 3 | 58117 | 55249 | 2014-06-27 13:00 | 3.61 | 0 | A2: Right Quadrant |  | 5.18 | 3.61 | 4.395 | 9.4 | 6 O'Clock | 250 | 8.18 | 200-PL-20035-03C02-P | 40 | 12 O'Clock | 3 O'Clock | 6 O'Clock | 9 O'Clock | 5.79 |  | 9.7 | 9.4 | 9.4 | 9.8 |  |  |  | 4 | RADIAL
PL01 | Montara_Topside | FPSO | Separation (20) | Pipework | 200-PL-20052-01C02-P | 1 | FPSO 2014 | Pipe Wall Thickness | 23872 | Protective mesh removed | 41908.29 | 41908.63 | [36 empty] | 6.575 | CML-1 | CML: Pipe Length | 3 | 48853 | 48799 | 2014-09-26 07:00 | 2.5 | 0.1892 | A1: Outside Quadrant |  | 3.35 | 2.5 | 2.528125 | 6.1 | 12 O'Clock | 200 | 6.35 | 200-PL-20052-01C02-P | 20 | 12 O'Clock | 3 O'Clock | 6 O'Clock | 9 O'Clock | 3.6 |  | 6.1 | 6.6 | 6.5 | 7.1 |  |  |  | 4 | RADIAL
PL01 | Montara_Topside | FPSO | Separation (20) | Pipework | 200-PL-20059-01C02 | 1 | FPSO 2014 | Pipe Wall Thickness | 2866 | Rope Access | 41723.46 | 41723.5 | [36 empty] | 6.925 | CML-1 | CML: type TBC | 3 | 55487 | 55384 | 2014-03-25 11:00 | 2.5 | 0 | A1: Outside Quadrant |  | 3.35 | 2.5 | 2.528125 | 6.6 | 12 O'Clock | 200 | 6.35 | 200-PL-20059-01C02 | 20 | 12 O'Clock | 3 O'Clock | 6 O'Clock | 9 O'Clock | 4.1 |  | 6.6 | 6.9 | 7.1 | 7.1 |  |  |  | 4 | RADIAL
PL01 | Montara_Topside | FPSO | Separation (20) | Pipework | 200-PL-20059-01C02 | 2 | FPSO 2014 | Pipe Wall Thickness | 2867 | Rope Access | 41723.46 | 41723.5 | [36 empty] | 7 | CML-2 | CML: type TBC | 3 | 55487 | 55384 | 2014-03-25 11:00 | 2.5 | 0 | A1: Outside Quadrant |  | 3.35 | 2.5 | 2.528125 | 6.8 | 12 O'Clock | 200 | 6.35 | 200-PL-20059-01C02 | 20 | 12 O'Clock | 3 O'Clock | 6 O'Clock | 9 O'Clock | 4.3 |  | 6.8 | 6.9 | 7.1 | 7.2 |  |  |  | 4 | RADIAL
PL01 | Montara_Topside | FPSO | Separation (20) | Pipework | 200-PL-20059-01C02 | 3 | FPSO 2014 | Pipe Wall Thickness | 2868 | Rope Access | 41723.46 | 41723.5 | [36 empty] | 7.625 | CML-3 | CML: type TBC | 3 | 55487 | 55384 | 2014-03-25 11:00 | 2.5 | 0 | A1: Outside Quadrant |  | 3.35 | 2.5 | 2.528125 | 7.3 | 12 O'Clock | 200 | 6.35 | 200-PL-20059-01C02 | 20 | 12 O'Clock | 3 O'Clock | 6 O'Clock | 9 O'Clock | 4.8 |  | 7.3 | 7.7 | 7.7 | 7.8 |  |  |  | 4 | RADIAL
PL01 | Montara_Topside | FPSO | Separation (20) | Pipework | 200-PL-20059-01C02 | 4 | FPSO 2014 | Pipe Wall Thickness | 2869 | Rope Access | 41723.46 | 41723.5 | [36 empty] | 8 | CML-4 | CML: type TBC | 3 | 55487 | 55384 | 2014-03-25 11:00 | 2.5 | 0 | A1: Outside Quadrant |  | 3.35 | 2.5 | 2.528125 | 7.7 | 12 O'Clock | 200 | 6.35 | 200-PL-20059-01C02 | 20 | 12 O'Clock | 3 O'Clock | 6 O'Clock | 9 O'Clock | 5.2 |  | 7.7 | 8.1 | 8.3 | 7.9 |  |  |  | 4 | RADIAL
PL01 | Montara_Topside | FPSO | Separation (20) | Pipework | 200-PL-20059-01C02 | 5 | FPSO 2014 | Pipe Wall Thickness | 2870 | Rope Access | 41723.46 | 41723.5 | [36 empty] | 7.025 | CML-5 | CML: type TBC | 3 | 55487 | 55384 | 2014-03-25 11:00 | 2.5 | 0 | A1: Outside Quadrant |  | 3.35 | 2.5 | 2.528125 | 6.6 | 12 O'Clock | 200 | 6.35 | 200-PL-20059-01C02 | 20 | 12 O'Clock | 3 O'Clock | 6 O'Clock | 9 O'Clock | 4.1 |  | 6.6 | 7.2 | 7.1 | 7.2 |  |  |  | 4 | RADIAL
PL01 | Montara_Topside | FPSO | Separation (20) | Pipework | 200-PL-20059-01C02 | 6 | FPSO 2014 | Pipe Wall Thickness | 2871 | Rope Access | 41723.46 | 41723.5 | [36 empty] | 6.9 | CML-6 | CML: type TBC | 3 | 55487 | 55384 | 2014-03-25 11:00 | 2.5 | 0 | A3: Inside Quadrant |  | 3.35 | 2.5 | 2.528125 | 6.5 | 6 O'Clock | 200 | 6.35 | 200-PL-20059-01C02 | 20 | 12 O'Clock | 3 O'Clock | 6 O'Clock | 9 O'Clock | 4 |  | 7.1 | 7.2 | 6.5 | 6.8 |  |  |  | 4 | RADIAL
PL01 | Montara_Topside | FPSO | Separation (20) | Pipework | 200-PL-20059-01C02 | 7 | FPSO 2014 | Pipe Wall Thickness | 2872 | Rope Access | 41723.46 | 41723.5 | [36 empty] | 8.1 | CML-7 | CML: type TBC | 3 | 55487 | 55384 | 2014-03-25 11:00 | 2.5 | 0 | A1: Outside Quadrant |  | 3.35 | 2.5 | 2.528125 | 7.8 | 12 O'Clock | 200 | 6.35 | 200-PL-20059-01C02 | 20 | 12 O'Clock | 3 O'Clock | 6 O'Clock | 9 O'Clock | 5.3 |  | 7.8 | 7.9 | 8.4 | 8.3 |  |  |  | 4 | RADIAL
PL02 | Montara_Topside | FPSO | Flare (43) | Pipework | 200-PL-43300-01C02-E | 1 | FPSO 2015 | Pipe Wall Thickness | 8587 | Line is FFS. Current RBI frequency is 36m. Action: CML’s to Inspect in 48m. RBI to be updated | 42043.46 | 42043.63 |  |  | Administrator | 42255.62 | [32 empty] | 6.85 | CML-1 | CML: Elbow | 3 | 62049 | 59545 | 2015-02-08 11:00 | 1.34 | 0.08867 | A1: Outside Quadrant |  | 3.35 | 1.34 | 1.948125 | 6.2 | 12 O'Clock | 200 | 6.35 | 200-PL-43300-01C02-E | 20 | 12 O'Clock | 3 O'Clock | 6 O'Clock | 9 O'Clock | 4.86 |  | 6.2 | 7.4 | 6.6 | 7.2 |  |  |  | 4 | RADIAL
PL02 | Montara_Topside | FPSO | Flare (43) | Pipework | 200-PL-43300-01C02-E | 2 | FPSO 2015 | Pipe Wall Thickness | 8588 | Line is FFS. Current RBI frequency is 36m. Action: CML’s to Inspect in 48m. RBI to be updated | 42043.46 | 42043.63 |  |  | Administrator | 42255.62 | [32 empty] | 7.75 | CML-2 | CML: Elbow | 3 | 59724 | 57502 | 2015-02-08 11:00 | 1.34 | 0 | A1: Outside Quadrant |  | 3.35 | 1.34 | 1.948125 | 7.7 | 9 O'Clock | 200 | 6.35 | 200-PL-43300-01C02-E | 20 | 12 O'Clock | 3 O'Clock | 6 O'Clock | 9 O'Clock | 6.36 |  | 7.7 | 7.7 | 7.9 | 7.7 |  |  |  | 4 | RADIAL
PL02 | Montara_Topside | FPSO | Flare (43) | Pipework | 200-PL-43300-01C02-E | 3 | FPSO 2015 | Pipe Wall Thickness | 8589 | Line is FFS. Current RBI frequency is 36m. Action: CML’s to Inspect in 48m. RBI to be updated | 42043.46 | 42043.63 |  |  | Administrator | 42255.62 | [32 empty] | 6.725 | CML-3 | CML: Elbow | 3 | 59724 | 57502 | 2015-02-08 11:00 | 1.34 | 0 | A1: Outside Quadrant |  | 3.35 | 1.34 | 1.948125 | 6.5 | 9 O'Clock | 200 | 6.35 | 200-PL-43300-01C02-E | 20 | 12 O'Clock | 3 O'Clock | 6 O'Clock | 9 O'Clock | 5.16 |  | 6.5 | 7.3 | 6.6 | 6.5 |  |  |  | 4 | RADIAL
PL02 | Montara_Topside | FPSO | Flare (43) | Pipework | 200-PL-43300-01C02-E | 4 | FPSO 2015 | Pipe Wall Thickness | 8590 | Line is FFS. Current RBI frequency is 36m. Action: CML’s to Inspect in 48m. RBI to be updated | 42043.46 | 42043.63 |  |  | Administrator | 42255.62 | [32 empty] | 20.575 | CML-4 | CML: Elbow | 3 | 48300 | 47465 | 2015-02-08 11:00 | 1.34 | 0.26601 | A4: Left Quadrant |  | 3.35 | 1.34 | 1.948125 | 5.9 | 9 O'Clock | 200 | 6.35 | 200-PL-43300-01C02-E | 20 | 12 O'Clock | 3 O'Clock | 6 O'Clock | 9 O'Clock | 4.56 |  | 63 | 6.4 | 7 | 5.9 |  |  |  | 4 | RADIAL
PL02 | Montara_Topside | FPSO | Flare (43) | Pipework | 200-PL-43300-01C02-E | 5 | FPSO 2015 | Pipe Wall Thickness | 8591 | Line is FFS. Action: to recheck in two years (Feb. 2017) to confirm CR. | 42043.46 | 42043.63 |  |  | Administrator | 42254.69 | [32 empty] | 5.575 | CML-5 | CML: Elbow | 3 | 44682 | 44287 | 2015-02-08 11:00 | 1.34 | 0.56158 | A3: Inside Quadrant |  | 3.35 | 1.34 | 1.948125 | 5.4 | 6 O'Clock | 200 | 6.35 | 200-PL-43300-01C02-E | 20 | 12 O'Clock | 3 O'Clock | 6 O'Clock | 9 O'Clock | 4.06 |  | 5.6 | 5.6 | 5.4 | 5.7 |  |  |  | 4 | RADIAL
PL02 | Montara_Topside | FPSO | Flare (43) | Pipework | 200-PL-43300-01C02-E | 6 | FPSO 2015 | Pipe Wall Thickness | 8592 | Line is FFS. Action: to recheck in two years (Feb. 2017) to confirm CR. | 42043.46 | 42043.63 |  |  | Administrator | 42254.69 | [32 empty] | 5.85 | CML-6 | CML: Fitting | 3 | 46185 | 45607 | 2015-02-08 11:00 | 1.34 | 0.38424 | A2: Right Quadrant |  | 3.35 | 1.34 | 1.948125 | 5.7 | 9 O'Clock | 200 | 6.35 | 200-PL-43300-01C02-E | 20 | 12 O'Clock | 3 O'Clock | 6 O'Clock | 9 O'Clock | 4.36 |  | 6.2 | 5.7 | 5.8 | 5.7 |  |  |  | 4 | RADIAL
PL02 | Montara_Topside | FPSO | Flare (43) | Pipework | 200-PL-43300-01C02-E | 7 | FPSO 2015 | Pipe Wall Thickness | 8593 | Line is FFS. Current RBI frequency is 36m. Action: CML’s to Inspect in 48m. RBI to be updated | 42043.46 | 42043.63 |  |  | Administrator | 42255.62 | [32 empty] | 6.85 | CML-7 | CML: Elbow | 3 | 59724 | 57502 | 2015-02-08 11:00 | 1.34 | 0 | A1: Outside Quadrant |  | 3.35 | 1.34 | 1.948125 | 6.4 | 12 O'Clock | 200 | 6.35 | 200-PL-43300-01C02-E | 20 | 12 O'Clock | 3 O'Clock | 6 O'Clock | 9 O'Clock | 5.06 |  | 6.4 | 6.5 | 7.4 | 7.1 |  |  |  | 4 | RADIAL
PL02 | Montara_Topside | FPSO | Flare (43) | Pipework | 200-PL-43300-01C02-E | 8 | FPSO 2015 | Pipe Wall Thickness | 8594 | Line is FFS. Action: to recheck in two years (Feb. 2017) to confirm CR. | 42043.46 | 42043.63 |  |  | Administrator | 42254.69 | [32 empty] | 5.8 | CML-8 | CML: Fitting | 3 | 45550 | 45049 | 2015-02-08 11:00 | 1.34 | 0.44335 | A4: Left Quadrant |  | 3.35 | 1.34 | 1.948125 | 5.6 | 9 O'Clock | 200 | 6.35 | 200-PL-43300-01C02-E | 20 | 12 O'Clock | 3 O'Clock | 6 O'Clock | 9 O'Clock | 4.26 |  | 6 | 5.9 | 5.7 | 5.6 |  |  |  | 4 | RADIAL
PL02 | Montara_Topside | FPSO | Flare (43) | Pipework | 200-PL-43300-01C02-E | 9 | FPSO 2015 | Pipe Wall Thickness | 8595 | Line is FFS. Current RBI frequency is 36m. Action: CML’s to Inspect in 48m. RBI to be updated | 42043.46 | 42043.63 |  |  | Administrator | 42255.62 | [32 empty] | 8.475 | CML-9 | CML: Equal Tee | 3 | 59724 | 57502 | 2015-02-08 11:00 | 1.34 | 0 | A2: Right Quadrant |  | 3.35 | 1.34 | 1.948125 | 7.5 | 3 O'Clock | 200 | 6.35 | 200-PL-43300-01C02-E | 20 | 12 O'Clock | 3 O'Clock | 6 O'Clock | 9 O'Clock | 6.16 |  | 8.5 | 7.5 | 8.2 | 9.7 |  |  |  | 4 | RADIAL
PL02 | Montara_Topside | FPSO | Flare (43) | Pipework | 200-PL-43300-01C02-E | 10 | FPSO 2015 | Pipe Wall Thickness | 8596 |  | 42043.46 | 42043.63 |  |  | Administrator | 42255.62 | [32 empty] | 8.1 | CML-10 | CML: Equal Tee | 3 | 59724 | 57502 | 2015-02-08 11:00 | 1.34 | 0 | A3: Inside Quadrant |  | 3.35 | 1.34 | 1.948125 | 7.5 | 6 O'Clock | 200 | 6.35 | 200-PL-43300-01C02-E | 20 | 12 O'Clock | 3 O'Clock | 6 O'Clock | 9 O'Clock | 6.16 |  | 8.3 | 8.5 | 7.5 | 8.1 |  |  |  | 4 | RADIAL
PL02 | Montara_Topside | FPSO | Flare (43) | Pipework | 200-PL-43300-01C02-E | 11 | FPSO 2015 | Pipe Wall Thickness | 8597 | Line is FFS. Current RBI frequency is 36m. Action: CML’s to Inspect in 48m. RBI to be updated | 42043.46 | 42043.625 |  |  | Administrator | 42255.62 | [32 empty] | 8.475 | CML-11 | CML: Cap End | 3 | 59724 | 57502 | 2015-02-08 11:00 | 1.34 | 0 | A3: Inside Quadrant |  | 3.35 | 1.34 | 1.948125 | 8.3 | 9 O'Clock | 200 | 6.35 | 200-PL-43300-01C02-E | 20 | 12 O'Clock | 3 O'Clock | 6 O'Clock | 9 O'Clock | 6.96 |  | 8.5 | 8.8 | 8.3 | 8.3 |  |  |  | 4 | RADIAL
PL02 | Montara_Topside | FPSO | Flare (43) | Pipework | 200-PL-43301-01C02-E | 1 | FPSO 2015 | Pipe Wall Thickness | 8598 | Line is FFS. Action: to recheck in a year (Feb. 2016) to confirm CR. | 42044.31 | 42044.63 |  |  | Administrator | 42254.69 | [32 empty] | 6.475 | CML-1 | CML: Elbow | 3 | 44376 | 44018 | 2015-02-09 07:30 | 1.34 | 0.61983 | A2: Right Quadrant |  | 3.35 | 1.34 | 1.948125 | 5.3 | 3 O'Clock | 200 | 6.35 | 200-PL-43301-01C02-E | 20 | 12 O'Clock | 3 O'Clock | 6 O'Clock | 9 O'Clock | 3.96 |  | 6.1 | 5.3 | 7 | 7.5 |  |  |  | 4 | RADIAL
PL02 | Montara_Topside | FPSO | Flare (43) | Pipework | 200-PL-43301-01C02-E | 2 | FPSO 2015 | Pipe Wall Thickness | 8599 | Line is FFS. Action: to recheck in a year (Feb. 2016) to confirm CR. | 42044.31 | 42044.63 |  |  | Administrator | 42254.69 | [32 empty] | 6.05 | CML-2 | CML: Fitting | 3 | 45556 | 45054 | 2015-02-09 07:30 | 1.34 | 0.44274 | A2: Right Quadrant |  | 3.35 | 1.34 | 1.948125 | 5.6 | 3 O'Clock | 200 | 6.35 | 200-PL-43301-01C02-E | 20 | 12 O'Clock | 3 O'Clock | 6 O'Clock | 9 O'Clock | 4.26 |  | 6.1 | 5.6 | 6.7 | 5.8 |  |  |  | 4 | RADIAL
PL02 | Montara_Topside | FPSO | Flare (43) | Pipework | 200-PL-43301-01C02-E | 3 | FPSO 2015 | Pipe Wall Thickness | 8600 | Line is FFS. Action: to recheck in a year (Feb. 2016) to confirm CR. | 42044.31 | 42044.63 |  |  | Administrator | 42254.69 | [32 empty] | 5.7 | CML-3 | CML: Elbow | 3 | 45556 | 45054 | 2015-02-09 07:30 | 1.34 | 0.44274 | A3: Inside Quadrant |  | 3.35 | 1.34 | 1.948125 | 5.6 | 9 O'Clock | 200 | 6.35 | 200-PL-43301-01C02-E | 20 | 12 O'Clock | 3 O'Clock | 6 O'Clock | 9 O'Clock | 4.26 |  | 5.8 | 5.8 | 5.6 | 5.6 |  |  |  | 4 | RADIAL
PL02 | Montara_Topside | FPSO | Flare (43) | Pipework | 200-PL-43301-01C02-E | 4 | FPSO 2015 | Pipe Wall Thickness | 8601 | Line is FFS. Action: to recheck in a year (Feb. 2016) to confirm CR. | 42044.31 | 42044.63 |  |  | Administrator | 42254.69 | [32 empty] | 8.025 | CML-4 | CML: Reducer | 3 | 59724 | 57502 | 2015-02-09 07:30 | 1.34 | 0 | A1: Outside Quadrant |  | 3.35 | 1.34 | 1.948125 | 7.9 | 12 O'Clock | 200 | 6.35 | 200-PL-43301-01C02-E | 20 | 12 O'Clock | 3 O'Clock | 6 O'Clock | 9 O'Clock | 6.56 |  | 7.9 | 8.2 | 8 | 8 |  |  |  | 4 | RADIAL
PL02 | Montara_Topside | FPSO | Flare (43) | Pipework | 200-PL-43302-01C02-E | 1 | FPSO 2015 | Pipe Wall Thickness | 8602 |  | 42044.31 | 42044.63 | [36 empty] | 6.625 | CML-1 | CML: type TBC | 3 | 103380 | 95860 | 2015-02-09 07:30 | 1.34 | 0.02952 | A2: Right Quadrant |  | 3.35 | 1.34 | 1.948125 | 6.3 | 3 O'Clock | 200 | 6.35 | 200-PL-43302-01C02-E | 20 | 12 O'Clock | 3 O'Clock | 6 O'Clock | 9 O'Clock | 4.96 |  | 6.4 | 6.3 | 7.1 | 6.7 |  |  |  | 4 | RADIAL
PL02 | Montara_Topside | FPSO | Flare (43) | Pipework | 200-PL-43302-01C02-E | 2 | FPSO 2015 | Pipe Wall Thickness | 8603 |  | 42044.31 | 42044.63 | [36 empty] | 6.6 | CML-2 | CML: type TBC | 3 | 46191 | 45613 | 2015-02-09 07:30 | 1.34 | 0.38371 | A1: Outside Quadrant |  | 3.35 | 1.34 | 1.948125 | 5.7 | 12 O'Clock | 200 | 6.35 | 200-PL-43302-01C02-E | 20 | 12 O'Clock | 3 O'Clock | 6 O'Clock | 9 O'Clock | 4.36 |  | 5.7 | 6.6 | 7.2 | 6.9 |  |  |  | 4 | RADIAL
PL02 | Montara_Topside | FPSO | Flare (43) | Pipework | 200-PL-43302-01C02-E | 3 | FPSO 2015 | Pipe Wall Thickness | 8604 |  | 42044.31 | 42044.63 | [36 empty] | 5.875 | CML-3 | CML: type TBC | 3 | 47058 | 46374 | 2015-02-09 07:30 | 1.34 | 0.32467 | A3: Inside Quadrant |  | 3.35 | 1.34 | 1.948125 | 5.8 | 6 O'Clock | 200 | 6.35 | 200-PL-43302-01C02-E | 20 | 12 O'Clock | 3 O'Clock | 6 O'Clock | 9 O'Clock | 4.46 |  | 5.9 | 5.9 | 5.8 | 5.9 |  |  |  | 4 | RADIAL
PL02 | Montara_Topside | FPSO | Flare (43) | Pipework | 200-PL-43302-01C02-E | 4 | FPSO 2015 | Pipe Wall Thickness | 8605 |  | 42044.31 | 42044.63 | [36 empty] | 6.925 | CML-4 | CML: type TBC | 3 | 59724 | 57502 | 2015-02-09 07:30 | 1.34 | 0 | A1: Outside Quadrant |  | 3.35 | 1.34 | 1.948125 | 6.8 | 12 O'Clock | 200 | 6.35 | 200-PL-43302-01C02-E | 20 | 12 O'Clock | 3 O'Clock | 6 O'Clock | 9 O'Clock | 5.46 |  | 6.8 | 7 | 7 | 6.9 |  |  |  | 4 | RADIAL
PL02 | Montara_Topside | FPSO | Flare (43) | Pipework | 200-PL-43307-01C02-E | 1 | FPSO 2015 | Pipe Wall Thickness | 8790 | LAGGING REMOVAL REQUIRED | 42050.4 | 42050.5 | [36 empty] | 8.05 | CML-1 | CML: type TBC | 3 | 55487 | 55384 | 2015-02-15 09:30 | 2.5 | 0 | A4: Left Quadrant |  | 3.35 | 2.5 | 2.528125 | 7.7 | 9 O'Clock | 200 | 6.35 | 200-PL-43307-01C02-E | 20 | 12 O'Clock | 3 O'Clock | 6 O'Clock | 9 O'Clock | 5.2 |  | 8 | 8.2 | 8.3 | 7.7 |  |  |  | 4 | RADIAL
PL02 | Montara_Topside | FPSO | Flare (43) | Pipework | 200-PL-43307-01C02-E | 2 | FPSO 2015 | Pipe Wall Thickness | 8791 | LAGGING REMOVAL REQUIRED | 42050.4 | 42050.5 | [36 empty] | 5.65 | CML-2 | CML: type TBC | 3 | 43956 | 43937 | 2015-02-15 09:30 | 2.5 | 0.55534 | A4: Left Quadrant |  | 3.35 | 2.5 | 2.528125 | 5.4 | 9 O'Clock | 200 | 6.35 | 200-PL-43307-01C02-E | 20 | 12 O'Clock | 3 O'Clock | 6 O'Clock | 9 O'Clock | 2.9 |  | 5.8 | 5.8 | 5.6 | 5.4 |  |  |  | 4 | RADIAL
PL02 | Montara_Topside | FPSO | Flare (43) | Pipework | 200-PL-43307-01C02-E | 3 | FPSO 2015 | Pipe Wall Thickness | 8792 | LAGGING REMOVAL REQUIRED | 42050.4 | 42050.5 | [36 empty] | 5.725 | CML-3 | CML: type TBC | 3 | 43956 | 43937 | 2015-02-15 09:30 | 2.5 | 0.55534 | A3: Inside Quadrant |  | 3.35 | 2.5 | 2.528125 | 5.4 | 6 O'Clock | 200 | 6.35 | 200-PL-43307-01C02-E | 20 | 12 O'Clock | 3 O'Clock | 6 O'Clock | 9 O'Clock | 2.9 |  | 5.9 | 5.6 | 5.4 | 6 |  |  |  | 4 | RADIAL
PL02 | Montara_Topside | FPSO | Flare (43) | Pipework | 200-PL-43307-01C02-E | 4 | FPSO 2015 | Pipe Wall Thickness | 8793 | LAGGING REMOVAL REQUIRED | 42050.4 | 42050.5 | [36 empty] | 6.425 | CML-4 | CML: type TBC | 3 | 48294 | 48244 | 2015-02-15 09:30 | 2.5 | 0.2046 | A4: Left Quadrant |  | 3.35 | 2.5 | 2.528125 | 6 | 9 O'Clock | 200 | 6.35 | 200-PL-43307-01C02-E | 20 | 12 O'Clock | 3 O'Clock | 6 O'Clock | 9 O'Clock | 3.5 |  | 6.9 | 6.4 | 6.4 | 6 |  |  |  | 4 | RADIAL
PL02 | Montara_Topside | FPSO | Flare (43) | Pipework | 200-PL-43308-01C02-E | 1 | FPSO 2015 | Pipe Wall Thickness | 8794 | LAGGING REMOVAL REQUIRED | 42050.54 | 42050.63 | [36 empty] | 8.075 | CML-1 | CML: Elbow | 3 | 55487 | 55384 | 2015-02-15 13:00 | 2.5 | 0 | A2: Right Quadrant |  | 3.35 | 2.5 | 2.528125 | 7.8 | 3 O'Clock | 200 | 6.35 | 200-PL-43308-01C02-E | 20 | 12 O'Clock | 3 O'Clock | 6 O'Clock | 9 O'Clock | 5.3 |  | 8.2 | 7.8 | 8.2 | 8.1 |  |  |  | 4 | RADIAL
PL02 | Montara_Topside | FPSO | Flare (43) | Pipework | 200-PL-43308-01C02-E | 2 | FPSO 2015 | Pipe Wall Thickness | 8795 | LAGGING REMOVAL REQUIRED | 42050.54 | 42050.63 | [36 empty] | 5.9 | CML-2 | CML: Elbow | 3 | 45125 | 45098 | 2015-02-15 13:00 | 2.5 | 0.37988 | A4: Left Quadrant |  | 3.35 | 2.5 | 2.528125 | 5.7 | 9 O'Clock | 200 | 6.35 | 200-PL-43308-01C02-E | 20 | 12 O'Clock | 3 O'Clock | 6 O'Clock | 9 O'Clock | 3.2 |  | 6 | 6 | 5.9 | 5.7 |  |  |  | 4 | RADIAL
PL02 | Montara_Topside | FPSO | Flare (43) | Pipework | 200-PL-43308-01C02-E | 3 | FPSO 2015 | Pipe Wall Thickness | 8796 | LAGGING REMOVAL REQUIRED | 42050.54 | 42050.63 | [36 empty] | 6.7 | CML-3 | CML: Fitting | 3 | 55487 | 55384 | 2015-02-15 13:00 | 2.5 | 0 | A2: Right Quadrant |  | 3.35 | 2.5 | 2.528125 | 6.6 | 3 O'Clock | 200 | 6.35 | 200-PL-43308-01C02-E | 20 | 12 O'Clock | 3 O'Clock | 6 O'Clock | 9 O'Clock | 4.1 |  | 6.7 | 6.6 | 6.7 | 6.8 |  |  |  | 4 | RADIAL
PL02 | Montara_Topside | FPSO | Flare (43) | Pipework | 200-PL-43308-01C02-E | 4 | FPSO 2015 | Pipe Wall Thickness | 8797 | LAGGING REMOVAL REQUIRED | 42050.54 | 42050.63 | [36 empty] | 6.575 | CML-4 | CML: Reducer | 3 | 55487 | 55384 | 2015-02-15 13:00 | 2.5 | 0 | A4: Left Quadrant |  | 3.35 | 2.5 | 2.528125 | 6.4 | 9 O'Clock | 200 | 6.35 | 200-PL-43308-01C02-E | 20 | 12 O'Clock | 3 O'Clock | 6 O'Clock | 9 O'Clock | 3.9 |  | 6.5 | 6.5 | 6.9 | 6.4 |  |  |  | 4 | RADIAL
#N/A | Montara_Topside | FPSO | Produced Water (44) | Pipework | 200-PW-44018-01C02 | 1 | FPSO 2014 | Pipe Wall Thickness | 21887 |  | 41809.44 | 41809.48 | [36 empty] | 6.3 | CML-1 | CML: Fitting | 3 | 44110 | 44090 | 2014-06-19 10:30 | 2.5 | 0.52355 | A2: Right Quadrant |  | 3.35 | 2.5 | 2.528125 | 5.8 | 3 O'Clock | 200 | 6.35 | 200-PW-44018-01C02 | 20 | 12 O'Clock | 3 O'Clock | 6 O'Clock | 9 O'Clock | 3.3 |  | 7.1 | 5.8 | 6 | 6.3 |  |  |  | 4 | RADIAL
#N/A | Montara_Topside | FPSO | Produced Water (44) | Pipework | 200-PW-44018-01C02 | 1 | FPSO 2014 | Pipe Wall Thickness | 5578 |  | 41809.44 | 41809.48 | [36 empty] | 6.3 | CML-1 | CML: Fitting | 3 | 44110 | 44090 | 2014-06-19 10:30 | 2.5 | 0.52355 | A2: Right Quadrant |  | 3.35 | 2.5 | 2.528125 | 5.8 | 3 O'Clock | 200 | 6.35 | 200-PW-44018-01C02 | 20 | 12 O'Clock | 3 O'Clock | 6 O'Clock | 9 O'Clock | 3.3 |  | 7.1 | 5.8 | 6 | 6.3 |  |  |  | 4 | RADIAL
#N/A | Montara_Topside | FPSO | Produced Water (44) | Pipework | 200-PW-44018-01C02 | 1 | FPSO 2015 | Pipe Wall Thickness | 23038 |  | 42130.29 | 42130.63 | [36 empty] | 5.925 | CML-1 | CML: Fitting | 3 | 44616 | 44592 | 2015-05-06 07:00 | 2.5 | 0.44051 | A3: Inside Quadrant |  | 3.35 | 2.5 | 2.528125 | 5.5 | 6 O'Clock | 200 | 6.35 | 200-PW-44018-01C02 | 20 | 12 O'Clock | 3 O'Clock | 6 O'Clock | 9 O'Clock | 3 | 0.3412765 | 5.9 | 5.9 | 5.5 | 6.4 |  |  |  | 4 | RADIAL
#N/A | Montara_Topside | FPSO | Produced Water (44) | Pipework | 200-PW-44018-01C02 | 2 | FPSO 2014 | Pipe Wall Thickness | 21888 |  | 41809.44 | 41809.48 | [36 empty] | 7.975 | CML-2 | CML: Elbow | 3 | 55487 | 55384 | 2014-06-19 10:30 | 2.5 | 0 | A3: Inside Quadrant |  | 3.35 | 2.5 | 2.528125 | 7.3 | 6 O'Clock | 200 | 6.35 | 200-PW-44018-01C02 | 20 | 12 O'Clock | 3 O'Clock | 6 O'Clock | 9 O'Clock | 4.8 |  | 7.8 | 8.1 | 7.3 | 8.7 |  |  |  | 4 | RADIAL
#N/A | Montara_Topside | FPSO | Produced Water (44) | Pipework | 200-PW-44018-01C02 | 2 | FPSO 2014 | Pipe Wall Thickness | 5579 |  | 41809.44 | 41809.48 | [36 empty] | 7.975 | CML-2 | CML: Elbow | 3 | 55487 | 55384 | 2014-06-19 10:30 | 2.5 | 0 | A3: Inside Quadrant |  | 3.35 | 2.5 | 2.528125 | 7.3 | 6 O'Clock | 200 | 6.35 | 200-PW-44018-01C02 | 20 | 12 O'Clock | 3 O'Clock | 6 O'Clock | 9 O'Clock | 4.8 |  | 7.8 | 8.1 | 7.3 | 8.7 |  |  |  | 4 | RADIAL
#N/A | Montara_Topside | FPSO | Produced Water (44) | Pipework | 200-PW-44018-01C02 | 2 | FPSO 2015 | Pipe Wall Thickness | 23039 |  | 42130.29 | 42130.63 | [36 empty] | 7.95 | CML-2 | CML: Elbow | 3 | 55487 | 55384 | 2015-05-06 07:00 | 2.5 | 0 | A3: Inside Quadrant |  | 3.35 | 2.5 | 2.528125 | 7 | 6 O'Clock | 200 | 6.35 | 200-PW-44018-01C02 | 20 | 12 O'Clock | 3 O'Clock | 6 O'Clock | 9 O'Clock | 4.5 | 0.3412765 | 8.5 | 7.6 | 7 | 8.7 |  |  |  | 4 | RADIAL
#N/A | Montara_Topside | FPSO | Produced Water (44) | Pipework | 200-PW-44018-01C02 | 3 | FPSO 2014 | Pipe Wall Thickness | 21889 |  | 41809.44 | 41809.48 | [36 empty] | 8.175 | CML-3 | CML: Elbow | 3 | 55487 | 55384 | 2014-06-19 10:30 | 2.5 | 0 | A3: Inside Quadrant |  | 3.35 | 2.5 | 2.528125 | 7.4 | 6 O'Clock | 200 | 6.35 | 200-PW-44018-01C02 | 20 | 12 O'Clock | 3 O'Clock | 6 O'Clock | 9 O'Clock | 4.9 |  | 8.2 | 8.3 | 7.4 | 8.8 |  |  |  | 4 | RADIAL
#N/A | Montara_Topside | FPSO | Produced Water (44) | Pipework | 200-PW-44018-01C02 | 3 | FPSO 2014 | Pipe Wall Thickness | 5580 |  | 41809.44 | 41809.48 | [36 empty] | 8.175 | CML-3 | CML: Elbow | 3 | 55487 | 55384 | 2014-06-19 10:30 | 2.5 | 0 | A3: Inside Quadrant |  | 3.35 | 2.5 | 2.528125 | 7.4 | 6 O'Clock | 200 | 6.35 | 200-PW-44018-01C02 | 20 | 12 O'Clock | 3 O'Clock | 6 O'Clock | 9 O'Clock | 4.9 | 0 | 8.2 | 8.3 | 7.4 | 8.8 |  |  |  | 4 | RADIAL
#N/A | Montara_Topside | FPSO | Produced Water (44) | Pipework | 200-PW-44018-01C02 | 3 | FPSO 2015 | Pipe Wall Thickness | 23040 |  | 42130.29 | 42130.63 | [36 empty] | 7.95 | CML-3 | CML: Elbow | 3 | 55487 | 55384 | 2015-05-06 07:00 | 2.5 | 0 | A4: Left Quadrant |  | 3.35 | 2.5 | 2.528125 | 7.7 | 9 O'Clock | 200 | 6.35 | 200-PW-44018-01C02 | 20 | 12 O'Clock | 3 O'Clock | 6 O'Clock | 9 O'Clock | 5.2 | -0.3412765 | 8 | 8.3 | 7.8 | 7.7 |  |  |  | 4 | RADIAL
#N/A | Montara_Topside | FPSO | Produced Water (44) | Pipework | 200-PW-44018-01C02 | 4 | FPSO 2014 | Pipe Wall Thickness | 21890 |  | 41809.44 | 41809.48 | [36 empty] | 6.075 | CML-4 | CML: Fitting | 3 | 44110 | 44090 | 2014-06-19 10:30 | 2.5 | 0.52355 | A3: Inside Quadrant |  | 3.35 | 2.5 | 2.528125 | 5.8 | 9 O'Clock | 200 | 6.35 | 200-PW-44018-01C02 | 20 | 12 O'Clock | 3 O'Clock | 6 O'Clock | 9 O'Clock | 3.3 |  | 6.1 | 6.6 | 5.8 | 5.8 |  |  |  | 4 | RADIAL
#N/A | Montara_Topside | FPSO | Produced Water (44) | Pipework | 200-PW-44018-01C02 | 4 | FPSO 2014 | Pipe Wall Thickness | 5581 |  | 41809.44 | 41809.48 | [36 empty] | 6.075 | CML-4 | CML: Fitting | 3 | 44110 | 44090 | 2014-06-19 10:30 | 2.5 | 0.52355 | A3: Inside Quadrant |  | 3.35 | 2.5 | 2.528125 | 5.8 | 9 O'Clock | 200 | 6.35 | 200-PW-44018-01C02 | 20 | 12 O'Clock | 3 O'Clock | 6 O'Clock | 9 O'Clock | 3.3 | 0 | 6.1 | 6.6 | 5.8 | 5.8 |  |  |  | 4 | RADIAL
#N/A | Montara_Topside | FPSO | Produced Water (44) | Pipework | 200-PW-44018-01C02 | 4 | FPSO 2015 | Pipe Wall Thickness | 23041 |  | 42130.29 | 42130.63 | [36 empty] | 5.85 | CML-4 | CML: Fitting | 3 | 43175 | 43162 | 2015-05-06 07:00 | 2.5 | 0.80329 | A3: Inside Quadrant |  | 3.35 | 2.5 | 2.528125 | 4.8 | 6 O'Clock | 200 | 6.35 | 200-PW-44018-01C02 | 20 | 12 O'Clock | 3 O'Clock | 6 O'Clock | 9 O'Clock | 2.3 | 1.137588 | 6 | 6.1 | 4.8 | 6.5 |  |  |  | 4 | RADIAL
#N/A | Montara_Topside | FPSO | Produced Water (44) | Pipework | 200-PW-44018-01C02 | 5 | FPSO 2014 | Pipe Wall Thickness | 21891 |  | 41809.44 | 41809.48 | [36 empty] | 5.875 | CML-5 | CML: Fitting | 3 | 42444 | 42436 | 2014-06-19 10:30 | 2.5 | 1.38028 | A3: Inside Quadrant |  | 3.35 | 2.5 | 2.528125 | 4.9 | 6 O'Clock | 200 | 6.35 | 200-PW-44018-01C02 | 20 | 12 O'Clock | 3 O'Clock | 6 O'Clock | 9 O'Clock | 2.4 |  | 6.4 | 5.6 | 4.9 | 6.6 |  |  |  | 4 | RADIAL
#N/A | Montara_Topside | FPSO | Produced Water (44) | Pipework | 200-PW-44018-01C02 | 5 | FPSO 2014 | Pipe Wall Thickness | 5582 |  | 41809.44 | 41809.48 | [36 empty] | 5.875 | CML-5 | CML: Fitting | 3 | 42444 | 42436 | 2014-06-19 10:30 | 2.5 | 1.38028 | A3: Inside Quadrant |  | 3.35 | 2.5 | 2.528125 | 4.9 | 6 O'Clock | 200 | 6.35 | 200-PW-44018-01C02 | 20 | 12 O'Clock | 3 O'Clock | 6 O'Clock | 9 O'Clock | 2.4 | 0 | 6.4 | 5.6 | 4.9 | 6.6 |  |  |  | 4 | RADIAL
#N/A | Montara_Topside | FPSO | Produced Water (44) | Pipework | 200-PW-44018-01C02 | 5 | FPSO 2015 | Pipe Wall Thickness | 23042 |  | 42130.29 | 42130.63 | [36 empty] | 6 | CML-5 | CML: Fitting | 3 | 44280 | 44259 | 2015-05-06 07:00 | 2.5 | 0.49234 | A1: Outside Quadrant |  | 3.35 | 2.5 | 2.528125 | 5.4 | 12 O'Clock | 200 | 6.35 | 200-PW-44018-01C02 | 20 | 12 O'Clock | 3 O'Clock | 6 O'Clock | 9 O'Clock | 2.9 | -0.5687942 | 5.4 | 6.6 | 5.5 | 6.5 |  |  |  | 4 | RADIAL
#N/A | Montara_Topside | FPSO | Produced Water (44) | Pipework | 200-PW-44018-01C02 | 6 | FPSO 2014 | Pipe Wall Thickness | 5583 |  | 41809.44 | 41809.48 | [36 empty] | 6.175 | CML-6 | CML: Elbow | 3 | 45643 | 45613 | 2014-06-19 10:30 | 2.5 | 0.33317 | A3: Inside Quadrant |  | 3.35 | 2.5 | 2.528125 | 6 | 6 O'Clock | 200 | 6.35 | 200-PW-44018-01C02 | 20 | 12 O'Clock | 3 O'Clock | 6 O'Clock | 9 O'Clock | 3.5 |  | 6.2 | 6.4 | 6 | 6.1 |  |  |  | 4 | RADIAL
#N/A | Montara_Topside | FPSO | Produced Water (44) | Pipework | 200-PW-44018-01C02 | 6 | FPSO 2015 | Pipe Wall Thickness | 23043 |  | 42130.29 | 42130.63 | [36 empty] | 7.2 | CML-6 | CML: Elbow | 3 | 95656 | 95260 | 2015-05-06 07:00 | 2.5 | 0.02591 | A1: Outside Quadrant |  | 3.35 | 2.5 | 2.528125 | 6.3 | 12 O'Clock | 200 | 6.35 | 200-PW-44018-01C02 | 20 | 12 O'Clock | 3 O'Clock | 6 O'Clock | 9 O'Clock | 3.8 | -0.3412765 | 6.3 | 7.8 | 6.8 | 7.9 |  |  |  | 4 | RADIAL
#N/A | Montara_Topside | FPSO | Produced Water (44) | Pipework | 200-PW-44018-01C02 | 7 | FPSO 2014 | Pipe Wall Thickness | 5584 |  | 41809.44 | 41809.48 | [36 empty] | 8.15 | CML-7 | CML: Elbow | 3 | 55487 | 55384 | 2014-06-19 10:30 | 2.5 | 0 | A3: Inside Quadrant |  | 3.35 | 2.5 | 2.528125 | 7.5 | 6 O'Clock | 20 | 6.35 | 200-PW-44018-01C02 | 20 | 12 O'Clock | 3 O'Clock | 6 O'Clock | 9 O'Clock | 5 |  | 8.3 | 8.4 | 7.5 | 8.4 |  |  |  | 4 | RADIAL
#N/A | Montara_Topside | FPSO | Produced Water (44) | Pipework | 200-PW-44018-01C02 | 7 | FPSO 2015 | Pipe Wall Thickness | 23044 |  | 42130.29 | 42130.63 | [36 empty] | 5.675 | CML-7 | CML: Elbow | 3 | 44008 | 43989 | 2015-05-06 07:00 | 2.5 | 0.54416 | A3: Inside Quadrant |  | 3.35 | 2.5 | 2.528125 | 5.3 | 6 O'Clock | 20 | 6.35 | 200-PW-44018-01C02 | 20 | 12 O'Clock | 3 O'Clock | 6 O'Clock | 9 O'Clock | 2.8 | 2.502695 | 5.8 | 5.8 | 5.3 | 5.8 |  |  |  | 4 | RADIAL
#N/A | Montara_Topside | FPSO | Produced Water (44) | Pipework | 200-PW-44019-01C02 | 1 | FPSO 2014 | Pipe Wall Thickness | 5567 |  | 41809.4 | 41809.44 | [36 empty] | 6.05 | CML-1 | CML: Fitting | 3 | 43394 | 43379 | 2014-06-19 09:30 | 2.5 | 0.71401 | A3: Inside Quadrant |  | 3.35 | 2.5 | 2.528125 | 5.6 | 6 O'Clock | 200 | 6.35 | 200-PW-44019-01C02 | 20 | 12 O'Clock | 3 O'Clock | 6 O'Clock | 9 O'Clock | 3.1 |  | 6.6 | 5.9 | 5.6 | 6.1 |  |  |  | 4 | RADIAL
#N/A | Montara_Topside | FPSO | Produced Water (44) | Pipework | 200-PW-44019-01C02 | 1 | FPSO 2014 | Pipe Wall Thickness | 21892 |  | 41809.4 | 41809.44 | [36 empty] | 6.05 | CML-1 | CML: Fitting | 3 | 43394 | 43379 | 2014-06-19 09:30 | 2.5 | 0.71401 | A3: Inside Quadrant |  | 3.35 | 2.5 | 2.528125 | 5.6 | 6 O'Clock | 200 | 6.35 | 200-PW-44019-01C02 | 20 | 12 O'Clock | 3 O'Clock | 6 O'Clock | 9 O'Clock | 3.1 |  | 6.6 | 5.9 | 5.6 | 6.1 |  |  |  | 4 | RADIAL
#N/A | Montara_Topside | FPSO | Produced Water (44) | Pipework | 200-PW-44019-01C02 | 1 | FPSO 2015 | Pipe Wall Thickness | 23029 |  | 42130.29 | 42130.63 | [36 empty] | 5.675 | CML-1 | CML: Fitting | 3 | 45041 | 45014 | 2015-05-06 07:00 | 2.5 | 0.38869 | A1: Outside Quadrant |  | 3.35 | 2.5 | 2.528125 | 5.6 | 3 O'Clock | 200 | 6.35 | 200-PW-44019-01C02 | 20 | 12 O'Clock | 3 O'Clock | 6 O'Clock | 9 O'Clock | 3.1 | 0 | 5.6 | 5.6 | 5.8 | 5.7 |  |  |  | 4 | RADIAL
#N/A | Montara_Topside | FPSO | Produced Water (44) | Pipework | 200-PW-44019-01C02 | 2 | FPSO 2014 | Pipe Wall Thickness | 5568 |  | 41809.4 | 41809.44 | [36 empty] | 8.475 | CML-2 | CML: Elbow | 3 | 55487 | 55384 | 2014-06-19 09:30 | 2.5 | 0 | A3: Inside Quadrant |  | 3.35 | 2.5 | 2.528125 | 8 | 6 O'Clock | 200 | 6.35 | 200-PW-44019-01C02 | 20 | 12 O'Clock | 3 O'Clock | 6 O'Clock | 9 O'Clock | 5.5 |  | 8.3 | 8.5 | 8 | 9.1 |  |  |  | 4 | RADIAL
#N/A | Montara_Topside | FPSO | Produced Water (44) | Pipework | 200-PW-44019-01C02 | 2 | FPSO 2014 | Pipe Wall Thickness | 21893 |  | 41809.4 | 41809.44 | [36 empty] | 8.475 | CML-2 | CML: Elbow | 3 | 55487 | 55384 | 2014-06-19 09:30 | 2.5 | 0 | A3: Inside Quadrant |  | 3.35 | 2.5 | 2.528125 | 8 | 6 O'Clock | 200 | 6.35 | 200-PW-44019-01C02 | 20 | 12 O'Clock | 3 O'Clock | 6 O'Clock | 9 O'Clock | 5.5 |  | 8.3 | 8.5 | 8 | 9.1 |  |  |  | 4 | RADIAL
#N/A | Montara_Topside | FPSO | Produced Water (44) | Pipework | 200-PW-44019-01C02 | 2 | FPSO 2015 | Pipe Wall Thickness | 23030 |  | 42130.29 | 42130.63 | [36 empty] | 7.8 | CML-2 | CML: Elbow | 3 | 55487 | 55384 | 2015-05-06 07:00 | 2.5 | 0 | A1: Outside Quadrant |  | 3.35 | 2.5 | 2.528125 | 6.7 | 12 O'Clock | 200 | 6.35 | 200-PW-44019-01C02 | 20 | 12 O'Clock | 3 O'Clock | 6 O'Clock | 9 O'Clock | 4.2 | 1.478673 | 6.7 | 8.7 | 7.9 | 7.9 |  |  |  | 4 | RADIAL
#N/A | Montara_Topside | FPSO | Produced Water (44) | Pipework | 200-PW-44019-01C02 | 3 | FPSO 2014 | Pipe Wall Thickness | 5569 |  | 41809.4 | 41809.44 | [36 empty] | 8.275 | CML-3 | CML: Elbow | 3 | 55487 | 55384 | 2014-06-19 09:30 | 2.5 | 0 | A2: Right Quadrant |  | 3.35 | 2.5 | 2.528125 | 7.7 | 3 O'Clock | 200 | 6.35 | 200-PW-44019-01C02 | 20 | 12 O'Clock | 3 O'Clock | 6 O'Clock | 9 O'Clock | 5.2 |  | 9 | 7.7 | 8 | 8.4 |  |  |  | 4 | RADIAL
#N/A | Montara_Topside | FPSO | Produced Water (44) | Pipework | 200-PW-44019-01C02 | 3 | FPSO 2014 | Pipe Wall Thickness | 21894 |  | 41809.4 | 41809.44 | [36 empty] | 8.275 | CML-3 | CML: Elbow | 3 | 55487 | 55384 | 2014-06-19 09:30 | 2.5 | 0 | A2: Right Quadrant |  | 3.35 | 2.5 | 2.528125 | 7.7 | 3 O'Clock | 200 | 6.35 | 200-PW-44019-01C02 | 20 | 12 O'Clock | 3 O'Clock | 6 O'Clock | 9 O'Clock | 5.2 |  | 9 | 7.7 | 8 | 8.4 |  |  |  | 4 | RADIAL
#N/A | Montara_Topside | FPSO | Produced Water (44) | Pipework | 200-PW-44019-01C02 | 3 | FPSO 2015 | Pipe Wall Thickness | 23031 |  | 42130.29 | 42130.63 | [36 empty] | 7.625 | CML-3 | CML: Elbow | 3 | 55487 | 55384 | 2015-05-06 07:00 | 2.5 | 0 | A3: Inside Quadrant |  | 3.35 | 2.5 | 2.528125 | 7.2 | 6 O'Clock | 200 | 6.35 | 200-PW-44019-01C02 | 20 | 12 O'Clock | 3 O'Clock | 6 O'Clock | 9 O'Clock | 4.7 | 0.5687204 | 8.5 | 7.5 | 7.2 | 7.3 |  |  |  | 4 | RADIAL
#N/A | Montara_Topside | FPSO | Produced Water (44) | Pipework | 200-PW-44019-01C02 | 4 | FPSO 2014 | Pipe Wall Thickness | 5570 |  | 41809.4 | 41809.44 | [36 empty] | 6.325 | CML-4 | CML: Fitting | 3 | 44109 | 44090 | 2014-06-19 09:30 | 2.5 | 0.52361 | A4: Left Quadrant |  | 3.35 | 2.5 | 2.528125 | 5.8 | 9 O'Clock | 200 | 6.35 | 200-PW-44019-01C02 | 20 | 12 O'Clock | 3 O'Clock | 6 O'Clock | 9 O'Clock | 3.3 |  | 6.5 | 6.2 | 6.8 | 5.8 |  |  |  | 4 | RADIAL
#N/A | Montara_Topside | FPSO | Produced Water (44) | Pipework | 200-PW-44019-01C02 | 4 | FPSO 2014 | Pipe Wall Thickness | 21895 |  | 41809.4 | 41809.44 | [36 empty] | 6.325 | CML-4 | CML: Fitting | 3 | 44109 | 44090 | 2014-06-19 09:30 | 2.5 | 0.52361 | A4: Left Quadrant |  | 3.35 | 2.5 | 2.528125 | 5.8 | 9 O'Clock | 200 | 6.35 | 200-PW-44019-01C02 | 20 | 12 O'Clock | 3 O'Clock | 6 O'Clock | 9 O'Clock | 3.3 |  | 6.5 | 6.2 | 6.8 | 5.8 |  |  |  | 4 | RADIAL
#N/A | Montara_Topside | FPSO | Produced Water (44) | Pipework | 200-PW-44019-01C02 | 4 | FPSO 2015 | Pipe Wall Thickness | 23032 |  | 42130.29 | 42130.63 | [36 empty] | 5.9 | CML-4 | CML: Fitting | 3 | 45597 | 45567 | 2015-05-06 07:00 | 2.5 | 0.33686 | A2: Right Quadrant |  | 3.35 | 2.5 | 2.528125 | 5.7 | 3 O'Clock | 200 | 6.35 | 200-PW-44019-01C02 | 20 | 12 O'Clock | 3 O'Clock | 6 O'Clock | 9 O'Clock | 3.2 | 0.1137441 | 6.2 | 5.7 | 5.9 | 5.8 |  |  |  | 4 | RADIAL
#N/A | Montara_Topside | FPSO | Produced Water (44) | Pipework | 200-PW-44019-01C02 | 5 | FPSO 2014 | Pipe Wall Thickness | 5571 |  | 41809.4 | 41809.44 | [36 empty] | 5.75 | CML-5 | CML: Elbow | 3 | 42519 | 42511 | 2014-06-19 09:30 | 2.5 | 1.28523 | A2: Right Quadrant |  | 3.35 | 2.5 | 2.528125 | 5 | 3 O'Clock | 20 | 6.35 | 200-PW-44019-01C02 | 20 | 12 O'Clock | 3 O'Clock | 6 O'Clock | 9 O'Clock | 2.5 |  | 5.3 | 5 | 6.2 | 6.5 |  |  |  | 4 | RADIAL
#N/A | Montara_Topside | FPSO | Produced Water (44) | Pipework | 200-PW-44019-01C02 | 5 | FPSO 2014 | Pipe Wall Thickness | 21896 |  | 41809.4 | 41809.44 | [36 empty] | 5.75 | CML-5 | CML: Elbow | 3 | 42519 | 42511 | 2014-06-19 09:30 | 2.5 | 1.28523 | A2: Right Quadrant |  | 3.35 | 2.5 | 2.528125 | 5 | 3 O'Clock | 20 | 6.35 | 200-PW-44019-01C02 | 20 | 12 O'Clock | 3 O'Clock | 6 O'Clock | 9 O'Clock | 2.5 |  | 5.3 | 5 | 6.2 | 6.5 |  |  |  | 4 | RADIAL
#N/A | Montara_Topside | FPSO | Produced Water (44) | Pipework | 200-PW-44019-01C02 | 5 | FPSO 2015 | Pipe Wall Thickness | 23033 |  | 42130.29 | 42130.63 | [36 empty] | 5.225 | CML-5 | CML: Elbow | 3 | 43175 | 43162 | 2015-05-06 07:00 | 2.5 | 0.80329 | A3: Inside Quadrant |  | 3.35 | 2.5 | 2.528125 | 4.8 | 6 O'Clock | 20 | 6.35 | 200-PW-44019-01C02 | 20 | 12 O'Clock | 3 O'Clock | 6 O'Clock | 9 O'Clock | 2.3 | 0.2274881 | 5.5 | 5.4 | 4.8 | 5.2 |  |  |  | 4 | RADIAL
#N/A | Montara_Topside | FPSO | Produced Water (44) | Pipework | 200-PW-44019-01C02 | 6 | FPSO 2014 | Pipe Wall Thickness | 5572 |  | 41809.4 | 41809.44 | [36 empty] | 6.05 | CML-6 | CML: Fitting | 3 | 43696 | 43680 | 2014-06-19 09:30 | 2.5 | 0.61881 | A3: Inside Quadrant |  | 3.35 | 2.5 | 2.528125 | 5.7 | 6 O'Clock | 200 | 6.35 | 200-PW-44019-01C02 | 20 | 12 O'Clock | 3 O'Clock | 6 O'Clock | 9 O'Clock | 3.2 |  | 6.6 | 5.9 | 5.7 | 6 |  |  |  | 4 | RADIAL
#N/A | Montara_Topside | FPSO | Produced Water (44) | Pipework | 200-PW-44019-01C02 | 6 | FPSO 2014 | Pipe Wall Thickness | 21897 |  | 41809.4 | 41809.4375 | [36 empty] | 6.05 | CML-6 | CML: Fitting | 3 | 43696 | 43680 | 2014-06-19 09:30 | 2.5 | 0.61881 | A3: Inside Quadrant |  | 3.35 | 2.5 | 2.528125 | 5.7 | 6 O'Clock | 200 | 6.35 | 200-PW-44019-01C02 | 20 | 12 O'Clock | 3 O'Clock | 6 O'Clock | 9 O'Clock | 3.2 | 0 | 6.6 | 5.9 | 5.7 | 6 |  |  |  | 4 | RADIAL
#N/A | Montara_Topside | FPSO | Produced Water (44) | Pipework | 200-PW-44019-01C02 | 6 | FPSO 2015 | Pipe Wall Thickness | 23034 |  | 42130.29 | 42130.63 | [36 empty] | 5.85 | CML-6 | CML: Fitting | 3 | 43175 | 43162 | 2015-05-06 07:00 | 2.5 | 0.80329 | A4: Left Quadrant |  | 3.35 | 2.5 | 2.528125 | 4.8 | 9 O'Clock | 200 | 6.35 | 200-PW-44019-01C02 | 20 | 12 O'Clock | 3 O'Clock | 6 O'Clock | 9 O'Clock | 2.3 | 1.023697 | 6.5 | 6.5 | 5.6 | 4.8 |  |  |  | 4 | RADIAL
#N/A | Montara_Topside | FPSO | Produced Water (44) | Pipework | 200-PW-44019-01C02 | 7 | FPSO 2014 | Pipe Wall Thickness | 5573 |  | 41809.4 | 41809.44 | [36 empty] | 7.9 | CML-7 | CML: Elbow | 3 | 55487 | 55384 | 2014-06-19 09:30 | 2.5 | 0 | A3: Inside Quadrant |  | 3.35 | 2.5 | 2.528125 | 7.1 | 6 O'Clock | 200 | 6.35 | 200-PW-44019-01C02 | 20 | 12 O'Clock | 3 O'Clock | 6 O'Clock | 9 O'Clock | 4.6 |  | 8.4 | 8.1 | 7.1 | 8 |  |  |  | 4 | RADIAL
#N/A | Montara_Topside | FPSO | Produced Water (44) | Pipework | 200-PW-44019-01C02 | 7 | FPSO 2014 | Pipe Wall Thickness | 21898 |  | 41809.4 | 41809.44 | [36 empty] | 7.9 | CML-7 | CML: Elbow | 3 | 55487 | 55384 | 2014-06-19 09:30 | 2.5 | 0 | A3: Inside Quadrant |  | 3.35 | 2.5 | 2.528125 | 7.1 | 6 O'Clock | 200 | 6.35 | 200-PW-44019-01C02 | 20 | 12 O'Clock | 3 O'Clock | 6 O'Clock | 9 O'Clock | 4.6 | 0 | 8.4 | 8.1 | 7.1 | 8 |  |  |  | 4 | RADIAL
#N/A | Montara_Topside | FPSO | Produced Water (44) | Pipework | 200-PW-44019-01C02 | 7 | FPSO 2015 | Pipe Wall Thickness | 23035 |  | 42130.29 | 42130.63 | [36 empty] | 6.975 | CML-7 | CML: Elbow | 3 | 46356 | 46320 | 2015-05-06 07:00 | 2.5 | 0.28504 | A3: Inside Quadrant |  | 3.35 | 2.5 | 2.528125 | 5.8 | 6 O'Clock | 200 | 6.35 | 200-PW-44019-01C02 | 20 | 12 O'Clock | 3 O'Clock | 6 O'Clock | 9 O'Clock | 3.3 | 1.478673 | 7.8 | 7.2 | 5.8 | 7.1 |  |  |  | 4 | RADIAL
#N/A | Montara_Topside | FPSO | Produced Water (44) | Pipework | 200-PW-44020-01C02 | 1 | FPSO 2014 | Pipe Wall Thickness | 5591 |  | 41809.58 | 41809.63 | [36 empty] | 8.3 | CML-1 | CML: Elbow | 3 | 55487 | 55384 | 2014-06-19 14:00 | 2.5 | 0 | A1: Outside Quadrant |  | 3.35 | 2.5 | 2.528125 | 7.8 | 12 O'Clock | 200 | 6.35 | 200-PW-44020-01C02 | 20 | 12 O'Clock | 3 O'Clock | 6 O'Clock | 9 O'Clock | 5.3 |  | 7.8 | 8.2 | 9.1 | 8.1 |  |  |  | 4 | RADIAL
#N/A | Montara_Topside | FPSO | Produced Water (44) | Pipework | 200-PW-44020-01C02 | 1 | FPSO 2015 | Pipe Wall Thickness | 23008 |  | 42129.29 | 42129.63 | [36 empty] | 7.6 | CML-1 | CML: Elbow | 3 | 55487 | 55384 | 2015-05-05 07:00 | 2.5 | 0 | A1: Outside Quadrant |  | 3.35 | 2.5 | 2.528125 | 7.4 | 12 O'Clock | 200 | 6.35 | 200-PW-44020-01C02 | 20 | 12 O'Clock | 3 O'Clock | 6 O'Clock | 9 O'Clock | 4.9 | 0.4566662 | 7.4 | 7.7 | 7.8 | 7.5 |  |  |  | 4 | RADIAL
#N/A | Montara_Topside | FPSO | Produced Water (44) | Pipework | 200-PW-44020-01C02 | 2 | FPSO 2014 | Pipe Wall Thickness | 5592 |  | 41809.58 | 41809.63 | [36 empty] | 6.2 | CML-2 | CML: Reducing Tee | 3 | 45645 | 45614 | 2014-06-19 14:00 | 2.5 | 0.33304 | A1: Outside Quadrant |  | 3.35 | 2.5 | 2.528125 | 6 | 12 O'Clock | 40 | 6.35 | 200-PW-44020-01C02 | 20 | 12 O'Clock | 3 O'Clock | 6 O'Clock | 9 O'Clock | 3.5 |  | 6 | 6.4 | 6.2 | 6.2 |  |  |  | 4 | RADIAL
#N/A | Montara_Topside | FPSO | Produced Water (44) | Pipework | 200-PW-44020-01C02 | 2 | FPSO 2015 | Pipe Wall Thickness | 23009 |  | 42129.29 | 42129.63 | [36 empty] | 6 | CML-2 | CML: Reducing Tee | 3 | 44611 | 44588 | 2015-05-05 07:00 | 2.5 | 0.44114 | A1: Outside Quadrant |  | 3.35 | 2.5 | 2.528125 | 5.5 | 12 O'Clock | 40 | 6.35 | 200-PW-44020-01C02 | 20 | 12 O'Clock | 3 O'Clock | 6 O'Clock | 9 O'Clock | 3 | 0.5708328 | 5.5 | 6.1 | 6.2 | 6.2 |  |  |  | 4 | RADIAL
#N/A | Montara_Topside | FPSO | Produced Water (44) | Pipework | 200-PW-44020-01C02 | 3 | FPSO 2014 | Pipe Wall Thickness | 5593 |  | 41809.58 | 41809.63 | [36 empty] | 7.35 | CML-3 | CML: Elbow | 3 | 55487 | 55384 | 2014-06-19 14:00 | 2.5 | 0 | A3: Inside Quadrant |  | 3.35 | 2.5 | 2.528125 | 7 | 9 O'Clock | 40 | 6.35 | 200-PW-44020-01C02 | 20 | 12 O'Clock | 3 O'Clock | 6 O'Clock | 9 O'Clock | 4.5 |  | 7.1 | 8.3 | 7 | 7 |  |  |  | 4 | RADIAL
#N/A | Montara_Topside | FPSO | Produced Water (44) | Pipework | 200-PW-44020-01C02 | 3 | FPSO 2015 | Pipe Wall Thickness | 23010 |  | 42129.29 | 42129.63 | [36 empty] | 6.725 | CML-3 | CML: Elbow | 3 | 55487 | 55384 | 2015-05-05 07:00 | 2.5 | 0 | A3: Inside Quadrant |  | 3.35 | 2.5 | 2.528125 | 6.5 | 6 O'Clock | 40 | 6.35 | 200-PW-44020-01C02 | 20 | 12 O'Clock | 3 O'Clock | 6 O'Clock | 9 O'Clock | 4 | 0.5708328 | 7.2 | 6.6 | 6.5 | 6.6 |  |  |  | 4 | RADIAL
#N/A | Montara_Topside | FPSO | Produced Water (44) | Pipework | 200-PW-44020-01C02 | 4 | FPSO 2014 | Pipe Wall Thickness | 5594 |  | 41809.58 | 41809.63 | [36 empty] | 7.55 | CML-4 | CML: Elbow | 3 | 55487 | 55384 | 2014-06-19 14:00 | 2.5 | 0 | A1: Outside Quadrant |  | 3.35 | 2.5 | 2.528125 | 6.8 | 12 O'Clock | 40 | 6.35 | 200-PW-44020-01C02 | 20 | 12 O'Clock | 3 O'Clock | 6 O'Clock | 9 O'Clock | 4.3 |  | 6.8 | 7.3 | 8.4 | 7.7 |  |  |  | 4 | RADIAL
#N/A | Montara_Topside | FPSO | Produced Water (44) | Pipework | 200-PW-44020-01C02 | 4 | FPSO 2015 | Pipe Wall Thickness | 23011 |  | 42129.29 | 42129.63 | [36 empty] | 7.7 | CML-4 | CML: Elbow | 3 | 55487 | 55384 | 2015-05-05 07:00 | 2.5 | 0 | A1: Outside Quadrant |  | 3.35 | 2.5 | 2.528125 | 7.1 | 12 O'Clock | 40 | 6.35 | 200-PW-44020-01C02 | 20 | 12 O'Clock | 3 O'Clock | 6 O'Clock | 9 O'Clock | 4.6 | -0.3424997 | 7.1 | 7.8 | 7.8 | 8.1 |  |  |  | 4 | RADIAL
#N/A | Montara_Topside | FPSO | Produced Water (44) | Pipework | 200-PW-44020-01C02 | 5 | FPSO 2014 | Pipe Wall Thickness | 5595 |  | 41809.58 | 41809.63 | [36 empty] | 8.05 | CML-5 | CML: Reducer | 3 | 55487 | 55384 | 2014-06-19 14:00 | 2.5 | 0 | A3: Inside Quadrant |  | 3.35 | 2.5 | 2.528125 | 7.8 | 6 O'Clock | 40 | 6.35 | 200-PW-44020-01C02 | 20 | 12 O'Clock | 3 O'Clock | 6 O'Clock | 9 O'Clock | 5.3 |  | 7.9 | 8.3 | 7.8 | 8.2 |  |  |  | 4 | RADIAL
#N/A | Montara_Topside | FPSO | Produced Water (44) | Pipework | 200-PW-44020-01C02 | 5 | FPSO 2015 | Pipe Wall Thickness | 23012 |  | 42129.29 | 42129.63 | [36 empty] | 6.425 | CML-5 | CML: Reducer | 3 | 47443 | 47399 | 2015-05-05 07:00 | 2.5 | 0.23354 | A4: Left Quadrant |  | 3.35 | 2.5 | 2.528125 | 5.9 | 9 O'Clock | 40 | 6.35 | 200-PW-44020-01C02 | 20 | 12 O'Clock | 3 O'Clock | 6 O'Clock | 9 O'Clock | 3.4 | 2.169165 | 7.1 | 6.1 | 6.6 | 5.9 |  |  |  | 4 | RADIAL
#N/A | Montara_Topside | FPSO | Produced Water (44) | Pipework | 200-PW-44020-01C02 | 6 | FPSO 2014 | Pipe Wall Thickness | 5596 |  | 41809.58 | 41809.625 | [36 empty] | 6.3 | CML-6 | CML: Elbow | 3 | 47333 | 47290 | 2014-06-19 14:00 | 2.5 | 0.23789 | A2: Right Quadrant |  | 3.35 | 2.5 | 2.528125 | 6.1 | 3 O'Clock | 40 | 6.35 | 200-PW-44020-01C02 | 20 | 12 O'Clock | 3 O'Clock | 6 O'Clock | 9 O'Clock | 3.6 |  | 6.2 | 6.1 | 6.4 | 6.5 |  |  |  | 4 | RADIAL
#N/A | Montara_Topside | FPSO | Produced Water (44) | Pipework | 200-PW-44020-01C02 | 6 | FPSO 2015 | Pipe Wall Thickness | 23013 |  | 42129.29 | 42129.63 | [36 empty] | 8.125 | CML-6 | CML: Elbow | 3 | 55487 | 55384 | 2015-05-05 07:00 | 2.5 | 0 | A3: Inside Quadrant |  | 3.35 | 2.5 | 2.528125 | 7.9 | 9 O'Clock | 40 | 6.35 | 200-PW-44020-01C02 | 20 | 12 O'Clock | 3 O'Clock | 6 O'Clock | 9 O'Clock | 5.4 | -2.054998 | 8.1 | 8.6 | 7.9 | 7.9 |  |  |  | 4 | RADIAL
#N/A | Montara_Topside | FPSO | Produced Water (44) | Pipework | 200-PW-44020-01C02 | 7 | FPSO 2014 | Pipe Wall Thickness | 5597 |  | 41809.58 | 41809.63 | [36 empty] | 8.45 | CML-7 | CML: Reducing Tee | 3 | 55487 | 55384 | 2014-06-19 14:00 | 2.5 | 0 | A3: Inside Quadrant |  | 3.35 | 2.5 | 2.528125 | 8 | 6 O'Clock | 40 | 6.35 | 200-PW-44020-01C02 | 20 | 12 O'Clock | 3 O'Clock | 6 O'Clock | 9 O'Clock | 5.5 |  | 8.4 | 8.8 | 8 | 8.6 |  |  |  | 4 | RADIAL
#N/A | Montara_Topside | FPSO | Produced Water (44) | Pipework | 200-PW-44020-01C02 | 7 | FPSO 2015 | Pipe Wall Thickness | 23014 |  | 42129.29 | 42129.63 | [36 empty] | 6.65 | CML-7 | CML: Reducing Tee | 3 | 55487 | 55384 | 2015-05-05 07:00 | 2.5 | 0 | A4: Left Quadrant |  | 3.35 | 2.5 | 2.528125 | 6.5 | 9 O'Clock | 40 | 6.35 | 200-PW-44020-01C02 | 20 | 12 O'Clock | 3 O'Clock | 6 O'Clock | 9 O'Clock | 4 | 1.712498 | 6.6 | 6.8 | 6.7 | 6.5 |  |  |  | 4 | RADIAL
#N/A | Montara_Topside | FPSO | Produced Water (44) | Pipework | 200-PW-44020-01C02 | 8 | FPSO 2015 | Pipe Wall Thickness | 23015 |  | 42129.29 | 42129.63 | [36 empty] | 7.4 | CML-8 | CML: Elbow | 3 | 55487 | 55384 | 2015-05-05 07:00 | 2.5 | 0 | A1: Outside Quadrant |  | 3.35 | 2.5 | 2.528125 | 6.7 | 12 O'Clock | 40 | 6.35 | 200-PW-44020-01C02 | 20 | 12 O'Clock | 3 O'Clock | 6 O'Clock | 9 O'Clock | 4.2 |  | 6.7 | 7.6 | 7.9 | 7.4 |  |  |  | 4 | RADIAL
#N/A | Montara_Topside | FPSO | Produced Water (44) | Pipework | 200-PW-44021-01C02 | 1 | FPSO 2013 | Pipe Wall Thickness | 10706 | Deck Level. Line is FFS. High CR. Line rechecked (refer to Jan. 15 values) | 41588 | 41588 |  |  | Administrator | 42251.6 | [32 empty] | 5.55 | CML-1 | CML: Elbow | 3 | 42082 | 42077 | 2013-11-10 | 2.5 | 2.14043 | A1: Outside Quadrant |  | 3.35 | 2.5 | 2.528125 | 5.4 | 6 O'Clock | 20 | 6.35 | 200-PW-44021-01C02 | 20 | 12 O'Clock | 3 O'Clock | 6 O'Clock | 9 O'Clock | 2.9 |  | 5.4 | 5.8 | 5.4 | 5.6 |  |  |  | 4 | RADIAL
#N/A | Montara_Topside | FPSO | Produced Water (44) | Pipework | 200-PW-44021-01C02 | 1 | FPSO 2014 | Pipe Wall Thickness | 22365 |  | 41809.54 | 41809.58 | [36 empty] | 8.3 | CML 1 | CML: Elbow | 3 | 55487 | 55384 | 2014-06-19 13:00 | 2.5 | 0 | A1: Outside Quadrant |  | 3.35 | 2.5 | 2.528125 | 7.8 | 12 O'Clock | 200 | 6.35 | 200-PW-44021-01C02 | 20 | 12 O'Clock | 3 O'Clock | 6 O'Clock | 9 O'Clock | 5.3 |  | 7.8 | 8.2 | 8.6 | 8.6 |  |  |  | 4 | RADIAL
#N/A | Montara_Topside | FPSO | Produced Water (44) | Pipework | 200-PW-44021-01C02 | 1 | FPSO 2015 | Pipe Wall Thickness | 7698 | Re-check. Line is FFS. CR reported in 2013 was 2.14. It appears that it was an error. Point need to be rechecked | 42012.65 | 42012.69 |  |  | Administrator | 42251.6 | [32 empty] | 7.625 | CML-1 | CML: Elbow | 3 | 55487 | 55384 | 2015-01-08 15:30 | 2.5 | 0 | A1: Outside Quadrant |  | 3.35 | 2.5 | 2.528125 | 7.2 | 12 O'Clock | 20 | 6.35 | 200-PW-44021-01C02 | 20 | 12 O'Clock | 3 O'Clock | 6 O'Clock | 9 O'Clock | 4.7 | -1.547172 | 7.2 | 8 | 7.8 | 7.5 |  |  |  | 4 | RADIAL
#N/A | Montara_Topside | FPSO | Produced Water (44) | Pipework | 200-PW-44021-01C02 | 1 | FPSO 2015 | Pipe Wall Thickness | 23016 |  | 42129.29 | 42129.63 | [36 empty] | 7.75 | CML-1 | CML: Elbow | 3 | 55487 | 55384 | 2015-05-05 07:00 | 2.5 | 0 | A1: Outside Quadrant |  | 3.35 | 2.5 | 2.528125 | 7.2 | 12 O'Clock | 20 | 6.35 | 200-PW-44021-01C02 | 20 | 12 O'Clock | 3 O'Clock | 6 O'Clock | 9 O'Clock | 4.7 | 0 | 7.2 | 7.5 | 8.5 | 7.8 |  |  |  | 4 | RADIAL
#N/A | Montara_Topside | FPSO | Produced Water (44) | Pipework | 200-PW-44021-01C02 | 2 | FPSO 2013 | Pipe Wall Thickness | 10707 | Deck Level. Line is FFS. High CR. Line rechecked (refer to Jan. 15 values) | 41588 | 41588 |  |  | Administrator | 42260.46 | [32 empty] | 7.925 | CML-2 | CML: Reducing Tee | 3 | 55487 | 55384 | 2013-11-10 | 2.5 | 0 | A1: Outside Quadrant |  | 3.35 | 2.5 | 2.528125 | 7.1 | 12 O'Clock | 20 | 6.35 | 200-PW-44021-01C02 | 20 | 12 O'Clock | 3 O'Clock | 6 O'Clock | 9 O'Clock | 4.6 |  | 7.1 | 8.2 | 8.5 | 7.9 |  |  |  | 4 | RADIAL
#N/A | Montara_Topside | FPSO | Produced Water (44) | Pipework | 200-PW-44021-01C02 | 2 | FPSO 2014 | Pipe Wall Thickness | 22366 |  | 41809.54 | 41809.58 | [36 empty] | 6.175 | CML 2 | CML: Fitting | 3 | 43697 | 43681 | 2014-06-19 13:00 | 2.5 | 0.61858 | A4: Left Quadrant |  | 3.35 | 2.5 | 2.528125 | 5.7 | 9 O'Clock | 200 | 6.35 | 200-PW-44021-01C02 | 20 | 12 O'Clock | 3 O'Clock | 6 O'Clock | 9 O'Clock | 3.2 |  | 6.5 | 6.4 | 6.1 | 5.7 |  |  |  | 4 | RADIAL
#N/A | Montara_Topside | FPSO | Produced Water (44) | Pipework | 200-PW-44021-01C02 | 2 | FPSO 2015 | Pipe Wall Thickness | 7699 | Re-check. This point has increased CR when compared to CR in 2013. To be rechecked | 42012.65 | 42012.69 |  |  | Administrator | 42251.6 | [32 empty] | 5.875 | CML-2 | CML: Reducing Tee | 3 | 44083 | 44063 | 2015-01-08 15:30 | 2.5 | 0.52885 | A4: Left Quadrant |  | 3.35 | 2.5 | 2.528125 | 5.5 | 9 O'Clock | 20 | 6.35 | 200-PW-44021-01C02 | 20 | 12 O'Clock | 3 O'Clock | 6 O'Clock | 9 O'Clock | 3 | 1.375264 | 6.2 | 5.8 | 6 | 5.5 |  |  |  | 4 | RADIAL
#N/A | Montara_Topside | FPSO | Produced Water (44) | Pipework | 200-PW-44021-01C02 | 2 | FPSO 2015 | Pipe Wall Thickness | 23017 |  | 42129.29 | 42129.63 | [36 empty] | 5.925 | CML-2 | CML: Reducing Tee | 3 | 44611 | 44588 | 2015-05-05 07:00 | 2.5 | 0.44114 | A3: Inside Quadrant |  | 3.35 | 2.5 | 2.528125 | 5.5 | 6 O'Clock | 20 | 6.35 | 200-PW-44021-01C02 | 20 | 12 O'Clock | 3 O'Clock | 6 O'Clock | 9 O'Clock | 3 | 0 | 6 | 6.1 | 5.5 | 6.1 |  |  |  | 4 | RADIAL
#N/A | Montara_Topside | FPSO | Produced Water (44) | Pipework | 200-PW-44021-01C02 | 3 | FPSO 2013 | Pipe Wall Thickness | 10708 | Deck Level. Line is FFS. High CR. Line rechecked (refer to Jan. 15 values) | 41588 | 41588 |  |  | Administrator | 42260.46 | [32 empty] | 5.325 | CML-3 | CML: Elbow | 3 | 41968 | 41964 | 2013-11-10 | 2.5 | 2.59105 | A1: Outside Quadrant |  | 3.35 | 2.5 | 2.528125 | 5.2 | 9 O'Clock | 20 | 6.35 | 200-PW-44021-01C02 | 20 | 12 O'Clock | 3 O'Clock | 6 O'Clock | 9 O'Clock | 2.7 |  | 5.2 | 5.4 | 5.5 | 5.2 |  |  |  | 4 | RADIAL
#N/A | Montara_Topside | FPSO | Produced Water (44) | Pipework | 200-PW-44021-01C02 | 3 | FPSO 2014 | Pipe Wall Thickness | 22367 |  | 41809.54 | 41809.58 | [36 empty] | 6.925 | CML 3 | CML: Elbow | 3 | 55487 | 55384 | 2014-06-19 13:00 | 2.5 | 0 | A1: Outside Quadrant |  | 3.35 | 2.5 | 2.528125 | 6.4 | 12 O'Clock | 40 | 6.35 | 200-PW-44021-01C02 | 20 | 12 O'Clock | 3 O'Clock | 6 O'Clock | 9 O'Clock | 3.9 |  | 6.4 | 7 | 7.3 | 7 |  |  |  | 4 | RADIAL
#N/A | Montara_Topside | FPSO | Produced Water (44) | Pipework | 200-PW-44021-01C02 | 3 | FPSO 2015 | Pipe Wall Thickness | 7700 | Re-check. CR reported in 2013 was 4.37. It appears that it was an error. Point need to be rechecked | 42012.65 | 42012.69 |  |  | Administrator | 42251.6 | [32 empty] | 6.625 | CML-3 | CML: Elbow | 3 | 47879 | 47831 | 2015-01-08 15:30 | 2.5 | 0.21776 | A1: Outside Quadrant |  | 3.35 | 2.5 | 2.528125 | 6 | 12 O'Clock | 20 | 6.35 | 200-PW-44021-01C02 | 20 | 12 O'Clock | 3 O'Clock | 6 O'Clock | 9 O'Clock | 3.5 | -0.6876319 | 6 | 7 | 6.5 | 7 |  |  |  | 4 | RADIAL
#N/A | Montara_Topside | FPSO | Produced Water (44) | Pipework | 200-PW-44021-01C02 | 3 | FPSO 2015 | Pipe Wall Thickness | 23018 |  | 42129.29 | 42129.63 | [36 empty] | 7.05 | CML-3 | CML: Elbow | 3 | 95579 | 95183 | 2015-05-05 07:00 | 2.5 | 0.02595 | A1: Outside Quadrant |  | 3.35 | 2.5 | 2.528125 | 6.3 | 12 O'Clock | 20 | 6.35 | 200-PW-44021-01C02 | 20 | 12 O'Clock | 3 O'Clock | 6 O'Clock | 9 O'Clock | 3.8 | -0.9387389 | 6.3 | 7.1 | 7.5 | 7.3 |  |  |  | 4 | RADIAL
#N/A | Montara_Topside | FPSO | Produced Water (44) | Pipework | 200-PW-44021-01C02 | 4 | FPSO 2013 | Pipe Wall Thickness | 10709 | Deck Level. Line is FFS. High CR. Line rechecked (refer to Jan. 15 values) | 41588 | 41588 |  |  | Administrator | 42260.46 | [32 empty] | 7.525 | CML-4 | CML: Reducer | 3 | 55487 | 55384 | 2013-11-10 | 2.5 | 0 | A1: Outside Quadrant |  | 3.35 | 2.5 | 2.528125 | 7 | 12 O'Clock | 20 | 6.35 | 200-PW-44021-01C02 | 20 | 12 O'Clock | 3 O'Clock | 6 O'Clock | 9 O'Clock | 4.5 |  | 7 | 7.4 | 7.8 | 7.9 |  |  |  | 4 | RADIAL
#N/A | Montara_Topside | FPSO | Produced Water (44) | Pipework | 200-PW-44021-01C02 | 4 | FPSO 2014 | Pipe Wall Thickness | 22368 |  | 41809.54 | 41809.58 | [36 empty] | 6.8 | CML 4 | CML: Reducer | 3 | 55487 | 55384 | 2014-06-19 13:00 | 2.5 | 0 | A1: Outside Quadrant |  | 3.35 | 2.5 | 2.528125 | 6.7 | 12 O'Clock | 40 | 6.35 | 200-PW-44021-01C02 | 20 | 12 O'Clock | 3 O'Clock | 6 O'Clock | 9 O'Clock | 4.2 |  | 6.7 | 6.8 | 6.9 | 6.8 |  |  |  | 4 | RADIAL
#N/A | Montara_Topside | FPSO | Produced Water (44) | Pipework | 200-PW-44021-01C02 | 4 | FPSO 2015 | Pipe Wall Thickness | 7701 | Re-check. Line is FFS. This point has increased CR when compared to CR in 2013. To be rechecked | 42012.65 | 42012.69 |  |  | Administrator | 42260.46 | [32 empty] | 5.7 | CML-4 | CML: Reducer | 3 | 44083 | 44063 | 2015-01-08 15:30 | 2.5 | 0.52885 | A3: Inside Quadrant |  | 3.35 | 2.5 | 2.528125 | 5.5 | 6 O'Clock | 20 | 6.35 | 200-PW-44021-01C02 | 20 | 12 O'Clock | 3 O'Clock | 6 O'Clock | 9 O'Clock | 3 | 1.28931 | 5.6 | 5.7 | 5.5 | 6 |  |  |  | 4 | RADIAL
#N/A | Montara_Topside | FPSO | Produced Water (44) | Pipework | 200-PW-44021-01C02 | 4 | FPSO 2015 | Pipe Wall Thickness | 23019 |  | 42129.29 | 42129.63 | [36 empty] | 6.675 | CML-4 | CML: Reducer | 3 | 55487 | 55384 | 2015-05-05 07:00 | 2.5 | 0 | A1: Outside Quadrant |  | 3.35 | 2.5 | 2.528125 | 6.6 | 9 O'Clock | 20 | 6.35 | 200-PW-44021-01C02 | 20 | 12 O'Clock | 3 O'Clock | 6 O'Clock | 9 O'Clock | 4.1 | -3.442043 | 6.6 | 6.8 | 6.7 | 6.6 |  |  |  | 4 | RADIAL
#N/A | Montara_Topside | FPSO | Produced Water (44) | Pipework | 200-PW-44021-01C02 | 5 | FPSO 2013 | Pipe Wall Thickness | 10710 | Deck Level. Line is FFS. High CR. Line rechecked (refer to Jan. 15 values) | 41588 | 41588 |  |  | Administrator | 42260.46 | [32 empty] | 6 | CML-5 | CML: Elbow | 3 | 42257 | 42251 | 2013-11-10 | 2.5 | 1.68981 | A2: Right Quadrant |  | 3.35 | 2.5 | 2.528125 | 5.6 | 3 O'Clock | 20 | 6.35 | 200-PW-44021-01C02 | 20 | 12 O'Clock | 3 O'Clock | 6 O'Clock | 9 O'Clock | 3.1 |  | 6 | 5.6 | 6.1 | 6.3 |  |  |  | 4 | RADIAL
#N/A | Montara_Topside | FPSO | Produced Water (44) | Pipework | 200-PW-44021-01C02 | 5 | FPSO 2014 | Pipe Wall Thickness | 22369 |  | 41809.54 | 41809.58 | [36 empty] | 8.3 | CML 5 | CML: Elbow | 3 | 55487 | 55384 | 2014-06-19 13:00 | 2.5 | 0 | A2: Right Quadrant |  | 3.35 | 2.5 | 2.528125 | 8.1 | 6 O'Clock | 200 | 6.35 | 200-PW-44021-01C02 | 20 | 12 O'Clock | 3 O'Clock | 6 O'Clock | 9 O'Clock | 5.6 |  | 8.7 | 8.1 | 8.1 | 8.3 |  |  |  | 4 | RADIAL
#N/A | Montara_Topside | FPSO | Produced Water (44) | Pipework | 200-PW-44021-01C02 | 5 | FPSO 2015 | Pipe Wall Thickness | 7702 | Re-check. CR reported in 2013 was 1.70. It appears that it was an error. Point need to be rechecked | 42012.65 | 42012.69 |  |  | Administrator | 42251.6 | [32 empty] | 7.7 | CML-5 | CML: Elbow | 3 | 55487 | 55384 | 2015-01-08 15:30 | 2.5 | 0 | A1: Outside Quadrant |  | 3.35 | 2.5 | 2.528125 | 7.1 | 12 O'Clock | 20 | 6.35 | 200-PW-44021-01C02 | 20 | 12 O'Clock | 3 O'Clock | 6 O'Clock | 9 O'Clock | 4.6 | -1.28931 | 7.1 | 7.8 | 7.9 | 8 |  |  |  | 4 | RADIAL
#N/A | Montara_Topside | FPSO | Produced Water (44) | Pipework | 200-PW-44021-01C02 | 5 | FPSO 2015 | Pipe Wall Thickness | 23020 |  | 42129.29 | 42129.63 | [36 empty] | 7.7 | CML-5 | CML: Elbow | 3 | 49162 | 49105 | 2015-05-05 07:00 | 2.5 | 0.18165 | A1: Outside Quadrant |  | 3.35 | 2.5 | 2.528125 | 6 | 12 O'Clock | 20 | 6.35 | 200-PW-44021-01C02 | 20 | 12 O'Clock | 3 O'Clock | 6 O'Clock | 9 O'Clock | 3.5 | 3.442043 | 6 | 7.8 | 8.7 | 8.3 |  |  |  | 4 | RADIAL
#N/A | Montara_Topside | FPSO | Produced Water (44) | Pipework | 200-PW-44021-01C02 | 6 | FPSO 2013 | Pipe Wall Thickness | 10711 | Deck Level. Line is FFS. High CR. Line rechecked (refer to Jan. 15 values) | 41588 | 41588 |  |  | Administrator | 42260.46 | [32 empty] | 7.766667 | CML-6 | CML: Reducing Tee | 3 | 55487 | 55384 | 2013-11-10 | 2.5 | 0 | A2: Right Quadrant |  | 3.35 | 2.5 | 2.528125 | 7.4 | 3 O'Clock | 20 | 6.35 | 200-PW-44021-01C02 | 20 | 12 O'Clock | 3 O'Clock | 6 O'Clock | 9 O'Clock | 4.9 |  | 8.1 | 7.4 |  | 7.8 |  |  |  | 3 | RADIAL
#N/A | Montara_Topside | FPSO | Produced Water (44) | Pipework | 200-PW-44021-01C02 | 6 | FPSO 2014 | Pipe Wall Thickness | 22370 |  | 41809.54 | 41809.58 | [36 empty] | 6.325 | CML 6 | CML: Fitting | 3 | 47332 | 47289 | 2014-06-19 13:00 | 2.5 | 0.23791 | A3: Inside Quadrant |  | 3.35 | 2.5 | 2.528125 | 6.1 | 9 O'Clock | 200 | 6.35 | 200-PW-44021-01C02 | 20 | 12 O'Clock | 3 O'Clock | 6 O'Clock | 9 O'Clock | 3.6 |  | 6.5 | 6.6 | 6.1 | 6.1 |  |  |  | 4 | RADIAL
#N/A | Montara_Topside | FPSO | Produced Water (44) | Pipework | 200-PW-44021-01C02 | 6 | FPSO 2015 | Pipe Wall Thickness | 7703 | Re-check.This point has increased CR when compared to CR in 2013. To be rechecked | 42012.65 | 42012.69 |  |  | Administrator | 42253.03 | [32 empty] | 5.75 | CML-6 | CML: Reducing Tee | 3 | 44900 | 44875 | 2015-01-08 15:30 | 2.5 | 0.40442 | A3: Inside Quadrant |  | 3.35 | 2.5 | 2.528125 | 5.7 | 9 O'Clock | 20 | 6.35 | 200-PW-44021-01C02 | 20 | 12 O'Clock | 3 O'Clock | 6 O'Clock | 9 O'Clock | 3.2 | 1.461218 | 5.8 | 5.8 | 5.7 | 5.7 |  |  |  | 4 | RADIAL
#N/A | Montara_Topside | FPSO | Produced Water (44) | Pipework | 200-PW-44021-01C02 | 6 | FPSO 2015 | Pipe Wall Thickness | 23021 |  | 42129.29 | 42129.63 | [36 empty] | 5.8 | CML-6 | CML: Reducing Tee | 3 | 45036 | 45009 | 2015-05-05 07:00 | 2.5 | 0.38924 | A4: Left Quadrant |  | 3.35 | 2.5 | 2.528125 | 5.6 | 9 O'Clock | 20 | 6.35 | 200-PW-44021-01C02 | 20 | 12 O'Clock | 3 O'Clock | 6 O'Clock | 9 O'Clock | 3.1 | 0.312913 | 6.2 | 5.7 | 5.7 | 5.6 |  |  |  | 4 | RADIAL
#N/A | Montara_Topside | FPSO | Produced Water (44) | Pipework | 200-PW-44021-01C02 | 7 | FPSO 2013 | Pipe Wall Thickness | 10712 | Deck Level. Line is FFS. High CR. Line rechecked (refer to Jan. 15 values) | 41588 | 41588 |  |  | Administrator | 42260.46 | [32 empty] | 6.725 | CML-7 | CML: Elbow | 3 | 42560 | 42551 | 2013-11-10 | 2.5 | 1.2392 | A1: Outside Quadrant |  | 3.35 | 2.5 | 2.528125 | 5.8 | 12 O'Clock | 20 | 6.35 | 200-PW-44021-01C02 | 20 | 12 O'Clock | 3 O'Clock | 6 O'Clock | 9 O'Clock | 3.3 |  | 5.8 | 6.7 | 6.8 | 7.6 |  |  |  | 4 | RADIAL
#N/A | Montara_Topside | FPSO | Produced Water (44) | Pipework | 200-PW-44021-01C02 | 7 | FPSO 2014 | Pipe Wall Thickness | 22371 |  | 41809.54 | 41809.58 | [36 empty] | 8.15 | CML 7 | CML: Elbow | 3 | 55487 | 55384 | 2014-06-19 13:00 | 2.5 | 0 | A3: Inside Quadrant |  | 3.35 | 2.5 | 2.528125 | 7.8 | 6 O'Clock | 200 | 6.35 | 200-PW-44021-01C02 | 20 | 12 O'Clock | 3 O'Clock | 6 O'Clock | 9 O'Clock | 5.3 |  | 8.2 | 8.6 | 7.8 | 8 |  |  |  | 4 | RADIAL
#N/A | Montara_Topside | FPSO | Produced Water (44) | Pipework | 200-PW-44021-01C02 | 7 | FPSO 2015 | Pipe Wall Thickness | 7704 | Re-check. Line is FFS. | 42012.65 | 42012.6875 |  |  | Administrator | 42260.46 | [32 empty] | 7.775 | CML-7 | CML: Elbow | 3 | 55487 | 55384 | 2015-01-08 15:30 | 2.5 | 0 | A2: Right Quadrant |  | 3.35 | 2.5 | 2.528125 | 7.6 | 6 O'Clock | 20 | 6.35 | 200-PW-44021-01C02 | 20 | 12 O'Clock | 3 O'Clock | 6 O'Clock | 9 O'Clock | 5.1 | -1.547172 | 7.7 | 7.6 | 7.6 | 8.2 |  |  |  | 4 | RADIAL
#N/A | Montara_Topside | FPSO | Produced Water (44) | Pipework | 200-PW-44021-01C02 | 7 | FPSO 2015 | Pipe Wall Thickness | 23022 |  | 42129.29 | 42129.625 | [36 empty] | 7.825 | CML-7 | CML: Elbow | 3 | 55487 | 55384 | 2015-05-05 07:00 | 2.5 | 0 | A2: Right Quadrant |  | 3.35 | 2.5 | 2.528125 | 7.5 | 3 O'Clock | 20 | 6.35 | 200-PW-44021-01C02 | 20 | 12 O'Clock | 3 O'Clock | 6 O'Clock | 9 O'Clock | 5 | 0.312913 | 8.5 | 7.5 | 7.7 | 7.6 |  |  |  | 4 | RADIAL
VA01 | Montara_Topside | FPSO | Gas Compression (23) | Pipework | 200-VA-23057-01C02 | 1 | FPSO 2014 | Pipe Wall Thickness | 3145 | Rope Access | 41761.58 | 41761.63 | [36 empty] | 8.15 | CML-1 | CML: type TBC | 3 | 55487 | 55384 | 2014-05-02 14:00 | 2.5 | 0 | A3: Inside Quadrant |  | 3.35 | 2.5 | 2.528125 | 7.5 | 6 O'Clock | 200 | 6.35 | 200-VA-23057-01C02 | 20 | 12 O'Clock | 3 O'Clock | 6 O'Clock | 9 O'Clock | 5 |  | 8.3 | 8.3 | 7.5 | 8.5 |  |  |  | 4 | RADIAL
VA01 | Montara_Topside | FPSO | Gas Compression (23) | Pipework | 200-VA-23057-01C02 | 2 | FPSO 2014 | Pipe Wall Thickness | 3146 | Rope Access | 41761.58 | 41761.63 | [36 empty] | 8.175 | CML-2 | CML: type TBC | 3 | 55487 | 55384 | 2014-05-02 14:00 | 2.5 | 0 | A3: Inside Quadrant |  | 3.35 | 2.5 | 2.528125 | 7.7 | 6 O'Clock | 200 | 6.35 | 200-VA-23057-01C02 | 20 | 12 O'Clock | 3 O'Clock | 6 O'Clock | 9 O'Clock | 5.2 |  | 8.6 | 8.3 | 7.7 | 8.1 |  |  |  | 4 | RADIAL
VA01 | Montara_Topside | FPSO | Gas Compression (23) | Pipework | 200-VA-23057-01C02 | 3 | FPSO 2014 | Pipe Wall Thickness | 3147 | Rope Access | 41761.58 | 41761.63 | [36 empty] | 7.575 | CML-3 | CML: type TBC | 3 | 55487 | 55384 | 2014-05-02 14:00 | 2.5 | 0 | A4: Left Quadrant |  | 3.35 | 2.5 | 2.528125 | 7.4 | 9 O'Clock | 200 | 6.35 | 200-VA-23057-01C02 | 20 | 12 O'Clock | 3 O'Clock | 6 O'Clock | 9 O'Clock | 4.9 |  | 7.6 | 7.6 | 7.7 | 7.4 |  |  |  | 4 | RADIAL
VA01 | Montara_Topside | FPSO | Gas Compression (23) | Pipework | 200-VA-23057-01C02 | 4 | FPSO 2014 | Pipe Wall Thickness | 3148 | Rope Access | 41761.58 | 41761.63 | [36 empty] | 8.075 | CML-4 | CML: type TBC | 3 | 55487 | 55384 | 2014-05-02 14:00 | 2.5 | 0 | A3: Inside Quadrant |  | 3.35 | 2.5 | 2.528125 | 8 | 9 O'Clock | 200 | 6.35 | 200-VA-23057-01C02 | 20 | 12 O'Clock | 3 O'Clock | 6 O'Clock | 9 O'Clock | 5.5 |  | 8.2 | 8.1 | 8 | 8 |  |  |  | 4 | RADIAL
VA01 | Montara_Topside | FPSO | Gas Compression (23) | Pipework | 200-VA-23057-01C02 | 5 | FPSO 2014 | Pipe Wall Thickness | 3149 | Rope Access | 41761.58 | 41761.625 | [36 empty] | 8.05 | CML-5 | CML: type TBC | 3 | 55487 | 55384 | 2014-05-02 14:00 | 2.5 | 0 | A3: Inside Quadrant |  | 3.35 | 2.5 | 2.528125 | 7.4 | 6 O'Clock | 200 | 6.35 | 200-VA-23057-01C02 | 20 | 12 O'Clock | 3 O'Clock | 6 O'Clock | 9 O'Clock | 4.9 |  | 8.6 | 8.1 | 7.4 | 8.1 |  |  |  | 4 | RADIAL
VA01 | Montara_Topside | FPSO | Gas Compression (23) | Pipework | 200-VA-23058-01C02 | 1 | FPSO 2014 | Pipe Wall Thickness | 3141 | Rope Access | 41761.54 | 41761.58 | [36 empty] | 7.825 | CML-1 | CML: type TBC | 3 | 55487 | 55384 | 2014-05-02 13:00 | 2.5 | 0 | A1: Outside Quadrant |  | 3.35 | 2.5 | 2.528125 | 7.8 | 6 O'Clock | 200 | 6.35 | 200-VA-23058-01C02 | 20 | 12 O'Clock | 3 O'Clock | 6 O'Clock | 9 O'Clock | 5.3 |  | 7.8 | 7.8 | 7.8 | 7.9 |  |  |  | 4 | RADIAL
VA01 | Montara_Topside | FPSO | Gas Compression (23) | Pipework | 200-VA-23058-01C02 | 2 | FPSO 2014 | Pipe Wall Thickness | 3142 | Rope Access | 41761.54 | 41761.58 | [36 empty] | 8.175 | CML-2 | CML: type TBC | 3 | 55487 | 55384 | 2014-05-02 13:00 | 2.5 | 0 | A3: Inside Quadrant |  | 3.35 | 2.5 | 2.528125 | 8 | 6 O'Clock | 200 | 6.35 | 200-VA-23058-01C02 | 20 | 12 O'Clock | 3 O'Clock | 6 O'Clock | 9 O'Clock | 5.5 |  | 8.1 | 8.2 | 8 | 8.4 |  |  |  | 4 | RADIAL
VA01 | Montara_Topside | FPSO | Gas Compression (23) | Pipework | 200-VA-23058-01C02 | 3 | FPSO 2014 | Pipe Wall Thickness | 3143 | Rope Access | 41761.54 | 41761.58 | [36 empty] | 7.75 | CML-3 | CML: type TBC | 3 | 55487 | 55384 | 2014-05-02 13:00 | 2.5 | 0 | A3: Inside Quadrant |  | 3.35 | 2.5 | 2.528125 | 7.6 | 6 O'Clock | 200 | 6.35 | 200-VA-23058-01C02 | 20 | 12 O'Clock | 3 O'Clock | 6 O'Clock | 9 O'Clock | 5.1 |  | 7.8 | 7.8 | 7.6 | 7.8 |  |  |  | 4 | RADIAL
VA01 | Montara_Topside | FPSO | Gas Compression (23) | Pipework | 200-VA-23058-01C02 | 4 | FPSO 2014 | Pipe Wall Thickness | 3144 | Rope Access | 41761.54 | 41761.58 | [36 empty] | 6.5 | CML-4 | CML: type TBC | 3 | 55487 | 55384 | 2014-05-02 13:00 | 2.5 | 0 | A3: Inside Quadrant |  | 3.35 | 2.5 | 2.528125 | 6.4 | 9 O'Clock | 200 | 6.35 | 200-VA-23058-01C02 | 20 | 12 O'Clock | 3 O'Clock | 6 O'Clock | 9 O'Clock | 3.9 |  | 6.5 | 6.7 | 6.4 | 6.4 |  |  |  | 4 | RADIAL
#N/A | Montara_Topside | FPSO | Cooling Medium (40) | Pipework | 200-WC-40006-01C02 | 1 | FPSO 2014 | Pipe Wall Thickness | 1661 |  | 41741.4 | 41741.46 | [36 empty] | 8.5 | CML-1 | CML: type TBC | 3 | 55487 | 55384 | 2014-04-12 09:30 | 2.5 | 0 | A2: Right Quadrant |  | 3.35 | 2.5 | 2.528125 | 7.7 | 3 O'Clock | 200 | 6.35 | 200-WC-40006-01C02 | 20 | 12 O'Clock | 3 O'Clock | 6 O'Clock | 9 O'Clock | 5.2 |  | 7.8 | 7.7 | 9 | 9.5 |  |  |  | 4 | RADIAL
#N/A | Montara_Topside | FPSO | Cooling Medium (40) | Pipework | 200-WC-40006-01C02 | 2 | FPSO 2014 | Pipe Wall Thickness | 1662 |  | 41741.4 | 41741.46 | [36 empty] | 8.225 | CML-2 | CML: type TBC | 3 | 55487 | 55384 | 2014-04-12 09:30 | 2.5 | 0 | A2: Right Quadrant |  | 3.35 | 2.5 | 2.528125 | 7 | 3 O'Clock | 200 | 6.35 | 200-WC-40006-01C02 | 20 | 12 O'Clock | 3 O'Clock | 6 O'Clock | 9 O'Clock | 4.5 |  | 8.9 | 7 | 8.2 | 8.8 |  |  |  | 4 | RADIAL
#N/A | Montara_Topside | FPSO | Cooling Medium (40) | Pipework | 200-WC-40006-01C02 | 3 | FPSO 2014 | Pipe Wall Thickness | 1663 |  | 41741.4 | 41741.46 | [36 empty] | 10.45 | CML-3 | CML: type TBC | 3 | 55487 | 55384 | 2014-04-12 09:30 | 2.5 | 0 | A4: Left Quadrant |  | 3.35 | 2.5 | 2.528125 | 9.6 | 9 O'Clock | 200 | 6.35 | 200-WC-40006-01C02 | 20 | 12 O'Clock | 3 O'Clock | 6 O'Clock | 9 O'Clock | 7.1 |  | 10.9 | 10.9 | 10.4 | 9.6 |  |  |  | 4 | RADIAL
#N/A | Montara_Topside | FPSO | Cooling Medium (40) | Pipework | 200-WC-40006-01C02 | 4 | FPSO 2014 | Pipe Wall Thickness | 1664 |  | 41741.4 | 41741.46 | [36 empty] | 8.55 | CML-4 | CML: type TBC | 3 | 55487 | 55384 | 2014-04-12 09:30 | 2.5 | 0 | A3: Inside Quadrant |  | 3.35 | 2.5 | 2.528125 | 8.1 | 6 O'Clock | 200 | 6.35 | 200-WC-40006-01C02 | 20 | 12 O'Clock | 3 O'Clock | 6 O'Clock | 9 O'Clock | 5.6 |  | 8.5 | 8.8 | 8.1 | 8.8 |  |  |  | 4 | RADIAL
#N/A | Montara_Topside | FPSO | Cooling Medium (40) | Pipework | 200-WC-40006-01C02 | 5 | FPSO 2014 | Pipe Wall Thickness | 1665 |  | 41741.4 | 41741.46 | [36 empty] | 12.06667 | CML-5 | CML: type TBC | 3 | 55487 | 55384 | 2014-04-12 09:30 | 2.5 | 0 | A1: Outside Quadrant |  | 3.35 | 2.5 | 2.528125 | 11.7 | 12 O'Clock | 200 | 6.35 | 200-WC-40006-01C02 | 20 | 12 O'Clock | 3 O'Clock | 6 O'Clock | 9 O'Clock | 9.2 |  | 11.7 | 12.7 | 11.8 |  |  |  |  | 3 | RADIAL
#N/A | Montara_Topside | FPSO | Cooling Medium (40) | Pipework | 200-WC-40006-01C02 | 6 | FPSO 2014 | Pipe Wall Thickness | 1666 |  | 41741.4 | 41741.46 | [36 empty] | 8.425 | CML-6 | CML: type TBC | 3 | 55487 | 55384 | 2014-04-12 09:30 | 2.5 | 0 | A3: Inside Quadrant |  | 3.35 | 2.5 | 2.528125 | 8.1 | 6 O'Clock | 200 | 6.35 | 200-WC-40006-01C02 | 20 | 12 O'Clock | 3 O'Clock | 6 O'Clock | 9 O'Clock | 5.6 |  | 8.5 | 8.3 | 8.1 | 8.8 |  |  |  | 4 | RADIAL
#N/A | Montara_Topside | FPSO | Cooling Medium (40) | Pipework | 200-WC-40006-01C02 | 7 | FPSO 2014 | Pipe Wall Thickness | 1667 |  | 41741.4 | 41741.46 | [36 empty] | 9.875 | CML-7 | CML: type TBC | 3 | 55487 | 55384 | 2014-04-12 09:30 | 2.5 | 0 | A2: Right Quadrant |  | 3.35 | 2.5 | 2.528125 | 9.2 | 3 O'Clock | 200 | 6.35 | 200-WC-40006-01C02 | 20 | 12 O'Clock | 3 O'Clock | 6 O'Clock | 9 O'Clock | 6.7 |  | 9.8 | 9.2 | 9.6 | 10.9 |  |  |  | 4 | RADIAL
#N/A | Montara_Topside | FPSO | Cooling Medium (40) | Pipework | 200-WC-40006-01C02 | 8 | FPSO 2014 | Pipe Wall Thickness | 1668 |  | 41741.4 | 41741.46 | [36 empty] | 10.05 | CML-8 | CML: type TBC | 3 | 55487 | 55384 | 2014-04-12 09:30 | 2.5 | 0 | A1: Outside Quadrant |  | 3.35 | 2.5 | 2.528125 | 9.9 | 12 O'Clock | 200 | 6.35 | 200-WC-40006-01C02 | 20 | 12 O'Clock | 3 O'Clock | 6 O'Clock | 9 O'Clock | 7.4 |  | 9.9 | 10.1 | 10.2 | 10 |  |  |  | 4 | RADIAL
#N/A | Montara_Topside | FPSO | Cooling Medium (40) | Pipework | 200-WC-40006-01C02 | 9 | FPSO 2014 | Pipe Wall Thickness | 1669 |  | 41741.4 | 41741.46 | [36 empty] | 10.25 | CML-9 | CML: type TBC | 3 | 55487 | 55384 | 2014-04-12 09:30 | 2.5 | 0 | A4: Left Quadrant |  | 3.35 | 2.5 | 2.528125 | 9.7 | 9 O'Clock | 200 | 6.35 | 200-WC-40006-01C02 | 20 | 12 O'Clock | 3 O'Clock | 6 O'Clock | 9 O'Clock | 7.2 |  | 10.8 | 10.4 | 10.1 | 9.7 |  |  |  | 4 | RADIAL
#N/A | Montara_Topside | FPSO | Cooling Medium (40) | Pipework | 200-WC-40006-01C02 | 10 | FPSO 2014 | Pipe Wall Thickness | 1670 |  | 41741.4 | 41741.46 | [36 empty] | 8.55 | CML-10 | CML: type TBC | 3 | 55487 | 55384 | 2014-04-12 09:30 | 2.5 | 0 | A4: Left Quadrant |  | 3.35 | 2.5 | 2.528125 | 8.4 | 9 O'Clock | 200 | 6.35 | 200-WC-40006-01C02 | 20 | 12 O'Clock | 3 O'Clock | 6 O'Clock | 9 O'Clock | 5.9 |  | 8.6 | 8.5 | 8.7 | 8.4 |  |  |  | 4 | RADIAL
#N/A | Montara_Topside | FPSO | Cooling Medium (40) | Pipework | 200-WC-40006-01C02 | 11 | FPSO 2014 | Pipe Wall Thickness | 1671 |  | 41741.4 | 41741.46 | [36 empty] | 10.375 | CML-11 | CML: type TBC | 3 | 55487 | 55384 | 2014-04-12 09:30 | 2.5 | 0 | A3: Inside Quadrant |  | 3.35 | 2.5 | 2.528125 | 10.3 | 9 O'Clock | 200 | 6.35 | 200-WC-40006-01C02 | 20 | 12 O'Clock | 3 O'Clock | 6 O'Clock | 9 O'Clock | 7.8 |  | 10.5 | 10.4 | 10.3 | 10.3 |  |  |  | 4 | RADIAL
#N/A | Montara_Topside | FPSO | Cooling Medium (40) | Pipework | 200-WC-40006-01C02 | 12 | FPSO 2014 | Pipe Wall Thickness | 1672 |  | 41741.4 | 41741.46 | [36 empty] | 9.75 | CML-12 | CML: type TBC | 3 | 55487 | 55384 | 2014-04-12 09:30 | 2.5 | 0 | A1: Outside Quadrant |  | 3.35 | 2.5 | 2.528125 | 9.6 | 12 O'Clock | 200 | 6.35 | 200-WC-40006-01C02 | 20 | 12 O'Clock | 3 O'Clock | 6 O'Clock | 9 O'Clock | 7.1 |  | 9.6 | 9.7 | 9.7 | 10 |  |  |  | 4 | RADIAL
#N/A | Montara_Topside | FPSO | Cooling Medium (40) | Pipework | 200-WC-40006-01C02 | 13 | FPSO 2014 | Pipe Wall Thickness | 1673 |  | 41741.4 | 41741.46 | [36 empty] | 10.75 | CML-13 | CML: type TBC | 3 | 55487 | 55384 | 2014-04-12 09:30 | 2.5 | 0 | A3: Inside Quadrant |  | 3.35 | 2.5 | 2.528125 | 10.5 | 6 O'Clock | 200 | 6.35 | 200-WC-40006-01C02 | 20 | 12 O'Clock | 3 O'Clock | 6 O'Clock | 9 O'Clock | 8 |  | 10.9 | 10.7 | 10.5 | 10.9 |  |  |  | 4 | RADIAL
#N/A | Montara_Topside | FPSO | Cooling Medium (40) | Pipework | 200-WC-40006-01C02 | 14 | FPSO 2014 | Pipe Wall Thickness | 1674 |  | 41741.4 | 41741.46 | [36 empty] | 12.26667 | CML-14 | CML: type TBC | 3 | 55487 | 55384 | 2014-04-12 09:30 | 2.5 | 0 | A1: Outside Quadrant |  | 3.35 | 2.5 | 2.528125 | 11.9 | 12 O'Clock | 200 | 6.35 | 200-WC-40006-01C02 | 20 | 12 O'Clock | 3 O'Clock | 6 O'Clock | 9 O'Clock | 9.4 |  | 11.9 |  | 12.6 | 12.3 |  |  |  | 3 | RADIAL
#N/A | Montara_Topside | FPSO | Cooling Medium (40) | Pipework | 200-WC-40006-01C02 | 15 | FPSO 2014 | Pipe Wall Thickness | 1675 | Rope Access | 41741.4 | 41741.46 | [36 empty] | 8.475 | CML-15 | CML: type TBC | 3 | 55487 | 55384 | 2014-04-12 09:30 | 2.5 | 0 | A1: Outside Quadrant |  | 3.35 | 2.5 | 2.528125 | 7.8 | 3 O'Clock | 200 | 6.35 | 200-WC-40006-01C02 | 20 | 12 O'Clock | 3 O'Clock | 6 O'Clock | 9 O'Clock | 5.3 |  | 7.8 | 7.8 | 8.9 | 9.4 |  |  |  | 4 | RADIAL
#N/A | Montara_Topside | FPSO | Cooling Medium (40) | Pipework | 200-WC-40006-01C02 | 16 | FPSO 2014 | Pipe Wall Thickness | 1676 | Rope Access | 41741.4 | 41741.46 | [36 empty] | 8.475 | CML-16 | CML: type TBC | 3 | 55487 | 55384 | 2014-04-12 09:30 | 2.5 | 0 | A2: Right Quadrant |  | 3.35 | 2.5 | 2.528125 | 7.8 | 3 O'Clock | 200 | 6.35 | 200-WC-40006-01C02 | 20 | 12 O'Clock | 3 O'Clock | 6 O'Clock | 9 O'Clock | 5.3 |  | 7.9 | 7.8 | 8.8 | 9.4 |  |  |  | 4 | RADIAL
#N/A | Montara_Topside | FPSO | Cooling Medium (40) | Pipework | 200-WC-40006-01C02 | 17 | FPSO 2014 | Pipe Wall Thickness | 1677 | Rope Access | 41741.4 | 41741.46 | [36 empty] | 8.35 | CML-17 | CML: type TBC | 3 | 55487 | 55384 | 2014-04-12 09:30 | 2.5 | 0 | A3: Inside Quadrant |  | 3.35 | 2.5 | 2.528125 | 8.2 | 6 O'Clock | 200 | 6.35 | 200-WC-40006-01C02 | 20 | 12 O'Clock | 3 O'Clock | 6 O'Clock | 9 O'Clock | 5.7 |  | 8.4 | 8.3 | 8.2 | 8.5 |  |  |  | 4 | RADIAL
#N/A | Montara_Topside | FPSO | Cooling Medium (40) | Pipework | 200-WC-40006-01C02 | 18 | FPSO 2014 | Pipe Wall Thickness | 1678 | Rope Access | 41741.4 | 41741.46 | [36 empty] | 8.375 | CML-18 | CML: type TBC | 3 | 55487 | 55384 | 2014-04-12 09:30 | 2.5 | 0 | A2: Right Quadrant |  | 3.35 | 2.5 | 2.528125 | 8.3 | 6 O'Clock | 200 | 6.35 | 200-WC-40006-01C02 | 20 | 12 O'Clock | 3 O'Clock | 6 O'Clock | 9 O'Clock | 5.8 |  | 8.5 | 8.3 | 8.3 | 8.4 |  |  |  | 4 | RADIAL
#N/A | Montara_Topside | FPSO | Cooling Medium (40) | Pipework | 200-WC-40006-01C02 | 19 | FPSO 2014 | Pipe Wall Thickness | 1679 | Rope Access | 41741.4 | 41741.46 | [36 empty] | 8.525 | CML-19 | CML: type TBC | 3 | 55487 | 55384 | 2014-04-12 09:30 | 2.5 | 0 | A1: Outside Quadrant |  | 3.35 | 2.5 | 2.528125 | 7.8 | 12 O'Clock | 200 | 6.35 | 200-WC-40006-01C02 | 20 | 12 O'Clock | 3 O'Clock | 6 O'Clock | 9 O'Clock | 5.3 |  | 7.8 | 7.9 | 9.1 | 9.3 |  |  |  | 4 | RADIAL
#N/A | Montara_Topside | FPSO | Cooling Medium (40) | Pipework | 200-WC-40006-01C02 | 20 | FPSO 2014 | Pipe Wall Thickness | 1680 | Rope Access | 41741.4 | 41741.46 | [36 empty] | 8.5 | CML-20 | CML: type TBC | 3 | 55487 | 55384 | 2014-04-12 09:30 | 2.5 | 0 | A1: Outside Quadrant |  | 3.35 | 2.5 | 2.528125 | 7.8 | 12 O'Clock | 200 | 6.35 | 200-WC-40006-01C02 | 20 | 12 O'Clock | 3 O'Clock | 6 O'Clock | 9 O'Clock | 5.3 |  | 7.8 | 8 | 9 | 9.2 |  |  |  | 4 | RADIAL
WC01 | Montara_Topside | FPSO | Cooling Medium (40) | Pipework | 200-WC-40008-01C02-P | 1 | FPSO 2015 | Pipe Wall Thickness | 7807 |  | 42017.4 | 42017.5 | [36 empty] | 7.875 | CML-1 | CML: Elbow | 3 | 55487 | 55384 | 2015-01-13 09:30 | 2.5 | 0 | A1: Outside Quadrant |  | 3.35 | 2.5 | 2.528125 | 7.4 | 12 O'Clock | 200 | 6.35 | 200-WC-40008-01C02-P | 20 | 12 O'Clock | 3 O'Clock | 6 O'Clock | 9 O'Clock | 4.9 |  | 7.4 | 7.6 | 8.3 | 8.2 |  |  |  | 4 | RADIAL
WC01 | Montara_Topside | FPSO | Cooling Medium (40) | Pipework | 200-WC-40008-01C02-P | 2 | FPSO 2015 | Pipe Wall Thickness | 7808 |  | 42017.4 | 42017.5 | [36 empty] | 6.825 | CML-2 | CML: Elbow | 3 | 55487 | 55384 | 2015-01-13 09:30 | 2.5 | 0 | A1: Outside Quadrant |  | 3.35 | 2.5 | 2.528125 | 6.4 | 12 O'Clock | 200 | 6.35 | 200-WC-40008-01C02-P | 20 | 12 O'Clock | 3 O'Clock | 6 O'Clock | 9 O'Clock | 3.9 |  | 6.4 | 6.7 | 7 | 7.2 |  |  |  | 4 | RADIAL
WC01 | Montara_Topside | FPSO | Cooling Medium (40) | Pipework | 200-WC-40008-01C02-P | 3 | FPSO 2015 | Pipe Wall Thickness | 7809 |  | 42017.4 | 42017.5 | [36 empty] | 6.325 | CML-3 | CML: Fitting | 3 | 50533 | 50466 | 2015-01-13 09:30 | 2.5 | 0.1543 | A1: Outside Quadrant |  | 3.35 | 2.5 | 2.528125 | 6.1 | 12 O'Clock | 200 | 6.35 | 200-WC-40008-01C02-P | 20 | 12 O'Clock | 3 O'Clock | 6 O'Clock | 9 O'Clock | 3.6 |  | 6.1 | 6.2 | 6.4 | 6.6 |  |  |  | 4 | RADIAL
WC01 | Montara_Topside | FPSO | Cooling Medium (40) | Pipework | 200-WC-40008-01C02-P | 4 | FPSO 2015 | Pipe Wall Thickness | 7810 |  | 42017.4 | 42017.5 | [36 empty] | 8.175 | CML-4 | CML: Elbow | 3 | 55487 | 55384 | 2015-01-13 09:30 | 2.5 | 0 | A4: Left Quadrant |  | 3.35 | 2.5 | 2.528125 | 7.9 | 9 O'Clock | 200 | 6.35 | 200-WC-40008-01C02-P | 20 | 12 O'Clock | 3 O'Clock | 6 O'Clock | 9 O'Clock | 5.4 |  | 8.4 | 8.2 | 8.2 | 7.9 |  |  |  | 4 | RADIAL
WC01 | Montara_Topside | FPSO | Cooling Medium (40) | Pipework | 200-WC-40008-01C02-P | 5 | FPSO 2015 | Pipe Wall Thickness | 7811 |  | 42017.4 | 42017.5 | [36 empty] | 8.225 | CML-5 | CML: Elbow | 3 | 55487 | 55384 | 2015-01-13 09:30 | 2.5 | 0 | A4: Left Quadrant |  | 3.35 | 2.5 | 2.528125 | 7.9 | 9 O'Clock | 200 | 6.35 | 200-WC-40008-01C02-P | 20 | 12 O'Clock | 3 O'Clock | 6 O'Clock | 9 O'Clock | 5.4 |  | 8.4 | 8.5 | 8.1 | 7.9 |  |  |  | 4 | RADIAL
WC01 | Montara_Topside | FPSO | Cooling Medium (40) | Pipework | 200-WC-40008-01C02-P | 6 | FPSO 2015 | Pipe Wall Thickness | 7812 |  | 42017.4 | 42017.5 | [36 empty] | 6.075 | CML-6 | CML: Fitting | 3 | 46485 | 46448 | 2015-01-13 09:30 | 2.5 | 0.27773 | A3: Inside Quadrant |  | 3.35 | 2.5 | 2.528125 | 5.9 | 6 O'Clock | 200 | 6.35 | 200-WC-40008-01C02-P | 20 | 12 O'Clock | 3 O'Clock | 6 O'Clock | 9 O'Clock | 3.4 |  | 6 | 6.2 | 5.9 | 6.2 |  |  |  | 4 | RADIAL
WC01 | Montara_Topside | FPSO | Cooling Medium (40) | Pipework | 200-WC-40008-01C02-P | 7 | FPSO 2015 | Pipe Wall Thickness | 7813 |  | 42017.4 | 42017.5 | [36 empty] | 9.625 | CML-7 | CML: Equal Tee | 3 | 55487 | 55384 | 2015-01-13 09:30 | 2.5 | 0 | A2: Right Quadrant |  | 3.35 | 2.5 | 2.528125 | 9.5 | 6 O'Clock | 200 | 6.35 | 200-WC-40008-01C02-P | 20 | 12 O'Clock | 3 O'Clock | 6 O'Clock | 9 O'Clock | 7 |  | 9.8 | 9.5 | 9.5 | 9.7 |  |  |  | 4 | RADIAL
WC01 | Montara_Topside | FPSO | Cooling Medium (40) | Pipework | 200-WC-40008-01C02-P | 8 | FPSO 2015 | Pipe Wall Thickness | 7814 |  | 42017.4 | 42017.5 | [36 empty] | 7.925 | CML-8 | CML: Reducer | 3 | 55487 | 55384 | 2015-01-13 09:30 | 2.5 | 0 | A2: Right Quadrant |  | 3.35 | 2.5 | 2.528125 | 7.7 | 3 O'Clock | 200 | 6.35 | 200-WC-40008-01C02-P | 20 | 12 O'Clock | 3 O'Clock | 6 O'Clock | 9 O'Clock | 5.2 |  | 8.2 | 7.7 | 7.9 | 7.9 |  |  |  | 4 | RADIAL
WC01 | Montara_Topside | FPSO | Cooling Medium (40) | Pipework | 200-WC-40008-01C02-P | 9 | FPSO 2015 | Pipe Wall Thickness | 7815 |  | 42017.4 | 42017.5 | [36 empty] | 6.825 | CML-9 | CML: Elbow | 3 | 55487 | 55384 | 2015-01-13 09:30 | 2.5 | 0 | A4: Left Quadrant |  | 3.35 | 2.5 | 2.528125 | 6.4 | 9 O'Clock | 200 | 6.35 | 200-WC-40008-01C02-P | 20 | 12 O'Clock | 3 O'Clock | 6 O'Clock | 9 O'Clock | 3.9 |  | 7.2 | 6.8 | 6.9 | 6.4 |  |  |  | 4 | RADIAL
WC01 | Montara_Topside | FPSO | Cooling Medium (40) | Pipework | 200-WC-40008-01C02-P | 10 | FPSO 2015 | Pipe Wall Thickness | 7816 |  | 42017.4 | 42017.5 | [36 empty] | 8.1 | CML-10 | CML: Elbow | 3 | 55487 | 55384 | 2015-01-13 09:30 | 2.5 | 0 | A3: Inside Quadrant |  | 3.35 | 2.5 | 2.528125 | 8 | 9 O'Clock | 200 | 6.35 | 200-WC-40008-01C02-P | 20 | 12 O'Clock | 3 O'Clock | 6 O'Clock | 9 O'Clock | 5.5 |  | 8.3 | 8.1 | 8 | 8 |  |  |  | 4 | RADIAL
WC01 | Montara_Topside | FPSO | Cooling Medium (40) | Pipework | 200-WC-40008-01C02-P | 11 | FPSO 2015 | Pipe Wall Thickness | 7817 |  | 42017.4 | 42017.5 | Check Corrosion Rate of 0.339mm/ yr | [35 empty] | 5.95 | CML-11 | CML: Fitting | 3 | 45565 | 45535 | 2015-01-13 09:30 | 2.5 | 0.33945 | A1: Outside Quadrant |  | 3.35 | 2.5 | 2.528125 | 5.8 | 12 O'Clock | 200 | 6.35 | 200-WC-40008-01C02-P | 20 | 12 O'Clock | 3 O'Clock | 6 O'Clock | 9 O'Clock | 3.3 |  | 5.8 | 5.9 | 5.9 | 6.2 |  |  |  | 4 | RADIAL
WC01 | Montara_Topside | FPSO | Cooling Medium (40) | Pipework | 200-WC-40008-01C02-P | 12 | FPSO 2015 | Pipe Wall Thickness | 7818 |  | 42017.4 | 42017.5 | [36 empty] | 7.85 | CML-12 | CML: Reducer | 3 | 55487 | 55384 | 2015-01-13 09:30 | 2.5 | 0 | A2: Right Quadrant |  | 3.35 | 2.5 | 2.528125 | 7.8 | 9 O'Clock | 200 | 6.35 | 200-WC-40008-01C02-P | 20 | 12 O'Clock | 3 O'Clock | 6 O'Clock | 9 O'Clock | 5.3 |  | 7.9 | 7.8 | 7.9 | 7.8 |  |  |  | 4 | RADIAL
WC01 | Montara_Topside | FPSO | Cooling Medium (40) | Pipework | 200-WC-40008-01C02-P | 13 | FPSO 2015 | Pipe Wall Thickness | 7819 |  | 42017.4 | 42017.5 | [36 empty] | 7.425 | CML-13 | CML: Reducer | 3 | 55487 | 55384 | 2015-01-13 09:30 | 2.5 | 0 | A1: Outside Quadrant |  | 3.35 | 2.5 | 2.528125 | 7 | 12 O'Clock | 200 | 6.35 | 200-WC-40008-01C02-P | 20 | 12 O'Clock | 3 O'Clock | 6 O'Clock | 9 O'Clock | 4.5 |  | 7 | 7.8 | 7.2 | 7.7 |  |  |  | 4 | RADIAL
WC01 | Montara_Topside | FPSO | Cooling Medium (40) | Pipework | 200-WC-40008-01C02-P | 14 | FPSO 2015 | Pipe Wall Thickness | 7820 |  | 42017.4 | 42017.5 | [36 empty] | 7.7 | CML-14 | CML: Reducer | 3 | 55487 | 55384 | 2015-01-13 09:30 | 2.5 | 0 | A1: Outside Quadrant |  | 3.35 | 2.5 | 2.528125 | 7.5 | 9 O'Clock | 200 | 6.35 | 200-WC-40008-01C02-P | 20 | 12 O'Clock | 3 O'Clock | 6 O'Clock | 9 O'Clock | 5 |  | 7.5 | 7.9 | 7.9 | 7.5 |  |  |  | 4 | RADIAL
WC01 | Montara_Topside | FPSO | Cooling Medium (40) | Pipework | 200-WC-40008-01C02-P | 15 | FPSO 2015 | Pipe Wall Thickness | 7821 |  | 42017.4 | 42017.5 | [36 empty] | 10 | CML-15 | CML: Equal Tee | 3 | 55487 | 55384 | 2015-01-13 09:30 | 2.5 | 0 | A1: Outside Quadrant |  | 3.35 | 2.5 | 2.528125 | 8.9 | 12 O'Clock | 200 | 6.35 | 200-WC-40008-01C02-P | 20 | 12 O'Clock | 3 O'Clock | 6 O'Clock | 9 O'Clock | 6.4 |  | 8.9 | 9 | 11.9 | 10.2 |  |  |  | 4 | RADIAL
WC01 | Montara_Topside | FPSO | Cooling Medium (40) | Pipework | 200-WC-40008-01C02-P | 16 | FPSO 2015 | Pipe Wall Thickness | 7822 |  | 42017.4 | 42017.5 | [36 empty] | 8.1 | CML-16 | CML: Elbow | 3 | 55487 | 55384 | 2015-01-13 09:30 | 2.5 | 0 | A2: Right Quadrant |  | 3.35 | 2.5 | 2.528125 | 7.7 | 3 O'Clock | 200 | 6.35 | 200-WC-40008-01C02-P | 20 | 12 O'Clock | 3 O'Clock | 6 O'Clock | 9 O'Clock | 5.2 |  | 8.5 | 7.7 | 8.1 | 8.1 |  |  |  | 4 | RADIAL
WC01 | Montara_Topside | FPSO | Cooling Medium (40) | Pipework | 200-WC-40008-01C02-P | 17 | FPSO 2015 | Pipe Wall Thickness | 7823 |  | 42017.4 | 42017.5 | [36 empty] | 7.85 | CML-17 | CML: Elbow | 3 | 55487 | 55384 | 2015-01-13 09:30 | 2.5 | 0 | A1: Outside Quadrant |  | 3.35 | 2.5 | 2.528125 | 7.6 | 12 O'Clock | 200 | 6.35 | 200-WC-40008-01C02-P | 20 | 12 O'Clock | 3 O'Clock | 6 O'Clock | 9 O'Clock | 5.1 |  | 7.6 | 7.7 | 8.2 | 7.9 |  |  |  | 4 | RADIAL
WC01 | Montara_Topside | FPSO | Cooling Medium (40) | Pipework | 200-WC-40009-01C02 | 1 | FPSO 2014 | Pipe Wall Thickness | 3120 | Rope Access | 41763.29 | 41763.33 | [36 empty] | 7.825 | CML-1 | CML: Elbow | 3 | 55487 | 55384 | 2014-05-04 07:00 | 2.5 | 0 | A3: Inside Quadrant |  | 3.35 | 2.5 | 2.528125 | 7.2 | 6 O'Clock | 200 | 6.35 | 200-WC-40009-01C02 | 20 | 12 O'Clock | 3 O'Clock | 6 O'Clock | 9 O'Clock | 4.7 |  | 8 | 8.1 | 7.2 | 8 |  |  |  | 4 | RADIAL
WC01 | Montara_Topside | FPSO | Cooling Medium (40) | Pipework | 200-WC-40009-01C02 | 2 | FPSO 2014 | Pipe Wall Thickness | 3121 | Rope Access | 41763.29 | 41763.33 | [36 empty] | 7.975 | CML-2 | CML: Elbow | 3 | 55487 | 55384 | 2014-05-04 07:00 | 2.5 | 0 | A3: Inside Quadrant |  | 3.35 | 2.5 | 2.528125 | 7.5 | 6 O'Clock | 200 | 6.35 | 200-WC-40009-01C02 | 20 | 12 O'Clock | 3 O'Clock | 6 O'Clock | 9 O'Clock | 5 |  | 8.6 | 7.7 | 7.5 | 8.1 |  |  |  | 4 | RADIAL
WC01 | Montara_Topside | FPSO | Cooling Medium (40) | Pipework | 200-WC-40009-01C02 | 3 | FPSO 2014 | Pipe Wall Thickness | 3122 | Rope Access | 41763.29 | 41763.33 | Check Corrosion Rate of 0.595mm/ yr | [35 empty] | 5.975 | CML-3 | CML: Fitting | 3 | 43787 | 43769 | 2014-05-04 07:00 | 2.5 | 0.59518 | A2: Right Quadrant |  | 3.35 | 2.5 | 2.528125 | 5.8 | 6 O'Clock | 200 | 6.35 | 200-WC-40009-01C02 | 20 | 12 O'Clock | 3 O'Clock | 6 O'Clock | 9 O'Clock | 3.3 |  | 6.3 | 5.8 | 5.8 | 6 |  |  |  | 4 | RADIAL
WC01 | Montara_Topside | FPSO | Cooling Medium (40) | Pipework | 200-WC-40009-01C02 | 4 | FPSO 2014 | Pipe Wall Thickness | 3123 | Rope Access | 41763.29 | 41763.33 | [36 empty] | 7.8 | CML-4 | CML: Elbow | 3 | 55487 | 55384 | 2014-05-04 07:00 | 2.5 | 0 | A1: Outside Quadrant |  | 3.35 | 2.5 | 2.528125 | 7.4 | 12 O'Clock | 200 | 6.35 | 200-WC-40009-01C02 | 20 | 12 O'Clock | 3 O'Clock | 6 O'Clock | 9 O'Clock | 4.9 |  | 7.4 | 8.1 | 7.8 | 7.9 |  |  |  | 4 | RADIAL
WC01 | Montara_Topside | FPSO | Cooling Medium (40) | Pipework | 200-WC-40009-01C02 | 5 | FPSO 2014 | Pipe Wall Thickness | 3124 | Rope Access | 41763.29 | 41763.33 | [36 empty] | 7.7 | CML-5 | CML: Elbow | 3 | 55487 | 55384 | 2014-05-04 07:00 | 2.5 | 0 | A2: Right Quadrant |  | 3.35 | 2.5 | 2.528125 | 7.4 | 6 O'Clock | 200 | 6.35 | 200-WC-40009-01C02 | 20 | 12 O'Clock | 3 O'Clock | 6 O'Clock | 9 O'Clock | 4.9 |  | 8.3 | 7.4 | 7.4 | 7.7 |  |  |  | 4 | RADIAL
WC01 | Montara_Topside | FPSO | Cooling Medium (40) | Pipework | 200-WC-40009-01C02 | 6 | FPSO 2014 | Pipe Wall Thickness | 3125 | Rope Access | 41763.29 | 41763.33 | [36 empty] | 7.675 | CML-6 | CML: Elbow | 3 | 55487 | 55384 | 2014-05-04 07:00 | 2.5 | 0 | A1: Outside Quadrant |  | 3.35 | 2.5 | 2.528125 | 7.5 | 12 O'Clock | 200 | 6.35 | 200-WC-40009-01C02 | 20 | 12 O'Clock | 3 O'Clock | 6 O'Clock | 9 O'Clock | 5 |  | 7.5 | 7.6 | 7.8 | 7.8 |  |  |  | 4 | RADIAL
WC01 | Montara_Topside | FPSO | Cooling Medium (40) | Pipework | 200-WC-40009-01C02 | 7 | FPSO 2014 | Pipe Wall Thickness | 3126 | Rope Access | 41763.29 | 41763.33 | [36 empty] | 7.75 | CML-7 | CML: Elbow | 3 | 55487 | 55384 | 2014-05-04 07:00 | 2.5 | 0 | A2: Right Quadrant |  | 3.35 | 2.5 | 2.528125 | 7.3 | 3 O'Clock | 200 | 6.35 | 200-WC-40009-01C02 | 20 | 12 O'Clock | 3 O'Clock | 6 O'Clock | 9 O'Clock | 4.8 |  | 7.7 | 7.3 | 8.2 | 7.8 |  |  |  | 4 | RADIAL
WC01 | Montara_Topside | FPSO | Cooling Medium (40) | Pipework | 200-WC-40036-01C02 | 1 | FPSO 2015 | Pipe Wall Thickness | 7705 |  | 42013.29 | 42013.42 | [36 empty] | 7.85 | CML-1 | CML: Pipe Length | 3 | 55487 | 55384 | 2015-01-09 07:00 | 2.5 | 0 | A1: Outside Quadrant |  | 3.35 | 2.5 | 2.528125 | 7.7 | 12 O'Clock | 200 | 6.35 | 200-WC-40036-01C02 | 20 | 12 O'Clock | 3 O'Clock | 6 O'Clock | 9 O'Clock | 5.2 |  | 7.7 | 7.8 | 7.9 | 8 |  |  |  | 4 | RADIAL
WC01 | Montara_Topside | FPSO | Cooling Medium (40) | Pipework | 200-WC-40036-01C02 | 2 | FPSO 2015 | Pipe Wall Thickness | 7706 |  | 42013.29 | 42013.42 | [36 empty] | 6.925 | CML-2 | CML: Elbow | 3 | 55487 | 55384 | 2015-01-09 07:00 | 2.5 | 0 | A4: Left Quadrant |  | 3.35 | 2.5 | 2.528125 | 6.5 | 9 O'Clock | 200 | 6.35 | 200-WC-40036-01C02 | 20 | 12 O'Clock | 3 O'Clock | 6 O'Clock | 9 O'Clock | 4 |  | 7.5 | 6.7 | 7 | 6.5 |  |  |  | 4 | RADIAL
WC01 | Montara_Topside | FPSO | Cooling Medium (40) | Pipework | 200-WC-40036-01C02 | 3 | FPSO 2015 | Pipe Wall Thickness | 7707 |  | 42013.29 | 42013.42 | [36 empty] | 7.25 | CML-3 | CML: Elbow | 3 | 55487 | 55384 | 2015-01-09 07:00 | 2.5 | 0 | A4: Left Quadrant |  | 3.35 | 2.5 | 2.528125 | 7 | 9 O'Clock | 200 | 6.35 | 200-WC-40036-01C02 | 20 | 12 O'Clock | 3 O'Clock | 6 O'Clock | 9 O'Clock | 4.5 |  | 7.4 | 7.5 | 7.1 | 7 |  |  |  | 4 | RADIAL
WC01 | Montara_Topside | FPSO | Cooling Medium (40) | Pipework | 200-WC-40036-01C02 | 4 | FPSO 2015 | Pipe Wall Thickness | 7708 |  | 42013.29 | 42013.42 | [36 empty] | 7 | CML-4 | CML: Elbow | 3 | 47886 | 47839 | 2015-01-09 07:00 | 2.5 | 0.21752 | A4: Left Quadrant |  | 3.35 | 2.5 | 2.528125 | 6 | 9 O'Clock | 200 | 6.35 | 200-WC-40036-01C02 | 20 | 12 O'Clock | 3 O'Clock | 6 O'Clock | 9 O'Clock | 3.5 |  | 7.6 | 7.4 | 7 | 6 |  |  |  | 4 | RADIAL
WC01 | Montara_Topside | FPSO | Cooling Medium (40) | Pipework | 200-WC-40038-01C02 | 1 | FPSO 2015 | Pipe Wall Thickness | 7709 |  | 42013.42 | 42013.5 | [36 empty] | 6.975 | CML-1 | CML: Elbow | 3 | 55487 | 55384 | 2015-01-09 10:00 | 2.5 | 0 | A1: Outside Quadrant |  | 3.35 | 2.5 | 2.528125 | 6.7 | 12 O'Clock | 200 | 6.35 | 200-WC-40038-01C02 | 20 | 12 O'Clock | 3 O'Clock | 6 O'Clock | 9 O'Clock | 4.2 |  | 6.7 | 6.9 | 7.2 | 7.1 |  |  |  | 4 | RADIAL
WC01 | Montara_Topside | FPSO | Cooling Medium (40) | Pipework | 200-WC-40038-01C02 | 2 | FPSO 2015 | Pipe Wall Thickness | 7710 |  | 42013.42 | 42013.5 | [36 empty] | 8.025 | CML-2 | CML: Fitting | 3 | 55487 | 55384 | 2015-01-09 10:00 | 2.5 | 0 | A2: Right Quadrant |  | 3.35 | 2.5 | 2.528125 | 7.8 | 3 O'Clock | 200 | 6.35 | 200-WC-40038-01C02 | 20 | 12 O'Clock | 3 O'Clock | 6 O'Clock | 9 O'Clock | 5.3 |  | 8.2 | 7.8 | 8.1 | 8 |  |  |  | 4 | RADIAL
WC01 | Montara_Topside | FPSO | Cooling Medium (40) | Pipework | 200-WC-40038-01C02 | 3 | FPSO 2015 | Pipe Wall Thickness | 7711 |  | 42013.42 | 42013.5 | [36 empty] | 6.875 | CML-3 | CML: Elbow | 3 | 55487 | 55384 | 2015-01-09 10:00 | 2.5 | 0 | A3: Inside Quadrant |  | 3.35 | 2.5 | 2.528125 | 6.6 | 6 O'Clock | 200 | 6.35 | 200-WC-40038-01C02 | 20 | 12 O'Clock | 3 O'Clock | 6 O'Clock | 9 O'Clock | 4.1 |  | 7 | 7 | 6.6 | 6.9 |  |  |  | 4 | RADIAL
WC01 | Montara_Topside | FPSO | Cooling Medium (40) | Pipework | 200-WC-40038-01C02 | 4 | FPSO 2015 | Pipe Wall Thickness | 7712 |  | 42013.42 | 42013.5 | [36 empty] | 6.925 | CML-4 | CML: Elbow | 3 | 55487 | 55384 | 2015-01-09 10:00 | 2.5 | 0 | A1: Outside Quadrant |  | 3.35 | 2.5 | 2.528125 | 6.6 | 12 O'Clock | 200 | 6.35 | 200-WC-40038-01C02 | 20 | 12 O'Clock | 3 O'Clock | 6 O'Clock | 9 O'Clock | 4.1 |  | 6.6 | 7.5 | 6.7 | 6.9 |  |  |  | 4 | RADIAL
WC01 | Montara_Topside | FPSO | Cooling Medium (40) | Pipework | 200-WC-40038-01C02 | 5 | FPSO 2015 | Pipe Wall Thickness | 7713 |  | 42013.42 | 42013.5 | [36 empty] | 7.275 | CML-5 | CML: Pipe Length | 3 | 55487 | 55384 | 2015-01-09 10:00 | 2.5 | 0 | A1: Outside Quadrant |  | 3.35 | 2.5 | 2.528125 | 6.7 | 12 O'Clock | 200 | 6.35 | 200-WC-40038-01C02 | 20 | 12 O'Clock | 3 O'Clock | 6 O'Clock | 9 O'Clock | 4.2 |  | 6.7 | 6.8 | 7.6 | 8 |  |  |  | 4 | RADIAL
#N/A | Montara_Topside | FPSO | Cooling Medium (40) | Pipework | 200-WC-40400-01C02 | 1 | FPSO 2014 | Pipe Wall Thickness | 20402 |  | 41930.29 | 41930.63 | [36 empty] | 8.325 | CML-1 | CML: Pipe Length | 3 | 55487 | 55384 | 2014-10-18 07:00 | 2.5 | 0 | A1: Outside Quadrant |  | 3.35 | 2.5 | 2.528125 | 8 | 12 O'Clock | 200 | 6.35 | 200-WC-40400-01C02 | 20 | 12 O'Clock | 3 O'Clock | 6 O'Clock | 9 O'Clock | 5.5 |  | 8 | 8.8 | 8.3 | 8.2 |  |  |  | 4 | RADIAL
#N/A | Montara_Topside | FPSO | Cooling Medium (40) | Pipework | 200-WC-40400-01C02 | 2 | FPSO 2014 | Pipe Wall Thickness | 20403 |  | 41930.29 | 41930.63 | [36 empty] | 9.675 | CML-2 | CML: Elbow | 3 | 55487 | 55384 | 2014-10-18 07:00 | 2.5 | 0 | A4: Left Quadrant |  | 3.35 | 2.5 | 2.528125 | 8.5 | 9 O'Clock | 200 | 6.35 | 200-WC-40400-01C02 | 20 | 12 O'Clock | 3 O'Clock | 6 O'Clock | 9 O'Clock | 6 |  | 10.2 | 10.2 | 9.8 | 8.5 |  |  |  | 4 | RADIAL
#N/A | Montara_Topside | FPSO | Cooling Medium (40) | Pipework | 200-WC-40400-01C02 | 3 | FPSO 2014 | Pipe Wall Thickness | 20404 |  | 41930.29 | 41930.63 | [36 empty] | 6.95 | CML-3 | CML: Elbow | 3 | 55487 | 55384 | 2014-10-18 07:00 | 2.5 | 0 | A3: Inside Quadrant |  | 3.35 | 2.5 | 2.528125 | 6.7 | 6 O'Clock | 200 | 6.35 | 200-WC-40400-01C02 | 20 | 12 O'Clock | 3 O'Clock | 6 O'Clock | 9 O'Clock | 4.2 |  | 7.1 | 6.9 | 6.7 | 7.1 |  |  |  | 4 | RADIAL
#N/A | Montara_Topside | FPSO | Cooling Medium (40) | Pipework | 200-WC-40400-01C02 | 4 | FPSO 2014 | Pipe Wall Thickness | 20405 |  | 41930.29 | 41930.63 | [36 empty] | 6.925 | CML-4 | CML: Elbow | 3 | 55487 | 55384 | 2014-10-18 07:00 | 2.5 | 0 | A3: Inside Quadrant |  | 3.35 | 2.5 | 2.528125 | 6.7 | 6 O'Clock | 200 | 6.35 | 200-WC-40400-01C02 | 20 | 12 O'Clock | 3 O'Clock | 6 O'Clock | 9 O'Clock | 4.2 |  | 7.1 | 6.9 | 6.7 | 7 |  |  |  | 4 | RADIAL
WC01 | Montara_Topside | FPSO | Cooling Medium (40) | Pipework | 200-WC-40401-01C02 | 1 | FPSO 2015 | Pipe Wall Thickness | 7917 |  | 42021.33 | 42021.38 |  |  | Administrator | 42255.47 | [32 empty] | 8.35 | CML-1 | CML: Equal Tee | 3 | 55487 | 55384 | 2015-01-17 08:00 | 2.5 | 0 | A3: Inside Quadrant |  | 3.35 | 2.5 | 2.528125 | 8.2 | 9 O'Clock | 200 | 6.35 | 200-WC-40401-01C02 | 20 | 12 O'Clock | 3 O'Clock | 6 O'Clock | 9 O'Clock | 5.7 |  | 8.6 | 8.4 | 8.2 | 8.2 |  |  |  | 4 | RADIAL
WC01 | Montara_Topside | FPSO | Cooling Medium (40) | Pipework | 200-WC-40401-01C02 | 2 | FPSO 2015 | Pipe Wall Thickness | 7918 |  | 42021.33 | 42021.38 |  |  | Administrator | 42255.47 | [32 empty] | 11.375 | CML-2 | CML: Reducer | 3 | 55487 | 55384 | 2015-01-17 08:00 | 2.5 | 0 | A3: Inside Quadrant |  | 3.35 | 2.5 | 2.528125 | 10.3 | 6 O'Clock | 200 | 6.35 | 200-WC-40401-01C02 | 20 | 12 O'Clock | 3 O'Clock | 6 O'Clock | 9 O'Clock | 7.8 |  | 11.2 | 11.7 | 10.3 | 12.3 |  |  |  | 4 | RADIAL
WC01 | Montara_Topside | FPSO | Cooling Medium (40) | Pipework | 200-WC-40401-01C02 | 3 | FPSO 2015 | Pipe Wall Thickness | 7919 |  | 42021.33 | 42021.38 |  |  | Administrator | 42255.47 | [32 empty] | 8.425 | CML-3 | CML: Reducer | 3 | 55487 | 55384 | 2015-01-17 08:00 | 2.5 | 0 | A1: Outside Quadrant |  | 3.35 | 2.5 | 2.528125 | 8.3 | 12 O'Clock | 200 | 6.35 | 200-WC-40401-01C02 | 20 | 12 O'Clock | 3 O'Clock | 6 O'Clock | 9 O'Clock | 5.8 |  | 8.3 | 8.6 | 8.4 | 8.4 |  |  |  | 4 | RADIAL
WC01 | Montara_Topside | FPSO | Cooling Medium (40) | Pipework | 200-WC-40401-01C02 | 4 | FPSO 2015 | Pipe Wall Thickness | 7920 |  | 42021.33 | 42021.38 |  |  | Administrator | 42255.47 | [32 empty] | 10.225 | CML-4 | CML: Elbow | 3 | 55487 | 55384 | 2015-01-17 08:00 | 2.5 | 0 | A4: Left Quadrant |  | 3.35 | 2.5 | 2.528125 | 9.6 | 9 O'Clock | 200 | 6.35 | 200-WC-40401-01C02 | 20 | 12 O'Clock | 3 O'Clock | 6 O'Clock | 9 O'Clock | 7.1 |  | 10.7 | 10.5 | 10.1 | 9.6 |  |  |  | 4 | RADIAL
WC01 | Montara_Topside | FPSO | Cooling Medium (40) | Pipework | 200-WC-40401-01C02 | 5 | FPSO 2015 | Pipe Wall Thickness | 7921 | Line is FFS. Current RBI frequency is 48m. Rest of CML’s have low CR’s Action: Recheck CML-5 & 6 in two years (Jan. 2017) to confirm CR | 42021.33 | 42021.38 | Check Corrosion Rate of 0.46mm/ yr |  | Administrator | 42255.47 | [32 empty] | 5.95 | CML-5 | CML: Elbow | 3 | 44482 | 44459 | 2015-01-17 08:00 | 2.5 | 0.45983 | A2: Right Quadrant |  | 3.35 | 2.5 | 2.528125 | 5.6 | 6 O'Clock | 200 | 6.35 | 200-WC-40401-01C02 | 20 | 12 O'Clock | 3 O'Clock | 6 O'Clock | 9 O'Clock | 3.1 |  | 6.6 | 5.6 | 5.6 | 6 |  |  |  | 4 | RADIAL
WC01 | Montara_Topside | FPSO | Cooling Medium (40) | Pipework | 200-WC-40401-01C02 | 6 | FPSO 2015 | Pipe Wall Thickness | 7922 | Line is FFS. Current RBI frequency is 48m. Rest of CML’s have low CR’s Action: Recheck CML-5 & 6 in two years (Jan. 2017) to confirm CR | 42021.33 | 42021.375 | Check Corrosion Rate of 0.46mm/ yr |  | Administrator | 42255.47 | [32 empty] | 5.7 | CML-6 | CML: Elbow | 3 | 44482 | 44459 | 2015-01-17 08:00 | 2.5 | 0.45983 | A1: Outside Quadrant |  | 3.35 | 2.5 | 2.528125 | 5.6 | 3 O'Clock | 200 | 6.35 | 200-WC-40401-01C02 | 20 | 12 O'Clock | 3 O'Clock | 6 O'Clock | 9 O'Clock | 3.1 |  | 5.6 | 5.6 | 5.9 | 5.7 |  |  |  | 4 | RADIAL
WC01 | Montara_Topside | FPSO | Cooling Medium (40) | Pipework | 200-WC-40401-01C02 | 7 | FPSO 2015 | Pipe Wall Thickness | 7923 |  | 42021.33 | 42021.38 |  |  | Administrator | 42255.47 | [32 empty] | 9.8 | CML-7 | CML: Pipe Length | 3 | 55487 | 55384 | 2015-01-17 08:00 | 2.5 | 0 | A1: Outside Quadrant |  | 3.35 | 2.5 | 2.528125 | 9.5 | 3 O'Clock | 200 | 6.35 | 200-WC-40401-01C02 | 20 | 12 O'Clock | 3 O'Clock | 6 O'Clock | 9 O'Clock | 7 |  | 9.5 | 9.5 | 10.4 | 9.8 |  |  |  | 4 | RADIAL
WC02 | Montara_Topside | FPSO | Cooling Medium (40) | Pipework | 200-WC-40507-1CG | 1 | FPSO 2015 | Pipe Wall Thickness | 8670 | Material Class Not Selectable | 42047.58 | 42047.63 |  |  | Administrator | 42255.45 | [32 empty] | 13.175 | CML-1 | CML: Pipe Length | 3 | 78679 | 65531 | 2015-02-12 14:00 | 2.5 | 0 | A3: Inside Quadrant |  | 9.7 | 2.5 | 6.1 | 12.7 | 6 O'Clock | 200 | 12.7 | 200-WC-40507-1CG | 80 | 12 O'Clock | 3 O'Clock | 6 O'Clock | 9 O'Clock | 10.2 |  | 13.3 | 13.4 | 12.7 | 13.3 |  |  |  | 4 | RADIAL
WC02 | Montara_Topside | FPSO | Cooling Medium (40) | Pipework | 200-WC-40507-1CG | 2 | FPSO 2015 | Pipe Wall Thickness | 8671 | Material Class Not Selectable | 42047.58 | 42047.63 |  |  | Administrator | 42255.45 | [32 empty] | 12.775 | CML-2 | CML: Elbow | 3 | 104827 | 82450 | 2015-02-12 14:00 | 2.5 | 0.05872 | A1: Outside Quadrant |  | 9.7 | 2.5 | 6.1 | 12.6 | 9 O'Clock | 200 | 12.7 | 200-WC-40507-1CG | 80 | 12 O'Clock | 3 O'Clock | 6 O'Clock | 9 O'Clock | 10.1 |  | 12.6 | 12.9 | 13 | 12.6 |  |  |  | 4 | RADIAL
WC02 | Montara_Topside | FPSO | Cooling Medium (40) | Pipework | 200-WC-40507-1CG | 3 | FPSO 2015 | Pipe Wall Thickness | 8672 | Material Class Not Selectable | 42047.58 | 42047.63 |  |  | Administrator | 42255.45 | [32 empty] | 12.65 | CML-3 | CML: Elbow | 3 | 54106 | 49630 | 2015-02-12 14:00 | 2.5 | 0.29361 | A1: Outside Quadrant |  | 9.7 | 2.5 | 6.1 | 12.2 | 12 O'Clock | 200 | 12.7 | 200-WC-40507-1CG | 80 | 12 O'Clock | 3 O'Clock | 6 O'Clock | 9 O'Clock | 9.7 |  | 12.2 | 12.5 | 13.5 | 12.4 |  |  |  | 4 | RADIAL
WC02 | Montara_Topside | FPSO | Cooling Medium (40) | Pipework | 200-WC-40507-1CG | 4 | FPSO 2015 | Pipe Wall Thickness | 8673 | Material Class Not Selectable.Line is FFS. Current RBI frequency is 48m. Action: Inspect in 60m. RBI to be updated | 42047.58 | 42047.63 | Check Corrosion Rate of 0.705mm/ yr |  | Administrator | 42255.45 | [32 empty] | 12.075 | CML-4 | CML: Elbow | 3 | 46709 | 44844 | 2015-02-12 14:00 | 2.5 | 0.70465 | A2: Right Quadrant |  | 9.7 | 2.5 | 6.1 | 11.5 | 3 O'Clock | 200 | 12.7 | 200-WC-40507-1CG | 80 | 12 O'Clock | 3 O'Clock | 6 O'Clock | 9 O'Clock | 9 |  | 12.1 | 11.5 | 12.8 | 11.9 |  |  |  | 4 | RADIAL
WC02 | Montara_Topside | FPSO | Cooling Medium (40) | Pipework | 200-WC-40508-1CG | 1 | FPSO 2015 | Pipe Wall Thickness | 8666 | Material Class Not Selectable.Line is FFS. Current RBI frequency is 48m. Action: Inspect in 60m (Feb. 2020). RBI to be updated | 42047.54 | 42047.58 |  |  | Administrator | 42255.44 | [32 empty] | 13.15 | CML-1 | CML: Elbow | 3 | 73124 | 61936 | 2015-02-12 13:00 | 2.5 | 0.11745 | A2: Right Quadrant |  | 9.7 | 2.5 | 6.1 | 12.5 | 3 O'Clock | 200 | 12.7 | 200-WC-40508-1CG | 80 | 12 O'Clock | 3 O'Clock | 6 O'Clock | 9 O'Clock | 10 |  | 12.8 | 12.5 | 13.4 | 13.9 |  |  |  | 4 | RADIAL
WC02 | Montara_Topside | FPSO | Cooling Medium (40) | Pipework | 200-WC-40508-1CG | 2 | FPSO 2015 | Pipe Wall Thickness | 8667 | Material Class Not Selectable.Line is FFS. Current RBI frequency is 48m. Action: Inspect in 60m (Feb. 2020). RBI to be updated | 42047.54 | 42047.58 |  |  | Administrator | 42255.44 | [32 empty] | 12.55 | CML-2 | CML: Elbow | 3 | 54105 | 49630 | 2015-02-12 13:00 | 2.5 | 0.29362 | A1: Outside Quadrant |  | 9.7 | 2.5 | 6.1 | 12.2 | 12 O'Clock | 200 | 12.7 | 200-WC-40508-1CG | 80 | 12 O'Clock | 3 O'Clock | 6 O'Clock | 9 O'Clock | 9.7 |  | 12.2 | 12.4 | 12.7 | 12.9 |  |  |  | 4 | RADIAL
WC02 | Montara_Topside | FPSO | Cooling Medium (40) | Pipework | 200-WC-40508-1CG | 3 | FPSO 2015 | Pipe Wall Thickness | 8668 | Material Class Not Selectable.Line is FFS. Current RBI frequency is 48m. Action: Inspect in 60m (Feb. 2020). RBI to be updated | 42047.54 | 42047.58 |  |  | Administrator | 42255.44 | [32 empty] | 13.725 | CML-3 | CML: Elbow | 3 | 78679 | 65531 | 2015-02-12 13:00 | 2.5 | 0 | A3: Inside Quadrant |  | 9.7 | 2.5 | 6.1 | 13.4 | 6 O'Clock | 200 | 12.7 | 200-WC-40508-1CG | 80 | 12 O'Clock | 3 O'Clock | 6 O'Clock | 9 O'Clock | 10.9 |  | 13.8 | 13.5 | 13.4 | 14.2 |  |  |  | 4 | RADIAL
WC02 | Montara_Topside | FPSO | Cooling Medium (40) | Pipework | 200-WC-40508-1CG | 4 | FPSO 2015 | Pipe Wall Thickness | 8669 | Material Class Not Selectable. Line is FFS. Current RBI frequency is 48m. Action: Inspect in 60m (Feb. 2020). RBI to be updated | 42047.54 | 42047.58 | Check Corrosion Rate of 0.529mm/ yr |  | Administrator | 42255.54 | [32 empty] | 12.325 | CML-4 | CML: Pipe Length | 3 | 48470 | 45983 | 2015-02-12 13:00 | 2.5 | 0.52852 | A2: Right Quadrant |  | 9.7 | 2.5 | 6.1 | 11.8 | 3 O'Clock | 200 | 12.7 | 200-WC-40508-1CG | 80 | 12 O'Clock | 3 O'Clock | 6 O'Clock | 9 O'Clock | 9.3 |  | 12.1 | 11.8 | 12.7 | 12.7 |  |  |  | 4 | RADIAL
WF01 | Montara_Topside | FPSO | Fire Water (71) | Pipework | 200-WF-71306-01K01 | 1 | FPSO 2015 | Pipe Wall Thickness | 5187 | Pipe Schedule Estimated. Rope Access | 42075.29 | 42075.63 | [36 empty] | 6.45 | CML-1 | CML: type TBC | 0.5 | 45808 | 44530 | 2015-03-12 07:00 | 2.8 | 0 | A4: Left Quadrant |  | 3.5 | 2.8 | 3.15 | 6 | 9 O'Clock | 200 | 4 | 200-WF-71306-01K01 | 01K01 - SPECIAL | 12 O'Clock | 3 O'Clock | 6 O'Clock | 9 O'Clock | 3.2 |  | 6.3 | 6.8 | 6.7 | 6 |  |  |  | 4 | RADIAL
WF01 | Montara_Topside | FPSO | Fire Water (71) | Pipework | 200-WF-71306-01K01 | 2 | FPSO 2015 | Pipe Wall Thickness | 5188 | Pipe Schedule Estimated. Rope Access | 42075.29 | 42075.63 | [36 empty] | 5.3 | CML-2 | CML: type TBC | 0.5 | 45808 | 44530 | 2015-03-12 07:00 | 2.8 | 0 | A1: Outside Quadrant |  | 3.5 | 2.8 | 3.15 | 4.9 | 12 O'Clock | 200 | 4 | 200-WF-71306-01K01 | 01K01 - SPECIAL | 12 O'Clock | 3 O'Clock | 6 O'Clock | 9 O'Clock | 2.1 |  | 4.9 | 5.3 | 5.8 | 5.2 |  |  |  | 4 | RADIAL
WF01 | Montara_Topside | FPSO | Fire Water (71) | Pipework | 200-WF-71306-01K01 | 3 | FPSO 2015 | Pipe Wall Thickness | 5189 | Pipe Schedule Estimated. Rope Access | 42075.29 | 42075.63 | [36 empty] | 5.225 | CML-3 | CML: type TBC | 0.5 | 45808 | 44530 | 2015-03-12 07:00 | 2.8 | 0 | A1: Outside Quadrant |  | 3.5 | 2.8 | 3.15 | 4.7 | 12 O'Clock | 200 | 4 | 200-WF-71306-01K01 | 01K01 - SPECIAL | 12 O'Clock | 3 O'Clock | 6 O'Clock | 9 O'Clock | 1.9 |  | 4.7 | 5.1 | 5.7 | 5.4 |  |  |  | 4 | RADIAL
WF01 | Montara_Topside | FPSO | Fire Water (71) | Pipework | 200-WF-71306-01K01 | 4 | FPSO 2015 | Pipe Wall Thickness | 5190 | Pipe Schedule Estimated. Rope Access | 42075.29 | 42075.63 | [36 empty] | 5.05 | CML-4 | CML: type TBC | 0.5 | 45808 | 44530 | 2015-03-12 07:00 | 2.8 | 0 | A4: Left Quadrant |  | 3.5 | 2.8 | 3.15 | 4.8 | 9 O'Clock | 200 | 4 | 200-WF-71306-01K01 | 01K01 - SPECIAL | 12 O'Clock | 3 O'Clock | 6 O'Clock | 9 O'Clock | 2 |  | 5 | 5.1 | 5.3 | 4.8 |  |  |  | 4 | RADIAL
WF01 | Montara_Topside | FPSO | Fire Water (71) | Pipework | 200-WF-71306-01K01 | 5 | FPSO 2015 | Pipe Wall Thickness | 5191 | Pipe Schedule Estimated. Rope Access | 42075.29 | 42075.63 | [36 empty] | 4.875 | CML-5 | CML: type TBC | 0.5 | 45808 | 44530 | 2015-03-12 07:00 | 2.8 | 0 | A2: Right Quadrant |  | 3.5 | 2.8 | 3.15 | 4.7 | 3 O'Clock | 200 | 4 | 200-WF-71306-01K01 | 01K01 - SPECIAL | 12 O'Clock | 3 O'Clock | 6 O'Clock | 9 O'Clock | 1.9 |  | 4.9 | 4.7 | 4.8 | 5.1 |  |  |  | 4 | RADIAL
WF01 | Montara_Topside | FPSO | Fire Water (71) | Pipework | 200-WF-71306-01K01 | 6 | FPSO 2015 | Pipe Wall Thickness | 5192 | Pipe Schedule Estimated. Rope Access | 42075.29 | 42075.63 | [35 empty] | Medium alarm breach | 3.05 | CML-6 | CML: type TBC | 0.5 | 42205 | 41977 | 2015-03-12 07:00 | 2.8 | 0.56215 | A1: Outside Quadrant |  | 3.5 | 2.8 | 3.15 | 3 | 3 O'Clock | 200 | 4 | 200-WF-71306-01K01 | 01K01 - SPECIAL | 12 O'Clock | 3 O'Clock | 6 O'Clock | 9 O'Clock | 0.2 |  | 3 | 3 | 3.1 | 3.1 |  |  |  | 4 | RADIAL
WF01 | Montara_Topside | FPSO | Fire Water (71) | Pipework | 200-WF-71306-01K01 | 7 | FPSO 2015 | Pipe Wall Thickness | 5193 | Pipe Schedule Estimated. Rope Access | 42075.29 | 42075.63 | [36 empty] | 5.325 | CML-7 | CML: type TBC | 0.5 | 45808 | 44530 | 2015-03-12 07:00 | 2.8 | 0 | A1: Outside Quadrant |  | 3.5 | 2.8 | 3.15 | 4.8 | 12 O'Clock | 200 | 4 | 200-WF-71306-01K01 | 01K01 - SPECIAL | 12 O'Clock | 3 O'Clock | 6 O'Clock | 9 O'Clock | 2 |  | 4.8 | 5.2 | 5.1 | 6.2 |  |  |  | 4 | RADIAL
WF01 | Montara_Topside | FPSO | Fire Water (71) | Pipework | 200-WF-71334-01K01 | 1 | FPSO 2015 | Pipe Wall Thickness | 6392 | Rope Access | 42084.29 | 42084.63 | [36 empty] | 4.825 | CML-1 | CML: type TBC | 0.5 | 45808 | 44530 | 2015-03-21 07:00 | 2.8 | 0 | A1: Outside Quadrant |  | 3.5 | 2.8 | 3.15 | 4.7 | 6 O'Clock | 200 | 4 | 200-WF-71334-01K01 | 01K01 - SPECIAL | 12 O'Clock | 3 O'Clock | 6 O'Clock | 9 O'Clock | 1.9 |  | 4.7 | 4.8 | 4.7 | 5.1 |  |  |  | 4 | RADIAL
WF01 | Montara_Topside | FPSO | Fire Water (71) | Pipework | 200-WF-71334-01K01 | 2 | FPSO 2015 | Pipe Wall Thickness | 6393 | Rope Access | 42084.29 | 42084.63 | [36 empty] | 4.9 | CML-2 | CML: type TBC | 0.5 | 45808 | 44530 | 2015-03-21 07:00 | 2.8 | 0 | A1: Outside Quadrant |  | 3.5 | 2.8 | 3.15 | 4.7 | 12 O'Clock | 200 | 4 | 200-WF-71334-01K01 | 01K01 - SPECIAL | 12 O'Clock | 3 O'Clock | 6 O'Clock | 9 O'Clock | 1.9 |  | 4.7 | 4.8 | 5 | 5.1 |  |  |  | 4 | RADIAL
WF01 | Montara_Topside | FPSO | Fire Water (71) | Pipework | 200-WF-71334-01K01 | 3 | FPSO 2015 | Pipe Wall Thickness | 6394 | Rope Access | 42084.29 | 42084.63 | [36 empty] | 4.85 | CML-3 | CML: type TBC | 0.5 | 45808 | 44530 | 2015-03-21 07:00 | 2.8 | 0 | A1: Outside Quadrant |  | 3.5 | 2.8 | 3.15 | 4.6 | 12 O'Clock | 200 | 4 | 200-WF-71334-01K01 | 01K01 - SPECIAL | 12 O'Clock | 3 O'Clock | 6 O'Clock | 9 O'Clock | 1.8 |  | 4.6 | 4.9 | 5.2 | 4.7 |  |  |  | 4 | RADIAL
WF01 | Montara_Topside | FPSO | Fire Water (71) | Pipework | 200-WF-71334-01K01 | 4 | FPSO 2015 | Pipe Wall Thickness | 6395 | Rope Access | 42084.29 | 42084.63 | [36 empty] | 5.325 | CML-4 | CML: type TBC | 0.5 | 45808 | 44530 | 2015-03-21 07:00 | 2.8 | 0 | A3: Inside Quadrant |  | 3.5 | 2.8 | 3.15 | 5 | 6 O'Clock | 200 | 4 | 200-WF-71334-01K01 | 01K01 - SPECIAL | 12 O'Clock | 3 O'Clock | 6 O'Clock | 9 O'Clock | 2.2 |  | 5.4 | 5.5 | 5 | 5.4 |  |  |  | 4 | RADIAL
WF01 | Montara_Topside | FPSO | Fire Water (71) | Pipework | 200-WF-71334-01K01 | 5 | FPSO 2015 | Pipe Wall Thickness | 6396 | Rope Access | 42084.29 | 42084.63 | [36 empty] | 4.975 | CML-5 | CML: type TBC | 0.5 | 45808 | 44530 | 2015-03-21 07:00 | 2.8 | 0 | A3: Inside Quadrant |  | 3.5 | 2.8 | 3.15 | 4.9 | 6 O'Clock | 200 | 4 | 200-WF-71334-01K01 | 01K01 - SPECIAL | 12 O'Clock | 3 O'Clock | 6 O'Clock | 9 O'Clock | 2.1 |  | 5 | 5 | 4.9 | 5 |  |  |  | 4 | RADIAL
WF01 | Montara_Topside | FPSO | Fire Water (71) | Pipework | 200-WF-71334-01K01 | 6 | FPSO 2015 | Pipe Wall Thickness | 6397 | Rope Access | 42084.29 | 42084.63 | [36 empty] | 4.875 | CML-6 | CML: type TBC | 0.5 | 45808 | 44530 | 2015-03-21 07:00 | 2.8 | 0 | A3: Inside Quadrant |  | 3.5 | 2.8 | 3.15 | 4.7 | 6 O'Clock | 200 | 4 | 200-WF-71334-01K01 | 01K01 - SPECIAL | 12 O'Clock | 3 O'Clock | 6 O'Clock | 9 O'Clock | 1.9 |  | 5 | 5 | 4.7 | 4.8 |  |  |  | 4 | RADIAL
WF01 | Montara_Topside | FPSO | Fire Water (71) | Pipework | 200-WF-71334-01K01 | 7 | FPSO 2015 | Pipe Wall Thickness | 6398 | Rope Access | 42084.29 | 42084.63 | [36 empty] | 5.125 | CML-7 | CML: type TBC | 0.5 | 45808 | 44530 | 2015-03-21 07:00 | 2.8 | 0 | A2: Right Quadrant |  | 3.5 | 2.8 | 3.15 | 4.9 | 3 O'Clock | 200 | 4 | 200-WF-71334-01K01 | 01K01 - SPECIAL | 12 O'Clock | 3 O'Clock | 6 O'Clock | 9 O'Clock | 2.1 |  | 5.1 | 4.9 | 5.3 | 5.2 |  |  |  | 4 | RADIAL
DC01 | Montara_Topside | FPSO | Closed Drain (57) | Pipework | 20-DC-57017-01C02 | 1 | FPSO 2014 | Pipe Wall Thickness | 2896 | Rope Access | 41754.54 | 41754.58 | [36 empty] | 7.375 | CML-1 | CML: type TBC | 3 | 61148 | 58034 | 2014-04-25 13:00 | 0.16 | 0 | A1: Outside Quadrant |  | 2.56 | 0.16 | 1.0125 | 6.5 | 12 O'Clock | 20 | 5.56 | 20-DC-57017-01C02 | 160 | 12 O'Clock | 3 O'Clock | 6 O'Clock | 9 O'Clock | 6.34 |  | 6.5 | 7.4 | 8 | 7.6 |  |  |  | 4 | RADIAL
DC01 | Montara_Topside | FPSO | Closed Drain (57) | Pipework | 20-DC-57017-01C02 | 2 | FPSO 2014 | Pipe Wall Thickness | 2897 | Rope Access | 41754.33 | 41754.38 | [36 empty] | 5.9 | CML-2 | CML: type TBC | 3 | 52507 | 50757 | 2014-04-25 08:00 | 0.16 | 0.17787 | A3: Inside Quadrant |  | 2.56 | 0.16 | 1.0125 | 5.4 | 6 O'Clock | 20 | 5.56 | 20-DC-57017-01C02 | 160 | 12 O'Clock | 3 O'Clock | 6 O'Clock | 9 O'Clock | 5.24 |  | 6.7 | 5.5 | 5.4 | 6 |  |  |  | 4 | RADIAL
DC01 | Montara_Topside | FPSO | Closed Drain (57) | Pipework | 20-DC-57017-01C02 | 3 | FPSO 2014 | Pipe Wall Thickness | 2898 | Rope Access | 41754.33 | 41754.38 | [36 empty] | 5.95 | CML-3 | CML: type TBC | 3 | 48245 | 47168 | 2014-04-25 08:00 | 0.16 | 0.28904 | A4: Left Quadrant |  | 2.56 | 0.16 | 1.0125 | 5.3 | 9 O'Clock | 20 | 5.56 | 20-DC-57017-01C02 | 160 | 12 O'Clock | 3 O'Clock | 6 O'Clock | 9 O'Clock | 5.14 |  | 5.5 | 5.9 | 7.1 | 5.3 |  |  |  | 4 | RADIAL
DC01 | Montara_Topside | FPSO | Closed Drain (57) | Pipework | 20-DC-57017-01C02 | 4 | FPSO 2014 | Pipe Wall Thickness | 2899 | Rope Access | 41754.33 | 41754.38 | [36 empty] | 6.025 | CML-4 | CML: type TBC | 3 | 61148 | 58034 | 2014-04-25 08:00 | 0.16 | 0 | A3: Inside Quadrant |  | 2.56 | 0.16 | 1.0125 | 5.6 | 6 O'Clock | 20 | 5.56 | 20-DC-57017-01C02 | 160 | 12 O'Clock | 3 O'Clock | 6 O'Clock | 9 O'Clock | 5.44 |  | 6.4 | 6.3 | 5.6 | 5.8 |  |  |  | 4 | RADIAL
DC01 | Montara_Topside | FPSO | Closed Drain (57) | Pipework | 20-DC-57017-01C02 | 5 | FPSO 2014 | Pipe Wall Thickness | 2900 | Rope Access | 41754.33 | 41754.38 | [36 empty] | 6.275 | CML-5 | CML: type TBC | 3 | 61148 | 58034 | 2014-04-25 08:00 | 0.16 | 0 | A1: Outside Quadrant |  | 2.56 | 0.16 | 1.0125 | 5.7 | 12 O'Clock | 20 | 5.56 | 20-DC-57017-01C02 | 160 | 12 O'Clock | 3 O'Clock | 6 O'Clock | 9 O'Clock | 5.54 |  | 5.7 | 6 | 7.3 | 6.1 |  |  |  | 4 | RADIAL
DC01 | Montara_Topside | FPSO | Closed Drain (57) | Pipework | 20-DC-57017-01C02 | 6 | FPSO 2014 | Pipe Wall Thickness | 2901 | Rope Access | 41754.33 | 41754.38 | [36 empty] | 7.475 | CML-6 | CML: type TBC | 3 | 61148 | 58034 | 2014-04-25 08:00 | 0.16 | 0 | A3: Inside Quadrant |  | 2.56 | 0.16 | 1.0125 | 7.4 | 9 O'Clock | 20 | 5.56 | 20-DC-57017-01C02 | 160 | 12 O'Clock | 3 O'Clock | 6 O'Clock | 9 O'Clock | 7.24 |  | 7.6 | 7.5 | 7.4 | 7.4 |  |  |  | 4 | RADIAL
DC02 | Montara_Topside | FPSO | Closed Drain (57) | Pipework | 20-DC-57303-03C03 | 1 | FPSO 2015 | Pipe Wall Thickness | 7926 |  | 42021.44 | 42021.5 | [36 empty] | 7 | CML-1 | CML: type TBC | 6 | 52602 | 57970 | 2015-01-17 10:30 | 2.5 | 0 | A2: Right Quadrant |  | -0.44 | 2.5 | 1.03 | 6.8 | 6 O'Clock | 20 | 5.56 | 20-DC-57303-03C03 | XXS | 12 O'Clock | 3 O'Clock | 6 O'Clock | 9 O'Clock | 4.3 |  | 7.3 | 6.8 | 6.8 | 7.1 |  |  |  | 4 | RADIAL
DC02 | Montara_Topside | FPSO | Closed Drain (57) | Pipework | 20-DC-57303-03C03 | 2 | FPSO 2015 | Pipe Wall Thickness | 7927 |  | 42021.44 | 42021.5 | [36 empty] | 7.6 | CML-2 | CML: type TBC | 6 | 52602 | 57970 | 2015-01-17 10:30 | 2.5 | 0 | A3: Inside Quadrant |  | -0.44 | 2.5 | 1.03 | 7.5 | 6 O'Clock | 20 | 5.56 | 20-DC-57303-03C03 | XXS | 12 O'Clock | 3 O'Clock | 6 O'Clock | 9 O'Clock | 5 |  | 7.6 | 7.6 | 7.5 | 7.7 |  |  |  | 4 | RADIAL
DC02 | Montara_Topside | FPSO | Closed Drain (57) | Pipework | 20-DC-57303-03C03 | 3 | FPSO 2015 | Pipe Wall Thickness | 7928 |  | 42021.44 | 42021.5 | [36 empty] | 7.65 | CML-3 | CML: type TBC | 6 | 52602 | 57970 | 2015-01-17 10:30 | 2.5 | 0 | A2: Right Quadrant |  | -0.44 | 2.5 | 1.03 | 7.4 | 3 O'Clock | 20 | 5.56 | 20-DC-57303-03C03 | XXS | 12 O'Clock | 3 O'Clock | 6 O'Clock | 9 O'Clock | 4.9 |  | 7.7 | 7.4 | 7.9 | 7.6 |  |  |  | 4 | RADIAL
DC02 | Montara_Topside | FPSO | Closed Drain (57) | Pipework | 20-DC-57303-03C03 | 4 | FPSO 2015 | Pipe Wall Thickness | 7929 |  | 42021.44 | 42021.5 | [36 empty] | 7.35 | CML-4 | CML: type TBC | 6 | 52602 | 57970 | 2015-01-17 10:30 | 2.5 | 0 | A2: Right Quadrant |  | -0.44 | 2.5 | 1.03 | 6.9 | 3 O'Clock | 20 | 5.56 | 20-DC-57303-03C03 | XXS | 12 O'Clock | 3 O'Clock | 6 O'Clock | 9 O'Clock | 4.4 |  | 7.8 | 6.9 | 7.6 | 7.1 |  |  |  | 4 | RADIAL
DC02 | Montara_Topside | FPSO | Closed Drain (57) | Pipework | 20-DC-57303-03C03 | 5 | FPSO 2015 | Pipe Wall Thickness | 7930 |  | 42021.44 | 42021.5 | [36 empty] | 11.875 | CML-5 | CML: type TBC | 6 | 52602 | 57970 | 2015-01-17 10:30 | 2.5 | 0 | A4: Left Quadrant |  | -0.44 | 2.5 | 1.03 | 11.7 | 9 O'Clock | 20 | 5.56 | 20-DC-57303-03C03 | XXS | 12 O'Clock | 3 O'Clock | 6 O'Clock | 9 O'Clock | 9.2 |  | 12 | 12 | 11.8 | 11.7 |  |  |  | 4 | RADIAL
DC02 | Montara_Topside | FPSO | Closed Drain (57) | Pipework | 20-DC-57303-03C03 | 6 | FPSO 2015 | Pipe Wall Thickness | 7931 |  | 42021.44 | 42021.5 | [36 empty] | 13.55 | CML-6 | CML: type TBC | 6 | 52602 | 57970 | 2015-01-17 10:30 | 2.5 | 0 | A1: Outside Quadrant |  | -0.44 | 2.5 | 1.03 | 10 | 12 O'Clock | 20 | 5.56 | 20-DC-57303-03C03 | XXS | 12 O'Clock | 3 O'Clock | 6 O'Clock | 9 O'Clock | 7.5 |  | 10 | 13.3 | 15.5 | 15.4 |  |  |  | 4 | RADIAL
DC02 | Montara_Topside | FPSO | Closed Drain (57) | Pipework | 20-DC-57303-03C03 | 7 | FPSO 2015 | Pipe Wall Thickness | 7932 |  | 42021.44 | 42021.5 | [36 empty] | 9.05 | CML-7 | CML: type TBC | 6 | 52602 | 57970 | 2015-01-17 10:30 | 2.5 | 0 | A4: Left Quadrant |  | -0.44 | 2.5 | 1.03 | 8.3 | 9 O'Clock | 20 | 5.56 | 20-DC-57303-03C03 | XXS | 12 O'Clock | 3 O'Clock | 6 O'Clock | 9 O'Clock | 5.8 |  | 9 | 9.5 | 9.4 | 8.3 |  |  |  | 4 | RADIAL
DC02 | Montara_Topside | FPSO | Closed Drain (57) | Pipework | 20-DC-57304-06C03 | 1 | FPSO 2015 | Pipe Wall Thickness | 7911 |  | 42021.29 | 42021.33 | [36 empty] | 6.875 | CML-1 | CML: type TBC | 6 |  |  | 2015-01-17 07:00 |  | 0 | A4: Left Quadrant |  | -0.44 |  |  | 6.7 | 9 O'Clock | 20 | 5.56 | 20-DC-57304-06C03 |  | 12 O'Clock | 3 O'Clock | 6 O'Clock | 9 O'Clock |  |  | 6.9 | 7.1 | 6.8 | 6.7 |  |  |  | 4 | RADIAL
DC02 | Montara_Topside | FPSO | Closed Drain (57) | Pipework | 20-DC-57304-06C03 | 2 | FPSO 2015 | Pipe Wall Thickness | 7912 |  | 42021.29 | 42021.33 | [36 empty] | 6.55 | CML-2 | CML: type TBC | 6 |  |  | 2015-01-17 07:00 |  | 0 | A4: Left Quadrant |  | -0.44 |  |  | 6 | 9 O'Clock | 20 | 5.56 | 20-DC-57304-06C03 |  | 12 O'Clock | 3 O'Clock | 6 O'Clock | 9 O'Clock |  |  | 6.7 | 6.7 | 6.8 | 6 |  |  |  | 4 | RADIAL
DC02 | Montara_Topside | FPSO | Closed Drain (57) | Pipework | 20-DC-57304-06C03 | 3 | FPSO 2015 | Pipe Wall Thickness | 7913 |  | 42021.29 | 42021.33 | [36 empty] | 12.275 | CML-3 | CML: type TBC | 6 |  |  | 2015-01-17 07:00 |  | 0 | A4: Left Quadrant |  | -0.44 |  |  | 11.2 | 9 O'Clock | 20 | 5.56 | 20-DC-57304-06C03 |  | 12 O'Clock | 3 O'Clock | 6 O'Clock | 9 O'Clock |  |  | 12.7 | 12.8 | 12.4 | 11.2 |  |  |  | 4 | RADIAL
DC02 | Montara_Topside | FPSO | Closed Drain (57) | Pipework | 20-DC-57304-06C03 | 4 | FPSO 2015 | Pipe Wall Thickness | 7914 |  | 42021.29 | 42021.33 | [36 empty] | 15.875 | CML-4 | CML: type TBC | 6 |  |  | 2015-01-17 07:00 |  | 0 | A1: Outside Quadrant |  | -0.44 |  |  | 15 | 12 O'Clock | 20 | 5.56 | 20-DC-57304-06C03 |  | 12 O'Clock | 3 O'Clock | 6 O'Clock | 9 O'Clock |  |  | 15 | 15.8 | 15.7 | 17 |  |  |  | 4 | RADIAL
DC02 | Montara_Topside | FPSO | Closed Drain (57) | Pipework | 20-DC-57304-06C03 | 5 | FPSO 2015 | Pipe Wall Thickness | 7915 |  | 42021.29 | 42021.33 | [36 empty] | 11.425 | CML-5 | CML: type TBC | 6 |  |  | 2015-01-17 07:00 |  | 0 | A4: Left Quadrant |  | -0.44 |  |  | 11 | 9 O'Clock | 20 | 5.56 | 20-DC-57304-06C03 |  | 12 O'Clock | 3 O'Clock | 6 O'Clock | 9 O'Clock |  |  | 11.1 | 11.6 | 12 | 11 |  |  |  | 4 | RADIAL
DC02 | Montara_Topside | FPSO | Closed Drain (57) | Pipework | 20-DC-57304-06C03 | 6 | FPSO 2015 | Pipe Wall Thickness | 7916 |  | 42021.29 | 42021.33 | [36 empty] | 10.05 | CML-6 | CML: type TBC | 6 |  |  | 2015-01-17 07:00 |  | 0 | A4: Left Quadrant |  | -0.44 |  |  | 8.3 | 9 O'Clock | 20 | 5.56 | 20-DC-57304-06C03 |  | 12 O'Clock | 3 O'Clock | 6 O'Clock | 9 O'Clock |  |  | 11.2 | 10.2 | 10.5 | 8.3 |  |  |  | 4 | RADIAL
DC01 | Montara_Topside | FPSO | Closed Drain (57) | Pipework | 250-DC-57064-01C02 | 1 | FPSO 2014 | Pipe Wall Thickness | 20281 |  | 41923.29 | 41923.63 | [36 empty] | 12.3 | CML-1 | CML: Elbow | 3 | 55487 | 55384 | 2014-10-11 07:00 | 2.5 | 0 | A1: Outside Quadrant |  | 3.35 | 2.5 | 2.528125 | 12.1 | 6 O'Clock | 250 | 6.35 | 250-DC-57064-01C02 | 20 | 12 O'Clock | 3 O'Clock | 6 O'Clock | 9 O'Clock | 9.6 |  | 12.1 | 12.7 | 12.1 | 12.3 |  |  |  | 4 | RADIAL
DC01 | Montara_Topside | FPSO | Closed Drain (57) | Pipework | 250-DC-57064-01C02 | 1 | FPSO 2015 | Pipe Wall Thickness | 23087 |  | 42131.29 | 42131.63 | [36 empty] | 10.15 | CML-1 | CML: Elbow | 3 | 55487 | 55384 | 2015-05-07 07:00 | 2.5 | 0 | A1: Outside Quadrant |  | 3.35 | 2.5 | 2.528125 | 9.4 | 12 O'Clock | 250 | 6.35 | 250-DC-57064-01C02 | 20 | 12 O'Clock | 3 O'Clock | 6 O'Clock | 9 O'Clock | 6.9 | 4.73798 | 9.4 | 10.1 | 11.2 | 9.9 |  |  |  | 4 | RADIAL
DC01 | Montara_Topside | FPSO | Closed Drain (57) | Pipework | 250-DC-57064-01C02 | 2 | FPSO 2014 | Pipe Wall Thickness | 20282 |  | 41923.29 | 41923.63 | [36 empty] | 9.925 | CML-2 | CML: Elbow | 3 | 55487 | 55384 | 2014-10-11 07:00 | 2.5 | 0 | A1: Outside Quadrant |  | 3.35 | 2.5 | 2.528125 | 9.4 | 12 O'Clock | 250 | 6.35 | 250-DC-57064-01C02 | 20 | 12 O'Clock | 3 O'Clock | 6 O'Clock | 9 O'Clock | 6.9 |  | 9.4 | 9.6 | 10.5 | 10.2 |  |  |  | 4 | RADIAL
DC01 | Montara_Topside | FPSO | Closed Drain (57) | Pipework | 250-DC-57064-01C02 | 2 | FPSO 2015 | Pipe Wall Thickness | 23088 |  | 42131.29 | 42131.63 | [36 empty] | 10.4 | CML-2 | CML: Elbow | 3 | 55487 | 55384 | 2015-05-07 07:00 | 2.5 | 0 | A3: Inside Quadrant |  | 3.35 | 2.5 | 2.528125 | 9.8 | 6 O'Clock | 250 | 6.35 | 250-DC-57064-01C02 | 20 | 12 O'Clock | 3 O'Clock | 6 O'Clock | 9 O'Clock | 7.3 | -0.701923 | 11.1 | 10.5 | 9.8 | 10.2 |  |  |  | 4 | RADIAL
DC01 | Montara_Topside | FPSO | Closed Drain (57) | Pipework | 250-DC-57064-01C02 | 3 | FPSO 2014 | Pipe Wall Thickness | 20283 |  | 41923.29 | 41923.63 | [36 empty] | 9.95 | CML-3 | CML: Elbow | 3 | 55487 | 55384 | 2014-10-11 07:00 | 2.5 | 0 | A1: Outside Quadrant |  | 3.35 | 2.5 | 2.528125 | 9.5 | 12 O'Clock | 250 | 6.35 | 250-DC-57064-01C02 | 20 | 12 O'Clock | 3 O'Clock | 6 O'Clock | 9 O'Clock | 7 |  | 9.5 | 11.1 | 9.6 | 9.6 |  |  |  | 4 | RADIAL
DC01 | Montara_Topside | FPSO | Closed Drain (57) | Pipework | 250-DC-57064-01C02 | 3 | FPSO 2015 | Pipe Wall Thickness | 23089 |  | 42131.29 | 42131.63 | [36 empty] | 10.15 | CML-3 | CML: Elbow | 3 | 55487 | 55384 | 2015-05-07 07:00 | 2.5 | 0 | A2: Right Quadrant |  | 3.35 | 2.5 | 2.528125 | 9.5 | 3 O'Clock | 250 | 6.35 | 250-DC-57064-01C02 | 20 | 12 O'Clock | 3 O'Clock | 6 O'Clock | 9 O'Clock | 7 | 0 | 9.7 | 9.5 | 10.1 | 11.3 |  |  |  | 4 | RADIAL
DC01 | Montara_Topside | FPSO | Closed Drain (57) | Pipework | 250-DC-57064-01C02 | 4 | FPSO 2014 | Pipe Wall Thickness | 20284 |  | 41923.29 | 41923.63 | [36 empty] | 6.725 | CML-4 | CML: Pipe Length | 3 | 54189 | 54096 | 2014-10-11 07:00 | 2.5 | 0.1101 | A1: Outside Quadrant |  | 3.35 | 2.5 | 2.528125 | 6.2 | 12 O'Clock | 250 | 6.35 | 250-DC-57064-01C02 | 20 | 12 O'Clock | 3 O'Clock | 6 O'Clock | 9 O'Clock | 3.7 |  | 6.2 | 7.8 | 6.5 | 6.4 |  |  |  | 4 | RADIAL
DC01 | Montara_Topside | FPSO | Closed Drain (57) | Pipework | 250-DC-57064-01C02 | 4 | FPSO 2015 | Pipe Wall Thickness | 23090 |  | 42131.29 | 42131.63 | [36 empty] | 6.325 | CML-4 | CML: Pipe Length | 3 | 59528 | 59396 | 2015-05-07 07:00 | 2.5 | 0.07763 | A3: Inside Quadrant |  | 3.35 | 2.5 | 2.528125 | 6.2 | 6 O'Clock | 250 | 6.35 | 250-DC-57064-01C02 | 20 | 12 O'Clock | 3 O'Clock | 6 O'Clock | 9 O'Clock | 3.7 | 0 | 6.4 | 6.4 | 6.2 | 6.3 |  |  |  | 4 | RADIAL
DC01 | Montara_Topside | FPSO | Closed Drain (57) | Pipework | 250-DC-57064-01C02 | 5 | FPSO 2014 | Pipe Wall Thickness | 20285 |  | 41923.29 | 41923.63 | [36 empty] | 10.675 | CML-5 | CML: Elbow | 3 | 55487 | 55384 | 2014-10-11 07:00 | 2.5 | 0 | A3: Inside Quadrant |  | 3.35 | 2.5 | 2.528125 | 9.7 | 6 O'Clock | 250 | 6.35 | 250-DC-57064-01C02 | 20 | 12 O'Clock | 3 O'Clock | 6 O'Clock | 9 O'Clock | 7.2 |  | 10.1 | 10.8 | 9.7 | 12.1 |  |  |  | 4 | RADIAL
DC01 | Montara_Topside | FPSO | Closed Drain (57) | Pipework | 250-DC-57064-01C02 | 5 | FPSO 2015 | Pipe Wall Thickness | 23091 |  | 42131.29 | 42131.63 | [36 empty] | 10.4 | CML-5 | CML: Elbow | 3 | 55487 | 55384 | 2015-05-07 07:00 | 2.5 | 0 | A3: Inside Quadrant |  | 3.35 | 2.5 | 2.528125 | 9.9 | 6 O'Clock | 250 | 6.35 | 250-DC-57064-01C02 | 20 | 12 O'Clock | 3 O'Clock | 6 O'Clock | 9 O'Clock | 7.4 | -0.3509615 | 11.1 | 10.5 | 9.9 | 10.1 |  |  |  | 4 | RADIAL
DC01 | Montara_Topside | FPSO | Closed Drain (57) | Pipework | 250-DC-57064-01C02 | 6 | FPSO 2014 | Pipe Wall Thickness | 20286 |  | 41923.29 | 41923.63 | [36 empty] | 9.675 | CML-6 | CML: Equal Tee | 3 | 55487 | 55384 | 2014-10-11 07:00 | 2.5 | 0 | A2: Right Quadrant |  | 3.35 | 2.5 | 2.528125 | 8.7 | 9 O'Clock | 250 | 6.35 | 250-DC-57064-01C02 | 20 | 12 O'Clock | 3 O'Clock | 6 O'Clock | 9 O'Clock | 6.2 |  | 10.1 | 8.7 | 11.2 | 8.7 |  |  |  | 4 | RADIAL
DC01 | Montara_Topside | FPSO | Closed Drain (57) | Pipework | 250-DC-57064-01C02 | 6 | FPSO 2015 | Pipe Wall Thickness | 23092 |  | 42131.29 | 42131.63 | [36 empty] | 10.325 | CML-6 | CML: Equal Tee | 3 | 55487 | 55384 | 2015-05-07 07:00 | 2.5 | 0 | A4: Left Quadrant |  | 3.35 | 2.5 | 2.528125 | 10.1 | 9 O'Clock | 250 | 6.35 | 250-DC-57064-01C02 | 20 | 12 O'Clock | 3 O'Clock | 6 O'Clock | 9 O'Clock | 7.6 | -2.456731 | 10.3 | 10.6 | 10.3 | 10.1 |  |  |  | 4 | RADIAL
DC01 | Montara_Topside | FPSO | Closed Drain (57) | Pipework | 250-DC-57064-01C02 | 7 | FPSO 2014 | Pipe Wall Thickness | 20287 |  | 41923.29 | 41923.63 | [36 empty] | 10.3 | CML-7 | CML: Elbow | 3 | 55487 | 55384 | 2014-10-11 07:00 | 2.5 | 0 | A1: Outside Quadrant |  | 3.35 | 2.5 | 2.528125 | 9.8 | 12 O'Clock | 250 | 6.35 | 250-DC-57064-01C02 | 20 | 12 O'Clock | 3 O'Clock | 6 O'Clock | 9 O'Clock | 7.3 |  | 9.8 | 10 | 11.1 | 10.3 |  |  |  | 4 | RADIAL
DC01 | Montara_Topside | FPSO | Closed Drain (57) | Pipework | 250-DC-57064-01C02 | 7 | FPSO 2015 | Pipe Wall Thickness | 23093 |  | 42131.29 | 42131.63 | [36 empty] | 10.025 | CML-7 | CML: Elbow | 3 | 55487 | 55384 | 2015-05-07 07:00 | 2.5 | 0 | A3: Inside Quadrant |  | 3.35 | 2.5 | 2.528125 | 9.3 | 6 O'Clock | 250 | 6.35 | 250-DC-57064-01C02 | 20 | 12 O'Clock | 3 O'Clock | 6 O'Clock | 9 O'Clock | 6.8 | 0.8774038 | 10.7 | 9.9 | 9.3 | 10.2 |  |  |  | 4 | RADIAL
DC01 | Montara_Topside | FPSO | Closed Drain (57) | Pipework | 250-DC-57064-01C02 | 8 | FPSO 2014 | Pipe Wall Thickness | 20288 | Reviewed on 18/11/14. FFS. Repeat in Oct. 19. | 41923.29 | 41923.63 | Check Corrosion Rate of 0.477mm/ yr |  | Nestor | 41967.38 | [32 empty] | 6.1 | CML-8 | CML: Pipe Length | 3 | 44371 | 44349 | 2014-10-11 07:00 | 2.5 | 0.47708 | A1: Outside Quadrant |  | 3.35 | 2.5 | 2.528125 | 5.7 | 12 O'Clock | 250 | 6.35 | 250-DC-57064-01C02 | 20 | 12 O'Clock | 3 O'Clock | 6 O'Clock | 9 O'Clock | 3.2 |  | 5.7 | 6.3 | 6.1 | 6.3 |  |  |  | 4 | RADIAL
DC01 | Montara_Topside | FPSO | Closed Drain (57) | Pipework | 250-DC-57064-01C02 | 8 | FPSO 2015 | Pipe Wall Thickness | 23094 |  | 42131.29 | 42131.63 | [36 empty] | 6.225 | CML-8 | CML: Pipe Length | 3 | 47460 | 47416 | 2015-05-07 07:00 | 2.5 | 0.23288 | A3: Inside Quadrant |  | 3.35 | 2.5 | 2.528125 | 5.9 | 6 O'Clock | 250 | 6.35 | 250-DC-57064-01C02 | 20 | 12 O'Clock | 3 O'Clock | 6 O'Clock | 9 O'Clock | 3.4 | -0.3509615 | 6.4 | 6.4 | 5.9 | 6.2 |  |  |  | 4 | RADIAL
DC01 | Montara_Topside | FPSO | Closed Drain (57) | Pipework | 250-DC-57065-01C02 | 1 | FPSO 2014 | Pipe Wall Thickness | 20289 |  | 41926.29 | 41926.63 | [36 empty] | 11.725 | CML-1 | CML: Elbow | 3 | 55487 | 55384 | 2014-10-14 07:00 | 2.5 | 0 | A1: Outside Quadrant |  | 3.35 | 2.5 | 2.528125 | 10.8 | 12 O'Clock | 250 | 6.35 | 250-DC-57065-01C02 | 20 | 12 O'Clock | 3 O'Clock | 6 O'Clock | 9 O'Clock | 8.3 |  | 10.8 | 11.7 | 12 | 12.4 |  |  |  | 4 | RADIAL
DC01 | Montara_Topside | FPSO | Closed Drain (57) | Pipework | 250-DC-57065-01C02 | 1 | FPSO 2015 | Pipe Wall Thickness | 23158 |  | 42135.29 | 42135.63 | [36 empty] | 10.3 | CML-1 | CML: Elbow | 3 | 55487 | 55384 | 2015-05-11 07:00 | 2.5 | 0 | A1: Outside Quadrant |  | 3.35 | 2.5 | 2.528125 | 9.7 | 12 O'Clock | 250 | 6.35 | 250-DC-57065-01C02 | 20 | 12 O'Clock | 3 O'Clock | 6 O'Clock | 9 O'Clock | 7.2 | 1.921053 | 9.7 | 10.2 | 11.1 | 10.2 |  |  |  | 4 | RADIAL
DC01 | Montara_Topside | FPSO | Closed Drain (57) | Pipework | 250-DC-57065-01C02 | 2 | FPSO 2014 | Pipe Wall Thickness | 20290 |  | 41926.29 | 41926.63 | [36 empty] | 11.175 | CML-2 | CML: Elbow | 3 | 55487 | 55384 | 2014-10-14 07:00 | 2.5 | 0 | A1: Outside Quadrant |  | 3.35 | 2.5 | 2.528125 | 10.2 | 12 O'Clock | 250 | 6.35 | 250-DC-57065-01C02 | 20 | 12 O'Clock | 3 O'Clock | 6 O'Clock | 9 O'Clock | 7.7 |  | 10.2 | 11.2 | 12.7 | 10.6 |  |  |  | 4 | RADIAL
DC01 | Montara_Topside | FPSO | Closed Drain (57) | Pipework | 250-DC-57065-01C02 | 2 | FPSO 2015 | Pipe Wall Thickness | 23159 |  | 42135.29 | 42135.63 | [36 empty] | 9.675 | CML-2 | CML: Elbow | 3 | 55487 | 55384 | 2015-05-11 07:00 | 2.5 | 0 | A2: Right Quadrant |  | 3.35 | 2.5 | 2.528125 | 9.2 | 3 O'Clock | 250 | 6.35 | 250-DC-57065-01C02 | 20 | 12 O'Clock | 3 O'Clock | 6 O'Clock | 9 O'Clock | 6.7 | 1.746411 | 9.3 | 9.2 | 10.4 | 9.8 |  |  |  | 4 | RADIAL
FH01 | Montara_Topside | FPSO | Flare (43) | Pipework | 250-FH-43302-01C02 | 1 | FPSO 2014 | Pipe Wall Thickness | 12917 |  | 41665.29 | 41665.42 | [36 empty] | 6.575 | CML-1 | CML: type TBC | 3 | 43101 | 43088 | 2014-01-26 07:00 | 2.5 | 0.83893 | A2: Right Quadrant |  | 3.35 | 2.5 | 2.528125 | 5.8 | 3 O'Clock | 250 | 6.35 | 250-FH-43302-01C02 | 20 | 12 O'Clock | 3 O'Clock | 6 O'Clock | 9 O'Clock | 3.3 |  | 6.8 | 5.8 | 6.7 | 7 |  |  |  | 4 | RADIAL
FH01 | Montara_Topside | FPSO | Flare (43) | Pipework | 250-FH-43302-01C02 | 2 | FPSO 2014 | Pipe Wall Thickness | 12918 |  | 41665.29 | 41665.42 | [36 empty] | 6.25 | CML-2 | CML: type TBC | 3 | 47567 | 47522 | 2014-01-26 07:00 | 2.5 | 0.2288 | A1: Outside Quadrant |  | 3.35 | 2.5 | 2.528125 | 6.2 | 9 O'Clock | 250 | 6.35 | 250-FH-43302-01C02 | 20 | 12 O'Clock | 3 O'Clock | 6 O'Clock | 9 O'Clock | 3.7 |  | 6.2 | 6.4 | 6.2 | 6.2 |  |  |  | 4 | RADIAL
FH01 | Montara_Topside | FPSO | Flare (43) | Pipework | 250-FH-43302-01C02 | 3 | FPSO 2014 | Pipe Wall Thickness | 12919 |  | 41665.29 | 41665.42 | [36 empty] | 7.6 | CML-3 | CML: type TBC | 3 | 55487 | 55384 | 2014-01-26 07:00 | 2.5 | 0 | A3: Inside Quadrant |  | 3.35 | 2.5 | 2.528125 | 6.8 | 6 O'Clock | 250 | 6.35 | 250-FH-43302-01C02 | 20 | 12 O'Clock | 3 O'Clock | 6 O'Clock | 9 O'Clock | 4.3 |  | 7.7 | 8 | 6.8 | 7.9 |  |  |  | 4 | RADIAL
FH01 | Montara_Topside | FPSO | Flare (43) | Pipework | 250-FH-43302-01C02 | 4 | FPSO 2014 | Pipe Wall Thickness | 12920 |  | 41665.29 | 41665.42 | [36 empty] | 6.85 | CML-4 | CML: type TBC | 3 | 55487 | 55384 | 2014-01-26 07:00 | 2.5 | 0 | A2: Right Quadrant |  | 3.35 | 2.5 | 2.528125 | 6.5 | 3 O'Clock | 250 | 6.35 | 250-FH-43302-01C02 | 20 | 12 O'Clock | 3 O'Clock | 6 O'Clock | 9 O'Clock | 4 |  | 7.3 | 6.5 | 6.7 | 6.9 |  |  |  | 4 | RADIAL
FH01 | Montara_Topside | FPSO | Flare (43) | Pipework | 250-FH-43302-01C02 | 5 | FPSO 2014 | Pipe Wall Thickness | 12921 |  | 41665.29 | 41665.42 | [36 empty] | 6.9 | CML-5 | CML: type TBC | 3 | 47567 | 47522 | 2014-01-26 07:00 | 2.5 | 0.2288 | A1: Outside Quadrant |  | 3.35 | 2.5 | 2.528125 | 6.2 | 12 O'Clock | 250 | 6.35 | 250-FH-43302-01C02 | 20 | 12 O'Clock | 3 O'Clock | 6 O'Clock | 9 O'Clock | 3.7 |  | 6.2 | 7 | 7 | 7.4 |  |  |  | 4 | RADIAL
FH01 | Montara_Topside | FPSO | Flare (43) | Pipework | 250-FH-43302-01C02 | 6 | FPSO 2014 | Pipe Wall Thickness | 12922 |  | 41665.29 | 41665.42 | [36 empty] | 6.5 | CML-6 | CML: type TBC | 3 | 47567 | 47522 | 2014-01-26 07:00 | 2.5 | 0.2288 | A1: Outside Quadrant |  | 3.35 | 2.5 | 2.528125 | 6.2 | 12 O'Clock | 250 | 6.35 | 250-FH-43302-01C02 | 20 | 12 O'Clock | 3 O'Clock | 6 O'Clock | 9 O'Clock | 3.7 |  | 6.2 | 6.7 | 6.5 | 6.6 |  |  |  | 4 | RADIAL
FH01 | Montara_Topside | FPSO | Flare (43) | Pipework | 250-FH-43302-01C02 | 7 | FPSO 2014 | Pipe Wall Thickness | 12923 |  | 41665.29 | 41665.42 | [36 empty] | 6.4 | CML-7 | CML: type TBC | 3 | 42509 | 42501 | 2014-01-26 07:00 | 2.5 | 1.29653 | A1: Outside Quadrant |  | 3.35 | 2.5 | 2.528125 | 5.5 | 12 O'Clock | 250 | 6.35 | 250-FH-43302-01C02 | 20 | 12 O'Clock | 3 O'Clock | 6 O'Clock | 9 O'Clock | 3 |  | 5.5 | 6.7 | 6.7 | 6.7 |  |  |  | 4 | RADIAL
FH01 | Montara_Topside | FPSO | Flare (43) | Pipework | 250-FH-43302-01C02 | 8 | FPSO 2014 | Pipe Wall Thickness | 12924 |  | 41665.29 | 41665.42 | [36 empty] | 11.96667 | CML-8 | CML: type TBC | 3 | 55487 | 55384 | 2014-01-26 07:00 | 2.5 | 0 | A1: Outside Quadrant |  | 3.35 | 2.5 | 2.528125 | 11.7 | 12 O'Clock | 250 | 6.35 | 250-FH-43302-01C02 | 20 | 12 O'Clock | 3 O'Clock | 6 O'Clock | 9 O'Clock | 9.2 |  | 11.7 | 11.8 | 12.4 |  |  |  |  | 3 | RADIAL
FH01 | Montara_Topside | FPSO | Flare (43) | Pipework | 250-FH-43302-01C02 | 9 | FPSO 2014 | Pipe Wall Thickness | 12925 |  | 41665.29 | 41665.42 | [36 empty] | 6.575 | CML-9 | CML: type TBC | 3 | 55487 | 55384 | 2014-01-26 07:00 | 2.5 | 0 | A1: Outside Quadrant |  | 3.35 | 2.5 | 2.528125 | 6.5 | 6 O'Clock | 250 | 6.35 | 250-FH-43302-01C02 | 20 | 12 O'Clock | 3 O'Clock | 6 O'Clock | 9 O'Clock | 4 |  | 6.5 | 6.6 | 6.5 | 6.7 |  |  |  | 4 | RADIAL
FH01 | Montara_Topside | FPSO | Flare (43) | Pipework | 250-FH-43302-01C02 | 10 | FPSO 2014 | Pipe Wall Thickness | 12926 |  | 41665.29 | 41665.42 | [36 empty] | 6.775 | CML-10 | CML: type TBC | 3 | 59851 | 59716 | 2014-01-26 07:00 | 2.5 | 0.07627 | A2: Right Quadrant |  | 3.35 | 2.5 | 2.528125 | 6.3 | 3 O'Clock | 250 | 6.35 | 250-FH-43302-01C02 | 20 | 12 O'Clock | 3 O'Clock | 6 O'Clock | 9 O'Clock | 3.8 |  | 6.8 | 6.3 | 6.9 | 7.1 |  |  |  | 4 | RADIAL
FH01 | Montara_Topside | FPSO | Flare (43) | Pipework | 250-FH-43302-01C02 | 11 | FPSO 2014 | Pipe Wall Thickness | 12927 |  | 41665.29 | 41665.42 | [36 empty] | 6.35 | CML-11 | CML: type TBC | 3 | 47567 | 47522 | 2014-01-26 07:00 | 2.5 | 0.2288 | A2: Right Quadrant |  | 3.35 | 2.5 | 2.528125 | 6.2 | 9 O'Clock | 250 | 6.35 | 250-FH-43302-01C02 | 20 | 12 O'Clock | 3 O'Clock | 6 O'Clock | 9 O'Clock | 3.7 |  | 6.4 | 6.2 | 6.6 | 6.2 |  |  |  | 4 | RADIAL
FH01 | Montara_Topside | FPSO | Flare (43) | Pipework | 250-FH-43302-01C02 | 12 | FPSO 2014 | Pipe Wall Thickness | 12928 |  | 41665.29 | 41665.42 | [36 empty] | 6.775 | CML-12 | CML: type TBC | 3 | 59851 | 59716 | 2014-01-26 07:00 | 2.5 | 0.07627 | A1: Outside Quadrant |  | 3.35 | 2.5 | 2.528125 | 6.3 | 12 O'Clock | 250 | 6.35 | 250-FH-43302-01C02 | 20 | 12 O'Clock | 3 O'Clock | 6 O'Clock | 9 O'Clock | 3.8 |  | 6.3 | 7 | 6.9 | 6.9 |  |  |  | 4 | RADIAL
FH01 | Montara_Topside | FPSO | Flare (43) | Pipework | 250-FH-43302-01C02 | 13 | FPSO 2014 | Pipe Wall Thickness | 12929 |  | 41665.29 | 41665.42 | [36 empty] | 6.475 | CML-13 | CML: type TBC | 3 | 43473 | 43458 | 2014-01-26 07:00 | 2.5 | 0.6864 | A1: Outside Quadrant |  | 3.35 | 2.5 | 2.528125 | 5.9 | 12 O'Clock | 250 | 6.35 | 250-FH-43302-01C02 | 20 | 12 O'Clock | 3 O'Clock | 6 O'Clock | 9 O'Clock | 3.4 |  | 5.9 | 6.6 | 6.7 | 6.7 |  |  |  | 4 | RADIAL
FH01 | Montara_Topside | FPSO | Flare (43) | Pipework | 250-FH-43302-01C02 | 14 | FPSO 2014 | Pipe Wall Thickness | 12930 |  | 41665.29 | 41665.42 | [36 empty] | 6.725 | CML-14 | CML: type TBC | 3 | 55487 | 55384 | 2014-01-26 07:00 | 2.5 | 0 | A2: Right Quadrant |  | 3.35 | 2.5 | 2.528125 | 6.6 | 9 O'Clock | 250 | 6.35 | 250-FH-43302-01C02 | 20 | 12 O'Clock | 3 O'Clock | 6 O'Clock | 9 O'Clock | 4.1 |  | 7.1 | 6.6 | 6.6 | 6.6 |  |  |  | 4 | RADIAL
FH01 | Montara_Topside | FPSO | Flare (43) | Pipework | 250-FH-43302-01C02 | 15 | FPSO 2014 | Pipe Wall Thickness | 12931 |  | 41665.29 | 41665.42 | [36 empty] | 6.825 | CML-15 | CML: type TBC | 3 | 59851 | 59716 | 2014-01-26 07:00 | 2.5 | 0.07627 | A2: Right Quadrant |  | 3.35 | 2.5 | 2.528125 | 6.3 | 3 O'Clock | 250 | 6.35 | 250-FH-43302-01C02 | 20 | 12 O'Clock | 3 O'Clock | 6 O'Clock | 9 O'Clock | 3.8 |  | 6.7 | 6.3 | 7.2 | 7.1 |  |  |  | 4 | RADIAL
FH01 | Montara_Topside | FPSO | Flare (43) | Pipework | 250-FH-43302-01C02 | 16 | FPSO 2014 | Pipe Wall Thickness | 12932 |  | 41665.29 | 41665.42 | [36 empty] | 7.25 | CML-16 | CML: type TBC | 3 | 55487 | 55384 | 2014-01-26 07:00 | 2.5 | 0 | A1: Outside Quadrant |  | 3.35 | 2.5 | 2.528125 | 7.1 | 12 O'Clock | 250 | 6.35 | 250-FH-43302-01C02 | 20 | 12 O'Clock | 3 O'Clock | 6 O'Clock | 9 O'Clock | 4.6 |  | 7.1 | 7.2 | 7.4 | 7.3 |  |  |  | 4 | RADIAL
FH01 | Montara_Topside | FPSO | Flare (43) | Pipework | 250-FH-43302-01C02 | 17 | FPSO 2014 | Pipe Wall Thickness | 12933 |  | 41665.29 | 41665.42 | [36 empty] | 8.825 | CML-17 | CML: type TBC | 3 | 55487 | 55384 | 2014-01-26 07:00 | 2.5 | 0 | A2: Right Quadrant |  | 3.35 | 2.5 | 2.528125 | 8.7 | 9 O'Clock | 250 | 6.35 | 250-FH-43302-01C02 | 20 | 12 O'Clock | 3 O'Clock | 6 O'Clock | 9 O'Clock | 6.2 |  | 9.2 | 8.7 | 8.7 | 8.7 |  |  |  | 4 | RADIAL
FH01 | Montara_Topside | FPSO | Flare (43) | Pipework | 250-FH-43302-01C02 | 18 | FPSO 2014 | Pipe Wall Thickness | 12934 |  | 41665.29 | 41665.42 | [36 empty] | 7.175 | CML-18 | CML: type TBC | 3 | 55487 | 55384 | 2014-01-26 07:00 | 2.5 | 0 | A3: Inside Quadrant |  | 3.35 | 2.5 | 2.528125 | 7 | 9 O'Clock | 250 | 6.35 | 250-FH-43302-01C02 | 20 | 12 O'Clock | 3 O'Clock | 6 O'Clock | 9 O'Clock | 4.5 |  | 7.4 | 7.3 | 7 | 7 |  |  |  | 4 | RADIAL
FH01 | Montara_Topside | FPSO | Flare (43) | Pipework | 250-FH-43302-01C02 | 19 | FPSO 2014 | Pipe Wall Thickness | 12935 |  | 41665.29 | 41665.42 | [36 empty] | 6.475 | CML-19 | CML: type TBC | 3 | 47567 | 47522 | 2014-01-26 07:00 | 2.5 | 0.2288 | A2: Right Quadrant |  | 3.35 | 2.5 | 2.528125 | 6.2 | 3 O'Clock | 250 | 6.35 | 250-FH-43302-01C02 | 20 | 12 O'Clock | 3 O'Clock | 6 O'Clock | 9 O'Clock | 3.7 |  | 6.3 | 6.2 | 6.9 | 6.5 |  |  |  | 4 | RADIAL
FH01 | Montara_Topside | FPSO | Flare (43) | Pipework | 250-FH-43302-01C02 | 20 | FPSO 2014 | Pipe Wall Thickness | 12936 |  | 41665.29 | 41665.42 | [36 empty] | 6.475 | CML-20 | CML: type TBC | 3 | 42509 | 42501 | 2014-01-26 07:00 | 2.5 | 1.29653 | A3: Inside Quadrant |  | 3.35 | 2.5 | 2.528125 | 5.5 | 6 O'Clock | 250 | 6.35 | 250-FH-43302-01C02 | 20 | 12 O'Clock | 3 O'Clock | 6 O'Clock | 9 O'Clock | 3 |  | 6.5 | 6.9 | 5.5 | 7 |  |  |  | 4 | RADIAL
FH01 | Montara_Topside | FPSO | Flare (43) | Pipework | 250-FH-43302-01C02 | 21 | FPSO 2014 | Pipe Wall Thickness | 12937 |  | 41665.29 | 41665.42 | [36 empty] | 9.45 | CML-21 | CML: type TBC | 3 | 55487 | 55384 | 2014-01-26 07:00 | 2.5 | 0 | A2: Right Quadrant |  | 3.35 | 2.5 | 2.528125 | 9.3 | 9 O'Clock | 250 | 6.35 | 250-FH-43302-01C02 | 20 | 12 O'Clock | 3 O'Clock | 6 O'Clock | 9 O'Clock | 6.8 |  | 9.8 | 9.3 | 9.4 | 9.3 |  |  |  | 4 | RADIAL
FH01 | Montara_Topside | FPSO | Flare (43) | Pipework | 250-FH-43302-01C02 | 22 | FPSO 2014 | Pipe Wall Thickness | 12938 |  | 41665.29 | 41665.42 | [36 empty] | 7.375 | CML-22 | CML: type TBC | 3 | 55487 | 55384 | 2014-01-26 07:00 | 2.5 | 0 | A4: Left Quadrant |  | 3.35 | 2.5 | 2.528125 | 7.1 | 9 O'Clock | 250 | 6.35 | 250-FH-43302-01C02 | 20 | 12 O'Clock | 3 O'Clock | 6 O'Clock | 9 O'Clock | 4.6 |  | 7.7 | 7.4 | 7.3 | 7.1 |  |  |  | 4 | RADIAL
FH01 | Montara_Topside | FPSO | Flare (43) | Pipework | 250-FH-43303-01C02 | 1 | FPSO 2014 | Pipe Wall Thickness | 12939 |  | 41666.42 | 41666.5 | [36 empty] | 6.65 | CML-1 | CML: type TBC | 3 | 55487 | 55384 | 2014-01-27 10:00 | 2.5 | 0 | A2: Right Quadrant |  | 3.35 | 2.5 | 2.528125 | 6.5 | 3 O'Clock | 250 | 6.35 | 250-FH-43303-01C02 | 20 | 12 O'Clock | 3 O'Clock | 6 O'Clock | 9 O'Clock | 4 |  | 6.7 | 6.5 | 6.7 | 6.7 |  |  |  | 4 | RADIAL
FH01 | Montara_Topside | FPSO | Flare (43) | Pipework | 250-FH-43303-01C02 | 2 | FPSO 2014 | Pipe Wall Thickness | 12940 |  | 41666.42 | 41666.5 | [36 empty] | 6.75 | CML-2 | CML: type TBC | 3 | 55487 | 55384 | 2014-01-27 10:00 | 2.5 | 0 | A3: Inside Quadrant |  | 3.35 | 2.5 | 2.528125 | 6.4 | 6 O'Clock | 250 | 6.35 | 250-FH-43303-01C02 | 20 | 12 O'Clock | 3 O'Clock | 6 O'Clock | 9 O'Clock | 3.9 |  | 6.7 | 7.3 | 6.4 | 6.6 |  |  |  | 4 | RADIAL
FH01 | Montara_Topside | FPSO | Flare (43) | Pipework | 250-FH-43303-01C02 | 3 | FPSO 2014 | Pipe Wall Thickness | 12941 |  | 41666.42 | 41666.5 | [36 empty] | 7.475 | CML-3 | CML: type TBC | 3 | 55487 | 55384 | 2014-01-27 10:00 | 2.5 | 0 | A1: Outside Quadrant |  | 3.35 | 2.5 | 2.528125 | 6.9 | 12 O'Clock | 250 | 6.35 | 250-FH-43303-01C02 | 20 | 12 O'Clock | 3 O'Clock | 6 O'Clock | 9 O'Clock | 4.4 |  | 6.9 | 7.5 | 7.7 | 7.8 |  |  |  | 4 | RADIAL
FH01 | Montara_Topside | FPSO | Flare (43) | Pipework | 250-FH-43303-01C02 | 4 | FPSO 2014 | Pipe Wall Thickness | 12942 |  | 41666.42 | 41666.5 | [36 empty] | 6.875 | CML-4 | CML: type TBC | 3 | 55487 | 55384 | 2014-01-27 10:00 | 2.5 | 0 | A2: Right Quadrant |  | 3.35 | 2.5 | 2.528125 | 6.6 | 3 O'Clock | 250 | 6.35 | 250-FH-43303-01C02 | 20 | 12 O'Clock | 3 O'Clock | 6 O'Clock | 9 O'Clock | 4.1 |  | 6.7 | 6.6 | 7.1 | 7.1 |  |  |  | 4 | RADIAL
FH01 | Montara_Topside | FPSO | Flare (43) | Pipework | 250-FH-43303-01C02 | 5 | FPSO 2014 | Pipe Wall Thickness | 12943 |  | 41666.42 | 41666.5 | [36 empty] | 7.275 | CML-5 | CML: type TBC | 3 | 55487 | 55384 | 2014-01-27 10:00 | 2.5 | 0 | A4: Left Quadrant |  | 3.35 | 2.5 | 2.528125 | 6.8 | 9 O'Clock | 250 | 6.35 | 250-FH-43303-01C02 | 20 | 12 O'Clock | 3 O'Clock | 6 O'Clock | 9 O'Clock | 4.3 |  | 7.3 | 7.1 | 7.9 | 6.8 |  |  |  | 4 | RADIAL
FH01 | Montara_Topside | FPSO | Flare (43) | Pipework | 250-FH-43303-01C02 | 6 | FPSO 2014 | Pipe Wall Thickness | 12944 |  | 41666.42 | 41666.5 | [36 empty] | 6.625 | CML-6 | CML: type TBC | 3 | 55487 | 55384 | 2014-01-27 10:00 | 2.5 | 0 | A4: Left Quadrant |  | 3.35 | 2.5 | 2.528125 | 6.5 | 9 O'Clock | 250 | 6.35 | 250-FH-43303-01C02 | 20 | 12 O'Clock | 3 O'Clock | 6 O'Clock | 9 O'Clock | 4 |  | 6.6 | 6.8 | 6.6 | 6.5 |  |  |  | 4 | RADIAL
FH01 | Montara_Topside | FPSO | Flare (43) | Pipework | 250-FH-43303-01C02 | 7 | FPSO 2014 | Pipe Wall Thickness | 12945 |  | 41666.42 | 41666.5 | [36 empty] | 6.575 | CML-7 | CML: type TBC | 3 | 55487 | 55384 | 2014-01-27 10:00 | 2.5 | 0 | A2: Right Quadrant |  | 3.35 | 2.5 | 2.528125 | 6.5 | 9 O'Clock | 250 | 6.35 | 250-FH-43303-01C02 | 20 | 12 O'Clock | 3 O'Clock | 6 O'Clock | 9 O'Clock | 4 |  | 6.7 | 6.5 | 6.6 | 6.5 |  |  |  | 4 | RADIAL
FH01 | Montara_Topside | FPSO | Flare (43) | Pipework | 250-FH-43303-01C02 | 8 | FPSO 2014 | Pipe Wall Thickness | 12946 |  | 41666.42 | 41666.5 | [36 empty] | 7.5 | CML-8 | CML: type TBC | 3 | 55487 | 55384 | 2014-01-27 10:00 | 2.5 | 0 | A2: Right Quadrant |  | 3.35 | 2.5 | 2.528125 | 7 | 3 O'Clock | 250 | 6.35 | 250-FH-43303-01C02 | 20 | 12 O'Clock | 3 O'Clock | 6 O'Clock | 9 O'Clock | 4.5 |  | 8 | 7 | 7.3 | 7.7 |  |  |  | 4 | RADIAL
FH01 | Montara_Topside | FPSO | Flare (43) | Pipework | 250-FH-43303-01C02 | 9 | FPSO 2014 | Pipe Wall Thickness | 12947 |  | 41666.42 | 41666.5 | [36 empty] | 7.025 | CML-9 | CML: type TBC | 3 | 55487 | 55384 | 2014-01-27 10:00 | 2.5 | 0 | A4: Left Quadrant |  | 3.35 | 2.5 | 2.528125 | 6.6 | 9 O'Clock | 250 | 6.35 | 250-FH-43303-01C02 | 20 | 12 O'Clock | 3 O'Clock | 6 O'Clock | 9 O'Clock | 4.1 |  | 7.2 | 7.2 | 7.1 | 6.6 |  |  |  | 4 | RADIAL
FH01 | Montara_Topside | FPSO | Flare (43) | Pipework | 250-FH-43303-01C02 | 10 | FPSO 2014 | Pipe Wall Thickness | 12948 |  | 41666.42 | 41666.5 | [36 empty] | 6.525 | CML-10 | CML: type TBC | 3 | 59938 | 59802 | 2014-01-27 10:00 | 2.5 | 0.07591 | A4: Left Quadrant |  | 3.35 | 2.5 | 2.528125 | 6.3 | 9 O'Clock | 250 | 6.35 | 250-FH-43303-01C02 | 20 | 12 O'Clock | 3 O'Clock | 6 O'Clock | 9 O'Clock | 3.8 |  | 6.4 | 6.5 | 6.9 | 6.3 |  |  |  | 4 | RADIAL
FH01 | Montara_Topside | FPSO | Flare (43) | Pipework | 250-FH-43303-01C02 | 11 | FPSO 2014 | Pipe Wall Thickness | 12949 |  | 41666.42 | 41666.5 | [36 empty] | 11.66667 | CML-11 | CML: type TBC | 3 | 55487 | 55384 | 2014-01-27 10:00 | 2.5 | 0 | A1: Outside Quadrant |  | 3.35 | 2.5 | 2.528125 | 11 | 12 O'Clock | 250 | 6.35 | 250-FH-43303-01C02 | 20 | 12 O'Clock | 3 O'Clock | 6 O'Clock | 9 O'Clock | 8.5 |  | 11 | 12.1 | 11.9 |  |  |  |  | 3 | RADIAL
FH01 | Montara_Topside | FPSO | Flare (43) | Pipework | 250-FH-43303-01C02 | 12 | FPSO 2014 | Pipe Wall Thickness | 12950 |  | 41666.42 | 41666.5 | [36 empty] | 6.825 | CML-12 | CML: type TBC | 3 | 59938 | 59802 | 2014-01-27 10:00 | 2.5 | 0.07591 | A2: Right Quadrant |  | 3.35 | 2.5 | 2.528125 | 6.3 | 3 O'Clock | 250 | 6.35 | 250-FH-43303-01C02 | 20 | 12 O'Clock | 3 O'Clock | 6 O'Clock | 9 O'Clock | 3.8 |  | 7.3 | 6.3 | 6.9 | 6.8 |  |  |  | 4 | RADIAL
FH01 | Montara_Topside | FPSO | Flare (43) | Pipework | 250-FH-43303-01C02 | 13 | FPSO 2014 | Pipe Wall Thickness | 12951 |  | 41666.42 | 41666.5 | [36 empty] | 6.925 | CML-13 | CML: type TBC | 3 | 47596 | 47551 | 2014-01-27 10:00 | 2.5 | 0.22773 | A2: Right Quadrant |  | 3.35 | 2.5 | 2.528125 | 6.2 | 3 O'Clock | 250 | 6.35 | 250-FH-43303-01C02 | 20 | 12 O'Clock | 3 O'Clock | 6 O'Clock | 9 O'Clock | 3.7 |  | 8 | 6.2 | 6.6 | 6.9 |  |  |  | 4 | RADIAL
FH01 | Montara_Topside | FPSO | Flare (43) | Pipework | 250-FH-43303-01C02 | 14 | FPSO 2014 | Pipe Wall Thickness | 12952 |  | 41666.42 | 41666.5 | [36 empty] | 6.7 | CML-14 | CML: type TBC | 3 | 55487 | 55384 | 2014-01-27 10:00 | 2.5 | 0 | A1: Outside Quadrant |  | 3.35 | 2.5 | 2.528125 | 6.4 | 12 O'Clock | 250 | 6.35 | 250-FH-43303-01C02 | 20 | 12 O'Clock | 3 O'Clock | 6 O'Clock | 9 O'Clock | 3.9 |  | 6.4 | 7.1 | 6.7 | 6.6 |  |  |  | 4 | RADIAL
FH01 | Montara_Topside | FPSO | Flare (43) | Pipework | 250-FH-43303-01C02 | 15 | FPSO 2014 | Pipe Wall Thickness | 12953 |  | 41666.42 | 41666.5 | [36 empty] | 6.65 | CML-15 | CML: type TBC | 3 | 55487 | 55384 | 2014-01-27 10:00 | 2.5 | 0 | A4: Left Quadrant |  | 3.35 | 2.5 | 2.528125 | 6.5 | 9 O'Clock | 250 | 6.35 | 250-FH-43303-01C02 | 20 | 12 O'Clock | 3 O'Clock | 6 O'Clock | 9 O'Clock | 4 |  | 6.7 | 6.7 | 6.7 | 6.5 |  |  |  | 4 | RADIAL
FH01 | Montara_Topside | FPSO | Flare (43) | Pipework | 250-FH-43303-01C02 | 16 | FPSO 2014 | Pipe Wall Thickness | 12954 |  | 41666.42 | 41666.5 | [36 empty] | 6.725 | CML-16 | CML: type TBC | 3 | 47596 | 47551 | 2014-01-27 10:00 | 2.5 | 0.22773 | A3: Inside Quadrant |  | 3.35 | 2.5 | 2.528125 | 6.2 | 6 O'Clock | 250 | 6.35 | 250-FH-43303-01C02 | 20 | 12 O'Clock | 3 O'Clock | 6 O'Clock | 9 O'Clock | 3.7 |  | 7.3 | 6.7 | 6.2 | 6.7 |  |  |  | 4 | RADIAL
FH01 | Montara_Topside | FPSO | Flare (43) | Pipework | 250-FH-43303-01C02 | 17 | FPSO 2014 | Pipe Wall Thickness | 12955 |  | 41666.42 | 41666.5 | [36 empty] | 7.4 | CML-17 | CML: type TBC | 3 | 55487 | 55384 | 2014-01-27 10:00 | 2.5 | 0 | A2: Right Quadrant |  | 3.35 | 2.5 | 2.528125 | 7.2 | 3 O'Clock | 250 | 6.35 | 250-FH-43303-01C02 | 20 | 12 O'Clock | 3 O'Clock | 6 O'Clock | 9 O'Clock | 4.7 |  | 7.7 | 7.2 | 7.4 | 7.3 |  |  |  | 4 | RADIAL
FH01 | Montara_Topside | FPSO | Flare (43) | Pipework | 250-FH-43303-01C02 | 18 | FPSO 2014 | Pipe Wall Thickness | 12956 |  | 41666.42 | 41666.5 | [36 empty] | 9.275 | CML-18 | CML: type TBC | 3 | 55487 | 55384 | 2014-01-27 10:00 | 2.5 | 0 | A2: Right Quadrant |  | 3.35 | 2.5 | 2.528125 | 8.6 | 3 O'Clock | 250 | 6.35 | 250-FH-43303-01C02 | 20 | 12 O'Clock | 3 O'Clock | 6 O'Clock | 9 O'Clock | 6.1 |  | 9.5 | 8.6 | 9.7 | 9.3 |  |  |  | 4 | RADIAL
FH01 | Montara_Topside | FPSO | Flare (43) | Pipework | 250-FH-43303-01C02 | 19 | FPSO 2014 | Pipe Wall Thickness | 12957 |  | 41666.42 | 41666.5 | [36 empty] | 7.05 | CML-19 | CML: type TBC | 3 | 59938 | 59802 | 2014-01-27 10:00 | 2.5 | 0.07591 | A1: Outside Quadrant |  | 3.35 | 2.5 | 2.528125 | 6.3 | 12 O'Clock | 250 | 6.35 | 250-FH-43303-01C02 | 20 | 12 O'Clock | 3 O'Clock | 6 O'Clock | 9 O'Clock | 3.8 |  | 6.3 | 7.1 | 7.4 | 7.4 |  |  |  | 4 | RADIAL
FH01 | Montara_Topside | FPSO | Flare (43) | Pipework | 250-FH-43303-01C02 | 20 | FPSO 2014 | Pipe Wall Thickness | 12958 |  | 41666.42 | 41666.5 | [36 empty] | 6.7 | CML-20 | CML: type TBC | 3 | 55487 | 55384 | 2014-01-27 10:00 | 2.5 | 0 | A2: Right Quadrant |  | 3.35 | 2.5 | 2.528125 | 6.5 | 3 O'Clock | 250 | 6.35 | 250-FH-43303-01C02 | 20 | 12 O'Clock | 3 O'Clock | 6 O'Clock | 9 O'Clock | 4 |  | 6.7 | 6.5 | 6.9 | 6.7 |  |  |  | 4 | RADIAL
FH01 | Montara_Topside | FPSO | Flare (43) | Pipework | 250-FH-43303-01C02 | 21 | FPSO 2014 | Pipe Wall Thickness | 12959 |  | 41666.42 | 41666.5 | [36 empty] | 6.875 | CML-21 | CML: type TBC | 3 | 59938 | 59802 | 2014-01-27 10:00 | 2.5 | 0.07591 | A2: Right Quadrant |  | 3.35 | 2.5 | 2.528125 | 6.3 | 3 O'Clock | 250 | 6.35 | 250-FH-43303-01C02 | 20 | 12 O'Clock | 3 O'Clock | 6 O'Clock | 9 O'Clock | 3.8 |  | 7.2 | 6.3 | 7.1 | 6.9 |  |  |  | 4 | RADIAL
FH01 | Montara_Topside | FPSO | Flare (43) | Pipework | 250-FH-43303-01C02 | 22 | FPSO 2014 | Pipe Wall Thickness | 12960 |  | 41666.42 | 41666.5 | [36 empty] | 6.5 | CML-22 | CML: type TBC | 3 | 45128 | 45101 | 2014-01-27 10:00 | 2.5 | 0.37955 | A1: Outside Quadrant |  | 3.35 | 2.5 | 2.528125 | 6.1 | 12 O'Clock | 250 | 6.35 | 250-FH-43303-01C02 | 20 | 12 O'Clock | 3 O'Clock | 6 O'Clock | 9 O'Clock | 3.6 |  | 6.1 | 6.5 | 6.7 | 6.7 |  |  |  | 4 | RADIAL
FH01 | Montara_Topside | FPSO | Flare (43) | Pipework | 250-FH-43303-01C02 | 23 | FPSO 2014 | Pipe Wall Thickness | 12961 |  | 41666.42 | 41666.5 | [36 empty] | 7.975 | CML-23 | CML: type TBC | 3 | 55487 | 55384 | 2014-01-27 10:00 | 2.5 | 0 | A4: Left Quadrant |  | 3.35 | 2.5 | 2.528125 | 7.8 | 9 O'Clock | 250 | 6.35 | 250-FH-43303-01C02 | 20 | 12 O'Clock | 3 O'Clock | 6 O'Clock | 9 O'Clock | 5.3 |  | 8.2 | 8 | 7.9 | 7.8 |  |  |  | 4 | RADIAL
FH01 | Montara_Topside | FPSO | Flare (43) | Pipework | 250-FH-43303-01C02 | 24 | FPSO 2014 | Pipe Wall Thickness | 12962 |  | 41666.42 | 41666.5 | [36 empty] | 9.825 | CML-24 | CML: type TBC | 3 | 55487 | 55384 | 2014-01-27 10:00 | 2.5 | 0 | A2: Right Quadrant |  | 3.35 | 2.5 | 2.528125 | 9.6 | 3 O'Clock | 250 | 6.35 | 250-FH-43303-01C02 | 20 | 12 O'Clock | 3 O'Clock | 6 O'Clock | 9 O'Clock | 7.1 |  | 10 | 9.6 | 9.9 | 9.8 |  |  |  | 4 | RADIAL
FH01 | Montara_Topside | FPSO | Flare (43) | Pipework | 250-FH-43303-01C02 | 25 | FPSO 2014 | Pipe Wall Thickness | 12963 |  | 41666.42 | 41666.5 | [36 empty] | 7.25 | CML-25 | CML: type TBC | 3 | 55487 | 55384 | 2014-01-27 10:00 | 2.5 | 0 | A4: Left Quadrant |  | 3.35 | 2.5 | 2.528125 | 6.9 | 9 O'Clock | 250 | 6.35 | 250-FH-43303-01C02 | 20 | 12 O'Clock | 3 O'Clock | 6 O'Clock | 9 O'Clock | 4.4 |  | 7.3 | 7.3 | 7.5 | 6.9 |  |  |  | 4 | RADIAL
FL01 | Montara_Topside | FPSO | Flare (43) | Pipework | 250-FL-43014-01C02 | 1 | FPSO 2014 | Pipe Wall Thickness | 2891 | Rope Access | 41754.33 | 41754.375 | [36 empty] | 9.125 | CML-1 | CML: Reducer | 3 | 55487 | 55384 | 2014-04-25 08:00 | 2.5 | 0 | A3: Inside Quadrant |  | 3.35 | 2.5 | 2.528125 | 8.8 | 6 O'Clock | 250 | 6.35 | 250-FL-43014-01C02 | 20 | 12 O'Clock | 3 O'Clock | 6 O'Clock | 9 O'Clock | 6.3 |  | 9.4 | 9.2 | 8.8 | 9.1 |  |  |  | 4 | RADIAL
FL01 | Montara_Topside | FPSO | Flare (43) | Pipework | 250-FL-43014-01C02 | 1 | FPSO 2015 | Pipe Wall Thickness | 23073 |  | 42131.29 | 42131.63 | [36 empty] | 9.025 | CML-1 | CML: Reducer | 3 | 55487 | 55384 | 2015-05-07 07:00 | 2.5 | 0 | A3: Inside Quadrant |  | 3.35 | 2.5 | 2.528125 | 8.8 | 6 O'Clock | 250 | 6.35 | 250-FL-43014-01C02 | 20 | 12 O'Clock | 3 O'Clock | 6 O'Clock | 9 O'Clock | 6.3 | 0 | 9.1 | 9.1 | 8.8 | 9.1 |  |  |  | 4 | RADIAL
FL01 | Montara_Topside | FPSO | Flare (43) | Pipework | 250-FL-43014-01C02 | 2 | FPSO 2014 | Pipe Wall Thickness | 2892 | Rope Access | 41754.33 | 41754.38 | [36 empty] | 6.425 | CML-2 | CML: Fitting | 3 | 46482 | 46445 | 2014-04-25 08:00 | 2.5 | 0.27792 | A1: Outside Quadrant |  | 3.35 | 2.5 | 2.528125 | 6.1 | 12 O'Clock | 250 | 6.35 | 250-FL-43014-01C02 | 20 | 12 O'Clock | 3 O'Clock | 6 O'Clock | 9 O'Clock | 3.6 |  | 6.1 | 6.6 | 6.7 | 6.3 |  |  |  | 4 | RADIAL
FL01 | Montara_Topside | FPSO | Flare (43) | Pipework | 250-FL-43014-01C02 | 2 | FPSO 2015 | Pipe Wall Thickness | 23074 |  | 42131.29 | 42131.63 | [36 empty] | 6.525 | CML-2 | CML: Fitting | 3 | 95733 | 95336 | 2015-05-07 07:00 | 2.5 | 0.02588 | A1: Outside Quadrant |  | 3.35 | 2.5 | 2.528125 | 6.3 | 12 O'Clock | 250 | 6.35 | 250-FL-43014-01C02 | 20 | 12 O'Clock | 3 O'Clock | 6 O'Clock | 9 O'Clock | 3.8 | -0.1936554 | 6.3 | 6.5 | 6.7 | 6.6 |  |  |  | 4 | RADIAL
FL01 | Montara_Topside | FPSO | Flare (43) | Pipework | 250-FL-43014-01C02 | 3 | FPSO 2014 | Pipe Wall Thickness | 2893 | Rope Access | 41754.33 | 41754.38 | [36 empty] | 6.575 | CML-3 | CML: Elbow | 3 | 45037 | 45011 | 2014-04-25 08:00 | 2.5 | 0.38909 | A3: Inside Quadrant |  | 3.35 | 2.5 | 2.528125 | 6 | 6 O'Clock | 250 | 6.35 | 250-FL-43014-01C02 | 20 | 12 O'Clock | 3 O'Clock | 6 O'Clock | 9 O'Clock | 3.5 |  | 6.9 | 6.8 | 6 | 6.6 |  |  |  | 4 | RADIAL
FL01 | Montara_Topside | FPSO | Flare (43) | Pipework | 250-FL-43014-01C02 | 3 | FPSO 2015 | Pipe Wall Thickness | 23075 |  | 42131.29 | 42131.63 | [36 empty] | 6.425 | CML-3 | CML: Elbow | 3 | 46363 | 46326 | 2015-05-07 07:00 | 2.5 | 0.28463 | A1: Outside Quadrant |  | 3.35 | 2.5 | 2.528125 | 5.8 | 12 O'Clock | 250 | 6.35 | 250-FL-43014-01C02 | 20 | 12 O'Clock | 3 O'Clock | 6 O'Clock | 9 O'Clock | 3.3 | 0.1936554 | 5.8 | 6.5 | 6.6 | 6.8 |  |  |  | 4 | RADIAL
FL01 | Montara_Topside | FPSO | Flare (43) | Pipework | 250-FL-43014-01C02 | 4 | FPSO 2014 | Pipe Wall Thickness | 2894 | Rope Access | 41754.33 | 41754.38 | [36 empty] | 6.425 | CML-4 | CML: Elbow | 3 | 45037 | 45011 | 2014-04-25 08:00 | 2.5 | 0.38909 | A1: Outside Quadrant |  | 3.35 | 2.5 | 2.528125 | 6 | 12 O'Clock | 250 | 6.35 | 250-FL-43014-01C02 | 20 | 12 O'Clock | 3 O'Clock | 6 O'Clock | 9 O'Clock | 3.5 |  | 6 | 6.4 | 6.8 | 6.5 |  |  |  | 4 | RADIAL
FL01 | Montara_Topside | FPSO | Flare (43) | Pipework | 250-FL-43014-01C02 | 4 | FPSO 2015 | Pipe Wall Thickness | 23076 |  | 42131.29 | 42131.63 | [36 empty] | 6.375 | CML-4 | CML: Elbow | 3 | 47460 | 47416 | 2015-05-07 07:00 | 2.5 | 0.23288 | A1: Outside Quadrant |  | 3.35 | 2.5 | 2.528125 | 5.9 | 12 O'Clock | 250 | 6.35 | 250-FL-43014-01C02 | 20 | 12 O'Clock | 3 O'Clock | 6 O'Clock | 9 O'Clock | 3.4 | 0.09682768 | 5.9 | 6.5 | 6.8 | 6.3 |  |  |  | 4 | RADIAL
FL01 | Montara_Topside | FPSO | Flare (43) | Pipework | 250-FL-43014-01C02 | 5 | FPSO 2014 | Pipe Wall Thickness | 2895 | Rope Access | 41754.33 | 41754.38 | [36 empty] | 6.625 | CML-5 | CML: Elbow | 3 | 55487 | 55384 | 2014-04-25 08:00 | 2.5 | 0 | A3: Inside Quadrant |  | 3.35 | 2.5 | 2.528125 | 6.4 | 6 O'Clock | 250 | 6.35 | 250-FL-43014-01C02 | 20 | 12 O'Clock | 3 O'Clock | 6 O'Clock | 9 O'Clock | 3.9 |  | 6.6 | 6.8 | 6.4 | 6.7 |  |  |  | 4 | RADIAL
FL01 | Montara_Topside | FPSO | Flare (43) | Pipework | 250-FL-43014-01C02 | 5 | FPSO 2015 | Pipe Wall Thickness | 23077 |  | 42131.29 | 42131.63 | [36 empty] | 6.45 | CML-5 | CML: Elbow | 3 | 46363 | 46326 | 2015-05-07 07:00 | 2.5 | 0.28463 | A3: Inside Quadrant |  | 3.35 | 2.5 | 2.528125 | 5.8 | 6 O'Clock | 250 | 6.35 | 250-FL-43014-01C02 | 20 | 12 O'Clock | 3 O'Clock | 6 O'Clock | 9 O'Clock | 3.3 | 0.5809661 | 6.8 | 6.4 | 5.8 | 6.8 |  |  |  | 4 | RADIAL
FL01 | Montara_Topside | FPSO | Flare (43) | Pipework | 250-FL-43170-01C02 | 1 | FPSO 2014 | Pipe Wall Thickness | 2886 | Rope Access | 41754.29 | 41754.33 | [36 empty] | 9.075 | CML-1 | CML: Reducer | 3 | 55487 | 55384 | 2014-04-25 07:00 | 2.5 | 0 | A3: Inside Quadrant |  | 3.35 | 2.5 | 2.528125 | 8.8 | 6 O'Clock | 250 | 6.35 | 250-FL-43170-01C02 | 20 | 12 O'Clock | 3 O'Clock | 6 O'Clock | 9 O'Clock | 6.3 |  | 9.3 | 9.3 | 8.8 | 8.9 |  |  |  | 4 | RADIAL
FL01 | Montara_Topside | FPSO | Flare (43) | Pipework | 250-FL-43170-01C02 | 1 | FPSO 2015 | Pipe Wall Thickness | 23068 |  | 42131.29 | 42131.63 | [36 empty] | 8.875 | CML-1 | CML: Reducer | 3 | 55487 | 55384 | 2015-05-07 07:00 | 2.5 | 0 | A1: Outside Quadrant |  | 3.35 | 2.5 | 2.528125 | 8.8 | 3 O'Clock | 250 | 6.35 | 250-FL-43170-01C02 | 20 | 12 O'Clock | 3 O'Clock | 6 O'Clock | 9 O'Clock | 6.3 | 0 | 8.8 | 8.8 | 9 | 8.9 |  |  |  | 4 | RADIAL
FL01 | Montara_Topside | FPSO | Flare (43) | Pipework | 250-FL-43170-01C02 | 2 | FPSO 2014 | Pipe Wall Thickness | 2887 | Rope Access | 41754.29 | 41754.33 | [36 empty] | 6.175 | CML-2 | CML: Fitting | 3 | 46481 | 46444 | 2014-04-25 07:00 | 2.5 | 0.27795 | A2: Right Quadrant |  | 3.35 | 2.5 | 2.528125 | 6.1 | 3 O'Clock | 250 | 6.35 | 250-FL-43170-01C02 | 20 | 12 O'Clock | 3 O'Clock | 6 O'Clock | 9 O'Clock | 3.6 |  | 6.2 | 6.1 | 6.2 | 6.2 |  |  |  | 4 | RADIAL
FL01 | Montara_Topside | FPSO | Flare (43) | Pipework | 250-FL-43170-01C02 | 2 | FPSO 2015 | Pipe Wall Thickness | 23069 |  | 42131.29 | 42131.63 | [36 empty] | 6.275 | CML-2 | CML: Fitting | 3 | 59528 | 59396 | 2015-05-07 07:00 | 2.5 | 0.07763 | A3: Inside Quadrant |  | 3.35 | 2.5 | 2.528125 | 6.2 | 9 O'Clock | 250 | 6.35 | 250-FL-43170-01C02 | 20 | 12 O'Clock | 3 O'Clock | 6 O'Clock | 9 O'Clock | 3.7 | -0.09681698 | 6.4 | 6.3 | 6.2 | 6.2 |  |  |  | 4 | RADIAL
FL01 | Montara_Topside | FPSO | Flare (43) | Pipework | 250-FL-43170-01C02 | 3 | FPSO 2014 | Pipe Wall Thickness | 2888 | Rope Access | 41754.29 | 41754.33 | [36 empty] | 6.6 | CML-3 | CML: Elbow | 3 | 45037 | 45010 | 2014-04-25 07:00 | 2.5 | 0.38914 | A3: Inside Quadrant |  | 3.35 | 2.5 | 2.528125 | 6 | 6 O'Clock | 250 | 6.35 | 250-FL-43170-01C02 | 20 | 12 O'Clock | 3 O'Clock | 6 O'Clock | 9 O'Clock | 3.5 |  | 6.9 | 6.7 | 6 | 6.8 |  |  |  | 4 | RADIAL
FL01 | Montara_Topside | FPSO | Flare (43) | Pipework | 250-FL-43170-01C02 | 3 | FPSO 2015 | Pipe Wall Thickness | 23070 |  | 42131.29 | 42131.63 | [36 empty] | 6.5 | CML-3 | CML: Elbow | 3 | 46363 | 46326 | 2015-05-07 07:00 | 2.5 | 0.28463 | A4: Left Quadrant |  | 3.35 | 2.5 | 2.528125 | 5.8 | 9 O'Clock | 250 | 6.35 | 250-FL-43170-01C02 | 20 | 12 O'Clock | 3 O'Clock | 6 O'Clock | 9 O'Clock | 3.3 | 0.193634 | 6.6 | 6.8 | 6.8 | 5.8 |  |  |  | 4 | RADIAL
FL01 | Montara_Topside | FPSO | Flare (43) | Pipework | 250-FL-43170-01C02 | 4 | FPSO 2014 | Pipe Wall Thickness | 2889 | Rope Access | 41754.29 | 41754.33 | [36 empty] | 6.45 | CML-4 | CML: Elbow | 3 | 43370 | 43356 | 2014-04-25 07:00 | 2.5 | 0.72268 | A1: Outside Quadrant |  | 3.35 | 2.5 | 2.528125 | 5.7 | 12 O'Clock | 250 | 6.35 | 250-FL-43170-01C02 | 20 | 12 O'Clock | 3 O'Clock | 6 O'Clock | 9 O'Clock | 3.2 |  | 5.7 | 6.8 | 6.8 | 6.5 |  |  |  | 4 | RADIAL
FL01 | Montara_Topside | FPSO | Flare (43) | Pipework | 250-FL-43170-01C02 | 4 | FPSO 2015 | Pipe Wall Thickness | 23071 |  | 42131.29 | 42131.63 | [36 empty] | 6.35 | CML-4 | CML: Elbow | 3 | 44620 | 44597 | 2015-05-07 07:00 | 2.5 | 0.43989 | A4: Left Quadrant |  | 3.35 | 2.5 | 2.528125 | 5.5 | 9 O'Clock | 250 | 6.35 | 250-FL-43170-01C02 | 20 | 12 O'Clock | 3 O'Clock | 6 O'Clock | 9 O'Clock | 3 | 0.193634 | 6.6 | 6.9 | 6.4 | 5.5 |  |  |  | 4 | RADIAL
FL01 | Montara_Topside | FPSO | Flare (43) | Pipework | 250-FL-43170-01C02 | 5 | FPSO 2014 | Pipe Wall Thickness | 2890 | Rope Access | 41754.29 | 41754.33 | [36 empty] | 6.475 | CML-5 | CML: Elbow | 3 | 49852 | 49790 | 2014-04-25 07:00 | 2.5 | 0.16677 | A4: Left Quadrant |  | 3.35 | 2.5 | 2.528125 | 6.2 | 9 O'Clock | 250 | 6.35 | 250-FL-43170-01C02 | 20 | 12 O'Clock | 3 O'Clock | 6 O'Clock | 9 O'Clock | 3.7 |  | 6.5 | 6.4 | 6.8 | 6.2 |  |  |  | 4 | RADIAL
FL01 | Montara_Topside | FPSO | Flare (43) | Pipework | 250-FL-43170-01C02 | 5 | FPSO 2015 | Pipe Wall Thickness | 23072 |  | 42131.29 | 42131.63 | [36 empty] | 6.3 | CML-5 | CML: Elbow | 3 | 49184 | 49127 | 2015-05-07 07:00 | 2.5 | 0.18113 | A4: Left Quadrant |  | 3.35 | 2.5 | 2.528125 | 6 | 9 O'Clock | 250 | 6.35 | 250-FL-43170-01C02 | 20 | 12 O'Clock | 3 O'Clock | 6 O'Clock | 9 O'Clock | 3.5 | 0.193634 | 6.7 | 6.2 | 6.3 | 6 |  |  |  | 4 | RADIAL
PG01 | Montara_Topside | FPSO | Separation (20) | Pipework | 250-PG-20036-01C03-P | 1 | FPSO 2014 | Pipe Wall Thickness | 21359 | Protective mesh removed/ Rope access | 41834.31 | 41834.63 | Check Corrosion Rate of 0.51mm/ yr | 41 | Kirstie Albone | 42817.63 | [32 empty] | 9.3 | CML-1 | CML: Elbow | 6 | 46275 | 45999 | 2014-07-14 07:30 | 2.5 | 0.50954 | A3: Inside Quadrant |  | 3.27 | 2.5 | 2.885 | 8.7 | 6 O'Clock | 250 | 9.27 | 250-PG-20036-01C03-P | 40 | 12 O'Clock | 3 O'Clock | 6 O'Clock | 9 O'Clock | 6.2 |  | 9.6 | 9.7 | 8.7 | 9.2 |  |  |  | 4 | RADIAL
PG01 | Montara_Topside | FPSO | Separation (20) | Pipework | 250-PG-20036-01C03-P | 2 | FPSO 2014 | Pipe Wall Thickness | 21360 | Protective mesh removed/ Rope access | 41834.31 | 41834.63 | [36 empty] | 17.125 | CML-2 | CML: Reducing Tee | 6 | 66152 | 64745 | 2014-07-14 07:30 | 2.5 | 0 | A4: Left Quadrant |  | 3.27 | 2.5 | 2.885 | 15.8 | 9 O'Clock | 150 | 9.27 | 250-PG-20036-01C03-P | 40 | 12 O'Clock | 3 O'Clock | 6 O'Clock | 9 O'Clock | 13.3 |  | 17.4 | 17.7 | 17.6 | 15.8 |  |  |  | 4 | RADIAL
PG01 | Montara_Topside | FPSO | Separation (20) | Pipework | 250-PG-20036-01C03-P | 3 | FPSO 2014 | Pipe Wall Thickness | 21361 | Protective mesh removed/ Rope access | 41834.31 | 41834.63 | [36 empty] | 14.725 | CML-3 | CML: Equal Tee | 6 | 66152 | 64745 | 2014-07-14 07:30 | 2.5 | 0 | A3: Inside Quadrant |  | 3.27 | 2.5 | 2.885 | 11.7 | 6 O'Clock | 250 | 9.27 | 250-PG-20036-01C03-P | 40 | 12 O'Clock | 3 O'Clock | 6 O'Clock | 9 O'Clock | 9.2 |  | 12.5 | 21.1 | 11.7 | 13.6 |  |  |  | 4 | RADIAL
PG01 | Montara_Topside | FPSO | Separation (20) | Pipework | 250-PG-20036-01C03-P | 4 | FPSO 2014 | Pipe Wall Thickness | 21362 | Protective mesh removed/ Rope access | 41834.31 | 41834.63 | Check Corrosion Rate of 0.599mm/ yr | 41 | Kirstie Albone | 42817.62 | [32 empty] | 9.3 | CML-4 | CML: Fitting | 6 | 45551 | 45317 | 2014-07-14 07:30 | 2.5 | 0.59893 | A3: Inside Quadrant |  | 3.27 | 2.5 | 2.885 | 8.6 | 6 O'Clock | 250 | 9.27 | 250-PG-20036-01C03-P | 40 | 12 O'Clock | 3 O'Clock | 6 O'Clock | 9 O'Clock | 6.1 |  | 10.3 | 9.2 | 8.6 | 9.1 |  |  |  | 4 | RADIAL
PG01 | Montara_Topside | FPSO | Separation (20) | Pipework | 250-PG-20036-01C03-P | 5 | FPSO 2014 | Pipe Wall Thickness | 21363 | Protective mesh removed/ Rope access | 41834.31 | 41834.63 | [36 empty] | 19.45 | CML-5 | CML: Reducing Tee | 6 | 66152 | 64745 | 2014-07-14 07:30 | 2.5 | 0 | A4: Left Quadrant |  | 3.27 | 2.5 | 2.885 | 18.1 | 9 O'Clock | 250 | 9.27 | 250-PG-20036-01C03-P | 40 | 12 O'Clock | 3 O'Clock | 6 O'Clock | 9 O'Clock | 15.6 |  | 20.3 | 20 | 19.4 | 18.1 |  |  |  | 4 | RADIAL
PG01 | Montara_Topside | FPSO | Separation (20) | Pipework | 250-PG-20036-01C03-P | 6 | FPSO 2014 | Pipe Wall Thickness | 21364 | Protective mesh removed/ Rope access | 41834.31 | 41834.63 | [36 empty] | 9.275 | CML-6 | CML: Elbow | 6 | 44275 | 44113 | 2014-07-14 07:30 | 2.5 | 0.86711 | A4: Left Quadrant |  | 3.27 | 2.5 | 2.885 | 8.3 | 9 O'Clock | 250 | 9.27 | 250-PG-20036-01C03-P | 40 | 12 O'Clock | 3 O'Clock | 6 O'Clock | 9 O'Clock | 5.8 |  | 9.7 | 8.8 | 10.3 | 8.3 |  |  |  | 4 | RADIAL
PG01 | Montara_Topside | FPSO | Separation (20) | Pipework | 250-PG-20036-01C03-P | 6 | FPSO 2015 | Pipe Wall Thickness | 23394 | Re-check on line / Selected CML''s as Per RBI 2014 Report | 42206.29 | 42206.63 | [36 empty] | 8.2 | CML-6 | CML: Elbow | 6 | 44790 | 44599 | 2015-07-21 07:00 | 2.5 | 0.7344 | A3: Inside Quadrant |  | 3.27 | 2.5 | 2.885 | 7.7 | 6 O'Clock | 250 | 9.27 | 250-PG-20036-01C03-P | 40 | 12 O'Clock | 3 O'Clock | 6 O'Clock | 9 O'Clock | 5.2 | 0.5887426 | 8.7 | 8.1 | 7.7 | 8.3 |  |  |  | 4 | RADIAL
PG01 | Montara_Topside | FPSO | Separation (20) | Pipework | 250-PG-20036-01C03-P | 6 | FPSO 2016 | Pipe Wall Thickness | 24411 | Re-check as requested by N.Sequera | 42557.29 | 42557.63 | Check Corrosion Rate of 0.539mm/ yr | 41 | Kirstie Albone | 42817.63 | [32 empty] | 8.125 | CML-6 | CML: Elbow | 6 | 46012 | 45751 | 2016-07-06 07:00 | 2.5 | 0.53881 | A1: Outside Quadrant |  | 3.27 | 2.5 | 2.885 | 7.6 | 12 O'Clock | 250 | 9.27 | 250-PG-20036-01C03-P | 40 | 12 O'Clock | 3 O'Clock | 6 O'Clock | 9 O'Clock | 5.1 | 0.1039886 | 7.6 | 8.1 | 8.1 | 8.7 |  |  |  | 4 | RADIAL
PG01 | Montara_Topside | FPSO | Separation (20) | Pipework | 250-PG-20036-01C03-P | 7 | FPSO 2014 | Pipe Wall Thickness | 21365 | Protective mesh removed/ Rope access | 41834.31 | 41834.63 | [36 empty] | 8.975 | CML-7 | CML: Elbow | 6 | 44603 | 44422 | 2014-07-14 07:30 | 2.5 | 0.77771 | A4: Left Quadrant |  | 3.27 | 2.5 | 2.885 | 8.4 | 9 O'Clock | 250 | 9.27 | 250-PG-20036-01C03-P | 40 | 12 O'Clock | 3 O'Clock | 6 O'Clock | 9 O'Clock | 5.9 |  | 9.4 | 8.7 | 9.4 | 8.4 |  |  |  | 4 | RADIAL
PG01 | Montara_Topside | FPSO | Separation (20) | Pipework | 250-PG-20036-01C03-P | 7 | FPSO 2015 | Pipe Wall Thickness | 23395 | Re-check on line / Selected CML''s as Per RBI 2014 Report | 42206.29 | 42206.63 | [36 empty] | 8.025 | CML-7 | CML: Elbow | 6 | 44589 | 44409 | 2015-07-21 07:00 | 2.5 | 0.78118 | A4: Left Quadrant |  | 3.27 | 2.5 | 2.885 | 7.6 | 9 O'Clock | 250 | 9.27 | 250-PG-20036-01C03-P | 40 | 12 O'Clock | 3 O'Clock | 6 O'Clock | 9 O'Clock | 5.1 | 0.7849902 | 7.7 | 8.7 | 8.1 | 7.6 |  |  |  | 4 | RADIAL
PG01 | Montara_Topside | FPSO | Separation (20) | Pipework | 250-PG-20036-01C03-P | 7 | FPSO 2016 | Pipe Wall Thickness | 24412 | Re-check as requested by N.Sequera | 42557.29 | 42557.625 | Check Corrosion Rate of 0.539mm/ yr | 41 | Kirstie Albone | 42817.63 | [32 empty] | 8.05 | CML-7 | CML: Elbow | 6 | 46012 | 45751 | 2016-07-06 07:00 | 2.5 | 0.53881 | A3: Inside Quadrant |  | 3.27 | 2.5 | 2.885 | 7.6 | 6 O'Clock | 250 | 9.27 | 250-PG-20036-01C03-P | 40 | 12 O'Clock | 3 O'Clock | 6 O'Clock | 9 O'Clock | 5.1 | 0 | 8.1 | 8.7 | 7.6 | 7.8 |  |  |  | 4 | RADIAL
PG01 | Montara_Topside | FPSO | Separation (20) | Pipework | 250-PG-20036-01C03-P | 8 | FPSO 2014 | Pipe Wall Thickness | 21366 | Protective mesh removed/ Rope access | 41834.31 | 41834.63 | [36 empty] | 8.45 | CML-8 | CML: Elbow | 6 | 43443 | 43328 | 2014-07-14 07:30 | 2.5 | 1.22467 | A3: Inside Quadrant |  | 3.27 | 2.5 | 2.885 | 7.9 | 6 O'Clock | 250 | 9.27 | 250-PG-20036-01C03-P | 40 | 12 O'Clock | 3 O'Clock | 6 O'Clock | 9 O'Clock | 5.4 |  | 9.3 | 8.5 | 7.9 | 8.1 |  |  |  | 4 | RADIAL
PG01 | Montara_Topside | FPSO | Separation (20) | Pipework | 250-PG-20036-01C03-P | 8 | FPSO 2015 | Pipe Wall Thickness | 23396 | Re-check on line / Selected CML''s as Per RBI 2014 Report | 42206.29 | 42206.63 | [36 empty] | 7.975 | CML-8 | CML: Elbow | 6 | 44250 | 44090 | 2015-07-21 07:00 | 2.5 | 0.87474 | A1: Outside Quadrant |  | 3.27 | 2.5 | 2.885 | 7.4 | 12 O'Clock | 250 | 9.27 | 250-PG-20036-01C03-P | 40 | 12 O'Clock | 3 O'Clock | 6 O'Clock | 9 O'Clock | 4.9 | 0.4906189 | 7.4 | 9 | 7.5 | 8 |  |  |  | 4 | RADIAL
PG01 | Montara_Topside | FPSO | Separation (20) | Pipework | 250-PG-20036-01C03-P | 8 | FPSO 2016 | Pipe Wall Thickness | 24413 | Re-check as requested by N.Sequera | 42557.29 | 42557.63 | Check Corrosion Rate of 0.668mm/ yr | 41 | Kirstie Albone | 42817.62 | [32 empty] | 7.975 | CML-8 | CML: Elbow | 6 | 45125 | 44915 | 2016-07-06 07:00 | 2.5 | 0.66786 | A1: Outside Quadrant |  | 3.27 | 2.5 | 2.885 | 7.2 | 12 O'Clock | 250 | 9.27 | 250-PG-20036-01C03-P | 40 | 12 O'Clock | 3 O'Clock | 6 O'Clock | 9 O'Clock | 4.7 | 0.2079772 | 7.2 | 7.9 | 8.5 | 8.3 |  |  |  | 4 | RADIAL
PG01 | Montara_Topside | FPSO | Separation (20) | Pipework | 250-PG-20036-01C03-P | 9 | FPSO 2014 | Pipe Wall Thickness | 21367 | Protective mesh removed/ Rope access | 41834.31 | 41834.63 | [36 empty] | 8.625 | CML-9 | CML: Elbow | 6 | 44009 | 43862 | 2014-07-14 07:30 | 2.5 | 0.9565 | A3: Inside Quadrant |  | 3.27 | 2.5 | 2.885 | 8.2 | 6 O'Clock | 250 | 9.27 | 250-PG-20036-01C03-P | 40 | 12 O'Clock | 3 O'Clock | 6 O'Clock | 9 O'Clock | 5.7 |  | 8.9 | 8.6 | 8.2 | 8.8 |  |  |  | 4 | RADIAL
PG01 | Montara_Topside | FPSO | Separation (20) | Pipework | 250-PG-20036-01C03-P | 9 | FPSO 2015 | Pipe Wall Thickness | 23397 | Re-check on line / Selected CML''s as Per RBI 2014 Report | 42206.29 | 42206.63 | [36 empty] | 8.2 | CML-9 | CML: Elbow | 6 | 45585 | 45348 | 2015-07-21 07:00 | 2.5 | 0.59407 | A3: Inside Quadrant |  | 3.27 | 2.5 | 2.885 | 8 | 6 O'Clock | 250 | 9.27 | 250-PG-20036-01C03-P | 40 | 12 O'Clock | 3 O'Clock | 6 O'Clock | 9 O'Clock | 5.5 | 0.1962475 | 8.4 | 8.2 | 8 | 8.2 |  |  |  | 4 | RADIAL
PG01 | Montara_Topside | FPSO | Separation (20) | Pipework | 250-PG-20036-01C03-P | 9 | FPSO 2016 | Pipe Wall Thickness | 24414 | Re-check as requested by N.Sequera | 42557.29 | 42557.63 | Check Corrosion Rate of 0.442mm/ yr | 41 | Kirstie Albone | 42817.63 | [32 empty] | 8.275 | CML-9 | CML: Elbow | 6 | 47016 | 46698 | 2016-07-06 07:00 | 2.5 | 0.44202 | A1: Outside Quadrant |  | 3.27 | 2.5 | 2.885 | 7.9 | 12 O'Clock | 250 | 9.27 | 250-PG-20036-01C03-P | 40 | 12 O'Clock | 3 O'Clock | 6 O'Clock | 9 O'Clock | 5.4 | 0.1039886 | 7.9 | 8.6 | 8.3 | 8.3 |  |  |  | 4 | RADIAL
PG01 | Montara_Topside | FPSO | Separation (20) | Pipework | 250-PG-20036-01C03-P | 10 | FPSO 2014 | Pipe Wall Thickness | 21368 | Protective mesh removed/ Rope access | 41834.31 | 41834.63 | [36 empty] | 8.525 | CML-10 | CML: Elbow | 6 | 43443 | 43328 | 2014-07-14 07:30 | 2.5 | 1.22467 | A4: Left Quadrant |  | 3.27 | 2.5 | 2.885 | 7.9 | 9 O'Clock | 250 | 9.27 | 250-PG-20036-01C03-P | 40 | 12 O'Clock | 3 O'Clock | 6 O'Clock | 9 O'Clock | 5.4 |  | 8.8 | 8.7 | 8.7 | 7.9 |  |  |  | 4 | RADIAL
PG01 | Montara_Topside | FPSO | Separation (20) | Pipework | 250-PG-20036-01C03-P | 10 | FPSO 2015 | Pipe Wall Thickness | 23398 | Re-check on line / Selected CML''s as Per RBI 2014 Report | 42206.29 | 42206.63 | [36 empty] | 8.425 | CML-10 | CML: Elbow | 6 | 44790 | 44599 | 2015-07-21 07:00 | 2.5 | 0.7344 | A1: Outside Quadrant |  | 3.27 | 2.5 | 2.885 | 7.7 | 12 O'Clock | 250 | 9.27 | 250-PG-20036-01C03-P | 40 | 12 O'Clock | 3 O'Clock | 6 O'Clock | 9 O'Clock | 5.2 | 0.1962475 | 7.7 | 9.5 | 8.1 | 8.4 |  |  |  | 4 | RADIAL
PG01 | Montara_Topside | FPSO | Separation (20) | Pipework | 250-PG-20036-01C03-P | 10 | FPSO 2016 | Pipe Wall Thickness | 24415 | Re-check as requested by N.Sequera | 42557.29 | 42557.63 | Check Corrosion Rate of 0.603mm/ yr | 41 | [34 empty] | 8.45 | CML-10 | CML: Elbow | 6 | 45521 | 45288 | 2016-07-06 07:00 | 2.5 | 0.60334 | A1: Outside Quadrant |  | 3.27 | 2.5 | 2.885 | 7.4 | 12 O'Clock | 250 | 9.27 | 250-PG-20036-01C03-P | 40 | 12 O'Clock | 3 O'Clock | 6 O'Clock | 9 O'Clock | 4.9 | 0.3119658 | 7.4 | 8.7 | 8.8 | 8.9 |  |  |  | 4 | RADIAL
PG01 | Montara_Topside | FPSO | Separation (20) | Pipework | 250-PG-20036-01C03-P | 11 | FPSO 2014 | Pipe Wall Thickness | 21369 | Protective mesh removed/ Rope access | 41834.31 | 41834.63 | Check Corrosion Rate of 0.331mm/ yr | 41 | Kirstie Albone | 42817.64 | [32 empty] | 9.5 | CML-11 | CML: Elbow | 6 | 48897 | 48472 | 2014-07-14 07:30 | 2.5 | 0.33075 | A3: Inside Quadrant |  | 3.27 | 2.5 | 2.885 | 8.9 | 6 O'Clock | 250 | 9.27 | 250-PG-20036-01C03-P | 40 | 12 O'Clock | 3 O'Clock | 6 O'Clock | 9 O'Clock | 6.4 |  | 10.1 | 9.4 | 8.9 | 9.6 |  |  |  | 4 | RADIAL
PG01 | Montara_Topside | FPSO | Separation (20) | Pipework | 250-PG-20036-01C03-P | 12 | FPSO 2014 | Pipe Wall Thickness | 21370 | Protective mesh removed/ Rope access | 41834.31 | 41834.63 | [36 empty] | 8.55 | CML-12 | CML: Elbow | 6 | 43443 | 43328 | 2014-07-14 07:30 | 2.5 | 1.22467 | A3: Inside Quadrant |  | 3.27 | 2.5 | 2.885 | 7.9 | 6 O'Clock | 250 | 9.27 | 250-PG-20036-01C03-P | 40 | 12 O'Clock | 3 O'Clock | 6 O'Clock | 9 O'Clock | 5.4 |  | 8.8 | 9.2 | 7.9 | 8.3 |  |  |  | 4 | RADIAL
PG01 | Montara_Topside | FPSO | Separation (20) | Pipework | 250-PG-20036-01C03-P | 12 | FPSO 2015 | Pipe Wall Thickness | 23399 | Re-check on line / Selected CML''s as Per RBI 2014 Report | 42206.29 | 42206.63 | [36 empty] | 9.225 | CML-12 | CML: Elbow | 6 | 47497 | 47152 | 2015-07-21 07:00 | 2.5 | 0.40696 | A1: Outside Quadrant |  | 3.27 | 2.5 | 2.885 | 8.4 | 12 O'Clock | 250 | 9.27 | 250-PG-20036-01C03-P | 40 | 12 O'Clock | 3 O'Clock | 6 O'Clock | 9 O'Clock | 5.9 | -0.4906189 | 8.4 | 9.4 | 10.4 | 8.7 |  |  |  | 4 | RADIAL
PG01 | Montara_Topside | FPSO | Separation (20) | Pipework | 250-PG-20036-01C03-P | 12 | FPSO 2016 | Pipe Wall Thickness | 24416 | Re-check as requested by N.Sequera | 42557.29 | 42557.63 | Check Corrosion Rate of 0.345mm/ yr | 41 | Kirstie Albone | 42817.64 | [32 empty] | 9.275 | CML-12 | CML: Elbow | 6 | 48583 | 48176 | 2016-07-06 07:00 | 2.5 | 0.34522 | A1: Outside Quadrant |  | 3.27 | 2.5 | 2.885 | 8.2 | 12 O'Clock | 250 | 9.27 | 250-PG-20036-01C03-P | 40 | 12 O'Clock | 3 O'Clock | 6 O'Clock | 9 O'Clock | 5.7 | 0.2079772 | 8.2 | 9.2 | 9.4 | 10.3 |  |  |  | 4 | RADIAL
PG01 | Montara_Topside | FPSO | Separation (20) | Pipework | 250-PG-20036-01C03-P | 13 | FPSO 2014 | Pipe Wall Thickness | 21371 | Protective mesh removed/ Rope access | 41834.31 | 41834.63 | [36 empty] | 9.65 | CML-13 | CML: Pipe Length | 6 | 51664 | 51081 | 2014-07-14 07:30 | 2.5 | 0.24136 | A1: Outside Quadrant |  | 3.27 | 2.5 | 2.885 | 9 | 6 O'Clock | 250 | 9.27 | 250-PG-20036-01C03-P | 40 | 12 O'Clock | 3 O'Clock | 6 O'Clock | 9 O'Clock | 6.5 |  | 9 | 10.2 | 9 | 10.4 |  |  |  | 4 | RADIAL
PG01 | Montara_Topside | FPSO | Separation (20) | Pipework | 250-PG-20036-01C03-P | 14 | FPSO 2014 | Pipe Wall Thickness | 21372 | Protective mesh removed/ Rope access | 41834.31 | 41834.63 | Check Corrosion Rate of 0.42mm/ yr | 41 | Kirstie Albone | 42817.63 | [32 empty] | 9.175 | CML-14 | CML: Elbow | 6 | 47307 | 46972 | 2014-07-14 07:30 | 2.5 | 0.42014 | A2: Right Quadrant |  | 3.27 | 2.5 | 2.885 | 8.8 | 3 O'Clock | 250 | 9.27 | 250-PG-20036-01C03-P | 40 | 12 O'Clock | 3 O'Clock | 6 O'Clock | 9 O'Clock | 6.3 |  | 9 | 8.8 | 9.1 | 9.8 |  |  |  | 4 | RADIAL
PG02 | Montara_Topside | FPSO | Separation (20) | Pipework | 250-PG-20042-01D01-P | 1 | FPSO 2014 | Pipe Wall Thickness | 21434 | Protective mesh removed | 41833.31 | 41833.63 | [36 empty] | 6.45 | CML-1 | CML: Reducer | 1 | 55487 | 50282 | 2014-07-13 07:30 | 2.5 | 0 | A1: Outside Quadrant |  | 5.35 | 2.5 | 3.925 | 6.4 | 6 O'Clock | 500 | 6.35 | 250-PG-20042-01D01-P | 20 | 12 O'Clock | 3 O'Clock | 6 O'Clock | 9 O'Clock | 3.9 |  | 6.4 | 6.5 | 6.4 | 6.5 |  |  |  | 4 | RADIAL
PG02 | Montara_Topside | FPSO | Separation (20) | Pipework | 250-PG-20042-01D01-P | 2 | FPSO 2014 | Pipe Wall Thickness | 21435 | Protective mesh removed | 41833.31 | 41833.63 | [36 empty] | 7 | CML-2 | CML: Elbow | 1 | 55487 | 50282 | 2014-07-13 07:30 | 2.5 | 0 | A1: Outside Quadrant |  | 5.35 | 2.5 | 3.925 | 7 | 9 O'Clock | 350 | 6.35 | 250-PG-20042-01D01-P | 20 | 12 O'Clock | 3 O'Clock | 6 O'Clock | 9 O'Clock | 4.5 |  | 7 | 7 | 7 | 7 |  |  |  | 4 | RADIAL
PG02 | Montara_Topside | FPSO | Separation (20) | Pipework | 250-PG-20042-01D01-P | 3 | FPSO 2014 | Pipe Wall Thickness | 21436 | Protective mesh removed | 41833.31 | 41833.63 | [36 empty] | 6.925 | CML-3 | CML: Reducer | 1 | 55487 | 50282 | 2014-07-13 07:30 | 2.5 | 0 | A2: Right Quadrant |  | 5.35 | 2.5 | 3.925 | 6.9 | 9 O'Clock | 350 | 6.35 | 250-PG-20042-01D01-P | 20 | 12 O'Clock | 3 O'Clock | 6 O'Clock | 9 O'Clock | 4.4 |  | 7 | 6.9 | 6.9 | 6.9 |  |  |  | 4 | RADIAL
PG02 | Montara_Topside | FPSO | Separation (20) | Pipework | 250-PG-20042-01D01-P | 4 | FPSO 2014 | Pipe Wall Thickness | 21437 | Protective mesh removed | 41833.31 | 41833.63 | [36 empty] | 7.025 | CML-4 | CML: Elbow | 1 | 55487 | 50282 | 2014-07-13 07:30 | 2.5 | 0 | A4: Left Quadrant |  | 5.35 | 2.5 | 3.925 | 6.5 | 9 O'Clock | 250 | 6.35 | 250-PG-20042-01D01-P | 20 | 12 O'Clock | 3 O'Clock | 6 O'Clock | 9 O'Clock | 4 |  | 7.2 | 7.2 | 7.2 | 6.5 |  |  |  | 4 | RADIAL
PG02 | Montara_Topside | FPSO | Separation (20) | Pipework | 250-PG-20042-01D01-P | 5 | FPSO 2014 | Pipe Wall Thickness | 21438 | Protective mesh removed | 41833.31 | 41833.63 | [36 empty] | 17.475 | CML-5 | CML: Equal Tee | 1 | 55487 | 50282 | 2014-07-13 07:30 | 2.5 | 0 | A3: Inside Quadrant |  | 5.35 | 2.5 | 3.925 | 16.5 | 6 O'Clock | 250 | 6.35 | 250-PG-20042-01D01-P | 20 | 12 O'Clock | 3 O'Clock | 6 O'Clock | 9 O'Clock | 14 |  | 17.2 | 16.8 | 16.5 | 19.4 |  |  |  | 4 | RADIAL
PG02 | Montara_Topside | FPSO | Separation (20) | Pipework | 250-PG-20042-01D01-P | 6 | FPSO 2014 | Pipe Wall Thickness | 21439 | Protective mesh removed | 41833.31 | 41833.63 | [36 empty] | 7 | CML-6 | CML: Elbow | 1 | 55487 | 50282 | 2014-07-13 07:30 | 2.5 | 0 | A3: Inside Quadrant |  | 5.35 | 2.5 | 3.925 | 6.8 | 6 O'Clock | 250 | 6.35 | 250-PG-20042-01D01-P | 20 | 12 O'Clock | 3 O'Clock | 6 O'Clock | 9 O'Clock | 4.3 |  | 7 | 7.2 | 6.8 | 7 |  |  |  | 4 | RADIAL
PG02 | Montara_Topside | FPSO | Separation (20) | Pipework | 250-PG-20042-01D01-P | 7 | FPSO 2014 | Pipe Wall Thickness | 21440 | Protective mesh removed | 41833.31 | 41833.63 | [36 empty] | 7 | CML-7 | CML: Reducer | 1 | 55487 | 50282 | 2014-07-13 07:30 | 2.5 | 0 | A1: Outside Quadrant |  | 5.35 | 2.5 | 3.925 | 6.9 | 6 O'Clock | 350 | 6.35 | 250-PG-20042-01D01-P | 20 | 12 O'Clock | 3 O'Clock | 6 O'Clock | 9 O'Clock | 4.4 |  | 6.9 | 6.9 | 6.9 | 7.3 |  |  |  | 4 | RADIAL
PG02 | Montara_Topside | FPSO | Separation (20) | Pipework | 250-PG-20042-01D01-P | 8 | FPSO 2014 | Pipe Wall Thickness | 21441 | Protective mesh removed | 41833.31 | 41833.63 | [36 empty] | 6.9 | CML-8 | CML: Elbow | 1 | 55487 | 50282 | 2014-07-13 07:30 | 2.5 | 0 | A1: Outside Quadrant |  | 5.35 | 2.5 | 3.925 | 6.7 | 12 O'Clock | 350 | 6.35 | 250-PG-20042-01D01-P | 20 | 12 O'Clock | 3 O'Clock | 6 O'Clock | 9 O'Clock | 4.2 |  | 6.7 | 6.9 | 7 | 7 |  |  |  | 4 | RADIAL
PG02 | Montara_Topside | FPSO | Separation (20) | Pipework | 250-PG-20042-01D01-P | 9 | FPSO 2014 | Pipe Wall Thickness | 21442 | Protective mesh removed | 41833.31 | 41833.63 | [36 empty] | 6.475 | CML-9 | CML: Reducer | 1 | 55487 | 50282 | 2014-07-13 07:30 | 2.5 | 0 | A1: Outside Quadrant |  | 5.35 | 2.5 | 3.925 | 6.4 | 12 O'Clock | 500 | 6.35 | 250-PG-20042-01D01-P | 20 | 12 O'Clock | 3 O'Clock | 6 O'Clock | 9 O'Clock | 3.9 |  | 6.4 | 6.5 | 6.5 | 6.5 |  |  |  | 4 | RADIAL
PG02 | Montara_Topside | FPSO | Separation (20) | Pipework | 250-PG-20042-01D01-P | 10 | FPSO 2014 | Pipe Wall Thickness | 21443 | Protective mesh removed | 41833.31 | 41833.63 | [36 empty] | 7.125 | CML-10 | CML: Elbow | 1 | 55487 | 50282 | 2014-07-13 07:30 | 2.5 | 0 | A2: Right Quadrant |  | 5.35 | 2.5 | 3.925 | 6.9 | 3 O'Clock | 250 | 6.35 | 250-PG-20042-01D01-P | 20 | 12 O'Clock | 3 O'Clock | 6 O'Clock | 9 O'Clock | 4.4 |  | 7 | 6.9 | 7.2 | 7.4 |  |  |  | 4 | RADIAL
PG02 | Montara_Topside | FPSO | Separation (20) | Pipework | 250-PG-20042-01D01-P | 11 | FPSO 2014 | Pipe Wall Thickness | 21444 | Protective mesh removed | 41833.31 | 41833.63 | [36 empty] | 6.05 | CML-11 | CML: Reducing Tee | 1 | 45906 | 44248 | 2014-07-13 07:30 | 2.5 | 0.31364 | A1: Outside Quadrant |  | 5.35 | 2.5 | 3.925 | 6 | 9 O'Clock | 250 | 6.35 | 250-PG-20042-01D01-P | 20 | 12 O'Clock | 3 O'Clock | 6 O'Clock | 9 O'Clock | 3.5 |  | 6 | 6 | 6.2 | 6 |  |  |  | 4 | RADIAL
PG02 | Montara_Topside | FPSO | Separation (20) | Pipework | 250-PG-20042-01D01-P | 12 | FPSO 2014 | Pipe Wall Thickness | 21445 | Protective mesh removed | 41833.31 | 41833.63 | [36 empty] | 5.925 | CML-12 | CML: Fitting | 1 | 43270 | 42588 | 2014-07-13 07:30 | 2.5 | 0.7617 | A1: Outside Quadrant |  | 5.35 | 2.5 | 3.925 | 5.5 | 12 O'Clock | 250 | 6.35 | 250-PG-20042-01D01-P | 20 | 12 O'Clock | 3 O'Clock | 6 O'Clock | 9 O'Clock | 3 |  | 5.5 | 6 | 6 | 6.2 |  |  |  | 4 | RADIAL
PG01 | Montara_Topside | FPSO | Separation (20) | Pipework | 250-PG-20062-01C03-P | 1 | FPSO 2014 | Pipe Wall Thickness | 21538 | Protective mesh removed | 41833.31 | 41833.63 | [36 empty] | 9.525 | CML-1 | CML: Fitting | 6 | 43597 | 43473 | 2014-07-13 07:30 | 2.5 | 1.13807 | A2: Right Quadrant |  | 3.27 | 2.5 | 2.885 | 8 | 3 O'Clock | 250 | 9.27 | 250-PG-20062-01C03-P | 40 | 12 O'Clock | 3 O'Clock | 6 O'Clock | 9 O'Clock | 5.5 |  | 9.8 | 8 | 9.6 | 10.7 |  |  |  | 4 | RADIAL
PG01 | Montara_Topside | FPSO | Separation (20) | Pipework | 250-PG-20062-01C03-P | 2 | FPSO 2014 | Pipe Wall Thickness | 21539 | Protective mesh removed | 41833.31 | 41833.63 | [36 empty] | 13.325 | CML-2 | CML: Reducer | 6 | 66152 | 64745 | 2014-07-13 07:30 | 2.5 | 0 | A2: Right Quadrant |  | 3.27 | 2.5 | 2.885 | 12.4 | 3 O'Clock | 150 | 9.27 | 250-PG-20062-01C03-P | 40 | 12 O'Clock | 3 O'Clock | 6 O'Clock | 9 O'Clock | 9.9 |  | 13.5 | 12.4 | 13.4 | 14 |  |  |  | 4 | RADIAL
PG01 | Montara_Topside | FPSO | Separation (20) | Pipework | 250-PG-20062-01C03-P | 3 | FPSO 2014 | Pipe Wall Thickness | 21540 | Protective mesh removed | 41833.31 | 41833.63 | [36 empty] | 13.125 | CML-3 | CML: Reducer | 6 | 66152 | 64745 | 2014-07-13 07:30 | 2.5 | 0 | A1: Outside Quadrant |  | 3.27 | 2.5 | 2.885 | 12.8 | 12 O'Clock | 150 | 9.27 | 250-PG-20062-01C03-P | 40 | 12 O'Clock | 3 O'Clock | 6 O'Clock | 9 O'Clock | 10.3 |  | 12.8 | 13 | 13.2 | 13.5 |  |  |  | 4 | RADIAL
PG01 | Montara_Topside | FPSO | Separation (20) | Pipework | 250-PG-20062-01C03-P | 4 | FPSO 2014 | Pipe Wall Thickness | 21541 | Protective mesh removed | 41833.31 | 41833.63 | [36 empty] | 10.425 | CML-4 | CML: Fitting | 6 | 66152 | 64745 | 2014-07-13 07:30 | 2.5 | 0 | A3: Inside Quadrant |  | 3.27 | 2.5 | 2.885 | 10.2 | 6 O'Clock | 300 | 9.27 | 250-PG-20062-01C03-P | 40 | 12 O'Clock | 3 O'Clock | 6 O'Clock | 9 O'Clock | 7.7 |  | 10.3 | 10.8 | 10.2 | 10.4 |  |  |  | 4 | RADIAL
PG01 | Montara_Topside | FPSO | Separation (20) | Pipework | 250-PG-20062-01C03-P | 5 | FPSO 2014 | Pipe Wall Thickness | 21542 | Protective mesh removed | 41833.31 | 41833.63 | [36 empty] | 10.95 | CML-5 | CML: Pipe Length | 6 | 66152 | 64745 | 2014-07-13 07:30 | 2.5 | 0 | A2: Right Quadrant |  | 3.27 | 2.5 | 2.885 | 10.7 | 3 O'Clock | 150 | 9.27 | 250-PG-20062-01C03-P | 40 | 12 O'Clock | 3 O'Clock | 6 O'Clock | 9 O'Clock | 8.2 |  | 10.8 | 10.7 | 11.1 | 11.2 |  |  |  | 4 | RADIAL
PG05 | Montara_Topside | FPSO | Gas Compression (23) | Pipework | 250-PG-23003-06C02-P | 1 | FPSO 2014 | Pipe Wall Thickness | 24239 | Protective mesh removed/Rope Access | 41906.29 | 41906.63 | [36 empty] | 15.3 | CML-1 | CML: Reducer | 3 | 50280 | 48862 | 2014-09-24 07:00 | 7.9 | 0.29638 | A1: Outside Quadrant |  | 12.09 | 7.9 | 9.051875 | 14.7 | 12 O'Clock | 250 | 15.09 | 250-PG-23003-06C02-P | 80 | 12 O'Clock | 3 O'Clock | 6 O'Clock | 9 O'Clock | 6.8 |  | 14.7 | 15.8 | 14.8 | 15.9 |  |  |  | 4 | RADIAL
PG05 | Montara_Topside | FPSO | Gas Compression (23) | Pipework | 250-PG-23003-06C02-P | 2 | FPSO 2014 | Pipe Wall Thickness | 24240 | Protective mesh removed/Rope Access | 41906.29 | 41906.63 | [36 empty] | 15.425 | CML-2 | CML: Elbow | 3 | 48473 | 47344 | 2014-09-24 07:00 | 7.9 | 0.37238 | A1: Outside Quadrant |  | 12.09 | 7.9 | 9.051875 | 14.6 | 12 O'Clock | 250 | 15.09 | 250-PG-23003-06C02-P | 80 | 12 O'Clock | 3 O'Clock | 6 O'Clock | 9 O'Clock | 6.7 |  | 14.6 | 16.3 | 15.9 | 14.9 |  |  |  | 4 | RADIAL
PG05 | Montara_Topside | FPSO | Gas Compression (23) | Pipework | 250-PG-23003-06C02-P | 3 | FPSO 2014 | Pipe Wall Thickness | 24241 | Protective mesh removed/Rope Access | 41906.29 | 41906.63 | [36 empty] | 16.225 | CML-3 | CML: Elbow | 3 | 67686 | 63479 | 2014-09-24 07:00 | 7.9 | 0 | A4: Left Quadrant |  | 12.09 | 7.9 | 9.051875 | 15.6 | 9 O'Clock | 250 | 15.09 | 250-PG-23003-06C02-P | 80 | 12 O'Clock | 3 O'Clock | 6 O'Clock | 9 O'Clock | 7.7 |  | 16.8 | 16.4 | 16.1 | 15.6 |  |  |  | 4 | RADIAL
PG05 | Montara_Topside | FPSO | Gas Compression (23) | Pipework | 250-PG-23003-06C02-P | 4 | FPSO 2014 | Pipe Wall Thickness | 24242 | Protective mesh removed/Rope Access | 41906.29 | 41906.63 | [36 empty] | 15.5 | CML-4 | CML: Pipe Length | 3 | 67686 | 63479 | 2014-09-24 07:00 | 7.9 | 0 | A3: Inside Quadrant |  | 12.09 | 7.9 | 9.051875 | 15.1 | 6 O'Clock | 250 | 15.09 | 250-PG-23003-06C02-P | 80 | 12 O'Clock | 3 O'Clock | 6 O'Clock | 9 O'Clock | 7.2 |  | 15.5 | 15.9 | 15.1 |  |  |  |  | 3 | RADIAL
PG05 | Montara_Topside | FPSO | Gas Compression (23) | Pipework | 250-PG-23003-06C02-P | 5 | FPSO 2014 | Pipe Wall Thickness | 24243 | Protective mesh removed/Rope Access | 41906.29 | 41906.63 | [36 empty] | 15.46667 | CML-5 | CML: Pipe Length | 3 | 67686 | 63479 | 2014-09-24 07:00 | 7.9 | 0 | A3: Inside Quadrant |  | 12.09 | 7.9 | 9.051875 | 15.1 | 6 O'Clock | 250 | 15.09 | 250-PG-23003-06C02-P | 80 | 12 O'Clock | 3 O'Clock | 6 O'Clock | 9 O'Clock | 7.2 |  | 15.9 | 15.4 | 15.1 |  |  |  |  | 3 | RADIAL
PG05 | Montara_Topside | FPSO | Gas Compression (23) | Pipework | 250-PG-23003-06C02-P | 6 | FPSO 2014 | Pipe Wall Thickness | 24244 | Protective mesh removed/Rope Access | 41906.29 | 41906.63 | [36 empty] | 15.775 | CML-6 | CML: Elbow | 3 | 47279 | 46341 | 2014-09-24 07:00 | 7.9 | 0.44837 | A1: Outside Quadrant |  | 12.09 | 7.9 | 9.051875 | 14.5 | 12 O'Clock | 250 | 15.09 | 250-PG-23003-06C02-P | 80 | 12 O'Clock | 3 O'Clock | 6 O'Clock | 9 O'Clock | 6.6 |  | 14.5 | 15.4 | 17.1 | 16.1 |  |  |  | 4 | RADIAL
PG05 | Montara_Topside | FPSO | Gas Compression (23) | Pipework | 250-PG-23003-06C02-P | 7 | FPSO 2014 | Pipe Wall Thickness | 24245 | Protective mesh removed/Rope Access | 41906.29 | 41906.63 | [36 empty] | 15.325 | CML-7 | CML: Pipe Length | 3 | 59601 | 56689 | 2014-09-24 07:00 | 7.9 | 0.14439 | A1: Outside Quadrant |  | 12.09 | 7.9 | 9.051875 | 14.9 | 12 O'Clock | 250 | 15.09 | 250-PG-23003-06C02-P | 80 | 12 O'Clock | 3 O'Clock | 6 O'Clock | 9 O'Clock | 7 |  | 14.9 | 15.1 | 16 | 15.3 |  |  |  | 4 | RADIAL
PG05 | Montara_Topside | FPSO | Gas Compression (23) | Pipework | 250-PG-23003-06C02-P | 8 | FPSO 2014 | Pipe Wall Thickness | 24246 | Protective mesh removed/Rope Access | 41906.29 | 41906.63 | [36 empty] | 15.65 | CML-8 | CML: Pipe Length | 3 | 79795 | 73648 | 2014-09-24 07:00 | 7.9 | 0.0684 | A2: Right Quadrant |  | 12.09 | 7.9 | 9.051875 | 15 | 3 O'Clock | 250 | 15.09 | 250-PG-23003-06C02-P | 80 | 12 O'Clock | 3 O'Clock | 6 O'Clock | 9 O'Clock | 7.1 |  | 15.3 | 15 | 15.8 | 16.5 |  |  |  | 4 | RADIAL
PG05 | Montara_Topside | FPSO | Gas Compression (23) | Pipework | 250-PG-23003-06C02-P | 9 | FPSO 2014 | Pipe Wall Thickness | 20527 | Reviewed 20/11/14. FFS. CML rechecked in Sep.15. Protective mesh removed/Rope Access | 41906.29 | 41906.63 |  |  | Nestor | 41963.58 | [32 empty] | 13.6 | CML-9 | CML: Elbow | 3 | 42580 | 42395 | 2014-09-24 07:00 | 7.9 | 2.27227 | A2: Right Quadrant |  | 12.09 | 7.9 | 9.051875 | 12.1 | 3 O'Clock | 250 | 15.09 | 250-PG-23003-06C02-P | 80 | 12 O'Clock | 3 O'Clock | 6 O'Clock | 9 O'Clock | 4.2 |  | 14.3 | 12.1 | 13.4 | 14.6 |  |  |  | 4 | RADIAL
PG05 | Montara_Topside | FPSO | Gas Compression (23) | Pipework | 250-PG-23003-06C02-P | 9 | FPSO 2014 | Pipe Wall Thickness | 24247 | Protective mesh removed/Rope Access | 41906.29 | 41906.63 | [36 empty] | 13.6 | CML-9 | CML: Elbow | 3 | 42580 | 42395 | 2014-09-24 07:00 | 7.9 | 2.27227 | A2: Right Quadrant |  | 12.09 | 7.9 | 9.051875 | 12.1 | 3 O'Clock | 250 | 15.09 | 250-PG-23003-06C02-P | 80 | 12 O'Clock | 3 O'Clock | 6 O'Clock | 9 O'Clock | 4.2 |  | 14.3 | 12.1 | 13.4 | 14.6 |  |  |  | 4 | RADIAL
PG05 | Montara_Topside | FPSO | Gas Compression (23) | Pipework | 250-PG-23003-06C02-P | 9 | FPSO 2015 | Pipe Wall Thickness | 23527 | Re-check on line as Per RBI 2014 Report | 42213.29 | 42213.625 | [36 empty] | 13.125 | CML-9 | CML: Elbow | 3 | 43319 | 43015 | 2015-07-28 07:00 | 7.9 | 1.38621 | A2: Right Quadrant |  | 12.09 | 7.9 | 9.051875 | 12.1 | 3 O'Clock | 250 | 15.09 | 250-PG-23003-06C02-P | 80 | 12 O'Clock | 3 O'Clock | 6 O'Clock | 9 O'Clock | 4.2 | 0 | 14.2 | 12.1 | 12.3 | 13.9 |  |  |  | 4 | RADIAL
PG05 | Montara_Topside | FPSO | Gas Compression (23) | Pipework | 250-PG-23003-06C02-P | 10 | FPSO 2014 | Pipe Wall Thickness | 24248 | Protective mesh removed/Rope Access | 41906.29 | 41906.625 | [36 empty] | 16.375 | CML-10 | CML: Equal Tee | 3 | 67686 | 63479 | 2014-09-24 07:00 | 7.9 | 0 | A3: Inside Quadrant |  | 12.09 | 7.9 | 9.051875 | 16.1 | 6 O'Clock | 250 | 15.09 | 250-PG-23003-06C02-P | 80 | 12 O'Clock | 3 O'Clock | 6 O'Clock | 9 O'Clock | 8.2 |  | 16.6 | 16.3 | 16.1 | 16.5 |  |  |  | 4 | RADIAL
PG05 | Montara_Topside | FPSO | Gas Compression (23) | Pipework | 250-PG-23003-06C02-P | 11 | FPSO 2014 | Pipe Wall Thickness | 24249 | Protective mesh removed/Rope Access | 41906.29 | 41906.63 | [36 empty] | 16.025 | CML-11 | CML: Elbow | 3 | 47279 | 46341 | 2014-09-24 07:00 | 7.9 | 0.44837 | A2: Right Quadrant |  | 12.09 | 7.9 | 9.051875 | 14.5 | 3 O'Clock | 250 | 15.09 | 250-PG-23003-06C02-P | 80 | 12 O'Clock | 3 O'Clock | 6 O'Clock | 9 O'Clock | 6.6 |  | 16.4 | 14.5 | 16.5 | 16.7 |  |  |  | 4 | RADIAL
PG05 | Montara_Topside | FPSO | Gas Compression (23) | Pipework | 250-PG-23003-06C02-P | 12 | FPSO 2014 | Pipe Wall Thickness | 24250 | Protective mesh removed/Rope Access | 41906.29 | 41906.63 | [36 empty] | 16.2 | CML-12 | CML: Elbow | 3 | 53333 | 51426 | 2014-09-24 07:00 | 7.9 | 0.22039 | A3: Inside Quadrant |  | 12.09 | 7.9 | 9.051875 | 14.8 | 6 O'Clock | 250 | 15.09 | 250-PG-23003-06C02-P | 80 | 12 O'Clock | 3 O'Clock | 6 O'Clock | 9 O'Clock | 6.9 |  | 17.3 | 16.3 | 14.8 | 16.4 |  |  |  | 4 | RADIAL
PG05 | Montara_Topside | FPSO | Gas Compression (23) | Pipework | 250-PG-23003-06C02-P | 13 | FPSO 2014 | Pipe Wall Thickness | 24251 | Protective mesh removed/Rope Access | 41906.29 | 41906.63 | [36 empty] | 15.725 | CML-13 | CML: Pipe Length | 3 | 67686 | 63479 | 2014-09-24 07:00 | 7.9 | 0 | A2: Right Quadrant |  | 12.09 | 7.9 | 9.051875 | 15.5 | 3 O'Clock | 250 | 15.09 | 250-PG-23003-06C02-P | 80 | 12 O'Clock | 3 O'Clock | 6 O'Clock | 9 O'Clock | 7.6 |  | 15.8 | 15.5 | 16 | 15.6 |  |  |  | 4 | RADIAL
PG05 | Montara_Topside | FPSO | Gas Compression (23) | Pipework | 250-PG-23003-06C02-P | 14 | FPSO 2014 | Pipe Wall Thickness | 24252 | Protective mesh removed/Rope Access | 41906.29 | 41906.63 | [36 empty] | 15.05 | CML-14 | CML: Elbow | 3 | 48473 | 47344 | 2014-09-24 07:00 | 7.9 | 0.37238 | A3: Inside Quadrant |  | 12.09 | 7.9 | 9.051875 | 14.6 | 6 O'Clock | 250 | 15.09 | 250-PG-23003-06C02-P | 80 | 12 O'Clock | 3 O'Clock | 6 O'Clock | 9 O'Clock | 6.7 |  | 15.5 | 15.2 | 14.6 | 14.9 |  |  |  | 4 | RADIAL
PG05 | Montara_Topside | FPSO | Gas Compression (23) | Pipework | 250-PG-23003-06C02-P | 15 | FPSO 2014 | Pipe Wall Thickness | 24253 | Protective mesh removed/Rope Access | 41906.29 | 41906.63 | [36 empty] | 17.975 | CML-15 | CML: Reducing Tee | 3 | 67686 | 63479 | 2014-09-24 07:00 | 7.9 | 0 | A2: Right Quadrant |  | 12.09 | 7.9 | 9.051875 | 16.3 | 3 O'Clock | 250 | 15.09 | 250-PG-23003-06C02-P | 80 | 12 O'Clock | 3 O'Clock | 6 O'Clock | 9 O'Clock | 8.4 |  | 20.9 | 16.3 | 17.2 | 17.5 |  |  |  | 4 | RADIAL
PG05 | Montara_Topside | FPSO | Gas Compression (23) | Pipework | 250-PG-23003-06C02-P | 16 | FPSO 2014 | Pipe Wall Thickness | 24254 | Protective mesh removed/Rope Access | 41906.29 | 41906.63 | [36 empty] | 16.075 | CML-16 | CML: Elbow | 3 | 67686 | 63479 | 2014-09-24 07:00 | 7.9 | 0 | A3: Inside Quadrant |  | 12.09 | 7.9 | 9.051875 | 15.3 | 6 O'Clock | 250 | 15.09 | 250-PG-23003-06C02-P | 80 | 12 O'Clock | 3 O'Clock | 6 O'Clock | 9 O'Clock | 7.4 |  | 16.6 | 16 | 15.3 | 16.4 |  |  |  | 4 | RADIAL
PG05 | Montara_Topside | FPSO | Gas Compression (23) | Pipework | 250-PG-23003-06C02-P | 17 | FPSO 2014 | Pipe Wall Thickness | 24255 | Protective mesh removed/Rope Access | 41906.29 | 41906.63 | [36 empty] | 15.475 | CML-17 | CML: Elbow | 3 | 79795 | 73648 | 2014-09-24 07:00 | 7.9 | 0.0684 | A4: Left Quadrant |  | 12.09 | 7.9 | 9.051875 | 15 | 9 O'Clock | 250 | 15.09 | 250-PG-23003-06C02-P | 80 | 12 O'Clock | 3 O'Clock | 6 O'Clock | 9 O'Clock | 7.1 |  | 16.2 | 15.6 | 15.1 | 15 |  |  |  | 4 | RADIAL
PG05 | Montara_Topside | FPSO | Gas Compression (23) | Pipework | 250-PG-23003-06C02-P | 18 | FPSO 2014 | Pipe Wall Thickness | 24256 | Protective mesh removed/Rope Access | 41906.29 | 41906.63 | [36 empty] | 13.775 | CML-18 | CML: Elbow | 3 | 43253 | 42960 | 2014-09-24 07:00 | 7.9 | 1.43631 | A1: Outside Quadrant |  | 12.09 | 7.9 | 9.051875 | 13.2 | 12 O'Clock | 250 | 15.09 | 250-PG-23003-06C02-P | 80 | 12 O'Clock | 3 O'Clock | 6 O'Clock | 9 O'Clock | 5.3 |  | 13.2 | 14.4 | 14.1 | 13.4 |  |  |  | 4 | RADIAL
PG05 | Montara_Topside | FPSO | Gas Compression (23) | Pipework | 250-PG-23003-06C02-P | 18 | FPSO 2015 | Pipe Wall Thickness | 23528 | Re-check on line as Per RBI 2014 Report | 42213.29 | 42213.63 | [36 empty] | 14.425 | CML-18 | CML: Elbow | 3 | 44775 | 44238 | 2015-07-28 07:00 | 7.9 | 0.78351 | A1: Outside Quadrant |  | 12.09 | 7.9 | 9.051875 | 13.4 | 12 O'Clock | 250 | 15.09 | 250-PG-23003-06C02-P | 80 | 12 O'Clock | 3 O'Clock | 6 O'Clock | 9 O'Clock | 5.5 | -0.237785 | 13.4 | 14.9 | 15 | 14.4 |  |  |  | 4 | RADIAL
#N/A | Montara_Topside | FPSO | Gas Compression (23) | Pipework | 250-PG-23004-06C03 | 1 | FPSO 2014 | Pipe Wall Thickness | 13001 | No data | 41650.63 | 41650.75 | [37 empty] | CML-1 | CML: Elbow | 6 | 76889 | 70114 | 2014-01-11 15:00 | 8.55 | 0 |  |  | 12.26 | 8.55 | 10.405 |  | 9 O'Clock | 250 | 18.26 | 250-PG-23004-06C03 | 100 | 12 O'Clock | 3 O'Clock | 6 O'Clock | 9 O'Clock | [9 empty] | 0
#N/A | Montara_Topside | FPSO | Gas Compression (23) | Pipework | 250-PG-23004-06C03 | 1 | FPSO 2015 | Pipe Wall Thickness | 23369 | Re-check on line / Selected CML''s as Per RBI 2014 Report | 42206.29 | 42206.63 |  |  | John Wilson | 42817.58 | Loss within CA no further action required. | [31 empty] | 18.675 | CML-1 | CML: Elbow | 6 | 46615 | 45624 | 2015-07-21 07:00 | 8.55 | 0.68295 | A3: Inside Quadrant |  | 12.26 | 8.55 | 10.405 | 16.8 | 6 O'Clock | 250 | 18.26 | 250-PG-23004-06C03 | 100 | 12 O'Clock | 3 O'Clock | 6 O'Clock | 9 O'Clock | 8.25 |  | 19.6 | 19.5 | 16.8 | 18.8 |  |  |  | 4 | RADIAL
#N/A | Montara_Topside | FPSO | Gas Compression (23) | Pipework | 250-PG-23004-06C03 | 2 | FPSO 2014 | Pipe Wall Thickness | 13002 | No data | 41650.63 | 41650.75 | [37 empty] | CML-2 | CML: Elbow | 6 | 76889 | 70114 | 2014-01-11 15:00 | 8.55 | 0 |  |  | 12.26 | 8.55 | 10.405 |  | 9 O'Clock | 250 | 18.26 | 250-PG-23004-06C03 | 100 | 12 O'Clock | 3 O'Clock | 6 O'Clock | 9 O'Clock | [9 empty] | 0
#N/A | Montara_Topside | FPSO | Gas Compression (23) | Pipework | 250-PG-23004-06C03 | 2 | FPSO 2015 | Pipe Wall Thickness | 23370 | Re-check on line / Selected CML''s as Per RBI 2014 Report | 42206.29 | 42206.63 | Check Corrosion Rate of 0.683mm/ yr |  | John Wilson | 42817.61 | Loss within CA no further action required. | [31 empty] | 18.975 | CML-2 | CML: Elbow | 6 | 46615 | 45624 | 2015-07-21 07:00 | 8.55 | 0.68295 | A2: Right Quadrant |  | 12.26 | 8.55 | 10.405 | 16.8 | 3 O'Clock | 250 | 18.26 | 250-PG-23004-06C03 | 100 | 12 O'Clock | 3 O'Clock | 6 O'Clock | 9 O'Clock | 8.25 |  | 20 | 16.8 | 19 | 20.1 |  |  |  | 4 | RADIAL
#N/A | Montara_Topside | FPSO | Gas Compression (23) | Pipework | 250-PG-23004-06C03 | 3 | FPSO 2014 | Pipe Wall Thickness | 13003 | No data | 41650.63 | 41650.75 | [37 empty] | CML-3 | CML: Pipe Length | 6 | 76889 | 70114 | 2014-01-11 15:00 | 8.55 | 0 |  |  | 12.26 | 8.55 | 10.405 |  | 9 O'Clock | 250 | 18.26 | 250-PG-23004-06C03 | 100 | 12 O'Clock | 3 O'Clock | 6 O'Clock | 9 O'Clock | [9 empty] | 0
#N/A | Montara_Topside | FPSO | Gas Compression (23) | Pipework | 250-PG-23004-06C03 | 3 | FPSO 2015 | Pipe Wall Thickness | 23371 | Re-check on line / Selected CML''s as Per RBI 2014 Report | 42206.29 | 42206.63 | [35 empty] | Low alarm breach | 17.025 | CML-3 | CML: Pipe Length | 6 | 42546 | 42332 | 2015-07-21 07:00 | 8.55 | 3.16215 | A4: Left Quadrant |  | 12.26 | 8.55 | 10.405 | 11.5 | 9 O'Clock | 250 | 18.26 | 250-PG-23004-06C03 | 100 | 12 O'Clock | 3 O'Clock | 6 O'Clock | 9 O'Clock | 2.95 |  | 20.2 | 18.9 | 17.5 | 11.5 |  |  |  | 4 | RADIAL
#N/A | Montara_Topside | FPSO | Gas Compression (23) | Pipework | 250-PG-23004-06C03 | 3 | FPSO 2015 | Pipe Wall Thickness | 24504 | Re-check on line / Selected CML''s as Per RBI 2014 Report | 42206.29 | 42206.625 |  |  | John Wilson | 42817.58 | Loss within CA no further action required. | [31 empty] | 18.575 | CML-3 | CML: Pipe Length | 6 | 51395 | 49490 | 2015-07-21 07:00 | 8.55 | 0.35551 | A3: Inside Quadrant |  | 12.26 | 8.55 | 10.405 | 17.5 | 6 O'Clock | 250 | 18.26 | 250-PG-23004-06C03 | 100 | 12 O'Clock | 3 O'Clock | 6 O'Clock | 9 O'Clock | 8.95 | -130764301.7 | 20.2 | 18.9 | 17.5 | 17.7 |  |  |  | 4 | RADIAL
#N/A | Montara_Topside | FPSO | Gas Compression (23) | Pipework | 250-PG-23004-06C03 | 4 | FPSO 2014 | Pipe Wall Thickness | 13004 | No data | 41650.63 | 41650.75 | [37 empty] | CML-4 | CML: Pipe Length | 6 | 76889 | 70114 | 2014-01-11 15:00 | 8.55 | 0 |  |  | 12.26 | 8.55 | 10.405 |  | 9 O'Clock | 250 | 18.26 | 250-PG-23004-06C03 | 100 | 12 O'Clock | 3 O'Clock | 6 O'Clock | 9 O'Clock | [9 empty] | 0
#N/A | Montara_Topside | FPSO | Gas Compression (23) | Pipework | 250-PG-23004-06C03 | 4 | FPSO 2015 | Pipe Wall Thickness | 23372 | Re-check on line / Selected CML''s as Per RBI 2014 Report | 42206.29 | 42206.63 | [36 empty] | 19.1 | CML-4 | CML: Pipe Length | 6 | 76889 | 70114 | 2015-07-21 07:00 | 8.55 | 0 | A3: Inside Quadrant |  | 12.26 | 8.55 | 10.405 | 18.8 | 6 O'Clock | 250 | 18.26 | 250-PG-23004-06C03 | 100 | 12 O'Clock | 3 O'Clock | 6 O'Clock | 9 O'Clock | 10.25 |  | 19.3 | 19.4 | 18.8 | 18.9 |  |  |  | 4 | RADIAL
#N/A | Montara_Topside | FPSO | Gas Compression (23) | Pipework | 250-PG-23004-06C03 | 5 | FPSO 2014 | Pipe Wall Thickness | 13005 | No data | 41650.63 | 41650.75 | [37 empty] | CML-5 | CML: Pipe Length | 6 | 76889 | 70114 | 2014-01-11 15:00 | 8.55 | 0 |  |  | 12.26 | 8.55 | 10.405 |  | 9 O'Clock | 250 | 18.26 | 250-PG-23004-06C03 | 100 | 12 O'Clock | 3 O'Clock | 6 O'Clock | 9 O'Clock | [9 empty] | 0
#N/A | Montara_Topside | FPSO | Gas Compression (23) | Pipework | 250-PG-23004-06C03 | 5 | FPSO 2015 | Pipe Wall Thickness | 23373 | Re-check on line / Selected CML''s as Per RBI 2014 Report | 42206.29 | 42206.63 | [36 empty] | 20.2 | CML-5 | CML: Pipe Length | 6 | 76889 | 70114 | 2015-07-21 07:00 | 8.55 | 0 | A1: Outside Quadrant |  | 12.26 | 8.55 | 10.405 | 20.2 | 9 O'Clock | 250 | 18.26 | 250-PG-23004-06C03 | 100 | 12 O'Clock | 3 O'Clock | 6 O'Clock | 9 O'Clock | 11.65 |  | 20.2 | 20.2 | 20.2 | 20.2 |  |  |  | 4 | RADIAL
#N/A | Montara_Topside | FPSO | Gas Compression (23) | Pipework | 250-PG-23004-06C03 | 6 | FPSO 2014 | Pipe Wall Thickness | 13006 | No data | 41650.63 | 41650.75 | [37 empty] | CML-6 | CML: Pipe Length | 6 | 76889 | 70114 | 2014-01-11 15:00 | 8.55 | 0 |  |  | 12.26 | 8.55 | 10.405 |  | 9 O'Clock | 250 | 18.26 | 250-PG-23004-06C03 | 100 | 12 O'Clock | 3 O'Clock | 6 O'Clock | 9 O'Clock | [9 empty] | 0
#N/A | Montara_Topside | FPSO | Gas Compression (23) | Pipework | 250-PG-23004-06C03 | 7 | FPSO 2014 | Pipe Wall Thickness | 13007 |  | 41650.63 | 41650.75 | [36 empty] | 19.525 | CML-7 | CML: Elbow | 6 | 43697 | 43263 | 2014-01-11 15:00 | 8.55 | 1.55993 | A1: Outside Quadrant |  | 12.26 | 8.55 | 10.405 | 17.3 | 12 O'Clock | 250 | 18.26 | 250-PG-23004-06C03 | 100 | 12 O'Clock | 3 O'Clock | 6 O'Clock | 9 O'Clock | 8.75 |  | 17.3 | 20.2 | 19.4 | 21.2 |  |  |  | 4 | RADIAL
#N/A | Montara_Topside | FPSO | Gas Compression (23) | Pipework | 250-PG-23004-06C03 | 7 | FPSO 2014 | Pipe Wall Thickness | 20528 | Rope access (Re-checking line) | 41789.48 | 41789.4 | [36 empty] | 19.475 | CML-7 | CML: Elbow | 6 | 45102 | 44400 | 2014-05-30 11:30 | 8.55 | 0.96402 | A1: Outside Quadrant |  | 12.26 | 8.55 | 10.405 | 17.3 | 12 O'Clock | 250 | 18.26 | 250-PG-23004-06C03 | 100 | 12 O'Clock | 3 O'Clock | 6 O'Clock | 9 O'Clock | 8.75 | 0 | 17.3 | 20 | 19.6 | 21 |  |  |  | 4 | RADIAL
#N/A | Montara_Topside | FPSO | Gas Compression (23) | Pipework | 250-PG-23004-06C03 | 7 | FPSO 2015 | Pipe Wall Thickness | 23374 | Re-check on line / Selected CML''s as Per RBI 2014 Report | 42206.29 | 42206.63 | [36 empty] | 19.5 | CML-7 | CML: Elbow | 6 | 167703 | 143579 | 2015-07-21 07:00 | 8.55 | 0.02807 | A1: Outside Quadrant |  | 12.26 | 8.55 | 10.405 | 18.2 | 12 O'Clock | 250 | 18.26 | 250-PG-23004-06C03 | 100 | 12 O'Clock | 3 O'Clock | 6 O'Clock | 9 O'Clock | 9.65 | -0.7881242 | 18.2 | 19.5 | 20.2 | 20.1 |  |  |  | 4 | RADIAL
#N/A | Montara_Topside | FPSO | Gas Compression (23) | Pipework | 250-PG-23004-06C03 | 8 | FPSO 2014 | Pipe Wall Thickness | 13008 |  | 41650.63 | 41650.75 | [36 empty] | 19.475 | CML-8 | CML: Pipe Length | 6 | 76889 | 70114 | 2014-01-11 15:00 | 8.55 | 0 | A1: Outside Quadrant |  | 12.26 | 8.55 | 10.405 | 19.2 | 12 O'Clock | 250 | 18.26 | 250-PG-23004-06C03 | 100 | 12 O'Clock | 3 O'Clock | 6 O'Clock | 9 O'Clock | 10.65 |  | 19.2 | 19.5 | 19.5 | 19.7 |  |  |  | 4 | RADIAL
#N/A | Montara_Topside | FPSO | Gas Compression (23) | Pipework | 250-PG-23004-06C03 | 8 | FPSO 2015 | Pipe Wall Thickness | 23375 | Re-check on line / Selected CML''s as Per RBI 2014 Report | 42206.29 | 42206.63 | [36 empty] | 37.125 | CML-8 | CML: Pipe Length | 6 | 167703 | 143579 | 2015-07-21 07:00 | 8.55 | 0.02807 | A3: Inside Quadrant |  | 12.26 | 8.55 | 10.405 | 18.2 | 6 O'Clock | 250 | 18.26 | 250-PG-23004-06C03 | 100 | 12 O'Clock | 3 O'Clock | 6 O'Clock | 9 O'Clock | 9.65 | 0.6568687 | 93 | 18.4 | 18.2 | 18.9 |  |  |  | 4 | RADIAL
#N/A | Montara_Topside | FPSO | Gas Compression (23) | Pipework | 250-PG-23004-06C03 | 9 | FPSO 2014 | Pipe Wall Thickness | 13009 |  | 41650.63 | 41650.75 | [36 empty] | 19.575 | CML-9 | CML: Elbow | 6 | 46167 | 45261 | 2014-01-11 15:00 | 8.55 | 0.74747 | A4: Left Quadrant |  | 12.26 | 8.55 | 10.405 | 17.8 | 9 O'Clock | 250 | 18.26 | 250-PG-23004-06C03 | 100 | 12 O'Clock | 3 O'Clock | 6 O'Clock | 9 O'Clock | 9.25 |  | 21.1 | 19.7 | 19.7 | 17.8 |  |  |  | 4 | RADIAL
#N/A | Montara_Topside | FPSO | Gas Compression (23) | Pipework | 250-PG-23004-06C03 | 9 | FPSO 2015 | Pipe Wall Thickness | 23376 | Re-check on line / Selected CML''s as Per RBI 2014 Report | 42206.29 | 42206.63 | [36 empty] | 19.375 | CML-9 | CML: Elbow | 6 | 88779 | 79733 | 2015-07-21 07:00 | 8.55 | 0.07484 | A3: Inside Quadrant |  | 12.26 | 8.55 | 10.405 | 18.1 | 6 O'Clock | 250 | 18.26 | 250-PG-23004-06C03 | 100 | 12 O'Clock | 3 O'Clock | 6 O'Clock | 9 O'Clock | 9.55 | -0.1970606 | 20.2 | 20.2 | 18.1 | 19 |  |  |  | 4 | RADIAL
#N/A | Montara_Topside | FPSO | Gas Compression (23) | Pipework | 250-PG-23004-06C03 | 10 | FPSO 2014 | Pipe Wall Thickness | 13010 |  | 41650.63 | 41650.75 | [36 empty] | 19.575 | CML-10 | CML: Elbow | 6 | 46167 | 45261 | 2014-01-11 15:00 | 8.55 | 0.74747 | A4: Left Quadrant |  | 12.26 | 8.55 | 10.405 | 17.8 | 9 O'Clock | 250 | 18.26 | 250-PG-23004-06C03 | 100 | 12 O'Clock | 3 O'Clock | 6 O'Clock | 9 O'Clock | 9.25 |  | 21.1 | 19.7 | 19.7 | 17.8 |  |  |  | 4 | RADIAL
#N/A | Montara_Topside | FPSO | Gas Compression (23) | Pipework | 250-PG-23004-06C03 | 10 | FPSO 2015 | Pipe Wall Thickness | 23377 | Re-check on line / Selected CML''s as Per RBI 2014 Report | 42206.29 | 42206.63 | Check Corrosion Rate of 0.309mm/ yr |  | John Wilson | 42817.63 | Loss within CA no further action required. | [31 empty] | 17.95 | CML-10 | CML: Elbow | 6 | 52905 | 50712 | 2015-07-21 07:00 | 8.55 | 0.30873 | A2: Right Quadrant |  | 12.26 | 8.55 | 10.405 | 17.6 | 3 O'Clock | 250 | 18.26 | 250-PG-23004-06C03 | 100 | 12 O'Clock | 3 O'Clock | 6 O'Clock | 9 O'Clock | 9.05 | 0.1313737 | 18.2 | 17.6 | 17.8 | 18.2 |  |  |  | 4 | RADIAL
#N/A | Montara_Topside | FPSO | Gas Compression (23) | Pipework | 250-PG-23004-06C03 | 11 | FPSO 2014 | Pipe Wall Thickness | 13011 |  | 41650.63 | 41650.75 | [36 empty] | 20.4 | CML-11 | CML: Elbow | 6 | 43962 | 43477 | 2014-01-11 15:00 | 8.55 | 1.39744 | A1: Outside Quadrant |  | 12.26 | 8.55 | 10.405 | 17.4 | 12 O'Clock | 250 | 18.26 | 250-PG-23004-06C03 | 100 | 12 O'Clock | 3 O'Clock | 6 O'Clock | 9 O'Clock | 8.85 |  | 17.4 | 21.1 | 22 | 21.1 |  |  |  | 4 | RADIAL
#N/A | Montara_Topside | FPSO | Gas Compression (23) | Pipework | 250-PG-23004-06C03 | 11 | FPSO 2014 | Pipe Wall Thickness | 20529 | Rope access (Re-checking line) | 41789.4 | 41789.4 | [36 empty] | 20.55 | CML-11 | CML: Elbow | 6 | 46068 | 45181 | 2014-05-30 09:30 | 8.55 | 0.76335 | A1: Outside Quadrant |  | 12.26 | 8.55 | 10.405 | 17.5 | 12 O'Clock | 250 | 18.26 | 250-PG-23004-06C03 | 100 | 12 O'Clock | 3 O'Clock | 6 O'Clock | 9 O'Clock | 8.95 | -0.2630236 | 17.5 | 21.2 | 22 | 21.5 |  |  |  | 4 | RADIAL
#N/A | Montara_Topside | FPSO | Gas Compression (23) | Pipework | 250-PG-23004-06C03 | 11 | FPSO 2015 | Pipe Wall Thickness | 23378 | Re-check on line / Selected CML''s as Per RBI 2014 Report | 42206.29 | 42206.63 | [36 empty] | 19.3 | CML-11 | CML: Elbow | 6 | 50236 | 48552 | 2015-07-21 07:00 | 8.55 | 0.40229 | A4: Left Quadrant |  | 12.26 | 8.55 | 10.405 | 17.4 | 9 O'Clock | 250 | 18.26 | 250-PG-23004-06C03 | 100 | 12 O'Clock | 3 O'Clock | 6 O'Clock | 9 O'Clock | 8.85 | 0.08755185 | 20.2 | 20.3 | 19.3 | 17.4 |  |  |  | 4 | RADIAL
#N/A | Montara_Topside | FPSO | Gas Compression (23) | Pipework | 250-PG-23004-06C03 | 11 | FPSO 2016 | Pipe Wall Thickness | 24454 | Re-check as requested by N.Sequera | 42556.29 | 42556.63 | Check Corrosion Rate of 0.568mm/ yr |  | John Wilson | 42817.62 | Loss within CA no further action required. | [31 empty] | 17.65 | CML-11 | CML: Elbow | 6 | 47661 | 46470 | 2016-07-05 07:00 | 8.55 | 0.56835 | A1: Outside Quadrant |  | 12.26 | 8.55 | 10.405 | 16.5 | 12 O'Clock | 250 | 18.26 | 250-PG-23004-06C03 | 100 | 12 O'Clock | 3 O'Clock | 6 O'Clock | 9 O'Clock | 7.95 | 0.9385714 | 16.5 | 18.3 | 18.2 | 17.6 |  |  |  | 4 | RADIAL
#N/A | Montara_Topside | FPSO | Gas Compression (23) | Pipework | 250-PG-23004-06C03 | 12 | FPSO 2014 | Pipe Wall Thickness | 13012 |  | 41650.63 | 41650.75 | [36 empty] | 19.325 | CML-12 | CML: Elbow | 6 | 76889 | 70114 | 2014-01-11 15:00 | 8.55 | 0 | A2: Right Quadrant |  | 12.26 | 8.55 | 10.405 | 18.5 | 3 O'Clock | 250 | 18.26 | 250-PG-23004-06C03 | 100 | 12 O'Clock | 3 O'Clock | 6 O'Clock | 9 O'Clock | 9.95 |  | 18.8 | 18.5 | 18.9 | 21.1 |  |  |  | 4 | RADIAL
#N/A | Montara_Topside | FPSO | Gas Compression (23) | Pipework | 250-PG-23004-06C03 | 12 | FPSO 2015 | Pipe Wall Thickness | 23379 | Re-check on line / Selected CML''s as Per RBI 2014 Report | 42206.29 | 42206.63 | [36 empty] | 18.95 | CML-12 | CML: Elbow | 6 | 76889 | 70114 | 2015-07-21 07:00 | 8.55 | 0 | A3: Inside Quadrant |  | 12.26 | 8.55 | 10.405 | 18.3 | 6 O'Clock | 250 | 18.26 | 250-PG-23004-06C03 | 100 | 12 O'Clock | 3 O'Clock | 6 O'Clock | 9 O'Clock | 9.75 | 0.1313737 | 19.5 | 19 | 18.3 | 19 |  |  |  | 4 | RADIAL
#N/A | Montara_Topside | FPSO | Gas Compression (23) | Pipework | 250-PG-23004-06C03 | 13 | FPSO 2014 | Pipe Wall Thickness | 13013 |  | 41650.63 | 41650.75 | [36 empty] | 20.25 | CML-13 | CML: Elbow | 6 | 76889 | 70114 | 2014-01-11 15:00 | 8.55 | 0 | A4: Left Quadrant |  | 12.26 | 8.55 | 10.405 | 19.3 | 9 O'Clock | 250 | 18.26 | 250-PG-23004-06C03 | 100 | 12 O'Clock | 3 O'Clock | 6 O'Clock | 9 O'Clock | 10.75 |  | 20.4 | 21.2 | 20.1 | 19.3 |  |  |  | 4 | RADIAL
#N/A | Montara_Topside | FPSO | Gas Compression (23) | Pipework | 250-PG-23004-06C03 | 13 | FPSO 2015 | Pipe Wall Thickness | 23380 | Re-check on line / Selected CML''s as Per RBI 2014 Report | 42206.29 | 42206.63 | [36 empty] | 19.575 | CML-13 | CML: Elbow | 6 | 57896 | 54750 | 2015-07-21 07:00 | 8.55 | 0.21518 | A4: Left Quadrant |  | 12.26 | 8.55 | 10.405 | 17.8 | 9 O'Clock | 250 | 18.26 | 250-PG-23004-06C03 | 100 | 12 O'Clock | 3 O'Clock | 6 O'Clock | 9 O'Clock | 9.25 | 0.9853029 | 20.2 | 20.2 | 20.1 | 17.8 |  |  |  | 4 | RADIAL
#N/A | Montara_Topside | FPSO | Gas Compression (23) | Pipework | 250-PG-23004-06C03 | 14 | FPSO 2014 | Pipe Wall Thickness | 13014 |  | 41650.63 | 41650.75 | [36 empty] | 19.05 | CML-14 | CML: Elbow | 6 | 45320 | 44576 | 2014-01-11 15:00 | 8.55 | 0.90996 | A3: Inside Quadrant |  | 12.26 | 8.55 | 10.405 | 17.7 | 6 O'Clock | 250 | 18.26 | 250-PG-23004-06C03 | 100 | 12 O'Clock | 3 O'Clock | 6 O'Clock | 9 O'Clock | 9.15 |  | 20.5 | 19.5 | 17.7 | 18.5 |  |  |  | 4 | RADIAL
#N/A | Montara_Topside | FPSO | Gas Compression (23) | Pipework | 250-PG-23004-06C03 | 14 | FPSO 2014 | Pipe Wall Thickness | 20530 | Rope access (Re-checking line) | 41789.4 | 41789.4 | [36 empty] | 19.125 | CML-14 | CML: Elbow | 6 | 51227 | 49355 | 2014-05-30 09:30 | 8.55 | 0.36159 | A3: Inside Quadrant |  | 12.26 | 8.55 | 10.405 | 17.9 | 6 O'Clock | 250 | 18.26 | 250-PG-23004-06C03 | 100 | 12 O'Clock | 3 O'Clock | 6 O'Clock | 9 O'Clock | 9.35 | -0.5260472 | 20.5 | 19.6 | 17.9 | 18.5 |  |  |  | 4 | RADIAL
#N/A | Montara_Topside | FPSO | Gas Compression (23) | Pipework | 250-PG-23004-06C03 | 14 | FPSO 2015 | Pipe Wall Thickness | 23381 | Re-check on line / Selected CML''s as Per RBI 2014 Report | 42206.29 | 42206.63 | [36 empty] | 19.5 | CML-14 | CML: Elbow | 6 | 76889 | 70114 | 2015-07-21 07:00 | 8.55 | 0 | A1: Outside Quadrant |  | 12.26 | 8.55 | 10.405 | 18.5 | 12 O'Clock | 250 | 18.26 | 250-PG-23004-06C03 | 100 | 12 O'Clock | 3 O'Clock | 6 O'Clock | 9 O'Clock | 9.95 | -0.5253111 | 18.5 | 19.7 | 20.2 | 19.6 |  |  |  | 4 | RADIAL
#N/A | Montara_Topside | FPSO | Gas Compression (23) | Pipework | 250-PG-23004-06C03 | 15 | FPSO 2014 | Pipe Wall Thickness | 13015 |  | 41650.63 | 41650.75 | [36 empty] | 18.925 | CML-15 | CML: Elbow | 6 | 46167 | 45261 | 2014-01-11 15:00 | 8.55 | 0.74747 | A2: Right Quadrant |  | 12.26 | 8.55 | 10.405 | 17.8 | 3 O'Clock | 250 | 18.26 | 250-PG-23004-06C03 | 100 | 12 O'Clock | 3 O'Clock | 6 O'Clock | 9 O'Clock | 9.25 |  | 21 | 17.8 | 18.1 | 18.8 |  |  |  | 4 | RADIAL
#N/A | Montara_Topside | FPSO | Gas Compression (23) | Pipework | 250-PG-23004-06C03 | 15 | FPSO 2015 | Pipe Wall Thickness | 23382 | Re-check on line / Selected CML''s as Per RBI 2014 Report | 42206.29 | 42206.63 | [36 empty] | 18.65 | CML-15 | CML: Elbow | 6 | 76889 | 70114 | 2015-07-21 07:00 | 8.55 | 0 | A1: Outside Quadrant |  | 12.26 | 8.55 | 10.405 | 18.3 | 12 O'Clock | 250 | 18.26 | 250-PG-23004-06C03 | 100 | 12 O'Clock | 3 O'Clock | 6 O'Clock | 9 O'Clock | 9.75 | -0.3284343 | 18.3 | 18.8 | 19.1 | 18.4 |  |  |  | 4 | RADIAL
#N/A | Montara_Topside | FPSO | Gas Compression (23) | Pipework | 250-PG-23004-06C03 | 16 | FPSO 2014 | Pipe Wall Thickness | 13016 |  | 41650.63 | 41650.75 | [36 empty] | 22.73333 | CML-16 | CML: Pipe Length | 6 | 76889 | 70114 | 2014-01-11 15:00 | 8.55 | 0 | A1: Outside Quadrant |  | 12.26 | 8.55 | 10.405 | 21.2 | 12 O'Clock | 250 | 18.26 | 250-PG-23004-06C03 | 100 | 12 O'Clock | 3 O'Clock | 6 O'Clock | 9 O'Clock | 12.65 |  | 21.2 | 25.7 | 21.3 |  |  |  |  | 3 | RADIAL
#N/A | Montara_Topside | FPSO | Gas Compression (23) | Pipework | 250-PG-23004-06C03 | 16 | FPSO 2015 | Pipe Wall Thickness | 23383 | Re-check on line / Selected CML''s as Per RBI 2014 Report | 42206.29 | 42206.63 | [36 empty] | 20.8 | CML-16 | CML: Pipe Length | 6 | 76889 | 70114 | 2015-07-21 07:00 | 8.55 | 0 | A1: Outside Quadrant |  | 12.26 | 8.55 | 10.405 | 20.2 | 9 O'Clock | 250 | 18.26 | 250-PG-23004-06C03 | 100 | 12 O'Clock | 3 O'Clock | 6 O'Clock | 9 O'Clock | 11.65 | 0.6568686 | 20.2 | 20.3 | 22.5 | 20.2 |  |  |  | 4 | RADIAL
#N/A | Montara_Topside | FPSO | Gas Compression (23) | Pipework | 250-PG-23004-06C03 | 17 | FPSO 2014 | Pipe Wall Thickness | 13017 |  | 41650.63 | 41650.75 | [36 empty] | 17.8 | CML-17 | CML: Pipe Length | 6 | 44295 | 43747 | 2014-01-11 15:00 | 8.55 | 1.23495 | A1: Outside Quadrant |  | 12.26 | 8.55 | 10.405 | 17.5 | 12 O'Clock | 250 | 18.26 | 250-PG-23004-06C03 | 100 | 12 O'Clock | 3 O'Clock | 6 O'Clock | 9 O'Clock | 8.95 |  | 17.5 | 18 | 18 | 17.7 |  |  |  | 4 | RADIAL
#N/A | Montara_Topside | FPSO | Gas Compression (23) | Pipework | 250-PG-23004-06C03 | 17 | FPSO 2014 | Pipe Wall Thickness | 20531 | Rope access (Re-checking line) | 41789.4 | 41789.4 | [36 empty] | 17.875 | CML-17 | CML: Pipe Length | 6 | 46068 | 45181 | 2014-05-30 09:30 | 8.55 | 0.76335 | A1: Outside Quadrant |  | 12.26 | 8.55 | 10.405 | 17.5 | 12 O'Clock | 250 | 18.26 | 250-PG-23004-06C03 | 100 | 12 O'Clock | 3 O'Clock | 6 O'Clock | 9 O'Clock | 8.95 | 0 | 17.5 | 18 | 18 | 18 |  |  |  | 4 | RADIAL
#N/A | Montara_Topside | FPSO | Gas Compression (23) | Pipework | 250-PG-23004-06C03 | 17 | FPSO 2015 | Pipe Wall Thickness | 23384 | Re-check on line / Selected CML''s as Per RBI 2014 Report | 42206.29 | 42206.63 | [36 empty] | 17.975 | CML-17 | CML: Pipe Length | 6 | 50236 | 48552 | 2015-07-21 07:00 | 8.55 | 0.40229 | A3: Inside Quadrant |  | 12.26 | 8.55 | 10.405 | 17.4 | 6 O'Clock | 250 | 18.26 | 250-PG-23004-06C03 | 100 | 12 O'Clock | 3 O'Clock | 6 O'Clock | 9 O'Clock | 8.85 | 0.08755185 | 18.1 | 17.7 | 17.4 | 18.7 |  |  |  | 4 | RADIAL
#N/A | Montara_Topside | FPSO | Gas Compression (23) | Pipework | 250-PG-23004-06C03 | 17 | FPSO 2016 | Pipe Wall Thickness | 24455 | Re-check as requested by N.Sequera | 42556.29 | 42556.63 | [36 empty] | 18.275 | CML-17 | CML: Pipe Length | 6 | 55866 | 53108 | 2016-07-05 07:00 | 8.55 | 0.24542 | A4: Left Quadrant |  | 12.26 | 8.55 | 10.405 | 17.5 | 9 O'Clock | 250 | 18.26 | 250-PG-23004-06C03 | 100 | 12 O'Clock | 3 O'Clock | 6 O'Clock | 9 O'Clock | 8.95 | -0.1042857 | 18.4 | 19.1 | 18.1 | 17.5 |  |  |  | 4 | RADIAL
#N/A | Montara_Topside | FPSO | Gas Compression (23) | Pipework | 250-PG-23004-06C03 | 18 | FPSO 2014 | Pipe Wall Thickness | 13018 |  | 41650.63 | 41650.75 | [36 empty] | 17.8 | CML-18 | CML: Pipe Length | 6 | 43029 | 42723 | 2014-01-11 15:00 | 8.55 | 2.20991 | A4: Left Quadrant |  | 12.26 | 8.55 | 10.405 | 16.9 | 9 O'Clock | 250 | 18.26 | 250-PG-23004-06C03 | 100 | 12 O'Clock | 3 O'Clock | 6 O'Clock | 9 O'Clock | 8.35 |  | 17.1 | 19.6 | 17.6 | 16.9 |  |  |  | 4 | RADIAL
#N/A | Montara_Topside | FPSO | Gas Compression (23) | Pipework | 250-PG-23004-06C03 | 18 | FPSO 2014 | Pipe Wall Thickness | 20532 | Rope access (Re-checking line) | 41789.4 | 41789.4 | [36 empty] | 17.825 | CML-18 | CML: Pipe Length | 6 | 44226 | 43691 | 2014-05-30 09:30 | 8.55 | 1.26556 | A4: Left Quadrant |  | 12.26 | 8.55 | 10.405 | 17 | 9 O'Clock | 250 | 18.26 | 250-PG-23004-06C03 | 100 | 12 O'Clock | 3 O'Clock | 6 O'Clock | 9 O'Clock | 8.45 | -0.2630236 | 17.1 | 19.2 | 18 | 17 |  |  |  | 4 | RADIAL
#N/A | Montara_Topside | FPSO | Gas Compression (23) | Pipework | 250-PG-23004-06C03 | 18 | FPSO 2015 | Pipe Wall Thickness | 23385 | Re-check on line / Selected CML''s as Per RBI 2014 Report | 42206.29 | 42206.63 | [36 empty] | 18.1 | CML-18 | CML: Pipe Length | 6 | 48573 | 47208 | 2015-07-21 07:00 | 8.55 | 0.49584 | A4: Left Quadrant |  | 12.26 | 8.55 | 10.405 | 17.2 | 9 O'Clock | 250 | 18.26 | 250-PG-23004-06C03 | 100 | 12 O'Clock | 3 O'Clock | 6 O'Clock | 9 O'Clock | 8.65 | -0.1751037 | 19 | 18.3 | 17.9 | 17.2 |  |  |  | 4 | RADIAL
#N/A | Montara_Topside | FPSO | Gas Compression (23) | Pipework | 250-PG-23004-06C03 | 18 | FPSO 2016 | Pipe Wall Thickness | 24456 | Re-check as requested by N.Sequera | 42556.29 | 42556.63 | [36 empty] | 18.175 | CML-18 | CML: Pipe Length | 6 | 54187 | 51749 | 2016-07-05 07:00 | 8.55 | 0.27772 | A4: Left Quadrant |  | 12.26 | 8.55 | 10.405 | 17.4 | 9 O'Clock | 250 | 18.26 | 250-PG-23004-06C03 | 100 | 12 O'Clock | 3 O'Clock | 6 O'Clock | 9 O'Clock | 8.85 | -0.2085714 | 18.8 | 18.6 | 17.9 | 17.4 |  |  |  | 4 | RADIAL
#N/A | Montara_Topside | FPSO | Gas Compression (23) | Pipework | 250-PG-23004-06C03 | 19 | FPSO 2014 | Pipe Wall Thickness | 13019 |  | 41650.63 | 41650.75 | [36 empty] | 19.25 | CML-19 | CML: Elbow | 6 | 76889 | 70114 | 2014-01-11 15:00 | 8.55 | 0 | A2: Right Quadrant |  | 12.26 | 8.55 | 10.405 | 18.5 | 3 O'Clock | 250 | 18.26 | 250-PG-23004-06C03 | 100 | 12 O'Clock | 3 O'Clock | 6 O'Clock | 9 O'Clock | 9.95 |  | 18.8 | 18.5 | 18.7 | 21 |  |  |  | 4 | RADIAL
#N/A | Montara_Topside | FPSO | Gas Compression (23) | Pipework | 250-PG-23004-06C03 | 19 | FPSO 2015 | Pipe Wall Thickness | 23386 | Re-check on line / Selected CML''s as Per RBI 2014 Report | 42206.29 | 42206.63 | [36 empty] | 19.025 | CML-19 | CML: Elbow | 6 | 88779 | 79733 | 2015-07-21 07:00 | 8.55 | 0.07484 | A4: Left Quadrant |  | 12.26 | 8.55 | 10.405 | 18.1 | 9 O'Clock | 250 | 18.26 | 250-PG-23004-06C03 | 100 | 12 O'Clock | 3 O'Clock | 6 O'Clock | 9 O'Clock | 9.55 | 0.2627475 | 18.5 | 20.1 | 19.4 | 18.1 |  |  |  | 4 | RADIAL
#N/A | Montara_Topside | FPSO | Gas Compression (23) | Pipework | 250-PG-23004-06C03 | 20 | FPSO 2014 | Pipe Wall Thickness | 13020 |  | 41650.63 | 41650.75 | [36 empty] | 19.275 | CML-20 | CML: Elbow | 6 | 76889 | 70114 | 2014-01-11 15:00 | 8.55 | 0 | A3: Inside Quadrant |  | 12.26 | 8.55 | 10.405 | 18.5 | 6 O'Clock | 250 | 18.26 | 250-PG-23004-06C03 | 100 | 12 O'Clock | 3 O'Clock | 6 O'Clock | 9 O'Clock | 9.95 |  | 19.3 | 19.4 | 18.5 | 19.9 |  |  |  | 4 | RADIAL
#N/A | Montara_Topside | FPSO | Gas Compression (23) | Pipework | 250-PG-23004-06C03 | 20 | FPSO 2015 | Pipe Wall Thickness | 23387 | Re-check on line / Selected CML''s as Per RBI 2014 Report | 42206.29 | 42206.63 | [36 empty] | 19.525 | CML-20 | CML: Elbow | 6 | 76889 | 70114 | 2015-07-21 07:00 | 8.55 | 0 | A3: Inside Quadrant |  | 12.26 | 8.55 | 10.405 | 18.4 | 6 O'Clock | 250 | 18.26 | 250-PG-23004-06C03 | 100 | 12 O'Clock | 3 O'Clock | 6 O'Clock | 9 O'Clock | 9.85 | 0.06568686 | 19.4 | 20.2 | 18.4 | 20.1 |  |  |  | 4 | RADIAL
#N/A | Montara_Topside | FPSO | Gas Compression (23) | Pipework | 250-PG-23004-06C03 | 21 | FPSO 2014 | Pipe Wall Thickness | 13021 |  | 41650.63 | 41650.75 | [36 empty] | 18.85 | CML-21 | CML: Elbow | 6 | 76889 | 70114 | 2014-01-11 15:00 | 8.55 | 0 | A3: Inside Quadrant |  | 12.26 | 8.55 | 10.405 | 18.4 | 6 O'Clock | 250 | 18.26 | 250-PG-23004-06C03 | 100 | 12 O'Clock | 3 O'Clock | 6 O'Clock | 9 O'Clock | 9.85 |  | 19.4 | 19 | 18.4 | 18.6 |  |  |  | 4 | RADIAL
#N/A | Montara_Topside | FPSO | Gas Compression (23) | Pipework | 250-PG-23004-06C03 | 21 | FPSO 2015 | Pipe Wall Thickness | 23388 | Re-check on line / Selected CML''s as Per RBI 2014 Report | 42206.29 | 42206.63 | [36 empty] | 18.775 | CML-21 | CML: Elbow | 6 | 88779 | 79733 | 2015-07-21 07:00 | 8.55 | 0.07484 | A3: Inside Quadrant |  | 12.26 | 8.55 | 10.405 | 18.1 | 6 O'Clock | 250 | 18.26 | 250-PG-23004-06C03 | 100 | 12 O'Clock | 3 O'Clock | 6 O'Clock | 9 O'Clock | 9.55 | 0.1970606 | 18.8 | 18.5 | 18.1 | 19.7 |  |  |  | 4 | RADIAL
#N/A | Montara_Topside | FPSO | Gas Compression (23) | Pipework | 250-PG-23004-06C03 | 22 | FPSO 2014 | Pipe Wall Thickness | 13022 |  | 41650.63 | 41650.75 | [36 empty] | 19.6 | CML-22 | CML: Elbow | 6 | 44295 | 43747 | 2014-01-11 15:00 | 8.55 | 1.23495 | A1: Outside Quadrant |  | 12.26 | 8.55 | 10.405 | 17.5 | 12 O'Clock | 250 | 18.26 | 250-PG-23004-06C03 | 100 | 12 O'Clock | 3 O'Clock | 6 O'Clock | 9 O'Clock | 8.95 |  | 17.5 | 19.3 | 20.4 | 21.2 |  |  |  | 4 | RADIAL
#N/A | Montara_Topside | FPSO | Gas Compression (23) | Pipework | 250-PG-23004-06C03 | 22 | FPSO 2014 | Pipe Wall Thickness | 20533 | Rope access (Re-checking line) | 41789.4 | 41789.4 | [36 empty] | 19.575 | CML-22 | CML: Elbow | 6 | 46068 | 45181 | 2014-05-30 09:30 | 8.55 | 0.76335 | A1: Outside Quadrant |  | 12.26 | 8.55 | 10.405 | 17.5 | 12 O'Clock | 250 | 18.26 | 250-PG-23004-06C03 | 100 | 12 O'Clock | 3 O'Clock | 6 O'Clock | 9 O'Clock | 8.95 | 0 | 17.5 | 19.2 | 20.5 | 21.1 |  |  |  | 4 | RADIAL
#N/A | Montara_Topside | FPSO | Gas Compression (23) | Pipework | 250-PG-23004-06C03 | 22 | FPSO 2015 | Pipe Wall Thickness | 23389 | Re-check on line / Selected CML''s as Per RBI 2014 Report | 42206.29 | 42206.63 | [36 empty] | 19.5 | CML-22 | CML: Elbow | 6 | 167703 | 143579 | 2015-07-21 07:00 | 8.55 | 0.02807 | A3: Inside Quadrant |  | 12.26 | 8.55 | 10.405 | 18.2 | 6 O'Clock | 250 | 18.26 | 250-PG-23004-06C03 | 100 | 12 O'Clock | 3 O'Clock | 6 O'Clock | 9 O'Clock | 9.65 | -0.6128629 | 20.2 | 20.2 | 18.2 | 19.4 |  |  |  | 4 | RADIAL
#N/A | Montara_Topside | FPSO | Gas Compression (23) | Pipework | 250-PG-23004-06C03 | 23 | FPSO 2014 | Pipe Wall Thickness | 13023 |  | 41650.63 | 41650.75 | [36 empty] | 18.425 | CML-23 | CML: Pipe Length | 6 | 42824 | 42557 | 2014-01-11 15:00 | 8.55 | 2.53489 | A1: Outside Quadrant |  | 12.26 | 8.55 | 10.405 | 16.7 | 12 O'Clock | 250 | 18.26 | 250-PG-23004-06C03 | 100 | 12 O'Clock | 3 O'Clock | 6 O'Clock | 9 O'Clock | 8.15 |  | 16.7 | 18.1 | 18.4 | 20.5 |  |  |  | 4 | RADIAL
#N/A | Montara_Topside | FPSO | Gas Compression (23) | Pipework | 250-PG-23004-06C03 | 23 | FPSO 2014 | Pipe Wall Thickness | 20534 | Rope access (Re-checking line) | 41789.4 | 41789.4 | [36 empty] | 18.4 | CML-23 | CML: Pipe Length | 6 | 43842 | 43381 | 2014-05-30 09:30 | 8.55 | 1.46644 | A1: Outside Quadrant |  | 12.26 | 8.55 | 10.405 | 16.8 | 12 O'Clock | 250 | 18.26 | 250-PG-23004-06C03 | 100 | 12 O'Clock | 3 O'Clock | 6 O'Clock | 9 O'Clock | 8.25 | -0.2630236 | 16.8 | 18.3 | 18 | 20.5 |  |  |  | 4 | RADIAL
#N/A | Montara_Topside | FPSO | Gas Compression (23) | Pipework | 250-PG-23004-06C03 | 23 | FPSO 2015 | Pipe Wall Thickness | 23390 | Re-check on line / Selected CML''s as Per RBI 2014 Report | 42206.29 | 42206.63 | [36 empty] | 18.1 | CML-23 | CML: Pipe Length | 6 | 62472 | 58451 | 2015-07-21 07:00 | 8.55 | 0.1684 | A1: Outside Quadrant |  | 12.26 | 8.55 | 10.405 | 17.9 | 12 O'Clock | 250 | 18.26 | 250-PG-23004-06C03 | 100 | 12 O'Clock | 3 O'Clock | 6 O'Clock | 9 O'Clock | 9.35 | -0.9630703 | 17.9 | 18 | 18.2 | 18.3 |  |  |  | 4 | RADIAL
#N/A | Montara_Topside | FPSO | Gas Compression (23) | Pipework | 250-PG-23004-06C03 | 24 | FPSO 2014 | Pipe Wall Thickness | 13024 |  | 41650.63 | 41650.75 | [36 empty] | 17.775 | CML-24 | CML: Pipe Length | 6 | 44295 | 43747 | 2014-01-11 15:00 | 8.55 | 1.23495 | A4: Left Quadrant |  | 12.26 | 8.55 | 10.405 | 17.5 | 9 O'Clock | 250 | 18.26 | 250-PG-23004-06C03 | 100 | 12 O'Clock | 3 O'Clock | 6 O'Clock | 9 O'Clock | 8.95 |  | 18.1 | 17.7 | 17.8 | 17.5 |  |  |  | 4 | RADIAL
#N/A | Montara_Topside | FPSO | Gas Compression (23) | Pipework | 250-PG-23004-06C03 | 24 | FPSO 2014 | Pipe Wall Thickness | 20535 | Rope access (Re-checking line) | 41789.4 | 41789.4 | [36 empty] | 17.8 | CML-24 | CML: Pipe Length | 6 | 47727 | 46523 | 2014-05-30 09:30 | 8.55 | 0.56247 | A2: Right Quadrant |  | 12.26 | 8.55 | 10.405 | 17.7 | 9 O'Clock | 250 | 18.26 | 250-PG-23004-06C03 | 100 | 12 O'Clock | 3 O'Clock | 6 O'Clock | 9 O'Clock | 9.15 | -0.5260472 | 18.1 | 17.7 | 17.7 | 17.7 |  |  |  | 4 | RADIAL
#N/A | Montara_Topside | FPSO | Gas Compression (23) | Pipework | 250-PG-23004-06C03 | 24 | FPSO 2015 | Pipe Wall Thickness | 23391 | Re-check on line / Selected CML''s as Per RBI 2014 Report | 42206.29 | 42206.63 | [36 empty] | 18.725 | CML-24 | CML: Pipe Length | 6 | 70566 | 64999 | 2015-07-21 07:00 | 8.55 | 0.12162 | A2: Right Quadrant |  | 12.26 | 8.55 | 10.405 | 18 | 3 O'Clock | 250 | 18.26 | 250-PG-23004-06C03 | 100 | 12 O'Clock | 3 O'Clock | 6 O'Clock | 9 O'Clock | 9.45 | -0.2626555 | 19.6 | 18 | 19 | 18.3 |  |  |  | 4 | RADIAL
#N/A | Montara_Topside | FPSO | Gas Compression (23) | Pipework | 250-PG-23004-06C03 | 25 | FPSO 2014 | Pipe Wall Thickness | 13025 |  | 41650.63 | 41650.75 | [36 empty] | 19.925 | CML-25 | CML: Elbow | 6 | 76889 | 70114 | 2014-01-11 15:00 | 8.55 | 0 | A3: Inside Quadrant |  | 12.26 | 8.55 | 10.405 | 18.6 | 6 O'Clock | 250 | 18.26 | 250-PG-23004-06C03 | 100 | 12 O'Clock | 3 O'Clock | 6 O'Clock | 9 O'Clock | 10.05 |  | 21.1 | 20.6 | 18.6 | 19.4 |  |  |  | 4 | RADIAL
#N/A | Montara_Topside | FPSO | Gas Compression (23) | Pipework | 250-PG-23004-06C03 | 25 | FPSO 2015 | Pipe Wall Thickness | 23392 | Re-check on line / Selected CML''s as Per RBI 2014 Report | 42206.29 | 42206.63 | [36 empty] | 19.425 | CML-25 | CML: Elbow | 6 | 76889 | 70114 | 2015-07-21 07:00 | 8.55 | 0 | A2: Right Quadrant |  | 12.26 | 8.55 | 10.405 | 18.3 | 3 O'Clock | 250 | 18.26 | 250-PG-23004-06C03 | 100 | 12 O'Clock | 3 O'Clock | 6 O'Clock | 9 O'Clock | 9.75 | 0.1970606 | 19.9 | 18.3 | 19.4 | 20.1 |  |  |  | 4 | RADIAL
#N/A | Montara_Topside | FPSO | Gas Compression (23) | Pipework | 250-PG-23004-06C03 | 26 | FPSO 2014 | Pipe Wall Thickness | 13026 |  | 41650.63 | 41650.75 | [36 empty] | 18.625 | CML-26 | CML: Elbow | 6 | 77777 | 70833 | 2014-01-11 15:00 | 8.55 | 0.0975 | A1: Outside Quadrant |  | 12.26 | 8.55 | 10.405 | 18.2 | 12 O'Clock | 250 | 18.26 | 250-PG-23004-06C03 | 100 | 12 O'Clock | 3 O'Clock | 6 O'Clock | 9 O'Clock | 9.65 |  | 18.2 | 18.4 | 19.5 | 18.4 |  |  |  | 4 | RADIAL
#N/A | Montara_Topside | FPSO | Gas Compression (23) | Pipework | 250-PG-23004-06C03 | 26 | FPSO 2015 | Pipe Wall Thickness | 23393 | Re-check on line / Selected CML''s as Per RBI 2014 Report | 42206.29 | 42206.63 | [36 empty] | 18.475 | CML-26 | CML: Elbow | 6 | 167703 | 143579 | 2015-07-21 07:00 | 8.55 | 0.02807 | A1: Outside Quadrant |  | 12.26 | 8.55 | 10.405 | 18.2 | 12 O'Clock | 250 | 18.26 | 250-PG-23004-06C03 | 100 | 12 O'Clock | 3 O'Clock | 6 O'Clock | 9 O'Clock | 9.65 | 0 | 18.2 | 18.4 | 18.6 | 18.7 |  |  |  | 4 | RADIAL
PG01 | Montara_Topside | FPSO | Gas Compression (23) | Pipework | 250-PG-23005-06C03 | 1 | FPSO 2013 | Pipe Wall Thickness | 10047 | Deck Level | 41584 | 41584 | [36 empty] | 16.975 | CML-1 | CML: Pipe Length | 6 | 42404 | 42219 | 2013-11-06 | 8.6 | 3.6038 | A2: Right Quadrant |  | 12.26 | 8.6 | 10.43 | 16.7 | 3 O'Clock | 250 | 18.26 | 250-PG-23005-06C03 | 100 | 12 O'Clock | 3 O'Clock | 6 O'Clock | 9 O'Clock | 8.1 |  | 17.4 | 16.7 | 17 | 16.8 |  |  |  | 4 | RADIAL
PG01 | Montara_Topside | FPSO | Gas Compression (23) | Pipework | 250-PG-23005-06C03 | 2 | FPSO 2013 | Pipe Wall Thickness | 10048 | Deck Level | 41584 | 41584 | [36 empty] | 18.25 | CML-2 | CML: Elbow | 6 | 42204 | 42057 | 2013-11-06 | 8.6 | 4.52785 | A1: Outside Quadrant |  | 12.26 | 8.6 | 10.43 | 16.3 | 12 O'Clock | 250 | 18.26 | 250-PG-23005-06C03 | 100 | 12 O'Clock | 3 O'Clock | 6 O'Clock | 9 O'Clock | 7.7 |  | 16.3 | 18.2 | 18.2 | 20.3 |  |  |  | 4 | RADIAL
PG01 | Montara_Topside | FPSO | Gas Compression (23) | Pipework | 250-PG-23005-06C03 | 3 | FPSO 2013 | Pipe Wall Thickness | 10049 | Deck Level | 41584 | 41584 | [36 empty] | 16.525 | CML-3 | CML: Elbow | 6 | 42022 | 41909 | 2013-11-06 | 8.6 | 5.91392 | A1: Outside Quadrant |  | 12.26 | 8.6 | 10.43 | 15.7 | 12 O'Clock | 250 | 18.26 | 250-PG-23005-06C03 | 100 | 12 O'Clock | 3 O'Clock | 6 O'Clock | 9 O'Clock | 7.1 |  | 15.7 | 16.8 | 17 | 16.6 |  |  |  | 4 | RADIAL
PG01 | Montara_Topside | FPSO | Gas Compression (23) | Pipework | 250-PG-23005-06C03 | 4 | FPSO 2013 | Pipe Wall Thickness | 10050 | Deck Level | 41584 | 41584 | [36 empty] | 17.775 | CML-4 | CML: Elbow | 6 | 42293 | 42128 | 2013-11-06 | 8.6 | 4.06582 | A1: Outside Quadrant |  | 12.26 | 8.6 | 10.43 | 16.5 | 12 O'Clock | 250 | 18.26 | 250-PG-23005-06C03 | 100 | 12 O'Clock | 3 O'Clock | 6 O'Clock | 9 O'Clock | 7.9 |  | 16.5 | 17.4 | 16.8 | 20.4 |  |  |  | 4 | RADIAL
PG01 | Montara_Topside | FPSO | Gas Compression (23) | Pipework | 250-PG-23005-06C03 | 5 | FPSO 2013 | Pipe Wall Thickness | 10051 | Deck Level | 41584 | 41584 | [36 empty] | 16.575 | CML-5 | CML: Elbow | 6 | 42072 | 41950 | 2013-11-06 | 8.6 | 5.4519 | A1: Outside Quadrant |  | 12.26 | 8.6 | 10.43 | 15.9 | 12 O'Clock | 250 | 18.26 | 250-PG-23005-06C03 | 100 | 12 O'Clock | 3 O'Clock | 6 O'Clock | 9 O'Clock | 7.3 |  | 15.9 | 17 | 16.5 | 16.9 |  |  |  | 4 | RADIAL
PG01 | Montara_Topside | FPSO | Gas Compression (23) | Pipework | 250-PG-23005-06C03 | 6 | FPSO 2013 | Pipe Wall Thickness | 10052 | Deck Level | 41584 | 41584 | [36 empty] | 17.325 | CML-6 | CML: Elbow | 6 | 42471 | 42273 | 2013-11-06 | 8.6 | 3.37278 | A4: Left Quadrant |  | 12.26 | 8.6 | 10.43 | 16.8 | 9 O'Clock | 250 | 18.26 | 250-PG-23005-06C03 | 100 | 12 O'Clock | 3 O'Clock | 6 O'Clock | 9 O'Clock | 8.2 |  | 18.1 | 17.4 | 17 | 16.8 |  |  |  | 4 | RADIAL
PG01 | Montara_Topside | FPSO | Gas Compression (23) | Pipework | 250-PG-23005-06C03 | 7 | FPSO 2013 | Pipe Wall Thickness | 10053 | Deck Level | 41584 | 41584 | [36 empty] | 16.65 | CML-7 | CML: Pipe Length | 6 | 42246 | 42091 | 2013-11-06 | 8.6 | 4.29683 | A3: Inside Quadrant |  | 12.26 | 8.6 | 10.43 | 16.4 | 6 O'Clock | 250 | 18.26 | 250-PG-23005-06C03 | 100 | 12 O'Clock | 3 O'Clock | 6 O'Clock | 9 O'Clock | 7.8 |  | 16.7 | 16.7 | 16.4 | 16.8 |  |  |  | 4 | RADIAL
PG01 | Montara_Topside | FPSO | Gas Compression (23) | Pipework | 250-PG-23005-06C03 | 8 | FPSO 2013 | Pipe Wall Thickness | 10054 | Deck Level | 41584 | 41584 | [36 empty] | 17.25 | CML-8 | CML: Pipe Length | 6 | 42404 | 42219 | 2013-11-06 | 8.6 | 3.6038 | A2: Right Quadrant |  | 12.26 | 8.6 | 10.43 | 16.7 | 3 O'Clock | 250 | 18.26 | 250-PG-23005-06C03 | 100 | 12 O'Clock | 3 O'Clock | 6 O'Clock | 9 O'Clock | 8.1 |  | 17.6 | 16.7 | 17.7 | 17 |  |  |  | 4 | RADIAL
PG01 | Montara_Topside | FPSO | Gas Compression (23) | Pipework | 250-PG-23005-06C03 | 9 | FPSO 2013 | Pipe Wall Thickness | 10055 | Deck Level | 41584 | 41584 | [36 empty] | 18.3 | CML-9 | CML: Elbow | 6 | 44744 | 44115 | 2013-11-06 | 8.6 | 1.06266 | A1: Outside Quadrant |  | 12.26 | 8.6 | 10.43 | 17.8 | 12 O'Clock | 250 | 18.26 | 250-PG-23005-06C03 | 100 | 12 O'Clock | 3 O'Clock | 6 O'Clock | 9 O'Clock | 9.2 |  | 17.8 | 18 | 18 | 19.4 |  |  |  | 4 | RADIAL
PG01 | Montara_Topside | FPSO | Gas Compression (23) | Pipework | 250-PG-23005-06C03 | 10 | FPSO 2013 | Pipe Wall Thickness | 10056 | Deck Level | 41584 | 41584 | [36 empty] | 16.725 | CML-10 | CML: Elbow | 6 | 42246 | 42091 | 2013-11-06 | 8.6 | 4.29683 | A1: Outside Quadrant |  | 12.26 | 8.6 | 10.43 | 16.4 | 12 O'Clock | 250 | 18.26 | 250-PG-23005-06C03 | 100 | 12 O'Clock | 3 O'Clock | 6 O'Clock | 9 O'Clock | 7.8 |  | 16.4 | 17.2 | 16.8 | 16.5 |  |  |  | 4 | RADIAL
PG01 | Montara_Topside | FPSO | Gas Compression (23) | Pipework | 250-PG-23005-06C03 | 11 | FPSO 2013 | Pipe Wall Thickness | 10057 | Deck Level | 41584 | 41584 | [36 empty] | 20.4 | CML-11 | CML: Elbow | 6 | 76707 | 70023 | 2013-11-06 | 8.6 | 0 | A1: Outside Quadrant |  | 12.26 | 8.6 | 10.43 | 20.4 | 9 O'Clock | 250 | 18.26 | 250-PG-23005-06C03 | 100 | 12 O'Clock | 3 O'Clock | 6 O'Clock | 9 O'Clock | 11.8 |  | 20.4 | 20.4 | 20.4 | 20.4 |  |  |  | 4 | RADIAL
PG01 | Montara_Topside | FPSO | Gas Compression (23) | Pipework | 250-PG-23005-06C03 | 12 | FPSO 2013 | Pipe Wall Thickness | 10058 | Deck Level | 41584 | 41584 | [36 empty] | 16.75 | CML-12 | CML: Elbow | 6 | 42166 | 42026 | 2013-11-06 | 8.6 | 4.75886 | A4: Left Quadrant |  | 12.26 | 8.6 | 10.43 | 16.2 | 9 O'Clock | 250 | 18.26 | 250-PG-23005-06C03 | 100 | 12 O'Clock | 3 O'Clock | 6 O'Clock | 9 O'Clock | 7.6 |  | 17.7 | 16.3 | 16.8 | 16.2 |  |  |  | 4 | RADIAL
PG01 | Montara_Topside | FPSO | Gas Compression (23) | Pipework | 250-PG-23005-06C03 | 13 | FPSO 2013 | Pipe Wall Thickness | 10059 | Deck Level | 41584 | 41584 | [36 empty] | 18.5 | CML-13 | CML: Elbow | 6 | 42101 | 41973 | 2013-11-06 | 8.6 | 5.22089 | A3: Inside Quadrant |  | 12.26 | 8.6 | 10.43 | 16 | 6 O'Clock | 250 | 18.26 | 250-PG-23005-06C03 | 100 | 12 O'Clock | 3 O'Clock | 6 O'Clock | 9 O'Clock | 7.4 |  | 19 | 19.9 | 16 | 19.1 |  |  |  | 4 | RADIAL
PG01 | Montara_Topside | FPSO | Gas Compression (23) | Pipework | 250-PG-23005-06C03 | 14 | FPSO 2013 | Pipe Wall Thickness | 10060 | Deck Level | 41584 | 41584 | [36 empty] | 16.525 | CML-14 | CML: Pipe Length | 6 | 41979 | 41874 | 2013-11-06 | 8.6 | 6.37595 | A2: Right Quadrant |  | 12.26 | 8.6 | 10.43 | 15.5 | 3 O'Clock | 250 | 18.26 | 250-PG-23005-06C03 | 100 | 12 O'Clock | 3 O'Clock | 6 O'Clock | 9 O'Clock | 6.9 |  | 16.9 | 15.5 | 16.9 | 16.8 |  |  |  | 4 | RADIAL
PG01 | Montara_Topside | FPSO | Gas Compression (23) | Pipework | 250-PG-23005-06C03 | 15 | FPSO 2013 | Pipe Wall Thickness | 10061 | Deck Level | 41584 | 41584 | [36 empty] | 17.5 | CML-15 | CML: Pipe Length | 6 | 42471 | 42273 | 2013-11-06 | 8.6 | 3.37278 | A1: Outside Quadrant |  | 12.26 | 8.6 | 10.43 | 16.8 | 12 O'Clock | 250 | 18.26 | 250-PG-23005-06C03 | 100 | 12 O'Clock | 3 O'Clock | 6 O'Clock | 9 O'Clock | 8.2 |  | 16.8 | 18 | 18 | 17.2 |  |  |  | 4 | RADIAL
PG01 | Montara_Topside | FPSO | Gas Compression (23) | Pipework | 250-PG-23005-06C03 | 16 | FPSO 2013 | Pipe Wall Thickness | 10062 | Deck Level | 41584 | 41584 | [36 empty] | 20.025 | CML-16 | CML: Elbow | 6 | 76707 | 70023 | 2013-11-06 | 8.6 | 0 | A2: Right Quadrant |  | 12.26 | 8.6 | 10.43 | 18.9 | 3 O'Clock | 250 | 18.26 | 250-PG-23005-06C03 | 100 | 12 O'Clock | 3 O'Clock | 6 O'Clock | 9 O'Clock | 10.3 |  | 20.4 | 18.9 | 21 | 19.8 |  |  |  | 4 | RADIAL
PG01 | Montara_Topside | FPSO | Gas Compression (23) | Pipework | 250-PG-23005-06C03 | 17 | FPSO 2013 | Pipe Wall Thickness | 10063 | Deck Level | 41584 | 41584 | [36 empty] | 18.7 | CML-17 | CML: Elbow | 6 | 43015 | 42714 | 2013-11-06 | 8.6 | 2.21772 | A1: Outside Quadrant |  | 12.26 | 8.6 | 10.43 | 17.3 | 12 O'Clock | 250 | 18.26 | 250-PG-23005-06C03 | 100 | 12 O'Clock | 3 O'Clock | 6 O'Clock | 9 O'Clock | 8.7 |  | 17.3 | 19.2 | 17.9 | 20.4 |  |  |  | 4 | RADIAL
PG01 | Montara_Topside | FPSO | Gas Compression (23) | Pipework | 250-PG-23005-06C03 | 18 | FPSO 2013 | Pipe Wall Thickness | 10064 | Deck Level | 41584 | 41584 | [36 empty] | 17.6 | CML-18 | CML: Elbow | 6 | 42637 | 42407 | 2013-11-06 | 8.6 | 2.91076 | A4: Left Quadrant |  | 12.26 | 8.6 | 10.43 | 17 | 9 O'Clock | 250 | 18.26 | 250-PG-23005-06C03 | 100 | 12 O'Clock | 3 O'Clock | 6 O'Clock | 9 O'Clock | 8.4 |  | 18.1 | 17.7 | 17.6 | 17 |  |  |  | 4 | RADIAL
PG01 | Montara_Topside | FPSO | Gas Compression (23) | Pipework | 250-PG-23005-06C03 | 19 | FPSO 2013 | Pipe Wall Thickness | 10065 | Deck Level | 41584 | 41584 | [36 empty] | 20.8 | CML-19 | CML: Elbow | 6 | 76707 | 70023 | 2013-11-06 | 8.6 | 0 | A3: Inside Quadrant |  | 12.26 | 8.6 | 10.43 | 20.4 | 9 O'Clock | 250 | 18.26 | 250-PG-23005-06C03 | 100 | 12 O'Clock | 3 O'Clock | 6 O'Clock | 9 O'Clock | 11.8 |  | 20.9 | 21.5 | 20.4 | 20.4 |  |  |  | 4 | RADIAL
#N/A | Montara_Topside | FPSO | Gas Compression (23) | Pipework | 250-PG-23015-06C03 | 1 | FPSO 2014 | Pipe Wall Thickness | 13033 |  | 41650.54 | 41650.63 | [36 empty] | 14.125 | CML-1 | CML: Reducer | 6 | 41904 | 41812 | 2014-01-11 13:00 | 8.55 | 7.41243 | A1: Outside Quadrant |  | 12.26 | 8.55 | 10.405 | 13.7 | 12 O'Clock | 100 | 18.26 | 250-PG-23015-06C03 | 100 | 12 O'Clock | 3 O'Clock | 6 O'Clock | 9 O'Clock | 5.15 |  | 13.7 | 14.3 | 14.2 | 14.3 |  |  |  | 4 | RADIAL
#N/A | Montara_Topside | FPSO | Gas Compression (23) | Pipework | 250-PG-23015-06C03 | 2 | FPSO 2014 | Pipe Wall Thickness | 13034 |  | 41650.54 | 41650.63 | [36 empty] | 14.15 | CML-2 | CML: Elbow | 6 | 41874 | 41788 | 2014-01-11 13:00 | 8.55 | 7.90009 | A1: Outside Quadrant |  | 12.26 | 8.55 | 10.405 | 13.4 | 12 O'Clock | 100 | 18.26 | 250-PG-23015-06C03 | 100 | 12 O'Clock | 3 O'Clock | 6 O'Clock | 9 O'Clock | 4.85 |  | 13.4 | 14.9 | 13.8 | 14.5 |  |  |  | 4 | RADIAL
#N/A | Montara_Topside | FPSO | Gas Compression (23) | Pipework | 250-PG-23015-06C03 | 3 | FPSO 2014 | Pipe Wall Thickness | 13035 |  | 41650.54 | 41650.63 | [36 empty] | 16.35 | CML-3 | CML: Pipe Length | 6 | 42349 | 42173 | 2014-01-11 13:00 | 8.55 | 3.83626 | A2: Right Quadrant |  | 12.26 | 8.55 | 10.405 | 15.9 | 6 O'Clock | 100 | 18.26 | 250-PG-23015-06C03 | 100 | 12 O'Clock | 3 O'Clock | 6 O'Clock | 9 O'Clock | 7.35 |  | 16.8 | 15.9 | 15.9 | 16.8 |  |  |  | 4 | RADIAL
#N/A | Montara_Topside | FPSO | Gas Compression (23) | Pipework | 250-PG-23015-06C03 | 4 | FPSO 2014 | Pipe Wall Thickness | 13036 |  | 41650.54 | 41650.63 | [36 empty] | 14.375 | CML-4 | CML: Elbow | 6 | 41926 | 41830 | 2014-01-11 13:00 | 8.55 | 7.08733 | A3: Inside Quadrant |  | 12.26 | 8.55 | 10.405 | 13.9 | 6 O'Clock | 100 | 18.26 | 250-PG-23015-06C03 | 100 | 12 O'Clock | 3 O'Clock | 6 O'Clock | 9 O'Clock | 5.35 |  | 14 | 14.3 | 13.9 | 15.3 |  |  |  | 4 | RADIAL
#N/A | Montara_Topside | FPSO | Gas Compression (23) | Pipework | 250-PG-23015-06C03 | 5 | FPSO 2014 | Pipe Wall Thickness | 13037 |  | 41650.54 | 41650.63 | [36 empty] | 15.825 | CML-5 | CML: Pipe Length | 6 | 42162 | 42021 | 2014-01-11 13:00 | 8.55 | 4.81158 | A4: Left Quadrant |  | 12.26 | 8.55 | 10.405 | 15.3 | 9 O'Clock | 100 | 18.26 | 250-PG-23015-06C03 | 100 | 12 O'Clock | 3 O'Clock | 6 O'Clock | 9 O'Clock | 6.75 |  | 15.9 | 15.4 | 16.7 | 15.3 |  |  |  | 4 | RADIAL
#N/A | Montara_Topside | FPSO | Gas Compression (23) | Pipework | 250-PG-23015-06C03 | 6 | FPSO 2014 | Pipe Wall Thickness | 13038 | No data | 41650.54 | 41650.63 | [37 empty] | CML-6 | CML: Reducer | 6 | 76889 | 70114 | 2014-01-11 13:00 | 8.55 | 0 |  |  | 12.26 | 8.55 | 10.405 |  | 9 O'Clock | 250 | 18.26 | 250-PG-23015-06C03 | 100 | 12 O'Clock | 3 O'Clock | 6 O'Clock | 9 O'Clock | [9 empty] | 0
#N/A | Montara_Topside | FPSO | Gas Compression (23) | Pipework | 250-PG-23015-06C03 | 7 | FPSO 2014 | Pipe Wall Thickness | 13039 | No data | 41650.54 | 41650.63 | [37 empty] | CML-7 | CML: Tee | 6 | 76889 | 70114 | 2014-01-11 13:00 | 8.55 | 0 |  |  | 12.26 | 8.55 | 10.405 |  | 9 O'Clock | 250 | 18.26 | 250-PG-23015-06C03 | 100 | 12 O'Clock | 3 O'Clock | 6 O'Clock | 9 O'Clock | [9 empty] | 0
#N/A | Montara_Topside | FPSO | Gas Compression (23) | Pipework | 250-PG-23015-06C03 | 8 | FPSO 2014 | Pipe Wall Thickness | 13040 | No data | 41650.54 | 41650.63 | [37 empty] | CML-8 | CML: Elbow | 6 | 76889 | 70114 | 2014-01-11 13:00 | 8.55 | 0 |  |  | 12.26 | 8.55 | 10.405 |  | 9 O'Clock | 250 | 18.26 | 250-PG-23015-06C03 | 100 | 12 O'Clock | 3 O'Clock | 6 O'Clock | 9 O'Clock | [9 empty] | 0
#N/A | Montara_Topside | FPSO | Gas Compression (23) | Pipework | 250-PG-23015-06C03 | 9 | FPSO 2014 | Pipe Wall Thickness | 13041 | No data | 41650.54 | 41650.63 | [37 empty] | CML-9 | CML: Pipe Length | 6 | 76889 | 70114 | 2014-01-11 13:00 | 8.55 | 0 |  |  | 12.26 | 8.55 | 10.405 |  | 9 O'Clock | 250 | 18.26 | 250-PG-23015-06C03 | 100 | 12 O'Clock | 3 O'Clock | 6 O'Clock | 9 O'Clock | [9 empty] | 0
#N/A | Montara_Topside | FPSO | Gas Compression (23) | Pipework | 250-PG-23015-06C03 | 10 | FPSO 2014 | Pipe Wall Thickness | 13042 |  | 41650.54 | 41650.63 | [36 empty] | 18.95 | CML-10 | CML: type TBC | 6 | 42823 | 42556 | 2014-01-11 13:00 | 8.55 | 2.53583 | A3: Inside Quadrant |  | 12.26 | 8.55 | 10.405 | 16.7 | 6 O'Clock | 100 | 18.26 | 250-PG-23015-06C03 | 100 | 12 O'Clock | 3 O'Clock | 6 O'Clock | 9 O'Clock | 8.15 |  | 19.3 | 20.4 | 16.7 | 19.4 |  |  |  | 4 | RADIAL
#N/A | Montara_Topside | FPSO | Gas Compression (23) | Pipework | 250-PG-23015-06C03 | 10 | FPSO 2014 | Pipe Wall Thickness | 20048 | Rope access (Re-checking line) | 41788.29 | 41788.63 | [36 empty] | 18.925 | CML-10 | CML: type TBC | 6 | 43545 | 43140 | 2014-05-29 07:00 | 8.55 | 1.67241 | A3: Inside Quadrant |  | 12.26 | 8.55 | 10.405 | 16.6 | 6 O'Clock | 100 | 18.26 | 250-PG-23015-06C03 | 100 | 12 O'Clock | 3 O'Clock | 6 O'Clock | 9 O'Clock | 8.05 | 0.2649728 | 19.3 | 20.4 | 16.6 | 19.4 |  |  |  | 4 | RADIAL
#N/A | Montara_Topside | FPSO | Gas Compression (23) | Pipework | 250-PG-23015-06C03 | 10 | FPSO 2014 | Pipe Wall Thickness | 20079 | Rope access (Re-checking line) | 41788.29 | 41788.63 | [36 empty] | 18.925 | CML-10 | CML: type TBC | 6 | 43545 | 43140 | 2014-05-29 07:00 | 8.55 | 1.67241 | A3: Inside Quadrant |  | 12.26 | 8.55 | 10.405 | 16.6 | 6 O'Clock | 100 | 18.26 | 250-PG-23015-06C03 | 100 | 12 O'Clock | 3 O'Clock | 6 O'Clock | 9 O'Clock | 8.05 |  | 19.3 | 20.4 | 16.6 | 19.4 |  |  |  | 4 | RADIAL
#N/A | Montara_Topside | FPSO | Gas Compression (23) | Pipework | 250-PG-23015-06C03 | 11 | FPSO 2014 | Pipe Wall Thickness | 13043 |  | 41650.54 | 41650.63 | [36 empty] | 18.55 | CML-11 | CML: Pipe Length | 6 | 76889 | 70114 | 2014-01-11 13:00 | 8.55 | 0 | A1: Outside Quadrant |  | 12.26 | 8.55 | 10.405 | 18.3 | 12 O'Clock | 250 | 18.26 | 250-PG-23015-06C03 | 100 | 12 O'Clock | 3 O'Clock | 6 O'Clock | 9 O'Clock | 9.75 |  | 18.3 | 18.6 | 18.6 | 18.7 |  |  |  | 4 | RADIAL
#N/A | Montara_Topside | FPSO | Gas Compression (23) | Pipework | 250-PG-23015-06C03 | 12 | FPSO 2014 | Pipe Wall Thickness | 13044 |  | 41650.54 | 41650.63 | [36 empty] | 19.95 | CML-12 | CML: type TBC | 6 | 42598 | 42374 | 2014-01-11 13:00 | 8.55 | 3.02349 | A3: Inside Quadrant |  | 12.26 | 8.55 | 10.405 | 16.4 | 6 O'Clock | 250 | 18.26 | 250-PG-23015-06C03 | 100 | 12 O'Clock | 3 O'Clock | 6 O'Clock | 9 O'Clock | 7.85 |  | 21.1 | 21.2 | 16.4 | 21.1 |  |  |  | 4 | RADIAL
#N/A | Montara_Topside | FPSO | Gas Compression (23) | Pipework | 250-PG-23015-06C03 | 12 | FPSO 2014 | Pipe Wall Thickness | 20049 | Rope access (Re-checking line) | 41788.29 | 41788.63 | [36 empty] | 19.95 | CML-12 | CML: type TBC | 6 | 43317 | 42956 | 2014-05-29 07:00 | 8.55 | 1.8739 | A3: Inside Quadrant |  | 12.26 | 8.55 | 10.405 | 16.4 | 6 O'Clock | 250 | 18.26 | 250-PG-23015-06C03 | 100 | 12 O'Clock | 3 O'Clock | 6 O'Clock | 9 O'Clock | 7.85 | 0 | 21.1 | 21.2 | 16.4 | 21.1 |  |  |  | 4 | RADIAL
#N/A | Montara_Topside | FPSO | Gas Compression (23) | Pipework | 250-PG-23015-06C03 | 12 | FPSO 2014 | Pipe Wall Thickness | 20080 | Rope access (Re-checking line) | 41788.29 | 41788.63 | [36 empty] | 19.95 | CML-12 | CML: type TBC | 6 | 43317 | 42956 | 2014-05-29 07:00 | 8.55 | 1.8739 | A3: Inside Quadrant |  | 12.26 | 8.55 | 10.405 | 16.4 | 6 O'Clock | 250 | 18.26 | 250-PG-23015-06C03 | 100 | 12 O'Clock | 3 O'Clock | 6 O'Clock | 9 O'Clock | 7.85 |  | 21.1 | 21.2 | 16.4 | 21.1 |  |  |  | 4 | RADIAL
#N/A | Montara_Topside | FPSO | Gas Compression (23) | Pipework | 250-PG-23015-06C03 | 13 | FPSO 2014 | Pipe Wall Thickness | 13045 |  | 41650.54 | 41650.63 | [36 empty] | 18.925 | CML-13 | CML: type TBC | 6 | 43697 | 43263 | 2014-01-11 13:00 | 8.55 | 1.56051 | A3: Inside Quadrant |  | 12.26 | 8.55 | 10.405 | 17.3 | 6 O'Clock | 250 | 18.26 | 250-PG-23015-06C03 | 100 | 12 O'Clock | 3 O'Clock | 6 O'Clock | 9 O'Clock | 8.75 |  | 19.6 | 21.3 | 17.3 | 17.5 |  |  |  | 4 | RADIAL
#N/A | Montara_Topside | FPSO | Gas Compression (23) | Pipework | 250-PG-23015-06C03 | 13 | FPSO 2014 | Pipe Wall Thickness | 20050 | Rope access (Re-checking line) | 41788.29 | 41788.63 | [36 empty] | 18.9 | CML-13 | CML: type TBC | 6 | 44744 | 44110 | 2014-05-29 07:00 | 8.55 | 1.06792 | A3: Inside Quadrant |  | 12.26 | 8.55 | 10.405 | 17.2 | 6 O'Clock | 250 | 18.26 | 250-PG-23015-06C03 | 100 | 12 O'Clock | 3 O'Clock | 6 O'Clock | 9 O'Clock | 8.65 | 0.2649728 | 19.6 | 21.3 | 17.2 | 17.5 |  |  |  | 4 | RADIAL
#N/A | Montara_Topside | FPSO | Gas Compression (23) | Pipework | 250-PG-23015-06C03 | 13 | FPSO 2014 | Pipe Wall Thickness | 20081 | Rope access (Re-checking line) | 41788.29 | 41788.63 | [36 empty] | 18.9 | CML-13 | CML: type TBC | 6 | 44744 | 44110 | 2014-05-29 07:00 | 8.55 | 1.06792 | A3: Inside Quadrant |  | 12.26 | 8.55 | 10.405 | 17.2 | 6 O'Clock | 250 | 18.26 | 250-PG-23015-06C03 | 100 | 12 O'Clock | 3 O'Clock | 6 O'Clock | 9 O'Clock | 8.65 |  | 19.6 | 21.3 | 17.2 | 17.5 |  |  |  | 4 | RADIAL
#N/A | Montara_Topside | FPSO | Gas Compression (23) | Pipework | 250-PG-23015-06C03 | 14 | FPSO 2014 | Pipe Wall Thickness | 13046 |  | 41650.54 | 41650.63 | [36 empty] | 18 | CML-14 | CML: Pipe Length | 6 | 47482 | 46325 | 2014-01-11 13:00 | 8.55 | 0.58519 | A3: Inside Quadrant |  | 12.26 | 8.55 | 10.405 | 17.9 | 6 O'Clock | 250 | 18.26 | 250-PG-23015-06C03 | 100 | 12 O'Clock | 3 O'Clock | 6 O'Clock | 9 O'Clock | 9.35 |  | 18 | 18 | 17.9 | 18.1 |  |  |  | 4 | RADIAL
#N/A | Montara_Topside | FPSO | Gas Compression (23) | Pipework | 250-PG-23015-06C03 | 15 | FPSO 2014 | Pipe Wall Thickness | 13047 |  | 41650.54 | 41650.63 | [36 empty] | 21.3 | CML-15 | CML: Elbow | 6 | 76889 | 70114 | 2014-01-11 13:00 | 8.55 | 0 | A3: Inside Quadrant |  | 12.26 | 8.55 | 10.405 | 20.4 | 6 O'Clock | 250 | 18.26 | 250-PG-23015-06C03 | 100 | 12 O'Clock | 3 O'Clock | 6 O'Clock | 9 O'Clock | 11.85 |  | 21.3 | 22 | 20.4 | 21.5 |  |  |  | 4 | RADIAL
#N/A | Montara_Topside | FPSO | Gas Compression (23) | Pipework | 250-PG-23015-06C03 | 16 | FPSO 2014 | Pipe Wall Thickness | 13048 |  | 41650.54 | 41650.63 | [36 empty] | 18.85 | CML-16 | CML: type TBC | 6 | 44729 | 44098 | 2014-01-11 13:00 | 8.55 | 1.07285 | A3: Inside Quadrant |  | 12.26 | 8.55 | 10.405 | 17.6 | 6 O'Clock | 250 | 18.26 | 250-PG-23015-06C03 | 100 | 12 O'Clock | 3 O'Clock | 6 O'Clock | 9 O'Clock | 9.05 |  | 18.6 | 18.2 | 17.6 | 21 |  |  |  | 4 | RADIAL
#N/A | Montara_Topside | FPSO | Gas Compression (23) | Pipework | 250-PG-23015-06C03 | 16 | FPSO 2014 | Pipe Wall Thickness | 20051 | Rope access (Re-checking line) | 41788.29 | 41788.63 | [36 empty] | 18.85 | CML-16 | CML: type TBC | 6 | 46756 | 45737 | 2014-05-29 07:00 | 8.55 | 0.66493 | A3: Inside Quadrant |  | 12.26 | 8.55 | 10.405 | 17.6 | 6 O'Clock | 250 | 18.26 | 250-PG-23015-06C03 | 100 | 12 O'Clock | 3 O'Clock | 6 O'Clock | 9 O'Clock | 9.05 | 0 | 18.6 | 18.2 | 17.6 | 21 |  |  |  | 4 | RADIAL
#N/A | Montara_Topside | FPSO | Gas Compression (23) | Pipework | 250-PG-23015-06C03 | 16 | FPSO 2014 | Pipe Wall Thickness | 20082 | Rope access (Re-checking line) | 41788.29 | 41788.63 | [36 empty] | 18.85 | CML-16 | CML: type TBC | 6 | 46756 | 45737 | 2014-05-29 07:00 | 8.55 | 0.66493 | A3: Inside Quadrant |  | 12.26 | 8.55 | 10.405 | 17.6 | 6 O'Clock | 250 | 18.26 | 250-PG-23015-06C03 | 100 | 12 O'Clock | 3 O'Clock | 6 O'Clock | 9 O'Clock | 9.05 |  | 18.6 | 18.2 | 17.6 | 21 |  |  |  | 4 | RADIAL
#N/A | Montara_Topside | FPSO | Gas Compression (23) | Pipework | 250-PG-23015-06C03 | 17 | FPSO 2014 | Pipe Wall Thickness | 13049 |  | 41650.54 | 41650.63 | [36 empty] | 19.725 | CML-17 | CML: Elbow | 6 | 76889 | 70114 | 2014-01-11 13:00 | 8.55 | 0 | A2: Right Quadrant |  | 12.26 | 8.55 | 10.405 | 18.6 | 3 O'Clock | 250 | 18.26 | 250-PG-23015-06C03 | 100 | 12 O'Clock | 3 O'Clock | 6 O'Clock | 9 O'Clock | 10.05 |  | 19.9 | 18.6 | 21.4 | 19 |  |  |  | 4 | RADIAL
#N/A | Montara_Topside | FPSO | Gas Compression (23) | Pipework | 250-PG-23015-06C03 | 18 | FPSO 2014 | Pipe Wall Thickness | 13050 |  | 41650.54 | 41650.625 | [36 empty] | 18.375 | CML-18 | CML: Pipe Length | 6 | 49811 | 48209 | 2014-01-11 13:00 | 8.55 | 0.42264 | A1: Outside Quadrant |  | 12.26 | 8.55 | 10.405 | 18 | 12 O'Clock | 250 | 18.26 | 250-PG-23015-06C03 | 100 | 12 O'Clock | 3 O'Clock | 6 O'Clock | 9 O'Clock | 9.45 |  | 18 | 18.2 | 19.1 | 18.2 |  |  |  | 4 | RADIAL
#N/A | Montara_Topside | FPSO | Gas Compression (23) | Pipework | 250-PG-23015-06C03 | 19 | FPSO 2014 | Pipe Wall Thickness | 13051 |  | 41650.54 | 41650.63 | [36 empty] | 20.125 | CML-19 | CML: Pipe Length | 6 | 76889 | 70114 | 2014-01-11 13:00 | 8.55 | 0 | A4: Left Quadrant |  | 12.26 | 8.55 | 10.405 | 18.5 | 9 O'Clock | 250 | 18.26 | 250-PG-23015-06C03 | 100 | 12 O'Clock | 3 O'Clock | 6 O'Clock | 9 O'Clock | 9.95 |  | 18.9 | 21.1 | 22 | 18.5 |  |  |  | 4 | RADIAL
#N/A | Montara_Topside | FPSO | Gas Compression (23) | Pipework | 250-PG-23016-06C03 | 1 | FPSO 2014 | Pipe Wall Thickness | 13052 |  | 41650.29 | 41650.38 | [37 empty] | CML-1 | CML: Reducer | 6 | 76889 | 70114 | 2014-01-11 07:00 | 8.55 | 0 |  |  | 12.26 | 8.55 | 10.405 |  | 9 O'Clock | 250 | 18.26 | 250-PG-23016-06C03 | 100 | 12 O'Clock | 3 O'Clock | 6 O'Clock | 9 O'Clock | [9 empty] | 0
#N/A | Montara_Topside | FPSO | Gas Compression (23) | Pipework | 250-PG-23016-06C03 | 1 | FPSO 2015 | Pipe Wall Thickness | 23537 | Re-check | 42219.4 | 42219.5 | [36 empty] | 28.825 | CML-1 | CML: Reducer | 6 | 76889 | 70114 | 2015-08-03 09:30 | 8.55 | 0 | A2: Right Quadrant |  | 12.26 | 8.55 | 10.405 | 27.8 | 3 O'Clock | 250 | 18.26 | 250-PG-23016-06C03 | 100 | 12 O'Clock | 3 O'Clock | 6 O'Clock | 9 O'Clock | 19.25 |  | 29 | 27.8 | 28.9 | 29.6 |  |  |  | 4 | RADIAL
#N/A | Montara_Topside | FPSO | Gas Compression (23) | Pipework | 250-PG-23016-06C03 | 2 | FPSO 2014 | Pipe Wall Thickness | 13053 |  | 41650.29 | 41650.38 | [37 empty] | CML-2 | CML: Pipe Length | 6 | 76889 | 70114 | 2014-01-11 07:00 | 8.55 | 0 |  |  | 12.26 | 8.55 | 10.405 |  | 9 O'Clock | 250 | 18.26 | 250-PG-23016-06C03 | 100 | 12 O'Clock | 3 O'Clock | 6 O'Clock | 9 O'Clock | [9 empty] | 0
#N/A | Montara_Topside | FPSO | Gas Compression (23) | Pipework | 250-PG-23016-06C03 | 2 | FPSO 2015 | Pipe Wall Thickness | 23538 | Re-check | 42219.4 | 42219.5 | [36 empty] | 18.725 | CML-2 | CML: Pipe Length | 6 | 89575 | 80376 | 2015-08-03 09:30 | 8.55 | 0.07361 | A1: Outside Quadrant |  | 12.26 | 8.55 | 10.405 | 18.1 | 12 O'Clock | 250 | 18.26 | 250-PG-23016-06C03 | 100 | 12 O'Clock | 3 O'Clock | 6 O'Clock | 9 O'Clock | 9.55 |  | 18.1 | 19.2 | 19.1 | 18.5 |  |  |  | 4 | RADIAL
#N/A | Montara_Topside | FPSO | Gas Compression (23) | Pipework | 250-PG-23016-06C03 | 3 | FPSO 2014 | Pipe Wall Thickness | 5499 | Rope access (Re-checking line) | 41790.29 | 41790.38 | [35 empty] | Low alarm breach | 10.75 | CML-3 | CML: Pipe Length | 6 | 41881 | 41794 | 2014-05-31 07:00 | 8.55 | 7.77509 | A2: Right Quadrant |  | 12.26 | 8.55 | 10.405 | 10.5 | 3 O'Clock | 50 | 18.26 | 250-PG-23016-06C03 | 100 | 12 O'Clock | 3 O'Clock | 6 O'Clock | 9 O'Clock | 1.95 |  | 10.7 | 10.5 | 11.1 | 10.7 |  |  |  | 4 | RADIAL
#N/A | Montara_Topside | FPSO | Gas Compression (23) | Pipework | 250-PG-23016-06C03 | 3 | FPSO 2015 | Pipe Wall Thickness | 23539 | Re-check | 42219.4 | 42219.5 | [35 empty] | Medium alarm breach | 10.5 | CML-3 | CML: Pipe Length | 6 | 42370 | 42189 | 2015-08-03 09:30 | 8.55 | 3.75399 | A2: Right Quadrant |  | 12.26 | 8.55 | 10.405 | 10.1 | 3 O'Clock | 50 | 18.26 | 250-PG-23016-06C03 | 100 | 12 O'Clock | 3 O'Clock | 6 O'Clock | 9 O'Clock | 1.55 | 0.3402437 | 10.5 | 10.1 | 10.5 | 10.9 |  |  |  | 4 | RADIAL
#N/A | Montara_Topside | FPSO | Gas Compression (23) | Pipework | 250-PG-23016-06C03 | 3 | FPSO 2016 | Pipe Wall Thickness | 24442 | Re-check as requested by N.Sequera | 42554.29 | 42554.63 |  |  | John Wilson | 42817.66 | [31 empty] | Medium alarm breach | 10.625 | CML-3 | CML: Pipe Length | 6 | 42819 | 42553 | 2016-07-03 07:00 | 8.55 | 2.54269 | A2: Right Quadrant |  | 12.26 | 8.55 | 10.405 | 10.4 | 3 O'Clock | 50 | 18.26 | 250-PG-23016-06C03 | 100 | 12 O'Clock | 3 O'Clock | 6 O'Clock | 9 O'Clock | 1.85 | -0.3269673 | 10.8 | 10.4 | 10.8 | 10.5 |  |  |  | 4 | RADIAL
#N/A | Montara_Topside | FPSO | Gas Compression (23) | Pipework | 250-PG-23016-06C03 | 4 | FPSO 2014 | Pipe Wall Thickness | 5500 | Rope access (Re-checking line) | 41790.29 | 41790.38 | [35 empty] | Low alarm breach | 14.025 | CML-4 | CML: Elbow | 6 | 41887 | 41799 | 2014-05-31 07:00 | 8.55 | 7.67489 | A1: Outside Quadrant |  | 12.26 | 8.55 | 10.405 | 10.6 | 12 O'Clock | 50 | 18.26 | 250-PG-23016-06C03 | 100 | 12 O'Clock | 3 O'Clock | 6 O'Clock | 9 O'Clock | 2.05 |  | 10.6 | 13.7 | 13.9 | 17.9 |  |  |  | 4 | RADIAL
#N/A | Montara_Topside | FPSO | Gas Compression (23) | Pipework | 250-PG-23016-06C03 | 4 | FPSO 2015 | Pipe Wall Thickness | 23540 | Re-check | 42219.4 | 42219.5 | [35 empty] | Medium alarm breach | 11.775 | CML-4 | CML: Elbow | 6 | 42406 | 42218 | 2015-08-03 09:30 | 8.55 | 3.61598 | A1: Outside Quadrant |  | 12.26 | 8.55 | 10.405 | 10.4 | 12 O'Clock | 50 | 18.26 | 250-PG-23016-06C03 | 100 | 12 O'Clock | 3 O'Clock | 6 O'Clock | 9 O'Clock | 1.85 | 0.1701219 | 10.4 | 12 | 12.2 | 12.5 |  |  |  | 4 | RADIAL
#N/A | Montara_Topside | FPSO | Gas Compression (23) | Pipework | 250-PG-23016-06C03 | 4 | FPSO 2016 | Pipe Wall Thickness | 24443 | Re-check as requested by N.Sequera | 42554.29 | 42554.63 |  |  | John Wilson | 42817.66 | [31 empty] | Medium alarm breach | 11.375 | CML-4 | CML: Elbow | 6 | 42819 | 42553 | 2016-07-03 07:00 | 8.55 | 2.54269 | A1: Outside Quadrant |  | 12.26 | 8.55 | 10.405 | 10.4 | 12 O'Clock | 50 | 18.26 | 250-PG-23016-06C03 | 100 | 12 O'Clock | 3 O'Clock | 6 O'Clock | 9 O'Clock | 1.85 | 0 | 10.4 | 11 | 12.7 | 11.4 |  |  |  | 4 | RADIAL
#N/A | Montara_Topside | FPSO | Gas Compression (23) | Pipework | 250-PG-23016-06C03 | 5 | FPSO 2014 | Pipe Wall Thickness | 5501 | Rope access (Re-checking line) | 41790.29 | 41790.38 | Check Corrosion Rate of 0.872mm/ yr | [34 empty] | Medium alarm breach | 10.4 | CML-5 | CML: Pipe Length | 6 | 41864 | 41781 | 2014-05-31 07:00 | 8.55 | 8.07567 | A2: Right Quadrant |  | 12.26 | 8.55 | 10.405 | 10.2 | 9 O'Clock | 50 | 18.26 | 250-PG-23016-06C03 | 100 | 12 O'Clock | 3 O'Clock | 6 O'Clock | 9 O'Clock | 1.65 |  | 11 | 10.2 | 10.2 | 10.2 |  |  |  | 4 | RADIAL
#N/A | Montara_Topside | FPSO | Gas Compression (23) | Pipework | 250-PG-23016-06C03 | 5 | FPSO 2015 | Pipe Wall Thickness | 23541 | Re-check | 42219.4 | 42219.5 | [35 empty] | Low alarm breach | 10.725 | CML-5 | CML: Pipe Length | 6 | 42418 | 42229 | 2015-08-03 09:30 | 8.55 | 3.56997 | A4: Left Quadrant |  | 12.26 | 8.55 | 10.405 | 10.5 | 9 O'Clock | 50 | 18.26 | 250-PG-23016-06C03 | 100 | 12 O'Clock | 3 O'Clock | 6 O'Clock | 9 O'Clock | 1.95 | -0.2551828 | 10.7 | 10.9 | 10.8 | 10.5 |  |  |  | 4 | RADIAL
#N/A | Montara_Topside | FPSO | Gas Compression (23) | Pipework | 250-PG-23016-06C03 | 5 | FPSO 2016 | Pipe Wall Thickness | 24444 | Re-check as requested by N.Sequera | 42554.29 | 42554.63 |  |  | John Wilson | 42817.65 | [31 empty] | Medium alarm breach | 10.55 | CML-5 | CML: Pipe Length | 6 | 42785 | 42525 | 2016-07-03 07:00 | 8.55 | 2.60739 | A2: Right Quadrant |  | 12.26 | 8.55 | 10.405 | 10.2 | 3 O'Clock | 50 | 18.26 | 250-PG-23016-06C03 | 100 | 12 O'Clock | 3 O'Clock | 6 O'Clock | 9 O'Clock | 1.65 | 0.3269673 | 10.7 | 10.2 | 10.6 | 10.7 |  |  |  | 4 | RADIAL
#N/A | Montara_Topside | FPSO | Gas Compression (23) | Pipework | 250-PG-23016-06C03 | 6 | FPSO 2014 | Pipe Wall Thickness | 5502 | Rope access (Re-checking line) | 41790.29 | 41790.38 | [35 empty] | Low alarm breach | 12.15 | CML-6 | CML: Elbow | 6 | 41881 | 41794 | 2014-05-31 07:00 | 8.55 | 7.77509 | A2: Right Quadrant |  | 12.26 | 8.55 | 10.405 | 10.5 | 3 O'Clock | 50 | 18.26 | 250-PG-23016-06C03 | 100 | 12 O'Clock | 3 O'Clock | 6 O'Clock | 9 O'Clock | 1.95 |  | 13 | 10.5 | 11.9 | 13.2 |  |  |  | 4 | RADIAL
#N/A | Montara_Topside | FPSO | Gas Compression (23) | Pipework | 250-PG-23016-06C03 | 6 | FPSO 2015 | Pipe Wall Thickness | 23542 | Re-check | 42219.4 | 42219.5 | Check Corrosion Rate of 0.308mm/ yr | [34 empty] | Medium alarm breach | 12.05 | CML-6 | CML: Elbow | 6 | 42406 | 42218 | 2015-08-03 09:30 | 8.55 | 3.61598 | A4: Left Quadrant |  | 12.26 | 8.55 | 10.405 | 10.4 | 9 O'Clock | 50 | 18.26 | 250-PG-23016-06C03 | 100 | 12 O'Clock | 3 O'Clock | 6 O'Clock | 9 O'Clock | 1.85 | 0.08506093 | 12.5 | 12.3 | 13 | 10.4 |  |  |  | 4 | RADIAL
#N/A | Montara_Topside | FPSO | Gas Compression (23) | Pipework | 250-PG-23016-06C03 | 6 | FPSO 2016 | Pipe Wall Thickness | 24445 | Re-check as requested by N.Sequera | 42554.29 | 42554.63 |  |  | John Wilson | 42817.66 | [31 empty] | Medium alarm breach | 12 | CML-6 | CML: Elbow | 6 | 42802 | 42539 | 2016-07-03 07:00 | 8.55 | 2.57504 | A4: Left Quadrant |  | 12.26 | 8.55 | 10.405 | 10.3 | 9 O'Clock | 50 | 18.26 | 250-PG-23016-06C03 | 100 | 12 O'Clock | 3 O'Clock | 6 O'Clock | 9 O'Clock | 1.75 | 0.1089891 | 12.6 | 12.7 | 12.4 | 10.3 |  |  |  | 4 | RADIAL
#N/A | Montara_Topside | FPSO | Gas Compression (23) | Pipework | 250-PG-23016-06C03 | 7 | FPSO 2014 | Pipe Wall Thickness | 13058 |  | 41650.29 | 41650.375 | Measured thickness below alarm thickness | [34 empty] | Low alarm breach | 10.8 | CML-7 | CML: Pipe Length | 6 | 41706 | 41653 | 2014-01-11 07:00 | 8.55 | 12.6282 | A4: Left Quadrant |  | 12.26 | 8.55 | 10.405 | 10.5 | 9 O'Clock | 50 | 18.26 | 250-PG-23016-06C03 | 100 | 12 O'Clock | 3 O'Clock | 6 O'Clock | 9 O'Clock | 1.95 |  | 10.9 | 10.9 | 10.9 | 10.5 |  |  |  | 4 | RADIAL
#N/A | Montara_Topside | FPSO | Gas Compression (23) | Pipework | 250-PG-23016-06C03 | 7 | FPSO 2015 | Pipe Wall Thickness | 23543 | Re-check | 42219.4 | 42219.5 | [35 empty] | Low alarm breach | 11.075 | CML-7 | CML: Pipe Length | 6 | 42431 | 42239 | 2015-08-03 09:30 | 8.55 | 3.52397 | A3: Inside Quadrant |  | 12.26 | 8.55 | 10.405 | 10.6 | 6 O'Clock | 50 | 18.26 | 250-PG-23016-06C03 | 100 | 12 O'Clock | 3 O'Clock | 6 O'Clock | 9 O'Clock | 2.05 | -0.06413589 | 11.6 | 11.2 | 10.6 | 10.9 |  |  |  | 4 | RADIAL
#N/A | Montara_Topside | FPSO | Gas Compression (23) | Pipework | 250-PG-23016-06C03 | 7 | FPSO 2016 | Pipe Wall Thickness | 24446 | Re-check as requested by N.Sequera | 42554.29 | 42554.63 | [35 empty] | Medium alarm breach | 10.5 | CML-7 | CML: Pipe Length | 6 | 42785 | 42525 | 2016-07-03 07:00 | 8.55 | 2.60739 | A3: Inside Quadrant |  | 12.26 | 8.55 | 10.405 | 10.2 | 6 O'Clock | 50 | 18.26 | 250-PG-23016-06C03 | 100 | 12 O'Clock | 3 O'Clock | 6 O'Clock | 9 O'Clock | 1.65 | 0.4359565 | 10.5 | 10.6 | 10.2 | 10.7 |  |  |  | 4 | RADIAL
#N/A | Montara_Topside | FPSO | Gas Compression (23) | Pipework | 250-PG-23016-06C03 | 8 | FPSO 2014 | Pipe Wall Thickness | 5503 | Rope access (Re-checking line) | 41790.29 | 41790.38 | [35 empty] | Low alarm breach | 12.725 | CML-8 | CML: Elbow | 6 | 41913 | 41820 | 2014-05-31 07:00 | 8.55 | 7.27412 | A3: Inside Quadrant |  | 12.26 | 8.55 | 10.405 | 11 | 6 O'Clock | 50 | 18.26 | 250-PG-23016-06C03 | 100 | 12 O'Clock | 3 O'Clock | 6 O'Clock | 9 O'Clock | 2.45 |  | 13.9 | 13 | 11 | 13 |  |  |  | 4 | RADIAL
#N/A | Montara_Topside | FPSO | Gas Compression (23) | Pipework | 250-PG-23016-06C03 | 8 | FPSO 2015 | Pipe Wall Thickness | 23544 | Re-check | 42219.4 | 42219.5 |  |  | John Wilson | 42817.65 | [31 empty] | Low alarm breach | 12.375 | CML-8 | CML: Elbow | 6 | 42418 | 42229 | 2015-08-03 09:30 | 8.55 | 3.56997 | A4: Left Quadrant |  | 12.26 | 8.55 | 10.405 | 10.5 | 9 O'Clock | 50 | 18.26 | 250-PG-23016-06C03 | 100 | 12 O'Clock | 3 O'Clock | 6 O'Clock | 9 O'Clock | 1.95 | 0.4253047 | 13.4 | 13.4 | 12.2 | 10.5 |  |  |  | 4 | RADIAL
#N/A | Montara_Topside | FPSO | Gas Compression (23) | Pipework | 250-PG-23016-06C03 | 9 | FPSO 2014 | Pipe Wall Thickness | 5504 | Rope access (Re-checking line) | 41790.29 | 41790.38 | [35 empty] | Medium alarm breach | 10.5 | CML-9 | CML: Pipe Length | 6 | 41864 | 41781 | 2014-05-31 07:00 | 8.55 | 8.07567 | A3: Inside Quadrant |  | 12.26 | 8.55 | 10.405 | 10.2 | 9 O'Clock | 50 | 18.26 | 250-PG-23016-06C03 | 100 | 12 O'Clock | 3 O'Clock | 6 O'Clock | 9 O'Clock | 1.65 |  | 10.8 | 10.8 | 10.2 | 10.2 |  |  |  | 4 | RADIAL
#N/A | Montara_Topside | FPSO | Gas Compression (23) | Pipework | 250-PG-23016-06C03 | 9 | FPSO 2015 | Pipe Wall Thickness | 23545 | Re-check | 42219.4 | 42219.5 | [35 empty] | Low alarm breach | 10.775 | CML-9 | CML: Pipe Length | 6 | 42418 | 42229 | 2015-08-03 09:30 | 8.55 | 3.56997 | A2: Right Quadrant |  | 12.26 | 8.55 | 10.405 | 10.5 | 3 O'Clock | 50 | 18.26 | 250-PG-23016-06C03 | 100 | 12 O'Clock | 3 O'Clock | 6 O'Clock | 9 O'Clock | 1.95 | -0.2551828 | 10.7 | 10.5 | 10.6 | 11.3 |  |  |  | 4 | RADIAL
#N/A | Montara_Topside | FPSO | Gas Compression (23) | Pipework | 250-PG-23016-06C03 | 9 | FPSO 2016 | Pipe Wall Thickness | 24447 | Re-check as requested by N.Sequera | 42554.29 | 42554.63 |  |  | John Wilson | 42817.66 | [31 empty] | Medium alarm breach | 10.75 | CML-9 | CML: Pipe Length | 6 | 42819 | 42553 | 2016-07-03 07:00 | 8.55 | 2.54269 | A4: Left Quadrant |  | 12.26 | 8.55 | 10.405 | 10.4 | 9 O'Clock | 50 | 18.26 | 250-PG-23016-06C03 | 100 | 12 O'Clock | 3 O'Clock | 6 O'Clock | 9 O'Clock | 1.85 | 0.1089891 | 10.9 | 10.9 | 10.8 | 10.4 |  |  |  | 4 | RADIAL
#N/A | Montara_Topside | FPSO | Gas Compression (23) | Pipework | 250-PG-23016-06C03 | 10 | FPSO 2014 | Pipe Wall Thickness | 13061 |  | 41650.29 | 41650.38 | Measured thickness below alarm thickness | [34 empty] | Low alarm breach | 13.35 | CML-10 | CML: Elbow | 6 | 41725 | 41668 | 2014-01-11 07:00 | 8.55 | 11.81453 | A3: Inside Quadrant |  | 12.26 | 8.55 | 10.405 | 11 | 6 O'Clock | 50 | 18.26 | 250-PG-23016-06C03 | 100 | 12 O'Clock | 3 O'Clock | 6 O'Clock | 9 O'Clock | 2.45 |  | 15 | 13.5 | 11 | 13.9 |  |  |  | 4 | RADIAL
#N/A | Montara_Topside | FPSO | Gas Compression (23) | Pipework | 250-PG-23016-06C03 | 10 | FPSO 2015 | Pipe Wall Thickness | 23546 | Re-check | 42219.4 | 42219.5 | Check Corrosion Rate of 0.308mm/ yr |  | John Wilson | 42817.65 | Loss within CA no further action required. | [30 empty] | Medium alarm breach | 12.475 | CML-10 | CML: Elbow | 6 | 42406 | 42218 | 2015-08-03 09:30 | 8.55 | 3.61598 | A2: Right Quadrant |  | 12.26 | 8.55 | 10.405 | 10.4 | 3 O'Clock | 50 | 18.26 | 250-PG-23016-06C03 | 100 | 12 O'Clock | 3 O'Clock | 6 O'Clock | 9 O'Clock | 1.85 | 0.3848153 | 13.6 | 10.4 | 12.1 | 13.8 |  |  |  | 4 | RADIAL
#N/A | Montara_Topside | FPSO | Gas Compression (23) | Pipework | 250-PG-23017-03C03 | 1 | FPSO 2014 | Pipe Wall Thickness | 10975 | Rope Access | 41648 | 41648 | [36 empty] | 12.3 | CML-1 | CML: Pipe Length | 6 | 42961 | 42748 | 2014-01-09 | 4.4 | 1.97297 | A3: Inside Quadrant |  | 6.7 | 4.4 | 5.55 | 11.5 | 6 O'Clock | 250 | 12.7 | 250-PG-23017-03C03 | 60 | 12 O'Clock | 3 O'Clock | 6 O'Clock | 9 O'Clock | 7.1 |  | 12.8 | 13.1 | 11.5 | 11.8 |  |  |  | 4 | RADIAL
#N/A | Montara_Topside | FPSO | Gas Compression (23) | Pipework | 250-PG-23017-03C03 | 2 | FPSO 2014 | Pipe Wall Thickness | 10976 | Rope Access | 41648 | 41648 | [36 empty] | 12.4 | CML-2 | CML: Elbow | 6 | 42961 | 42748 | 2014-01-09 | 4.4 | 1.97297 | A1: Outside Quadrant |  | 6.7 | 4.4 | 5.55 | 11.5 | 12 O'Clock | 250 | 12.7 | 250-PG-23017-03C03 | 60 | 12 O'Clock | 3 O'Clock | 6 O'Clock | 9 O'Clock | 7.1 |  | 11.5 | 12.6 | 12.8 | 12.7 |  |  |  | 4 | RADIAL
#N/A | Montara_Topside | FPSO | Gas Compression (23) | Pipework | 250-PG-23017-03C03 | 3 | FPSO 2014 | Pipe Wall Thickness | 10977 | Rope Access | 41648 | 41648 | [36 empty] | 12.65 | CML-3 | CML: Elbow | 6 | 59852 | 57299 | 2014-01-09 | 4.4 | 0.16441 | A1: Outside Quadrant |  | 6.7 | 4.4 | 5.55 | 12.6 | 3 O'Clock | 250 | 12.7 | 250-PG-23017-03C03 | 60 | 12 O'Clock | 3 O'Clock | 6 O'Clock | 9 O'Clock | 8.2 |  | 12.6 | 12.6 | 12.7 | 12.7 |  |  |  | 4 | RADIAL
#N/A | Montara_Topside | FPSO | Gas Compression (23) | Pipework | 250-PG-23017-03C03 | 4 | FPSO 2014 | Pipe Wall Thickness | 10978 | Rope Access | 41648 | 41648 | [36 empty] | 11.5 | CML-4 | CML: Elbow | 6 | 42654 | 42484 | 2014-01-09 | 4.4 | 2.46622 | A4: Left Quadrant |  | 6.7 | 4.4 | 5.55 | 11.2 | 9 O'Clock | 250 | 12.7 | 250-PG-23017-03C03 | 60 | 12 O'Clock | 3 O'Clock | 6 O'Clock | 9 O'Clock | 6.8 |  | 12 | 11.3 | 11.5 | 11.2 |  |  |  | 4 | RADIAL
#N/A | Montara_Topside | FPSO | Gas Compression (23) | Pipework | 250-PG-23017-03C03 | 5 | FPSO 2014 | Pipe Wall Thickness | 10979 | Rope Access | 41648 | 41648 | [37 empty] | CML-5 | CML: Elbow | 6 | 71740 | 67539 | 2014-01-09 | 4.4 | 0 |  |  | 6.7 | 4.4 | 5.55 |  | 9 O'Clock | 250 | 12.7 | 250-PG-23017-03C03 | 60 | 12 O'Clock | 3 O'Clock | 6 O'Clock | 9 O'Clock | [9 empty] | 0
#N/A | Montara_Topside | FPSO | Gas Compression (23) | Pipework | 250-PG-23017-03C03 | 6 | FPSO 2014 | Pipe Wall Thickness | 10980 | Rope Access | 41648 | 41648 | [36 empty] | 12.275 | CML-6 | CML: Elbow | 6 | 43473 | 43189 | 2014-01-09 | 4.4 | 1.47973 | A3: Inside Quadrant |  | 6.7 | 4.4 | 5.55 | 11.8 | 6 O'Clock | 250 | 12.7 | 250-PG-23017-03C03 | 60 | 12 O'Clock | 3 O'Clock | 6 O'Clock | 9 O'Clock | 7.4 |  | 12.9 | 12.5 | 11.8 | 11.9 |  |  |  | 4 | RADIAL
#N/A | Montara_Topside | FPSO | Gas Compression (23) | Pipework | 250-PG-23017-03C03 | 7 | FPSO 2014 | Pipe Wall Thickness | 10981 | Rope Access | 41648 | 41648 | [36 empty] | 16.625 | CML-7 | CML: Pipe Length | 6 | 71740 | 67539 | 2014-01-09 | 4.4 | 0 | A1: Outside Quadrant |  | 6.7 | 4.4 | 5.55 | 15.5 | 12 O'Clock | 250 | 12.7 | 250-PG-23017-03C03 | 60 | 12 O'Clock | 3 O'Clock | 6 O'Clock | 9 O'Clock | 11.1 |  | 15.5 | 17.7 | 15.6 | 17.7 |  |  |  | 4 | RADIAL
#N/A | Montara_Topside | FPSO | Gas Compression (23) | Pipework | 250-PG-23017-03C03 | 8 | FPSO 2014 | Pipe Wall Thickness | 10982 | Rope Access | 41648 | 41648 | [36 empty] | 8.625 | CML-8 | CML: type TBC | 6 | 41864 | 41803 | 2014-01-09 | 4.4 | 6.9054 | A1: Outside Quadrant |  | 6.7 | 4.4 | 5.55 | 8.5 | 12 O'Clock | 250 | 12.7 | 250-PG-23017-03C03 | 60 | 12 O'Clock | 3 O'Clock | 6 O'Clock | 9 O'Clock | 4.1 |  | 8.5 | 8.7 | 8.6 | 8.7 |  |  |  | 4 | RADIAL
#N/A | Montara_Topside | FPSO | Gas Compression (23) | Pipework | 250-PG-23017-03C03 | 9 | FPSO 2014 | Pipe Wall Thickness | 10983 | Rope Access | 41648 | 41648 | [36 empty] | 8.925 | CML-9 | CML: type TBC | 6 | 41767 | 41719 | 2014-01-09 | 4.4 | 8.87838 | A4: Left Quadrant |  | 6.7 | 4.4 | 5.55 | 7.3 | 9 O'Clock | 250 | 12.7 | 250-PG-23017-03C03 | 60 | 12 O'Clock | 3 O'Clock | 6 O'Clock | 9 O'Clock | 2.9 |  | 9.2 | 9.4 | 9.8 | 7.3 |  |  |  | 4 | RADIAL
#N/A | Montara_Topside | FPSO | Gas Compression (23) | Pipework | 250-PG-23017-03C03 | 10 | FPSO 2014 | Pipe Wall Thickness | 10984 | Rope Access | 41648 | 41648 | [36 empty] | 17.625 | CML-10 | CML: type TBC | 6 | 71740 | 67539 | 2014-01-09 | 4.4 | 0 | A1: Outside Quadrant |  | 6.7 | 4.4 | 5.55 | 16.8 | 12 O'Clock | 250 | 12.7 | 250-PG-23017-03C03 | 60 | 12 O'Clock | 3 O'Clock | 6 O'Clock | 9 O'Clock | 12.4 |  | 16.8 | 17.6 | 18.2 | 17.9 |  |  |  | 4 | RADIAL
PG02 | Montara_Topside | FPSO | Gas Compression (23) | Pipework | 250-PG-23039-06D01 | 1 | FPSO 2013 | Pipe Wall Thickness | 10703 | Deck Level | 41585 | 41585 | [36 empty] | 9.975 | CML-1 | CML: type TBC | 1 | 49461 | 49050 | 2013-11-07 | 5.6 | 0 | A3: Inside Quadrant |  | 6.8 | 5.6 | 5.7125 | 9.6 | 6 O'Clock | 250 | 7.8 | 250-PG-23039-06D01 | 30 | 12 O'Clock | 3 O'Clock | 6 O'Clock | 9 O'Clock | 4 |  | 9.9 | 10.1 | 9.6 | 10.3 |  |  |  | 4 | RADIAL
PG02 | Montara_Topside | FPSO | Gas Compression (23) | Pipework | 250-PG-23039-06D01 | 2 | FPSO 2013 | Pipe Wall Thickness | 10704 | Deck Level | 41585 | 41585 | [36 empty] | 9.025 | CML-2 | CML: type TBC | 1 | 49461 | 49050 | 2013-11-07 | 5.6 | 0 | A1: Outside Quadrant |  | 6.8 | 5.6 | 5.7125 | 9 | 9 O'Clock | 250 | 7.8 | 250-PG-23039-06D01 | 30 | 12 O'Clock | 3 O'Clock | 6 O'Clock | 9 O'Clock | 3.4 |  | 9 | 9 | 9.1 | 9 |  |  |  | 4 | RADIAL
PG02 | Montara_Topside | FPSO | Gas Compression (23) | Pipework | 250-PG-23039-06D01 | 3 | FPSO 2013 | Pipe Wall Thickness | 10705 | Deck Level | 41585 | 41585 | [36 empty] | 10.05 | CML-3 | CML: type TBC | 1 | 49461 | 49050 | 2013-11-07 | 5.6 | 0 | A4: Left Quadrant |  | 6.8 | 5.6 | 5.7125 | 9.8 | 9 O'Clock | 250 | 7.8 | 250-PG-23039-06D01 | 30 | 12 O'Clock | 3 O'Clock | 6 O'Clock | 9 O'Clock | 4.2 |  | 10.3 | 10.1 | 10 | 9.8 |  |  |  | 4 | RADIAL
#N/A | Montara_Topside | FPSO | Gas Compression (23) | Pipework | 250-PG-23401-01D03 | 1 | FPSO 2014 | Pipe Wall Thickness | 20725 |  | 41845.31 | 41845.63 | [36 empty] | 4.275 | CML-1 | CML: Fitting |  |  |  | 2014-07-25 07:30 |  | 0 | A1: Outside Quadrant |  |  |  |  | 4.2 | 12 O'Clock | 250 | 4.19 | 250-PG-23401-01D03 | 10S | 12 O'Clock | 3 O'Clock | 6 O'Clock | 9 O'Clock |  |  | 4.2 | 4.3 | 4.3 | 4.3 |  |  |  | 4 | RADIAL
#N/A | Montara_Topside | FPSO | Gas Compression (23) | Pipework | 250-PG-23401-01D03 | 2 | FPSO 2014 | Pipe Wall Thickness | 20726 |  | 41845.31 | 41845.63 | [36 empty] | 4.225 | CML-2 | CML: Pipe Length |  |  |  | 2014-07-25 07:30 |  | 0 | A1: Outside Quadrant |  |  |  |  | 4.2 | 9 O'Clock | 250 | 4.19 | 250-PG-23401-01D03 | 10S | 12 O'Clock | 3 O'Clock | 6 O'Clock | 9 O'Clock |  |  | 4.2 | 4.3 | 4.2 | 4.2 |  |  |  | 4 | RADIAL
PL01 | Montara_Topside | FPSO | Separation (20) | Pipework | 250-PL-20006-01C02-P | 1 | FPSO 2014 | Pipe Wall Thickness | 13171 |  | 41660.54 | 41660.75 | [36 empty] | 9.45 | CML-1 | CML: Reducer | 3 | 55487 | 55384 | 2014-01-21 13:00 | 2.5 | 0 | A3: Inside Quadrant |  | 3.35 | 2.5 | 2.528125 | 9 | 6 O'Clock | 250 | 6.35 | 250-PL-20006-01C02-P | 20 | 12 O'Clock | 3 O'Clock | 6 O'Clock | 9 O'Clock | 6.5 |  | 9.5 | 9.8 | 9 | 9.5 |  |  |  | 4 | RADIAL
PL01 | Montara_Topside | FPSO | Separation (20) | Pipework | 250-PL-20006-01C02-P | 2 | FPSO 2014 | Pipe Wall Thickness | 13172 |  | 41660.54 | 41660.75 | [36 empty] | 6.5 | CML-2 | CML: Pipe Length | 3 | 55487 | 55384 | 2014-01-21 13:00 | 2.5 | 0 | A2: Right Quadrant |  | 3.35 | 2.5 | 2.528125 | 6.4 | 3 O'Clock | 250 | 6.35 | 250-PL-20006-01C02-P | 20 | 12 O'Clock | 3 O'Clock | 6 O'Clock | 9 O'Clock | 3.9 |  | 6.5 | 6.4 | 6.6 | 6.5 |  |  |  | 4 | RADIAL
PL01 | Montara_Topside | FPSO | Separation (20) | Pipework | 250-PL-20006-01C02-P | 3 | FPSO 2014 | Pipe Wall Thickness | 13173 |  | 41660.54 | 41660.75 | [36 empty] | 6.6 | CML-3 | CML: Elbow | 3 | 43432 | 43417 | 2014-01-21 13:00 | 2.5 | 0.7003 | A3: Inside Quadrant |  | 3.35 | 2.5 | 2.528125 | 5.9 | 6 O'Clock | 250 | 6.35 | 250-PL-20006-01C02-P | 20 | 12 O'Clock | 3 O'Clock | 6 O'Clock | 9 O'Clock | 3.4 |  | 6.5 | 7 | 5.9 | 7 |  |  |  | 4 | RADIAL
PL01 | Montara_Topside | FPSO | Separation (20) | Pipework | 250-PL-20006-01C02-P | 4 | FPSO 2014 | Pipe Wall Thickness | 13174 |  | 41660.54 | 41660.75 | [36 empty] | 6.375 | CML-4 | CML: Pipe Length | 3 | 47445 | 47401 | 2014-01-21 13:00 | 2.5 | 0.23343 | A1: Outside Quadrant |  | 3.35 | 2.5 | 2.528125 | 6.2 | 12 O'Clock | 250 | 6.35 | 250-PL-20006-01C02-P | 20 | 12 O'Clock | 3 O'Clock | 6 O'Clock | 9 O'Clock | 3.7 |  | 6.2 | 6.4 | 6.5 | 6.4 |  |  |  | 4 | RADIAL
PL01 | Montara_Topside | FPSO | Separation (20) | Pipework | 250-PL-20006-01C02-P | 5 | FPSO 2014 | Pipe Wall Thickness | 13175 |  | 41660.54 | 41660.75 | [36 empty] | 6.45 | CML-5 | CML: Pipe Length | 3 | 44005 | 43987 | 2014-01-21 13:00 | 2.5 | 0.54468 | A2: Right Quadrant |  | 3.35 | 2.5 | 2.528125 | 6 | 3 O'Clock | 250 | 6.35 | 250-PL-20006-01C02-P | 20 | 12 O'Clock | 3 O'Clock | 6 O'Clock | 9 O'Clock | 3.5 |  | 6.2 | 6 | 6.5 | 7.1 |  |  |  | 4 | RADIAL
PL01 | Montara_Topside | FPSO | Separation (20) | Pipework | 250-PL-20006-01C02-P | 6 | FPSO 2014 | Pipe Wall Thickness | 13176 |  | 41660.54 | 41660.75 | [36 empty] | 11.66667 | CML-6 | CML: Tee | 3 | 55487 | 55384 | 2014-01-21 13:00 | 2.5 | 0 | A2: Right Quadrant |  | 3.35 | 2.5 | 2.528125 | 11.5 | 3 O'Clock | 250 | 6.35 | 250-PL-20006-01C02-P | 20 | 12 O'Clock | 3 O'Clock | 6 O'Clock | 9 O'Clock | 9 |  | 11.8 | 11.5 | 11.7 |  |  |  |  | 3 | RADIAL
PL01 | Montara_Topside | FPSO | Separation (20) | Pipework | 250-PL-20006-01C02-P | 7 | FPSO 2014 | Pipe Wall Thickness | 13177 |  | 41660.54 | 41660.75 | [36 empty] | 10.025 | CML-7 | CML: Elbow | 3 | 55487 | 55384 | 2014-01-21 13:00 | 2.5 | 0 | A1: Outside Quadrant |  | 3.35 | 2.5 | 2.528125 | 9.8 | 3 O'Clock | 250 | 6.35 | 250-PL-20006-01C02-P | 20 | 12 O'Clock | 3 O'Clock | 6 O'Clock | 9 O'Clock | 7.3 |  | 9.8 | 9.8 | 10.3 | 10.2 |  |  |  | 4 | RADIAL
PL01 | Montara_Topside | FPSO | Separation (20) | Pipework | 250-PL-20006-01C02-P | 8 | FPSO 2014 | Pipe Wall Thickness | 13178 |  | 41660.54 | 41660.75 | [36 empty] | 6.55 | CML-8 | CML: Pipe Length | 3 | 59485 | 59353 | 2014-01-21 13:00 | 2.5 | 0.07781 | A1: Outside Quadrant |  | 3.35 | 2.5 | 2.528125 | 6.3 | 12 O'Clock | 250 | 6.35 | 250-PL-20006-01C02-P | 20 | 12 O'Clock | 3 O'Clock | 6 O'Clock | 9 O'Clock | 3.8 |  | 6.3 | 6.7 | 6.7 | 6.5 |  |  |  | 4 | RADIAL
PL01 | Montara_Topside | FPSO | Separation (20) | Pipework | 250-PL-20006-01C02-P | 9 | FPSO 2014 | Pipe Wall Thickness | 13179 |  | 41660.54 | 41660.75 | [36 empty] | 9.7 | CML-9 | CML: Elbow | 3 | 55487 | 55384 | 2014-01-21 13:00 | 2.5 | 0 | A4: Left Quadrant |  | 3.35 | 2.5 | 2.528125 | 9.3 | 9 O'Clock | 250 | 6.35 | 250-PL-20006-01C02-P | 20 | 12 O'Clock | 3 O'Clock | 6 O'Clock | 9 O'Clock | 6.8 |  | 9.5 | 10.2 | 9.8 | 9.3 |  |  |  | 4 | RADIAL
PL01 | Montara_Topside | FPSO | Separation (20) | Pipework | 250-PL-20006-01C02-P | 10 | FPSO 2014 | Pipe Wall Thickness | 13180 |  | 41660.54 | 41660.75 | [36 empty] | 6.275 | CML-10 | CML: Tee | 3 | 42854 | 43128 | 2014-01-21 13:00 | 3.61 | 0.7003 | A1: Outside Quadrant |  | 3.35 | 3.61 | 3.083125 | 5.9 | 12 O'Clock | 250 | 6.35 | 250-PL-20006-01C02-P | 20 | 12 O'Clock | 3 O'Clock | 6 O'Clock | 9 O'Clock | 2.29 |  | 5.9 | 6.5 | 6.3 | 6.4 |  |  |  | 4 | RADIAL
PL01 | Montara_Topside | FPSO | Separation (20) | Pipework | 250-PL-20006-01C02-P | 10 | FPSO 2014 | Pipe Wall Thickness | 21197 | Rope access (Re-checking line) | 41789.4 | 41789.4 | [36 empty] | 6.275 | CML-10 | CML: Tee | 3 | 43638 | 44064 | 2014-05-30 09:30 | 3.61 | 0.45199 | A1: Outside Quadrant |  | 3.35 | 3.61 | 3.083125 | 5.9 | 12 O'Clock | 250 | 6.35 | 250-PL-20006-01C02-P | 20 | 12 O'Clock | 3 O'Clock | 6 O'Clock | 9 O'Clock | 2.29 | 0 | 5.9 | 6.6 | 6.3 | 6.3 |  |  |  | 4 | RADIAL
PL01 | Montara_Topside | FPSO | Separation (20) | Pipework | 250-PL-20006-01C02-P | 11 | FPSO 2014 | Pipe Wall Thickness | 13181 |  | 41660.54 | 41660.75 | [36 empty] | 6.1 | CML-11 | CML: Tee | 3 | 42594 | 42819 | 2014-01-21 13:00 | 3.61 | 0.85592 | A1: Outside Quadrant |  | 3.35 | 3.61 | 3.083125 | 5.8 | 9 O'Clock | 250 | 6.35 | 250-PL-20006-01C02-P | 20 | 12 O'Clock | 3 O'Clock | 6 O'Clock | 9 O'Clock | 2.19 |  | 5.8 | 6.6 | 6.2 | 5.8 |  |  |  | 4 | RADIAL
PL01 | Montara_Topside | FPSO | Separation (20) | Pipework | 250-PL-20006-01C02-P | 11 | FPSO 2014 | Pipe Wall Thickness | 21198 | Rope access (Re-checking line) | 41789.4 | 41789.4 | [36 empty] | 6.025 | CML-11 | CML: Tee | 3 | 43236 | 43584 | 2014-05-30 09:30 | 3.61 | 0.55243 | A1: Outside Quadrant |  | 3.35 | 3.61 | 3.083125 | 5.8 | 9 O'Clock | 250 | 6.35 | 250-PL-20006-01C02-P | 20 | 12 O'Clock | 3 O'Clock | 6 O'Clock | 9 O'Clock | 2.19 | 0 | 5.8 | 6.5 | 6 | 5.8 |  |  |  | 4 | RADIAL
PL01 | Montara_Topside | FPSO | Separation (20) | Pipework | 250-PL-20006-01C02-P | 12 | FPSO 2014 | Pipe Wall Thickness | 13182 |  | 41660.54 | 41660.75 | [36 empty] | 9.825 | CML-12 | CML: Elbow | 3 | 51433 | 53357 | 2014-01-21 13:00 | 3.61 | 0 | A3: Inside Quadrant |  | 3.35 | 3.61 | 3.083125 | 9.5 | 6 O'Clock | 250 | 6.35 | 250-PL-20006-01C02-P | 20 | 12 O'Clock | 3 O'Clock | 6 O'Clock | 9 O'Clock | 5.89 |  | 10.1 | 9.8 | 9.5 | 9.9 |  |  |  | 4 | RADIAL
PL01 | Montara_Topside | FPSO | Separation (20) | Pipework | 250-PL-20006-01C02-P | 13 | FPSO 2014 | Pipe Wall Thickness | 13183 |  | 41660.54 | 41660.75 | [36 empty] | 6.4 | CML-13 | CML: Elbow | 3 | 42282 | 42447 | 2014-01-21 13:00 | 3.61 | 1.16717 | A3: Inside Quadrant |  | 3.35 | 3.61 | 3.083125 | 5.6 | 6 O'Clock | 250 | 6.35 | 250-PL-20006-01C02-P | 20 | 12 O'Clock | 3 O'Clock | 6 O'Clock | 9 O'Clock | 1.99 |  | 6.2 | 6.6 | 5.6 | 7.2 |  |  |  | 4 | RADIAL
PL01 | Montara_Topside | FPSO | Separation (20) | Pipework | 250-PL-20006-01C02-P | 13 | FPSO 2014 | Pipe Wall Thickness | 21199 | Rope access (Re-checking line) | 41789.4 | 41789.4 | [36 empty] | 6.375 | CML-13 | CML: Elbow | 3 | 42597 | 42822 | 2014-05-30 09:30 | 3.61 | 0.85375 | A3: Inside Quadrant |  | 3.35 | 3.61 | 3.083125 | 5.5 | 6 O'Clock | 250 | 6.35 | 250-PL-20006-01C02-P | 20 | 12 O'Clock | 3 O'Clock | 6 O'Clock | 9 O'Clock | 1.89 | 0.2832659 | 6.4 | 6.6 | 5.5 | 7 |  |  |  | 4 | RADIAL
PL01 | Montara_Topside | FPSO | Separation (20) | Pipework | 250-PL-20006-01C02-P | 14 | FPSO 2014 | Pipe Wall Thickness | 13184 |  | 41660.54 | 41660.75 | [36 empty] | 7.675 | CML-14 | CML: Elbow | 3 | 51433 | 53357 | 2014-01-21 13:00 | 3.61 | 0 | A3: Inside Quadrant |  | 3.35 | 3.61 | 3.083125 | 7 | 6 O'Clock | 250 | 6.35 | 250-PL-20006-01C02-P | 20 | 12 O'Clock | 3 O'Clock | 6 O'Clock | 9 O'Clock | 3.39 |  | 8 | 7.7 | 7 | 8 |  |  |  | 4 | RADIAL
PL01 | Montara_Topside | FPSO | Separation (20) | Pipework | 250-PL-20006-01C02-P | 15 | FPSO 2014 | Pipe Wall Thickness | 13185 |  | 41660.54 | 41660.75 | [36 empty] | 12.96667 | CML-15 | CML: Pipe Length | 3 | 51433 | 53357 | 2014-01-21 13:00 | 3.61 | 0 | A2: Right Quadrant |  | 3.35 | 3.61 | 3.083125 | 12.3 | 3 O'Clock | 250 | 6.35 | 250-PL-20006-01C02-P | 20 | 12 O'Clock | 3 O'Clock | 6 O'Clock | 9 O'Clock | 8.69 |  | 13 | 12.3 | 13.6 |  |  |  |  | 3 | RADIAL
PL01 | Montara_Topside | FPSO | Separation (20) | Pipework | 250-PL-20006-01C02-P | 16 | FPSO 2014 | Pipe Wall Thickness | 13186 |  | 41660.54 | 41660.75 | [36 empty] | 8.225 | CML-16 | CML: Tee | 3 | 51433 | 53357 | 2014-01-21 13:00 | 3.61 | 0 | A2: Right Quadrant |  | 3.35 | 3.61 | 3.083125 | 7.7 | 3 O'Clock | 250 | 6.35 | 250-PL-20006-01C02-P | 20 | 12 O'Clock | 3 O'Clock | 6 O'Clock | 9 O'Clock | 4.09 |  | 8.5 | 7.7 | 8.6 | 8.1 |  |  |  | 4 | RADIAL
PL01 | Montara_Topside | FPSO | Separation (20) | Pipework | 250-PL-20006-01C02-P | 17 | FPSO 2014 | Pipe Wall Thickness | 13187 |  | 41660.54 | 41660.75 | [36 empty] | 6.525 | CML-17 | CML: Tee | 3 | 54278 | 56750 | 2014-01-21 13:00 | 3.61 | 0.07781 | A4: Left Quadrant |  | 3.35 | 3.61 | 3.083125 | 6.3 | 9 O'Clock | 250 | 6.35 | 250-PL-20006-01C02-P | 20 | 12 O'Clock | 3 O'Clock | 6 O'Clock | 9 O'Clock | 2.69 |  | 6.4 | 6.7 | 6.7 | 6.3 |  |  |  | 4 | RADIAL
PL01 | Montara_Topside | FPSO | Separation (20) | Pipework | 250-PL-20006-01C02-P | 18 | FPSO 2014 | Pipe Wall Thickness | 13188 |  | 41660.54 | 41660.75 | [36 empty] | 11.23333 | CML-18 | CML: Tee | 3 | 51433 | 53357 | 2014-01-21 13:00 | 3.61 | 0 | A1: Outside Quadrant |  | 3.35 | 3.61 | 3.083125 | 11 | 12 O'Clock | 250 | 6.35 | 250-PL-20006-01C02-P | 20 | 12 O'Clock | 3 O'Clock | 6 O'Clock | 9 O'Clock | 7.39 |  | 11 | 11.2 | 11.5 |  |  |  |  | 3 | RADIAL
PL01 | Montara_Topside | FPSO | Separation (20) | Pipework | 250-PL-20006-01C02-P | 19 | FPSO 2014 | Pipe Wall Thickness | 13189 |  | 41660.54 | 41660.75 | [36 empty] | 6.475 | CML-19 | CML: Tee | 3 | 54278 | 56750 | 2014-01-21 13:00 | 3.61 | 0.07781 | A2: Right Quadrant |  | 3.35 | 3.61 | 3.083125 | 6.3 | 3 O'Clock | 250 | 6.35 | 250-PL-20006-01C02-P | 20 | 12 O'Clock | 3 O'Clock | 6 O'Clock | 9 O'Clock | 2.69 |  | 6.7 | 6.3 | 6.4 | 6.5 |  |  |  | 4 | RADIAL
PL01 | Montara_Topside | FPSO | Separation (20) | Pipework | 250-PL-20006-01C02-P | 20 | FPSO 2014 | Pipe Wall Thickness | 13190 |  | 41660.54 | 41660.75 | [36 empty] | 10.23333 | CML-20 | CML: Pipe Length | 3 | 51433 | 53357 | 2014-01-21 13:00 | 3.61 | 0 | A2: Right Quadrant |  | 3.35 | 3.61 | 3.083125 | 9.5 | 3 O'Clock | 250 | 6.35 | 250-PL-20006-01C02-P | 20 | 12 O'Clock | 3 O'Clock | 6 O'Clock | 9 O'Clock | 5.89 |  | 10.5 | 9.5 | 10.7 |  |  |  |  | 3 | RADIAL
PL01 | Montara_Topside | FPSO | Separation (20) | Pipework | 250-PL-20006-01C02-P | 21 | FPSO 2014 | Pipe Wall Thickness | 13191 |  | 41660.54 | 41660.75 | [36 empty] | 6.475 | CML-21 | CML: Pipe Length | 3 | 43262 | 43615 | 2014-01-21 13:00 | 3.61 | 0.54468 | A4: Left Quadrant |  | 3.35 | 3.61 | 3.083125 | 6 | 9 O'Clock | 250 | 6.35 | 250-PL-20006-01C02-P | 20 | 12 O'Clock | 3 O'Clock | 6 O'Clock | 9 O'Clock | 2.39 |  | 6.8 | 6.1 | 7 | 6 |  |  |  | 4 | RADIAL
PL01 | Montara_Topside | FPSO | Separation (20) | Pipework | 250-PL-20006-01C02-P | 22 | FPSO 2014 | Pipe Wall Thickness | 13192 |  | 41660.54 | 41660.75 | [36 empty] | 11.06667 | CML-22 | CML: Tee | 3 | 51433 | 53357 | 2014-01-21 13:00 | 3.61 | 0 | A2: Right Quadrant |  | 3.35 | 3.61 | 3.083125 | 10.9 | 3 O'Clock | 250 | 6.35 | 250-PL-20006-01C02-P | 20 | 12 O'Clock | 3 O'Clock | 6 O'Clock | 9 O'Clock | 7.29 |  | 11.2 | 10.9 | 11.1 |  |  |  |  | 3 | RADIAL
PL01 | Montara_Topside | FPSO | Separation (20) | Pipework | 250-PL-20006-01C02-P | 23 | FPSO 2014 | Pipe Wall Thickness | 13193 |  | 41660.54 | 41660.75 | [36 empty] | 10.65 | CML-23 | CML: Tee | 3 | 51433 | 53357 | 2014-01-21 13:00 | 3.61 | 0 | A1: Outside Quadrant |  | 3.35 | 3.61 | 3.083125 | 9.5 | 12 O'Clock | 250 | 6.35 | 250-PL-20006-01C02-P | 20 | 12 O'Clock | 3 O'Clock | 6 O'Clock | 9 O'Clock | 5.89 |  | 9.5 | 11.1 | 10.7 | 11.3 |  |  |  | 4 | RADIAL
PL01 | Montara_Topside | FPSO | Separation (20) | Pipework | 250-PL-20006-01C02-P | 24 | FPSO 2014 | Pipe Wall Thickness | 13194 |  | 41660.54 | 41660.75 | [36 empty] | 10.1 | CML-24 | CML: Elbow | 3 | 51433 | 53357 | 2014-01-21 13:00 | 3.61 | 0 | A2: Right Quadrant |  | 3.35 | 3.61 | 3.083125 | 9.5 | 6 O'Clock | 250 | 6.35 | 250-PL-20006-01C02-P | 20 | 12 O'Clock | 3 O'Clock | 6 O'Clock | 9 O'Clock | 5.89 |  | 11.8 | 9.5 | 9.5 | 9.6 |  |  |  | 4 | RADIAL
PL01 | Montara_Topside | FPSO | Separation (20) | Pipework | 250-PL-20006-01C02-P | 25 | FPSO 2014 | Pipe Wall Thickness | 13195 |  | 41660.54 | 41660.75 | [36 empty] | 6.4 | CML-25 | CML: Elbow | 3 | 42594 | 42819 | 2014-01-21 13:00 | 3.61 | 0.85592 | A1: Outside Quadrant |  | 3.35 | 3.61 | 3.083125 | 5.8 | 12 O'Clock | 250 | 6.35 | 250-PL-20006-01C02-P | 20 | 12 O'Clock | 3 O'Clock | 6 O'Clock | 9 O'Clock | 2.19 |  | 5.8 | 6.5 | 6.8 | 6.5 |  |  |  | 4 | RADIAL
PL01 | Montara_Topside | FPSO | Separation (20) | Pipework | 250-PL-20006-01C02-P | 25 | FPSO 2014 | Pipe Wall Thickness | 21200 | Rope access (Re-checking line) | 41789.4 | 41789.4 | [36 empty] | 6.375 | CML-25 | CML: Elbow | 3 | 42957 | 43252 | 2014-05-30 09:30 | 3.61 | 0.65287 | A1: Outside Quadrant |  | 3.35 | 3.61 | 3.083125 | 5.7 | 12 O'Clock | 250 | 6.35 | 250-PL-20006-01C02-P | 20 | 12 O'Clock | 3 O'Clock | 6 O'Clock | 9 O'Clock | 2.09 | 0.2832659 | 5.7 | 6.3 | 6.8 | 6.7 |  |  |  | 4 | RADIAL
PL01 | Montara_Topside | FPSO | Separation (20) | Pipework | 250-PL-20006-01C02-P | 26 | FPSO 2014 | Pipe Wall Thickness | 13196 |  | 41660.54 | 41660.75 | [36 empty] | 7.4 | CML-26 | CML: Elbow | 3 | 51433 | 53357 | 2014-01-21 13:00 | 3.61 | 0 | A3: Inside Quadrant |  | 3.35 | 3.61 | 3.083125 | 7.1 | 6 O'Clock | 250 | 6.35 | 250-PL-20006-01C02-P | 20 | 12 O'Clock | 3 O'Clock | 6 O'Clock | 9 O'Clock | 3.49 |  | 7.5 | 7.4 | 7.1 | 7.6 |  |  |  | 4 | RADIAL
PL01 | Montara_Topside | FPSO | Separation (20) | Pipework | 250-PL-20006-01C02-P | 27 | FPSO 2014 | Pipe Wall Thickness | 13197 |  | 41660.54 | 41660.75 | [36 empty] | 6.025 | CML-27 | CML: Elbow | 3 | 41984 | 42092 | 2014-01-21 13:00 | 3.61 | 1.78966 | A4: Left Quadrant |  | 3.35 | 3.61 | 3.083125 | 5.2 | 9 O'Clock | 200 | 6.35 | 250-PL-20006-01C02-P | 20 | 12 O'Clock | 3 O'Clock | 6 O'Clock | 9 O'Clock | 1.59 |  | 6.4 | 6.2 | 6.3 | 5.2 |  |  |  | 4 | RADIAL
PL01 | Montara_Topside | FPSO | Separation (20) | Pipework | 250-PL-20006-01C02-P | 27 | FPSO 2014 | Pipe Wall Thickness | 21201 | Rope access (Re-checking line) | 41789.4 | 41789.4 | [36 empty] | 6.125 | CML-27 | CML: Elbow | 3 | 42374 | 42556 | 2014-05-30 09:30 | 3.61 | 1.05464 | A4: Left Quadrant |  | 3.35 | 3.61 | 3.083125 | 5.3 | 9 O'Clock | 200 | 6.35 | 250-PL-20006-01C02-P | 20 | 12 O'Clock | 3 O'Clock | 6 O'Clock | 9 O'Clock | 1.69 | -0.2832659 | 6.4 | 6.4 | 6.4 | 5.3 |  |  |  | 4 | RADIAL
PL01 | Montara_Topside | FPSO | Separation (20) | Pipework | 250-PL-20006-01C02-P | 28 | FPSO 2014 | Pipe Wall Thickness | 13198 |  | 41660.54 | 41660.75 | [36 empty] | 7.4 | CML-28 | CML: Reducer | 3 | 51433 | 53357 | 2014-01-21 13:00 | 3.61 | 0 | A3: Inside Quadrant |  | 3.35 | 3.61 | 3.083125 | 7.3 | 6 O'Clock | 250 | 6.35 | 250-PL-20006-01C02-P | 20 | 12 O'Clock | 3 O'Clock | 6 O'Clock | 9 O'Clock | 3.69 |  | 7.4 | 7.4 | 7.3 | 7.5 |  |  |  | 4 | RADIAL
PL01 | Montara_Topside | FPSO | Separation (20) | Pipework | 250-PL-20006-01C02-P | 29 | FPSO 2014 | Pipe Wall Thickness | 13199 |  | 41660.54 | 41660.75 | [36 empty] | 6.525 | CML-29 | CML: Reducer | 3 | 45710 | 46534 | 2014-01-21 13:00 | 3.61 | 0.23343 | A1: Outside Quadrant |  | 3.35 | 3.61 | 3.083125 | 6.2 | 12 O'Clock | 250 | 6.35 | 250-PL-20006-01C02-P | 20 | 12 O'Clock | 3 O'Clock | 6 O'Clock | 9 O'Clock | 2.59 |  | 6.2 | 6.5 | 7 | 6.4 |  |  |  | 4 | RADIAL
PL01 | Montara_Topside | FPSO | Separation (20) | Pipework | 250-PL-20006-01C02-P | 30 | FPSO 2014 | Pipe Wall Thickness | 13200 | Piping being covered no insp. | 41660.54 | 41660.75 | [37 empty] | CML-30 | CML: Pipe Length | 3 | 51433 | 53357 | 2014-01-21 13:00 | 3.61 | 0 |  |  | 3.35 | 3.61 | 3.083125 |  | 9 O'Clock | 250 | 6.35 | 250-PL-20006-01C02-P | 20 | 12 O'Clock | 3 O'Clock | 6 O'Clock | 9 O'Clock | [9 empty] | 0
PL01 | Montara_Topside | FPSO | Separation (20) | Pipework | 250-PL-20006-01C02-P | 31 | FPSO 2014 | Pipe Wall Thickness | 13201 | Piping being covered no insp. | 41660.54 | 41660.75 | [37 empty] | CML-31 | CML: Elbow | 3 | 51433 | 53357 | 2014-01-21 13:00 | 3.61 | 0 |  |  | 3.35 | 3.61 | 3.083125 |  | 9 O'Clock | 250 | 6.35 | 250-PL-20006-01C02-P | 20 | 12 O'Clock | 3 O'Clock | 6 O'Clock | 9 O'Clock | [9 empty] | 0
PL01 | Montara_Topside | FPSO | Separation (20) | Pipework | 250-PL-20006-01C02-P | 32 | FPSO 2014 | Pipe Wall Thickness | 13202 | Piping being covered no insp. | 41660.54 | 41660.75 | [37 empty] | CML-32 | CML: Elbow | 3 | 51433 | 53357 | 2014-01-21 13:00 | 3.61 | 0 |  |  | 3.35 | 3.61 | 3.083125 |  | 9 O'Clock | 250 | 6.35 | 250-PL-20006-01C02-P | 20 | 12 O'Clock | 3 O'Clock | 6 O'Clock | 9 O'Clock | [9 empty] | 0
PL01 | Montara_Topside | FPSO | Separation (20) | Pipework | 250-PL-20006-01C02-P | 33 | FPSO 2014 | Pipe Wall Thickness | 13203 | Piping being covered no insp. | 41660.54 | 41660.75 | [37 empty] | CML-33 | CML: Elbow | 3 | 51433 | 53357 | 2014-01-21 13:00 | 3.61 | 0 |  |  | 3.35 | 3.61 | 3.083125 |  | 9 O'Clock | 250 | 6.35 | 250-PL-20006-01C02-P | 20 | 12 O'Clock | 3 O'Clock | 6 O'Clock | 9 O'Clock | [9 empty] | 0
PL01 | Montara_Topside | FPSO | Separation (20) | Pipework | 250-PL-20006-01C02-P | 34 | FPSO 2014 | Pipe Wall Thickness | 13204 | Piping being covered no insp. | 41660.54 | 41660.75 | [37 empty] | CML-34 | CML: Elbow | 3 | 51433 | 53357 | 2014-01-21 13:00 | 3.61 | 0 |  |  | 3.35 | 3.61 | 3.083125 |  | 9 O'Clock | 250 | 6.35 | 250-PL-20006-01C02-P | 20 | 12 O'Clock | 3 O'Clock | 6 O'Clock | 9 O'Clock | [9 empty] | 0
PL01 | Montara_Topside | FPSO | Separation (20) | Pipework | 250-PL-20006-01C02-P | 35 | FPSO 2014 | Pipe Wall Thickness | 13205 | Piping being covered no insp. | 41660.54 | 41660.75 | [37 empty] | CML-35 | CML: Elbow | 3 | 51433 | 53357 | 2014-01-21 13:00 | 3.61 | 0 |  |  | 3.35 | 3.61 | 3.083125 |  | 9 O'Clock | 250 | 6.35 | 250-PL-20006-01C02-P | 20 | 12 O'Clock | 3 O'Clock | 6 O'Clock | 9 O'Clock | [9 empty] | 0
PL01 | Montara_Topside | FPSO | Separation (20) | Pipework | 250-PL-20006-01C02-P | 36 | FPSO 2014 | Pipe Wall Thickness | 13206 | Piping being covered no insp. | 41660.54 | 41660.75 | [37 empty] | CML-36 | CML: Pipe Length | 3 | 51433 | 53357 | 2014-01-21 13:00 | 3.61 | 0 |  |  | 3.35 | 3.61 | 3.083125 |  | 9 O'Clock | 250 | 6.35 | 250-PL-20006-01C02-P | 20 | 12 O'Clock | 3 O'Clock | 6 O'Clock | 9 O'Clock | [9 empty] | 0
PL01 | Montara_Topside | FPSO | Separation (20) | Pipework | 250-PL-20006-01C02-P | 37 | FPSO 2014 | Pipe Wall Thickness | 13207 | Piping being covered no insp. | 41660.54 | 41660.75 | [37 empty] | CML-37 | CML: Pipe Length | 3 | 51433 | 53357 | 2014-01-21 13:00 | 3.61 | 0 |  |  | 3.35 | 3.61 | 3.083125 |  | 9 O'Clock | 250 | 6.35 | 250-PL-20006-01C02-P | 20 | 12 O'Clock | 3 O'Clock | 6 O'Clock | 9 O'Clock | [9 empty] | 0
PL01 | Montara_Topside | FPSO | Separation (20) | Pipework | 250-PL-20006-01C02-P | 38 | FPSO 2014 | Pipe Wall Thickness | 13208 | Piping being covered no insp. | 41660.54 | 41660.75 | [37 empty] | CML-38 | CML: Elbow | 3 | 51433 | 53357 | 2014-01-21 13:00 | 3.61 | 0 |  |  | 3.35 | 3.61 | 3.083125 |  | 9 O'Clock | 250 | 6.35 | 250-PL-20006-01C02-P | 20 | 12 O'Clock | 3 O'Clock | 6 O'Clock | 9 O'Clock | [9 empty] | 0
PL01 | Montara_Topside | FPSO | Separation (20) | Pipework | 250-PL-20006-01C02-P | 39 | FPSO 2014 | Pipe Wall Thickness | 13209 | Piping being covered no insp. | 41660.54 | 41660.75 | [37 empty] | CML-39 | CML: Elbow | 3 | 51433 | 53357 | 2014-01-21 13:00 | 3.61 | 0 |  |  | 3.35 | 3.61 | 3.083125 |  | 9 O'Clock | 250 | 6.35 | 250-PL-20006-01C02-P | 20 | 12 O'Clock | 3 O'Clock | 6 O'Clock | 9 O'Clock | [9 empty] | 0
PL01 | Montara_Topside | FPSO | Separation (20) | Pipework | 250-PL-20006-01C02-P | 40 | FPSO 2014 | Pipe Wall Thickness | 13210 | Piping being covered no insp. | 41660.54 | 41660.75 | [37 empty] | CML-40 | CML: Elbow | 3 | 51433 | 53357 | 2014-01-21 13:00 | 3.61 | 0 |  |  | 3.35 | 3.61 | 3.083125 |  | 9 O'Clock | 250 | 6.35 | 250-PL-20006-01C02-P | 20 | 12 O'Clock | 3 O'Clock | 6 O'Clock | 9 O'Clock | [9 empty] | 0
PL01 | Montara_Topside | FPSO | Separation (20) | Pipework | 250-PL-20006-01C02-P | 41 | FPSO 2014 | Pipe Wall Thickness | 13211 | Piping being covered no insp. | 41660.54 | 41660.75 | [37 empty] | CML-41 | CML: Elbow | 3 | 51433 | 53357 | 2014-01-21 13:00 | 3.61 | 0 |  |  | 3.35 | 3.61 | 3.083125 |  | 9 O'Clock | 250 | 6.35 | 250-PL-20006-01C02-P | 20 | 12 O'Clock | 3 O'Clock | 6 O'Clock | 9 O'Clock | [9 empty] | 0
PL01 | Montara_Topside | FPSO | Separation (20) | Pipework | 250-PL-20006-01C02-P | 42 | FPSO 2014 | Pipe Wall Thickness | 13212 | Piping being covered no insp. | 41660.54 | 41660.75 | [37 empty] | CML-42 | CML: Elbow | 3 | 51433 | 53357 | 2014-01-21 13:00 | 3.61 | 0 |  |  | 3.35 | 3.61 | 3.083125 |  | 9 O'Clock | 250 | 6.35 | 250-PL-20006-01C02-P | 20 | 12 O'Clock | 3 O'Clock | 6 O'Clock | 9 O'Clock | [9 empty] | 0
PL01 | Montara_Topside | FPSO | Separation (20) | Pipework | 250-PL-20006-01C02-P | 43 | FPSO 2014 | Pipe Wall Thickness | 13213 | Piping being covered no insp. | 41660.54 | 41660.75 | [37 empty] | CML-43 | CML: Pipe Length | 3 | 51433 | 53357 | 2014-01-21 13:00 | 3.61 | 0 |  |  | 3.35 | 3.61 | 3.083125 |  | 9 O'Clock | 250 | 6.35 | 250-PL-20006-01C02-P | 20 | 12 O'Clock | 3 O'Clock | 6 O'Clock | 9 O'Clock | [9 empty] | 0
PL01 | Montara_Topside | FPSO | Separation (20) | Pipework | 250-PL-20006-01C02-P | 44 | FPSO 2014 | Pipe Wall Thickness | 13214 | Piping being covered no insp. | 41660.54 | 41660.75 | [37 empty] | CML-44 | CML: Pipe Length | 3 | 51433 | 53357 | 2014-01-21 13:00 | 3.61 | 0 |  |  | 3.35 | 3.61 | 3.083125 |  | 9 O'Clock | 250 | 6.35 | 250-PL-20006-01C02-P | 20 | 12 O'Clock | 3 O'Clock | 6 O'Clock | 9 O'Clock | [9 empty] | 0
DC01 | Montara_Topside | FPSO | Flare (43) | Pipework | 250-PL-43310-01C02 | 1 | FPSO 2014 | Pipe Wall Thickness | 21792 |  | 41914.29 | 41914.63 | [36 empty] | 10.5 | 250-PL-43310-01C02 | Piping | 3 | 55487 |  | 2014-10-02 07:00 |  | 0 | A2: Right Quadrant |  |  | 2.5 |  | 9.9 | 3 O'Clock | 250 | 6.35 | Pipework | 20 | 12 O'Clock | 3 O'Clock | 6 O'Clock | 9 O'Clock | 7.4 |  | 10.4 | 9.9 | 10.7 | 11 |  |  |  | 4 | RADIAL
DC01 | Montara_Topside | FPSO | Flare (43) | Pipework | 250-PL-43310-01C02 | 1 | FPSO 2014 | Pipe Wall Thickness | 21793 |  | 41914.29 | 41914.63 | [36 empty] | 10.7 | 250-PL-43310-01C02 | Piping | 3 | 55487 |  | 2014-10-02 07:00 |  | 0 | A2: Right Quadrant |  |  | 2.5 |  | 10.3 | 3 O'Clock | 250 | 6.35 | Pipework | 20 | 12 O'Clock | 3 O'Clock | 6 O'Clock | 9 O'Clock | 7.8 |  | 10.6 | 10.3 | 10.9 | 11 |  |  |  | 4 | RADIAL
DC01 | Montara_Topside | FPSO | Flare (43) | Pipework | 250-PL-43310-01C02 | 1 | FPSO 2014 | Pipe Wall Thickness | 21794 |  | 41914.29 | 41914.63 | [36 empty] | 8.025 | 250-PL-43310-01C02 | Piping | 3 | 55487 |  | 2014-10-02 07:00 |  | 0 | A2: Right Quadrant |  |  | 2.5 |  | 7.8 | 3 O'Clock | 250 | 6.35 | Pipework | 20 | 12 O'Clock | 3 O'Clock | 6 O'Clock | 9 O'Clock | 5.3 |  | 8.5 | 7.8 | 7.9 | 7.9 |  |  |  | 4 | RADIAL
DC01 | Montara_Topside | FPSO | Flare (43) | Pipework | 250-PL-43310-01C02 | 1 | FPSO 2014 | Pipe Wall Thickness | 21795 |  | 41914.29 | 41914.63 | [36 empty] | 10.925 | 250-PL-43310-01C02 | Piping | 3 | 55487 |  | 2014-10-02 07:00 |  | 0 | A1: Outside Quadrant |  |  | 2.5 |  | 10.8 | 9 O'Clock | 250 | 6.35 | Pipework | 20 | 12 O'Clock | 3 O'Clock | 6 O'Clock | 9 O'Clock | 8.3 |  | 10.8 | 11.1 | 11 | 10.8 |  |  |  | 4 | RADIAL
DC01 | Montara_Topside | FPSO | Flare (43) | Pipework | 250-PL-43310-01C02 | 1 | FPSO 2014 | Pipe Wall Thickness | 21796 |  | 41914.29 | 41914.63 | [36 empty] | 10.575 | 250-PL-43310-01C02 | Piping | 3 | 55487 |  | 2014-10-02 07:00 |  | 0 | A2: Right Quadrant |  |  | 2.5 |  | 10 | 3 O'Clock | 250 | 6.35 | Pipework | 20 | 12 O'Clock | 3 O'Clock | 6 O'Clock | 9 O'Clock | 7.5 |  | 11.5 | 10 | 10.4 | 10.4 |  |  |  | 4 | RADIAL
DC01 | Montara_Topside | FPSO | Flare (43) | Pipework | 250-PL-43310-01C02 | 1 | FPSO 2014 | Pipe Wall Thickness | 21797 |  | 41914.29 | 41914.63 | [36 empty] | 9.225 | 250-PL-43310-01C02 | Piping | 3 | 55487 |  | 2014-10-02 07:00 |  | 0 | A1: Outside Quadrant |  |  | 2.5 |  | 8.1 | 12 O'Clock | 250 | 6.35 | Pipework | 20 | 12 O'Clock | 3 O'Clock | 6 O'Clock | 9 O'Clock | 5.6 |  | 8.1 | 8.7 | 8.3 | 11.8 |  |  |  | 4 | RADIAL
DC01 | Montara_Topside | FPSO | Flare (43) | Pipework | 250-PL-43310-01C02 | 1 | FPSO 2014 | Pipe Wall Thickness | 21798 |  | 41914.29 | 41914.63 | [36 empty] | 9 | 250-PL-43310-01C02 | Piping | 3 | 55487 |  | 2014-10-02 07:00 |  | 0 | A1: Outside Quadrant |  |  | 2.5 |  | 7.8 | 6 O'Clock | 250 | 6.35 | Pipework | 20 | 12 O'Clock | 3 O'Clock | 6 O'Clock | 9 O'Clock | 5.3 |  | 7.8 | 8.7 | 7.8 | 11.7 |  |  |  | 4 | RADIAL
DC01 | Montara_Topside | FPSO | Flare (43) | Pipework | 250-PL-43310-01C02 | 1 | FPSO 2014 | Pipe Wall Thickness | 21799 |  | 41914.29 | 41914.63 | [36 empty] | 6.55 | 250-PL-43310-01C02 | Piping | 3 | 79024 |  | 2014-10-02 07:00 |  | 0.03738 | A3: Inside Quadrant |  |  | 2.5 |  | 6.3 | 6 O'Clock | 250 | 6.35 | Pipework | 20 | 12 O'Clock | 3 O'Clock | 6 O'Clock | 9 O'Clock | 3.8 |  | 6.8 | 6.7 | 6.3 | 6.4 |  |  |  | 4 | RADIAL
DC01 | Montara_Topside | FPSO | Flare (43) | Pipework | 250-PL-43310-01C02 | 1 | FPSO 2014 | Pipe Wall Thickness | 21800 |  | 41914.29 | 41914.63 | [36 empty] | 8.125 | 250-PL-43310-01C02 | Piping | 3 | 55487 |  | 2014-10-02 07:00 |  | 0 | A1: Outside Quadrant |  |  | 2.5 |  | 7.7 | 3 O'Clock | 250 | 6.35 | Pipework | 20 | 12 O'Clock | 3 O'Clock | 6 O'Clock | 9 O'Clock | 5.2 |  | 7.7 | 7.7 | 8.5 | 8.6 |  |  |  | 4 | RADIAL
DC01 | Montara_Topside | FPSO | Flare (43) | Pipework | 250-PL-43310-01C02 | 1 | FPSO 2014 | Pipe Wall Thickness | 21801 |  | 41914.29 | 41914.63 | [36 empty] | 7.75 | 250-PL-43310-01C02 | Piping | 3 | 55487 |  | 2014-10-02 07:00 |  | 0 | A1: Outside Quadrant |  |  | 2.5 |  | 7.7 | 3 O'Clock | 250 | 6.35 | Pipework | 20 | 12 O'Clock | 3 O'Clock | 6 O'Clock | 9 O'Clock | 5.2 |  | 7.7 | 7.7 | 7.8 | 7.8 |  |  |  | 4 | RADIAL
DC01 | Montara_Topside | FPSO | Flare (43) | Pipework | 250-PL-43310-01C02 | 1 | FPSO 2014 | Pipe Wall Thickness | 21802 |  | 41914.29 | 41914.63 | [36 empty] | 7.8 | 250-PL-43310-01C02 | Piping | 3 | 55487 |  | 2014-10-02 07:00 |  | 0 | A1: Outside Quadrant |  |  | 2.5 |  | 7.7 | 12 O'Clock | 250 | 6.35 | Pipework | 20 | 12 O'Clock | 3 O'Clock | 6 O'Clock | 9 O'Clock | 5.2 |  | 7.7 | 7.8 | 7.8 | 7.9 |  |  |  | 4 | RADIAL
DC01 | Montara_Topside | FPSO | Flare (43) | Pipework | 250-PL-43310-01C02 | 1 | FPSO 2014 | Pipe Wall Thickness | 21803 |  | 41914.29 | 41914.63 | [36 empty] | 7.825 | 250-PL-43310-01C02 | Piping | 3 | 55487 |  | 2014-10-02 07:00 |  | 0 | A2: Right Quadrant |  |  | 2.5 |  | 7.7 | 3 O'Clock | 250 | 6.35 | Pipework | 20 | 12 O'Clock | 3 O'Clock | 6 O'Clock | 9 O'Clock | 5.2 |  | 7.8 | 7.7 | 7.9 | 7.9 |  |  |  | 4 | RADIAL
PW02 | Montara_Topside | FPSO | Separation (20) | Pipework | 250-PW-20022-01C03-P | 1 | FPSO 2014 | Pipe Wall Thickness | 2044 | Rope Access | 41726.29 | 41726.38 | [36 empty] | 13.05 | CML-1 | CML: Reducer | 6 | 66152 | 64745 | 2014-03-28 07:00 | 2.5 | 0 | A3: Inside Quadrant |  | 3.27 | 2.5 | 2.885 | 13 | 9 O'Clock | 250 | 9.27 | 250-PW-20022-01C03-P | 40 | 12 O'Clock | 3 O'Clock | 6 O'Clock | 9 O'Clock | 10.5 |  | 13.1 | 13.1 | 13 | 13 |  |  |  | 4 | RADIAL
PW02 | Montara_Topside | FPSO | Separation (20) | Pipework | 250-PW-20022-01C03-P | 1 | FPSO 2015 | Pipe Wall Thickness | 23099 |  | 42134.29 | 42134.63 | [36 empty] | 12.5 | CML-1 | CML: Reducer | 6 | 66152 | 64745 | 2015-05-10 07:00 | 2.5 | 0 | A2: Right Quadrant |  | 3.27 | 2.5 | 2.885 | 12.2 | 3 O'Clock | 250 | 9.27 | 250-PW-20022-01C03-P | 40 | 12 O'Clock | 3 O'Clock | 6 O'Clock | 9 O'Clock | 9.7 | 0.7156863 | 12.3 | 12.2 | 12.6 | 12.9 |  |  |  | 4 | RADIAL
PW02 | Montara_Topside | FPSO | Separation (20) | Pipework | 250-PW-20022-01C03-P | 2 | FPSO 2014 | Pipe Wall Thickness | 2045 | Rope Access | 41726.29 | 41726.38 | [36 empty] | 9.05 | CML-2 | CML: Elbow | 6 | 44066 | 43916 | 2014-03-28 07:00 | 2.5 | 0.93592 | A4: Left Quadrant |  | 3.27 | 2.5 | 2.885 | 8.5 | 9 O'Clock | 250 | 9.27 | 250-PW-20022-01C03-P | 40 | 12 O'Clock | 3 O'Clock | 6 O'Clock | 9 O'Clock | 6 |  | 9.8 | 9.2 | 8.7 | 8.5 |  |  |  | 4 | RADIAL
PW02 | Montara_Topside | FPSO | Separation (20) | Pipework | 250-PW-20022-01C03-P | 2 | FPSO 2015 | Pipe Wall Thickness | 23100 |  | 42134.29 | 42134.63 | [36 empty] | 8.425 | CML-2 | CML: Elbow | 6 | 44926 | 44727 | 2015-05-10 07:00 | 2.5 | 0.70599 | A1: Outside Quadrant |  | 3.27 | 2.5 | 2.885 | 7.9 | 12 O'Clock | 250 | 9.27 | 250-PW-20022-01C03-P | 40 | 12 O'Clock | 3 O'Clock | 6 O'Clock | 9 O'Clock | 5.4 | 0.5367647 | 7.9 | 8.8 | 8.6 | 8.4 |  |  |  | 4 | RADIAL
PW02 | Montara_Topside | FPSO | Separation (20) | Pipework | 250-PW-20022-01C03-P | 3 | FPSO 2014 | Pipe Wall Thickness | 2046 | Rope Access | 41726.29 | 41726.38 | [36 empty] | 10.325 | CML-3 | CML: Pipe Length | 6 | 66152 | 64745 | 2014-03-28 07:00 | 2.5 | 0 | A1: Outside Quadrant |  | 3.27 | 2.5 | 2.885 | 9.3 | 12 O'Clock | 250 | 9.27 | 250-PW-20022-01C03-P | 40 | 12 O'Clock | 3 O'Clock | 6 O'Clock | 9 O'Clock | 6.8 |  | 9.3 | 10.4 | 11.1 | 10.5 |  |  |  | 4 | RADIAL
PW02 | Montara_Topside | FPSO | Separation (20) | Pipework | 250-PW-20022-01C03-P | 3 | FPSO 2015 | Pipe Wall Thickness | 23101 |  | 42134.29 | 42134.63 | [36 empty] | 9.6 | CML-3 | CML: Pipe Length | 6 | 66152 | 64745 | 2015-05-10 07:00 | 2.5 | 0 | A2: Right Quadrant |  | 3.27 | 2.5 | 2.885 | 9.3 | 3 O'Clock | 250 | 9.27 | 250-PW-20022-01C03-P | 40 | 12 O'Clock | 3 O'Clock | 6 O'Clock | 9 O'Clock | 6.8 | 0 | 9.9 | 9.3 | 9.6 | 9.6 |  |  |  | 4 | RADIAL
PW02 | Montara_Topside | FPSO | Separation (20) | Pipework | 250-PW-20022-01C03-P | 4 | FPSO 2014 | Pipe Wall Thickness | 2047 | Rope Access | 41726.29 | 41726.38 | [36 empty] | 10.4 | CML-4 | CML: Pipe Length | 6 | 66152 | 64745 | 2014-03-28 07:00 | 2.5 | 0 | A2: Right Quadrant |  | 3.27 | 2.5 | 2.885 | 9.8 | 3 O'Clock | 250 | 9.27 | 250-PW-20022-01C03-P | 40 | 12 O'Clock | 3 O'Clock | 6 O'Clock | 9 O'Clock | 7.3 |  | 10.5 | 9.8 | 10.5 | 10.8 |  |  |  | 4 | RADIAL
PW02 | Montara_Topside | FPSO | Separation (20) | Pipework | 250-PW-20022-01C03-P | 4 | FPSO 2015 | Pipe Wall Thickness | 23102 |  | 42134.29 | 42134.63 | [36 empty] | 9.425 | CML-4 | CML: Pipe Length | 6 | 69632 | 68028 | 2015-05-10 07:00 | 2.5 | 0.08761 | A3: Inside Quadrant |  | 3.27 | 2.5 | 2.885 | 9.1 | 6 O'Clock | 250 | 9.27 | 250-PW-20022-01C03-P | 40 | 12 O'Clock | 3 O'Clock | 6 O'Clock | 9 O'Clock | 6.6 | 0.6262255 | 9.7 | 9.2 | 9.1 | 9.7 |  |  |  | 4 | RADIAL
PW02 | Montara_Topside | FPSO | Separation (20) | Pipework | 250-PW-20022-01C03-P | 5 | FPSO 2014 | Pipe Wall Thickness | 2048 | Rope Access | 41726.29 | 41726.38 | [36 empty] | 12.7 | CML-5 | CML: Equal Tee | 6 | 66152 | 64745 | 2014-03-28 07:00 | 2.5 | 0 | A4: Left Quadrant |  | 3.27 | 2.5 | 2.885 | 12.5 | 9 O'Clock | 250 | 9.27 | 250-PW-20022-01C03-P | 40 | 12 O'Clock | 3 O'Clock | 6 O'Clock | 9 O'Clock | 10 |  | 13.1 | 12.6 | 12.6 | 12.5 |  |  |  | 4 | RADIAL
PW02 | Montara_Topside | FPSO | Separation (20) | Pipework | 250-PW-20022-01C03-P | 5 | FPSO 2015 | Pipe Wall Thickness | 23103 |  | 42134.29 | 42134.63 | [36 empty] | 9.425 | CML-5 | CML: Equal Tee | 6 | 46937 | 46624 | 2015-05-10 07:00 | 2.5 | 0.44833 | A2: Right Quadrant |  | 3.27 | 2.5 | 2.885 | 8.4 | 3 O'Clock | 250 | 9.27 | 250-PW-20022-01C03-P | 40 | 12 O'Clock | 3 O'Clock | 6 O'Clock | 9 O'Clock | 5.9 | 3.667892 | 10.4 | 8.4 | 10 | 8.9 |  |  |  | 4 | RADIAL
PW02 | Montara_Topside | FPSO | Separation (20) | Pipework | 250-PW-20022-01C03-P | 6 | FPSO 2014 | Pipe Wall Thickness | 2049 | Rope Access | 41726.29 | 41726.38 | [36 empty] | 12.05 | CML-6 | CML: Pipe Length | 6 | 66152 | 64745 | 2014-03-28 07:00 | 2.5 | 0 | A1: Outside Quadrant |  | 3.27 | 2.5 | 2.885 | 10.8 | 12 O'Clock | 250 | 9.27 | 250-PW-20022-01C03-P | 40 | 12 O'Clock | 3 O'Clock | 6 O'Clock | 9 O'Clock | 8.3 |  | 10.8 | 12.3 | 12.7 | 12.4 |  |  |  | 4 | RADIAL
PW02 | Montara_Topside | FPSO | Separation (20) | Pipework | 250-PW-20022-01C03-P | 6 | FPSO 2015 | Pipe Wall Thickness | 23104 |  | 42134.29 | 42134.63 | [36 empty] | 10.375 | CML-6 | CML: Pipe Length | 6 | 66152 | 64745 | 2015-05-10 07:00 | 2.5 | 0 | A4: Left Quadrant |  | 3.27 | 2.5 | 2.885 | 9.5 | 9 O'Clock | 250 | 9.27 | 250-PW-20022-01C03-P | 40 | 12 O'Clock | 3 O'Clock | 6 O'Clock | 9 O'Clock | 7 | 1.16299 | 11.4 | 10.9 | 9.7 | 9.5 |  |  |  | 4 | RADIAL
PW02 | Montara_Topside | FPSO | Separation (20) | Pipework | 250-PW-20022-01C03-P | 7 | FPSO 2014 | Pipe Wall Thickness | 2050 | Rope Access | 41726.29 | 41726.38 | [36 empty] | 9.75 | CML-7 | CML: Elbow | 6 | 48955 | 48527 | 2014-03-28 07:00 | 2.5 | 0.32818 | A4: Left Quadrant |  | 3.27 | 2.5 | 2.885 | 9 | 9 O'Clock | 250 | 9.27 | 250-PW-20022-01C03-P | 40 | 12 O'Clock | 3 O'Clock | 6 O'Clock | 9 O'Clock | 6.5 |  | 9.8 | 10.4 | 9.8 | 9 |  |  |  | 4 | RADIAL
PW02 | Montara_Topside | FPSO | Separation (20) | Pipework | 250-PW-20022-01C03-P | 7 | FPSO 2015 | Pipe Wall Thickness | 23105 |  | 42134.29 | 42134.63 | [36 empty] | 8.825 | CML-7 | CML: Elbow | 6 | 44480 | 44306 | 2015-05-10 07:00 | 2.5 | 0.80906 | A2: Right Quadrant |  | 3.27 | 2.5 | 2.885 | 7.7 | 3 O'Clock | 250 | 9.27 | 250-PW-20022-01C03-P | 40 | 12 O'Clock | 3 O'Clock | 6 O'Clock | 9 O'Clock | 5.2 | 1.16299 | 8.4 | 7.7 | 9.4 | 9.8 |  |  |  | 4 | RADIAL
PW02 | Montara_Topside | FPSO | Separation (20) | Pipework | 250-PW-20022-01C03-P | 8 | FPSO 2014 | Pipe Wall Thickness | 2051 | Rope Access | 41726.29 | 41726.38 | [36 empty] | 9.35 | CML-8 | CML: Pipe Length | 6 | 44460 | 44287 | 2014-03-28 07:00 | 2.5 | 0.81437 | A1: Outside Quadrant |  | 3.27 | 2.5 | 2.885 | 8.6 | 9 O'Clock | 250 | 9.27 | 250-PW-20022-01C03-P | 40 | 12 O'Clock | 3 O'Clock | 6 O'Clock | 9 O'Clock | 6.1 |  | 8.6 | 9.4 | 10.8 | 8.6 |  |  |  | 4 | RADIAL
PW02 | Montara_Topside | FPSO | Separation (20) | Pipework | 250-PW-20022-01C03-P | 8 | FPSO 2015 | Pipe Wall Thickness | 23106 |  | 42134.29 | 42134.63 | [36 empty] | 9.275 | CML-8 | CML: Pipe Length | 6 | 46937 | 46624 | 2015-05-10 07:00 | 2.5 | 0.44833 | A4: Left Quadrant |  | 3.27 | 2.5 | 2.885 | 8.4 | 9 O'Clock | 250 | 9.27 | 250-PW-20022-01C03-P | 40 | 12 O'Clock | 3 O'Clock | 6 O'Clock | 9 O'Clock | 5.9 | 0.1789216 | 9.6 | 9.5 | 9.6 | 8.4 |  |  |  | 4 | RADIAL
PW02 | Montara_Topside | FPSO | Separation (20) | Pipework | 250-PW-20022-01C03-P | 9 | FPSO 2014 | Pipe Wall Thickness | 2052 | Rope Access | 41726.29 | 41726.38 | [36 empty] | 12.775 | CML-9 | CML: Equal Tee | 6 | 66152 | 64745 | 2014-03-28 07:00 | 2.5 | 0 | A2: Right Quadrant |  | 3.27 | 2.5 | 2.885 | 12.3 | 3 O'Clock | 250 | 9.27 | 250-PW-20022-01C03-P | 40 | 12 O'Clock | 3 O'Clock | 6 O'Clock | 9 O'Clock | 9.8 |  | 12.6 | 12.3 | 13 | 13.2 |  |  |  | 4 | RADIAL
PW02 | Montara_Topside | FPSO | Separation (20) | Pipework | 250-PW-20022-01C03-P | 9 | FPSO 2015 | Pipe Wall Thickness | 23107 |  | 42134.29 | 42134.63 | [36 empty] | 9.675 | CML-9 | CML: Equal Tee | 6 | 45524 | 45291 | 2015-05-10 07:00 | 2.5 | 0.60293 | A1: Outside Quadrant |  | 3.27 | 2.5 | 2.885 | 8.1 | 12 O'Clock | 250 | 9.27 | 250-PW-20022-01C03-P | 40 | 12 O'Clock | 3 O'Clock | 6 O'Clock | 9 O'Clock | 5.6 | 3.757353 | 8.1 | 10.3 | 9.3 | 11 |  |  |  | 4 | RADIAL
PW02 | Montara_Topside | FPSO | Separation (20) | Pipework | 250-PW-20022-01C03-P | 10 | FPSO 2014 | Pipe Wall Thickness | 2053 | Rope Access | 41726.29 | 41726.38 | [36 empty] | 10.35 | CML-10 | CML: Pipe Length | 6 | 66152 | 64745 | 2014-03-28 07:00 | 2.5 | 0 | A1: Outside Quadrant |  | 3.27 | 2.5 | 2.885 | 9.7 | 12 O'Clock | 250 | 9.27 | 250-PW-20022-01C03-P | 40 | 12 O'Clock | 3 O'Clock | 6 O'Clock | 9 O'Clock | 7.2 |  | 9.7 | 10.2 | 10.8 | 10.7 |  |  |  | 4 | RADIAL
PW02 | Montara_Topside | FPSO | Separation (20) | Pipework | 250-PW-20022-01C03-P | 10 | FPSO 2015 | Pipe Wall Thickness | 23108 |  | 42134.29 | 42134.63 | [36 empty] | 8.725 | CML-10 | CML: Pipe Length | 6 | 45524 | 45291 | 2015-05-10 07:00 | 2.5 | 0.60293 | A2: Right Quadrant |  | 3.27 | 2.5 | 2.885 | 8.1 | 3 O'Clock | 250 | 9.27 | 250-PW-20022-01C03-P | 40 | 12 O'Clock | 3 O'Clock | 6 O'Clock | 9 O'Clock | 5.6 | 1.431373 | 8.8 | 8.1 | 8.8 | 9.2 |  |  |  | 4 | RADIAL
PW02 | Montara_Topside | FPSO | Separation (20) | Pipework | 250-PW-20022-01C03-P | 11 | FPSO 2014 | Pipe Wall Thickness | 2054 | Rope Access | 41726.29 | 41726.38 | [36 empty] | 10.4 | CML-11 | CML: Elbow | 6 | 66152 | 64745 | 2014-03-28 07:00 | 2.5 | 0 | A2: Right Quadrant |  | 3.27 | 2.5 | 2.885 | 9.7 | 3 O'Clock | 250 | 9.27 | 250-PW-20022-01C03-P | 40 | 12 O'Clock | 3 O'Clock | 6 O'Clock | 9 O'Clock | 7.2 |  | 10.8 | 9.7 | 10.5 | 10.6 |  |  |  | 4 | RADIAL
PW02 | Montara_Topside | FPSO | Separation (20) | Pipework | 250-PW-20022-01C03-P | 11 | FPSO 2015 | Pipe Wall Thickness | 23109 |  | 42134.29 | 42134.63 | [36 empty] | 8.7 | CML-11 | CML: Elbow | 6 | 45907 | 45652 | 2015-05-10 07:00 | 2.5 | 0.5514 | A2: Right Quadrant |  | 3.27 | 2.5 | 2.885 | 8.2 | 3 O'Clock | 250 | 9.27 | 250-PW-20022-01C03-P | 40 | 12 O'Clock | 3 O'Clock | 6 O'Clock | 9 O'Clock | 5.7 | 1.341912 | 8.8 | 8.2 | 8.6 | 9.2 |  |  |  | 4 | RADIAL
PW02 | Montara_Topside | FPSO | Separation (20) | Pipework | 250-PW-20022-01C03-P | 12 | FPSO 2014 | Pipe Wall Thickness | 2055 | Rope Access | 41726.29 | 41726.38 | [36 empty] | 10.6 | CML-12 | CML: Pipe Length | 6 | 66152 | 64745 | 2014-03-28 07:00 | 2.5 | 0 | A3: Inside Quadrant |  | 3.27 | 2.5 | 2.885 | 9.7 | 6 O'Clock | 250 | 9.27 | 250-PW-20022-01C03-P | 40 | 12 O'Clock | 3 O'Clock | 6 O'Clock | 9 O'Clock | 7.2 |  | 11 | 11.3 | 9.7 | 10.4 |  |  |  | 4 | RADIAL
PW02 | Montara_Topside | FPSO | Separation (20) | Pipework | 250-PW-20022-01C03-P | 12 | FPSO 2015 | Pipe Wall Thickness | 23110 |  | 42134.29 | 42134.63 | [36 empty] | 9.2 | CML-12 | CML: Pipe Length | 6 | 47653 | 47299 | 2015-05-10 07:00 | 2.5 | 0.3968 | A3: Inside Quadrant |  | 3.27 | 2.5 | 2.885 | 8.5 | 6 O'Clock | 250 | 9.27 | 250-PW-20022-01C03-P | 40 | 12 O'Clock | 3 O'Clock | 6 O'Clock | 9 O'Clock | 6 | 1.073529 | 9.2 | 9.7 | 8.5 | 9.4 |  |  |  | 4 | RADIAL
PW02 | Montara_Topside | FPSO | Separation (20) | Pipework | 250-PW-20022-01C03-P | 13 | FPSO 2014 | Pipe Wall Thickness | 2056 | Rope Access | 41726.29 | 41726.38 | [36 empty] | 10.4 | CML-13 | CML: Elbow | 6 | 66152 | 64745 | 2014-03-28 07:00 | 2.5 | 0 | A1: Outside Quadrant |  | 3.27 | 2.5 | 2.885 | 9.9 | 12 O'Clock | 250 | 9.27 | 250-PW-20022-01C03-P | 40 | 12 O'Clock | 3 O'Clock | 6 O'Clock | 9 O'Clock | 7.4 |  | 9.9 | 11.4 | 10 | 10.3 |  |  |  | 4 | RADIAL
PW02 | Montara_Topside | FPSO | Separation (20) | Pipework | 250-PW-20022-01C03-P | 13 | FPSO 2015 | Pipe Wall Thickness | 23111 |  | 42134.29 | 42134.63 | [36 empty] | 7.9 | CML-13 | CML: Elbow | 6 | 44297 | 44134 | 2015-05-10 07:00 | 2.5 | 0.86059 | A2: Right Quadrant |  | 3.27 | 2.5 | 2.885 | 7.6 | 6 O'Clock | 250 | 9.27 | 250-PW-20022-01C03-P | 40 | 12 O'Clock | 3 O'Clock | 6 O'Clock | 9 O'Clock | 5.1 | 2.057598 | 8.1 | 7.6 | 7.6 | 8.3 |  |  |  | 4 | RADIAL
PW02 | Montara_Topside | FPSO | Separation (20) | Pipework | 250-PW-20022-01C03-P | 14 | FPSO 2014 | Pipe Wall Thickness | 2057 | Rope Access | 41726.29 | 41726.38 | [36 empty] | 11.1 | CML-14 | CML: Pipe Length | 6 | 66152 | 64745 | 2014-03-28 07:00 | 2.5 | 0 | A4: Left Quadrant |  | 3.27 | 2.5 | 2.885 | 10.4 | 9 O'Clock | 250 | 9.27 | 250-PW-20022-01C03-P | 40 | 12 O'Clock | 3 O'Clock | 6 O'Clock | 9 O'Clock | 7.9 |  | 11.3 | 11.5 | 11.2 | 10.4 |  |  |  | 4 | RADIAL
PW02 | Montara_Topside | FPSO | Separation (20) | Pipework | 250-PW-20022-01C03-P | 14 | FPSO 2015 | Pipe Wall Thickness | 23112 |  | 42134.29 | 42134.63 | [36 empty] | 9.1 | CML-14 | CML: Pipe Length | 6 | 47653 | 47299 | 2015-05-10 07:00 | 2.5 | 0.3968 | A4: Left Quadrant |  | 3.27 | 2.5 | 2.885 | 8.5 | 9 O'Clock | 250 | 9.27 | 250-PW-20022-01C03-P | 40 | 12 O'Clock | 3 O'Clock | 6 O'Clock | 9 O'Clock | 6 | 1.699755 | 9.4 | 8.8 | 9.7 | 8.5 |  |  |  | 4 | RADIAL
PW02 | Montara_Topside | FPSO | Separation (20) | Pipework | 250-PW-20022-01C03-P | 15 | FPSO 2014 | Pipe Wall Thickness | 2058 | Rope Access | 41726.29 | 41726.38 | [36 empty] | 10.675 | CML-15 | CML: Pipe Length | 6 | 66152 | 64745 | 2014-03-28 07:00 | 2.5 | 0 | A2: Right Quadrant |  | 3.27 | 2.5 | 2.885 | 10.3 | 3 O'Clock | 250 | 9.27 | 250-PW-20022-01C03-P | 40 | 12 O'Clock | 3 O'Clock | 6 O'Clock | 9 O'Clock | 7.8 |  | 11 | 10.3 | 10.5 | 10.9 |  |  |  | 4 | RADIAL
PW02 | Montara_Topside | FPSO | Separation (20) | Pipework | 250-PW-20022-01C03-P | 15 | FPSO 2015 | Pipe Wall Thickness | 23113 |  | 42134.29 | 42134.63 | [36 empty] | 9.125 | CML-15 | CML: Pipe Length | 6 | 46937 | 46624 | 2015-05-10 07:00 | 2.5 | 0.44833 | A1: Outside Quadrant |  | 3.27 | 2.5 | 2.885 | 8.4 | 12 O'Clock | 250 | 9.27 | 250-PW-20022-01C03-P | 40 | 12 O'Clock | 3 O'Clock | 6 O'Clock | 9 O'Clock | 5.9 | 1.699755 | 8.4 | 9.9 | 8.8 | 9.4 |  |  |  | 4 | RADIAL
PW02 | Montara_Topside | FPSO | Separation (20) | Pipework | 250-PW-20022-01C03-P | 16 | FPSO 2014 | Pipe Wall Thickness | 2059 | Rope Access | 41726.29 | 41726.38 | [36 empty] | 16.1 | CML-16 | CML: Elbow | 6 | 66152 | 64745 | 2014-03-28 07:00 | 2.5 | 0 | A2: Right Quadrant |  | 3.27 | 2.5 | 2.885 | 15.5 | 3 O'Clock | 250 | 9.27 | 250-PW-20022-01C03-P | 40 | 12 O'Clock | 3 O'Clock | 6 O'Clock | 9 O'Clock | 13 |  | 16.6 | 15.5 | 16.3 | 16 |  |  |  | 4 | RADIAL
PW02 | Montara_Topside | FPSO | Separation (20) | Pipework | 250-PW-20022-01C03-P | 16 | FPSO 2015 | Pipe Wall Thickness | 23114 |  | 42134.29 | 42134.63 | [36 empty] | 14.675 | CML-16 | CML: Elbow | 6 | 66152 | 64745 | 2015-05-10 07:00 | 2.5 | 0 | A3: Inside Quadrant |  | 3.27 | 2.5 | 2.885 | 14.1 | 6 O'Clock | 250 | 9.27 | 250-PW-20022-01C03-P | 40 | 12 O'Clock | 3 O'Clock | 6 O'Clock | 9 O'Clock | 11.6 | 1.252451 | 14.8 | 14.8 | 14.1 | 15 |  |  |  | 4 | RADIAL
PW02 | Montara_Topside | FPSO | Separation (20) | Pipework | 250-PW-20022-01C03-P | 17 | FPSO 2014 | Pipe Wall Thickness | 2060 | Rope Access | 41726.29 | 41726.38 | [36 empty] | 10.875 | CML-17 | CML: Elbow | 6 | 66152 | 64745 | 2014-03-28 07:00 | 2.5 | 0 | A3: Inside Quadrant |  | 3.27 | 2.5 | 2.885 | 9.7 | 6 O'Clock | 250 | 9.27 | 250-PW-20022-01C03-P | 40 | 12 O'Clock | 3 O'Clock | 6 O'Clock | 9 O'Clock | 7.2 |  | 11.7 | 10.4 | 9.7 | 11.7 |  |  |  | 4 | RADIAL
PW02 | Montara_Topside | FPSO | Separation (20) | Pipework | 250-PW-20022-01C03-P | 17 | FPSO 2015 | Pipe Wall Thickness | 23115 |  | 42134.29 | 42134.63 | [36 empty] | 8.425 | CML-17 | CML: Elbow | 6 | 44687 | 44502 | 2015-05-10 07:00 | 2.5 | 0.75753 | A2: Right Quadrant |  | 3.27 | 2.5 | 2.885 | 7.8 | 3 O'Clock | 250 | 9.27 | 250-PW-20022-01C03-P | 40 | 12 O'Clock | 3 O'Clock | 6 O'Clock | 9 O'Clock | 5.3 | 1.699755 | 8.7 | 7.8 | 8.5 | 8.7 |  |  |  | 4 | RADIAL
PW02 | Montara_Topside | FPSO | Separation (20) | Pipework | 250-PW-20022-01C03-P | 18 | FPSO 2014 | Pipe Wall Thickness | 2061 | Rope Access | 41726.29 | 41726.38 | [36 empty] | 10.75 | CML-18 | CML: Fitting | 6 | 66152 | 64745 | 2014-03-28 07:00 | 2.5 | 0 | A1: Outside Quadrant |  | 3.27 | 2.5 | 2.885 | 9.6 | 12 O'Clock | 250 | 9.27 | 250-PW-20022-01C03-P | 40 | 12 O'Clock | 3 O'Clock | 6 O'Clock | 9 O'Clock | 7.1 |  | 9.6 | 11.9 | 10.4 | 11.1 |  |  |  | 4 | RADIAL
PW02 | Montara_Topside | FPSO | Separation (20) | Pipework | 250-PW-20022-01C03-P | 18 | FPSO 2015 | Pipe Wall Thickness | 23116 |  | 42134.29 | 42134.63 | [36 empty] | 8.85 | CML-18 | CML: Fitting | 6 | 47653 | 47299 | 2015-05-10 07:00 | 2.5 | 0.3968 | A4: Left Quadrant |  | 3.27 | 2.5 | 2.885 | 8.5 | 9 O'Clock | 250 | 9.27 | 250-PW-20022-01C03-P | 40 | 12 O'Clock | 3 O'Clock | 6 O'Clock | 9 O'Clock | 6 | 0.9840686 | 8.9 | 9.1 | 8.9 | 8.5 |  |  |  | 4 | RADIAL
PW02 | Montara_Topside | FPSO | Separation (20) | Pipework | 250-PW-20022-01C03-P | 19 | FPSO 2014 | Pipe Wall Thickness | 2062 | Rope Access | 41726.29 | 41726.38 | [36 empty] | 10.375 | CML-19 | CML: Fitting | 6 | 66152 | 64745 | 2014-03-28 07:00 | 2.5 | 0 | A1: Outside Quadrant |  | 3.27 | 2.5 | 2.885 | 9.9 | 12 O'Clock | 250 | 9.27 | 250-PW-20022-01C03-P | 40 | 12 O'Clock | 3 O'Clock | 6 O'Clock | 9 O'Clock | 7.4 |  | 9.9 | 10.2 | 10.6 | 10.8 |  |  |  | 4 | RADIAL
PW02 | Montara_Topside | FPSO | Separation (20) | Pipework | 250-PW-20022-01C03-P | 19 | FPSO 2015 | Pipe Wall Thickness | 23117 |  | 42134.29 | 42134.63 | [36 empty] | 9.025 | CML-19 | CML: Fitting | 6 | 54385 | 53648 | 2015-05-10 07:00 | 2.5 | 0.19067 | A4: Left Quadrant |  | 3.27 | 2.5 | 2.885 | 8.9 | 9 O'Clock | 250 | 9.27 | 250-PW-20022-01C03-P | 40 | 12 O'Clock | 3 O'Clock | 6 O'Clock | 9 O'Clock | 6.4 | 0.8946078 | 9 | 9 | 9.2 | 8.9 |  |  |  | 4 | RADIAL
PW02 | Montara_Topside | FPSO | Separation (20) | Pipework | 250-PW-20022-01C03-P | 20 | FPSO 2014 | Pipe Wall Thickness | 2063 | Rope Access | 41726.29 | 41726.375 | [36 empty] | 10.375 | CML-20 | CML: Fitting | 6 | 66152 | 64745 | 2014-03-28 07:00 | 2.5 | 0 | A1: Outside Quadrant |  | 3.27 | 2.5 | 2.885 | 10 | 3 O'Clock | 250 | 9.27 | 250-PW-20022-01C03-P | 40 | 12 O'Clock | 3 O'Clock | 6 O'Clock | 9 O'Clock | 7.5 |  | 10 | 10 | 10.6 | 10.9 |  |  |  | 4 | RADIAL
PW02 | Montara_Topside | FPSO | Separation (20) | Pipework | 250-PW-20022-01C03-P | 20 | FPSO 2015 | Pipe Wall Thickness | 23118 |  | 42134.29 | 42134.63 | [36 empty] | 9.25 | CML-20 | CML: Fitting | 6 | 48582 | 48175 | 2015-05-10 07:00 | 2.5 | 0.34527 | A2: Right Quadrant |  | 3.27 | 2.5 | 2.885 | 8.6 | 3 O'Clock | 250 | 9.27 | 250-PW-20022-01C03-P | 40 | 12 O'Clock | 3 O'Clock | 6 O'Clock | 9 O'Clock | 6.1 | 1.252451 | 8.9 | 8.6 | 10.3 | 9.2 |  |  |  | 4 | RADIAL
PW02 | Montara_Topside | FPSO | Separation (20) | Pipework | 250-PW-20023-01C03-P | 1 | FPSO 2014 | Pipe Wall Thickness | 5598 |  | 41810.29 | 41810.33 | [36 empty] | 12.8 | CML-1 | CML: Reducer | 6 | 66152 | 64745 | 2014-06-20 07:00 | 2.5 | 0 | A3: Inside Quadrant |  | 3.27 | 2.5 | 2.885 | 12.6 | 9 O'Clock | 250 | 9.27 | 250-PW-20023-01C03-P | 40 | 12 O'Clock | 3 O'Clock | 6 O'Clock | 9 O'Clock | 10.1 |  | 12.8 | 13.2 | 12.6 | 12.6 |  |  |  | 4 | RADIAL
PW02 | Montara_Topside | FPSO | Separation (20) | Pipework | 250-PW-20023-01C03-P | 2 | FPSO 2014 | Pipe Wall Thickness | 5599 |  | 41810.29 | 41810.33 | [36 empty] | 9.25 | CML-2 | CML: Elbow | 6 | 45309 | 45088 | 2014-06-20 07:00 | 2.5 | 0.63637 | A1: Outside Quadrant |  | 3.27 | 2.5 | 2.885 | 8.6 | 12 O'Clock | 250 | 9.27 | 250-PW-20023-01C03-P | 40 | 12 O'Clock | 3 O'Clock | 6 O'Clock | 9 O'Clock | 6.1 |  | 8.6 | 9.3 | 9.3 | 9.8 |  |  |  | 4 | RADIAL
PW02 | Montara_Topside | FPSO | Separation (20) | Pipework | 250-PW-20023-01C03-P | 3 | FPSO 2014 | Pipe Wall Thickness | 5600 |  | 41810.29 | 41810.33 | [36 empty] | 10.075 | CML-3 | CML: Pipe Length | 6 | 66152 | 64745 | 2014-06-20 07:00 | 2.5 | 0 | A4: Left Quadrant |  | 3.27 | 2.5 | 2.885 | 9.6 | 9 O'Clock | 250 | 9.27 | 250-PW-20023-01C03-P | 40 | 12 O'Clock | 3 O'Clock | 6 O'Clock | 9 O'Clock | 7.1 |  | 10.4 | 10.4 | 9.9 | 9.6 |  |  |  | 4 | RADIAL
PW02 | Montara_Topside | FPSO | Separation (20) | Pipework | 250-PW-20023-01C03-P | 4 | FPSO 2014 | Pipe Wall Thickness | 5601 |  | 41810.29 | 41810.33 | [36 empty] | 11.425 | CML-4 | CML: Equal Tee | 6 | 66152 | 64745 | 2014-06-20 07:00 | 2.5 | 0 | A4: Left Quadrant |  | 3.27 | 2.5 | 2.885 | 11.1 | 9 O'Clock | 250 | 9.27 | 250-PW-20023-01C03-P | 40 | 12 O'Clock | 3 O'Clock | 6 O'Clock | 9 O'Clock | 8.6 |  | 11.9 | 11.2 | 11.5 | 11.1 |  |  |  | 4 | RADIAL
PW02 | Montara_Topside | FPSO | Separation (20) | Pipework | 250-PW-20039-01C03-P | 1 | FPSO 2014 | Pipe Wall Thickness | 5833 | Protective mesh removed/Rope access | 41814.54 | 41814.63 | [36 empty] | 9.875 | CML-1 | CML: Pipe Length | 6 | 66152 | 64745 | 2014-06-24 13:00 | 2.5 | 0 | A3: Inside Quadrant |  | 3.27 | 2.5 | 2.885 | 9.4 | 6 O'Clock | 250 | 9.27 | 250-PW-20039-01C03-P | 40 | 12 O'Clock | 3 O'Clock | 6 O'Clock | 9 O'Clock | 6.9 |  | 10.3 | 10 | 9.4 | 9.8 |  |  |  | 4 | RADIAL
PW02 | Montara_Topside | FPSO | Separation (20) | Pipework | 250-PW-20039-01C03-P | 1 | FPSO 2015 | Pipe Wall Thickness | 22965 |  | 42128.29 | 42128.63 | [36 empty] | 10.025 | CML-1 | CML: Pipe Length | 6 | 66152 | 64745 | 2015-05-04 07:00 | 2.5 | 0 | A2: Right Quadrant |  | 3.27 | 2.5 | 2.885 | 9.6 | 3 O'Clock | 250 | 9.27 | 250-PW-20039-01C03-P | 40 | 12 O'Clock | 3 O'Clock | 6 O'Clock | 9 O'Clock | 7.1 | -0.2326693 | 10 | 9.6 | 10.2 | 10.3 |  |  |  | 4 | RADIAL
PW02 | Montara_Topside | FPSO | Separation (20) | Pipework | 250-PW-20039-01C03-P | 2 | FPSO 2014 | Pipe Wall Thickness | 5834 | Protective mesh removed/Rope access | 41814.54 | 41814.63 | [36 empty] | 9.6 | CML-2 | CML: Pipe Length | 6 | 66152 | 64745 | 2014-06-24 13:00 | 2.5 | 0 | A2: Right Quadrant |  | 3.27 | 2.5 | 2.885 | 9.5 | 9 O'Clock | 250 | 9.27 | 250-PW-20039-01C03-P | 40 | 12 O'Clock | 3 O'Clock | 6 O'Clock | 9 O'Clock | 7 |  | 9.7 | 9.5 | 9.7 | 9.5 |  |  |  | 4 | RADIAL
PW02 | Montara_Topside | FPSO | Separation (20) | Pipework | 250-PW-20039-01C03-P | 2 | FPSO 2015 | Pipe Wall Thickness | 22966 |  | 42128.29 | 42128.63 | [36 empty] | 10.2 | CML-2 | CML: Pipe Length | 6 | 66152 | 64745 | 2015-05-04 07:00 | 2.5 | 0 | A3: Inside Quadrant |  | 3.27 | 2.5 | 2.885 | 9.5 | 6 O'Clock | 250 | 9.27 | 250-PW-20039-01C03-P | 40 | 12 O'Clock | 3 O'Clock | 6 O'Clock | 9 O'Clock | 7 | 0 | 10.5 | 10.6 | 9.5 | 10.2 |  |  |  | 4 | RADIAL
PW02 | Montara_Topside | FPSO | Separation (20) | Pipework | 250-PW-20039-01C03-P | 3 | FPSO 2014 | Pipe Wall Thickness | 5835 | Protective mesh removed/Rope access | 41814.54 | 41814.63 | [36 empty] | 9.6 | CML-3 | CML: Pipe Length | 6 | 79003 | 76866 | 2014-06-24 13:00 | 2.5 | 0.06576 | A3: Inside Quadrant |  | 3.27 | 2.5 | 2.885 | 9.2 | 6 O'Clock | 250 | 9.27 | 250-PW-20039-01C03-P | 40 | 12 O'Clock | 3 O'Clock | 6 O'Clock | 9 O'Clock | 6.7 |  | 9.8 | 9.8 | 9.2 | 9.6 |  |  |  | 4 | RADIAL
PW02 | Montara_Topside | FPSO | Separation (20) | Pipework | 250-PW-20039-01C03-P | 3 | FPSO 2015 | Pipe Wall Thickness | 22967 |  | 42128.29 | 42128.63 | [36 empty] | 9.525 | CML-3 | CML: Pipe Length | 6 | 66152 | 64745 | 2015-05-04 07:00 | 2.5 | 0 | A2: Right Quadrant |  | 3.27 | 2.5 | 2.885 | 9.3 | 3 O'Clock | 250 | 9.27 | 250-PW-20039-01C03-P | 40 | 12 O'Clock | 3 O'Clock | 6 O'Clock | 9 O'Clock | 6.8 | -0.1163347 | 9.4 | 9.3 | 9.9 | 9.5 |  |  |  | 4 | RADIAL
PW02 | Montara_Topside | FPSO | Separation (20) | Pipework | 250-PW-20039-01C03-P | 4 | FPSO 2014 | Pipe Wall Thickness | 5836 | Protective mesh removed/Rope access | 41814.54 | 41814.63 | [36 empty] | 9.625 | CML-4 | CML: Elbow | 6 | 66152 | 64745 | 2014-06-24 13:00 | 2.5 | 0 | A1: Outside Quadrant |  | 3.27 | 2.5 | 2.885 | 9.3 | 9 O'Clock | 250 | 9.27 | 250-PW-20039-01C03-P | 40 | 12 O'Clock | 3 O'Clock | 6 O'Clock | 9 O'Clock | 6.8 |  | 9.3 | 9.8 | 10.1 | 9.3 |  |  |  | 4 | RADIAL
PW02 | Montara_Topside | FPSO | Separation (20) | Pipework | 250-PW-20039-01C03-P | 4 | FPSO 2015 | Pipe Wall Thickness | 22968 |  | 42128.29 | 42128.63 | [36 empty] | 9.675 | CML-4 | CML: Elbow | 6 | 66152 | 64745 | 2015-05-04 07:00 | 2.5 | 0 | A2: Right Quadrant |  | 3.27 | 2.5 | 2.885 | 9.6 | 9 O'Clock | 250 | 9.27 | 250-PW-20039-01C03-P | 40 | 12 O'Clock | 3 O'Clock | 6 O'Clock | 9 O'Clock | 7.1 | -0.349004 | 9.8 | 9.6 | 9.7 | 9.6 |  |  |  | 4 | RADIAL
PW02 | Montara_Topside | FPSO | Separation (20) | Pipework | 250-PW-20039-01C03-P | 5 | FPSO 2014 | Pipe Wall Thickness | 5837 | Protective mesh removed/Rope access | 41814.54 | 41814.63 | [36 empty] | 9.425 | CML-5 | CML: Elbow | 6 | 48535 | 48130 | 2014-06-24 13:00 | 2.5 | 0.34758 | A3: Inside Quadrant |  | 3.27 | 2.5 | 2.885 | 8.9 | 6 O'Clock | 250 | 9.27 | 250-PW-20039-01C03-P | 40 | 12 O'Clock | 3 O'Clock | 6 O'Clock | 9 O'Clock | 6.4 |  | 10.1 | 9.6 | 8.9 | 9.1 |  |  |  | 4 | RADIAL
PW02 | Montara_Topside | FPSO | Separation (20) | Pipework | 250-PW-20039-01C03-P | 5 | FPSO 2015 | Pipe Wall Thickness | 22969 |  | 42128.29 | 42128.63 | [36 empty] | 9.575 | CML-5 | CML: Elbow | 6 | 66152 | 64745 | 2015-05-04 07:00 | 2.5 | 0 | A2: Right Quadrant |  | 3.27 | 2.5 | 2.885 | 9.4 | 3 O'Clock | 250 | 9.27 | 250-PW-20039-01C03-P | 40 | 12 O'Clock | 3 O'Clock | 6 O'Clock | 9 O'Clock | 6.9 | -0.5816733 | 9.5 | 9.4 | 9.6 | 9.8 |  |  |  | 4 | RADIAL
PW02 | Montara_Topside | FPSO | Separation (20) | Pipework | 250-PW-20039-01C03-P | 6 | FPSO 2014 | Pipe Wall Thickness | 5838 | Protective mesh removed/Rope access | 41814.54 | 41814.63 | [36 empty] | 10.075 | CML-6 | CML: Elbow | 6 | 66152 | 64745 | 2014-06-24 13:00 | 2.5 | 0 | A2: Right Quadrant |  | 3.27 | 2.5 | 2.885 | 10 | 9 O'Clock | 250 | 9.27 | 250-PW-20039-01C03-P | 40 | 12 O'Clock | 3 O'Clock | 6 O'Clock | 9 O'Clock | 7.5 |  | 10.3 | 10 | 10 | 10 |  |  |  | 4 | RADIAL
PW02 | Montara_Topside | FPSO | Separation (20) | Pipework | 250-PW-20039-01C03-P | 6 | FPSO 2015 | Pipe Wall Thickness | 22970 |  | 42128.29 | 42128.63 | [36 empty] | 9.2 | CML-6 | CML: Elbow | 6 | 45869 | 45616 | 2015-05-04 07:00 | 2.5 | 0.55611 | A2: Right Quadrant |  | 3.27 | 2.5 | 2.885 | 8.2 | 3 O'Clock | 250 | 9.27 | 250-PW-20039-01C03-P | 40 | 12 O'Clock | 3 O'Clock | 6 O'Clock | 9 O'Clock | 5.7 | 2.094024 | 10.1 | 8.2 | 9.8 | 8.7 |  |  |  | 4 | RADIAL
PW02 | Montara_Topside | FPSO | Separation (20) | Pipework | 250-PW-20039-01C03-P | 7 | FPSO 2014 | Pipe Wall Thickness | 5839 | Protective mesh removed/Rope access | 41814.54 | 41814.63 | [36 empty] | 8.95 | CML-7 | CML: Elbow | 6 | 44449 | 44277 | 2014-06-24 13:00 | 2.5 | 0.81729 | A1: Outside Quadrant |  | 3.27 | 2.5 | 2.885 | 8.4 | 12 O'Clock | 250 | 9.27 | 250-PW-20039-01C03-P | 40 | 12 O'Clock | 3 O'Clock | 6 O'Clock | 9 O'Clock | 5.9 |  | 8.4 | 8.9 | 9.3 | 9.2 |  |  |  | 4 | RADIAL
PW02 | Montara_Topside | FPSO | Separation (20) | Pipework | 250-PW-20039-01C03-P | 7 | FPSO 2015 | Pipe Wall Thickness | 22971 |  | 42128.29 | 42128.63 | [36 empty] | 8.825 | CML-7 | CML: Elbow | 6 | 48522 | 48118 | 2015-05-04 07:00 | 2.5 | 0.34822 | A1: Outside Quadrant |  | 3.27 | 2.5 | 2.885 | 8.6 | 12 O'Clock | 250 | 9.27 | 250-PW-20039-01C03-P | 40 | 12 O'Clock | 3 O'Clock | 6 O'Clock | 9 O'Clock | 6.1 | -0.2326693 | 8.6 | 8.7 | 9.1 | 8.9 |  |  |  | 4 | RADIAL
PW02 | Montara_Topside | FPSO | Separation (20) | Pipework | 250-PW-20039-01C03-P | 8 | FPSO 2014 | Pipe Wall Thickness | 5840 | Protective mesh removed/Rope access | 41814.54 | 41814.63 | [36 empty] | 9.5 | CML-8 | CML: Elbow | 6 | 66152 | 64745 | 2014-06-24 13:00 | 2.5 | 0 | A1: Outside Quadrant |  | 3.27 | 2.5 | 2.885 | 9.3 | 12 O'Clock | 250 | 9.27 | 250-PW-20039-01C03-P | 40 | 12 O'Clock | 3 O'Clock | 6 O'Clock | 9 O'Clock | 6.8 |  | 9.3 | 9.8 | 9.5 | 9.4 |  |  |  | 4 | RADIAL
PW02 | Montara_Topside | FPSO | Separation (20) | Pipework | 250-PW-20039-01C03-P | 8 | FPSO 2015 | Pipe Wall Thickness | 22972 |  | 42128.29 | 42128.63 | [36 empty] | 9.05 | CML-8 | CML: Elbow | 6 | 51541 | 50966 | 2015-05-04 07:00 | 2.5 | 0.24427 | A2: Right Quadrant |  | 3.27 | 2.5 | 2.885 | 8.8 | 3 O'Clock | 250 | 9.27 | 250-PW-20039-01C03-P | 40 | 12 O'Clock | 3 O'Clock | 6 O'Clock | 9 O'Clock | 6.3 | 0.5816733 | 9.1 | 8.8 | 8.9 | 9.4 |  |  |  | 4 | RADIAL
PW02 | Montara_Topside | FPSO | Separation (20) | Pipework | 250-PW-20039-01C03-P | 9 | FPSO 2014 | Pipe Wall Thickness | 5841 | Protective mesh removed/Rope access | 41814.54 | 41814.63 | [36 empty] | 9.175 | CML-9 | CML: Reducing Tee | 6 | 44842 | 44647 | 2014-06-24 13:00 | 2.5 | 0.72335 | A3: Inside Quadrant |  | 3.27 | 2.5 | 2.885 | 8.5 | 6 O'Clock | 250 | 9.27 | 250-PW-20039-01C03-P | 40 | 12 O'Clock | 3 O'Clock | 6 O'Clock | 9 O'Clock | 6 |  | 9.6 | 8.9 | 8.5 | 9.7 |  |  |  | 4 | RADIAL
PW02 | Montara_Topside | FPSO | Separation (20) | Pipework | 250-PW-20039-01C03-P | 9 | FPSO 2015 | Pipe Wall Thickness | 22973 |  | 42128.29 | 42128.63 | [36 empty] | 9.2 | CML-9 | CML: Reducing Tee | 6 | 54276 | 53545 | 2015-05-04 07:00 | 2.5 | 0.1923 | A3: Inside Quadrant |  | 3.27 | 2.5 | 2.885 | 8.9 | 9 O'Clock | 250 | 9.27 | 250-PW-20039-01C03-P | 40 | 12 O'Clock | 3 O'Clock | 6 O'Clock | 9 O'Clock | 6.4 | -0.4653386 | 9 | 10 | 8.9 | 8.9 |  |  |  | 4 | RADIAL
PW02 | Montara_Topside | FPSO | Separation (20) | Pipework | 250-PW-20039-01C03-P | 10 | FPSO 2014 | Pipe Wall Thickness | 5842 | Protective mesh removed/Rope access | 41814.54 | 41814.63 | [36 empty] | 9.675 | CML-10 | CML: Elbow | 6 | 66152 | 64745 | 2014-06-24 13:00 | 2.5 | 0 | A1: Outside Quadrant |  | 3.27 | 2.5 | 2.885 | 9.3 | 12 O'Clock | 250 | 9.27 | 250-PW-20039-01C03-P | 40 | 12 O'Clock | 3 O'Clock | 6 O'Clock | 9 O'Clock | 6.8 |  | 9.3 | 9.9 | 9.9 | 9.6 |  |  |  | 4 | RADIAL
PW02 | Montara_Topside | FPSO | Separation (20) | Pipework | 250-PW-20039-01C03-P | 10 | FPSO 2015 | Pipe Wall Thickness | 22974 |  | 42128.29 | 42128.63 | [36 empty] | 9.35 | CML-10 | CML: Elbow | 6 | 54276 | 53545 | 2015-05-04 07:00 | 2.5 | 0.1923 | A1: Outside Quadrant |  | 3.27 | 2.5 | 2.885 | 8.9 | 12 O'Clock | 250 | 9.27 | 250-PW-20039-01C03-P | 40 | 12 O'Clock | 3 O'Clock | 6 O'Clock | 9 O'Clock | 6.4 | 0.4653386 | 8.9 | 9.3 | 9.5 | 9.7 |  |  |  | 4 | RADIAL
PW02 | Montara_Topside | FPSO | Separation (20) | Pipework | 250-PW-20039-01C03-P | 11 | FPSO 2014 | Pipe Wall Thickness | 5843 | Protective mesh removed/Rope access | 41814.54 | 41814.625 | [36 empty] | 9.1 | CML-11 | CML: Reducing Tee | 6 | 47022 | 46704 | 2014-06-24 13:00 | 2.5 | 0.44152 | A1: Outside Quadrant |  | 3.27 | 2.5 | 2.885 | 8.8 | 12 O'Clock | 250 | 9.27 | 250-PW-20039-01C03-P | 40 | 12 O'Clock | 3 O'Clock | 6 O'Clock | 9 O'Clock | 6.3 |  | 8.8 | 9.5 | 8.9 | 9.2 |  |  |  | 4 | RADIAL
PW02 | Montara_Topside | FPSO | Separation (20) | Pipework | 250-PW-20039-01C03-P | 11 | FPSO 2015 | Pipe Wall Thickness | 22975 |  | 42128.29 | 42128.63 | [36 empty] | 8.725 | CML-11 | CML: Reducing Tee | 6 | 47600 | 47249 | 2015-05-04 07:00 | 2.5 | 0.40019 | A4: Left Quadrant |  | 3.27 | 2.5 | 2.885 | 8.5 | 9 O'Clock | 250 | 9.27 | 250-PW-20039-01C03-P | 40 | 12 O'Clock | 3 O'Clock | 6 O'Clock | 9 O'Clock | 6 | 0.349004 | 8.8 | 9 | 8.6 | 8.5 |  |  |  | 4 | RADIAL
PW02 | Montara_Topside | FPSO | Separation (20) | Pipework | 250-PW-20040-03C03-P | 1 | FPSO 2014 | Pipe Wall Thickness | 21385 | Protective mesh removed | 41832.31 | 41832.63 | [36 empty] | 17.675 | CML-1 | CML: Reducer | 6 | 69913 | 66626 | 2014-07-12 07:30 | 4.9 | 0 | A3: Inside Quadrant |  | 6.7 | 4.9 | 5.8 | 16.9 | 6 O'Clock | 300 | 12.7 | 250-PW-20040-03C03-P | 60 | 12 O'Clock | 3 O'Clock | 6 O'Clock | 9 O'Clock | 12 |  | 18.1 | 18 | 16.9 | 17.7 |  |  |  | 4 | RADIAL
PW02 | Montara_Topside | FPSO | Separation (20) | Pipework | 250-PW-20040-03C03-P | 2 | FPSO 2014 | Pipe Wall Thickness | 21386 | Protective mesh removed | 41832.31 | 41832.63 | [36 empty] | 13.375 | CML-2 | CML: Elbow | 6 | 76368 | 71086 | 2014-07-12 07:30 | 4.1 | 0.08983 | A4: Left Quadrant |  | 6.7 | 4.1 | 5.4 | 12.6 | 9 O'Clock | 250 | 12.7 | 250-PW-20040-03C03-P | 60 | 12 O'Clock | 3 O'Clock | 6 O'Clock | 9 O'Clock | 8.5 |  | 12.8 | 13.7 | 14.4 | 12.6 |  |  |  | 4 | RADIAL
PW02 | Montara_Topside | FPSO | Separation (20) | Pipework | 250-PW-20040-03C03-P | 3 | FPSO 2014 | Pipe Wall Thickness | 21387 | Protective mesh removed | 41832.31 | 41832.63 | [36 empty] | 13.15 | CML-3 | CML: Elbow | 6 | 50161 | 48841 | 2014-07-12 07:30 | 4.1 | 0.35933 | A4: Left Quadrant |  | 6.7 | 4.1 | 5.4 | 12.3 | 9 O'Clock | 250 | 12.7 | 250-PW-20040-03C03-P | 60 | 12 O'Clock | 3 O'Clock | 6 O'Clock | 9 O'Clock | 8.2 |  | 12.8 | 13.3 | 14.2 | 12.3 |  |  |  | 4 | RADIAL
PW02 | Montara_Topside | FPSO | Separation (20) | Pipework | 250-PW-20040-03C03-P | 4 | FPSO 2014 | Pipe Wall Thickness | 21388 | Protective mesh removed | 41832.31 | 41832.63 | [36 empty] | 13.4 | CML-4 | CML: Elbow | 6 | 72835 | 68087 | 2014-07-12 07:30 | 4.1 | 0 | A2: Right Quadrant |  | 6.7 | 4.1 | 5.4 | 12.8 | 9 O'Clock | 250 | 12.7 | 250-PW-20040-03C03-P | 60 | 12 O'Clock | 3 O'Clock | 6 O'Clock | 9 O'Clock | 8.7 |  | 13.8 | 12.8 | 14.2 | 12.8 |  |  |  | 4 | RADIAL
PW02 | Montara_Topside | FPSO | Separation (20) | Pipework | 250-PW-20040-03C03-P | 5 | FPSO 2014 | Pipe Wall Thickness | 21389 | Protective mesh removed | 41832.31 | 41832.63 | [36 empty] | 12.825 | CML-5 | CML: Fitting | 6 | 58897 | 56256 | 2014-07-12 07:30 | 4.1 | 0.17966 | A4: Left Quadrant |  | 6.7 | 4.1 | 5.4 | 12.5 | 9 O'Clock | 250 | 12.7 | 250-PW-20040-03C03-P | 60 | 12 O'Clock | 3 O'Clock | 6 O'Clock | 9 O'Clock | 8.4 |  | 13.4 | 12.7 | 12.7 | 12.5 |  |  |  | 4 | RADIAL
PW02 | Montara_Topside | FPSO | Separation (20) | Pipework | 250-PW-20040-03C03-P | 6 | FPSO 2014 | Pipe Wall Thickness | 21390 | Protective mesh removed | 41832.31 | 41832.63 | [36 empty] | 12.875 | CML-6 | CML: Fitting | 6 | 50161 | 48841 | 2014-07-12 07:30 | 4.1 | 0.35933 | A1: Outside Quadrant |  | 6.7 | 4.1 | 5.4 | 12.3 | 12 O'Clock | 250 | 12.7 | 250-PW-20040-03C03-P | 60 | 12 O'Clock | 3 O'Clock | 6 O'Clock | 9 O'Clock | 8.2 |  | 12.3 | 13 | 13.7 | 12.5 |  |  |  | 4 | RADIAL
PW02 | Montara_Topside | FPSO | Separation (20) | Pipework | 250-PW-20040-03C03-P | 7 | FPSO 2014 | Pipe Wall Thickness | 21391 | Protective mesh removed | 41832.31 | 41832.63 | [36 empty] | 13.45 | CML-7 | CML: Elbow | 6 | 47249 | 46369 | 2014-07-12 07:30 | 4.1 | 0.53899 | A4: Left Quadrant |  | 6.7 | 4.1 | 5.4 | 12.1 | 9 O'Clock | 250 | 12.7 | 250-PW-20040-03C03-P | 60 | 12 O'Clock | 3 O'Clock | 6 O'Clock | 9 O'Clock | 8 |  | 13.5 | 13.7 | 14.5 | 12.1 |  |  |  | 4 | RADIAL
PW02 | Montara_Topside | FPSO | Separation (20) | Pipework | 250-PW-20040-03C03-P | 8 | FPSO 2014 | Pipe Wall Thickness | 21392 | Protective mesh removed | 41832.31 | 41832.63 | [36 empty] | 8.025 | CML-8 | CML: Elbow | 6 | 42222 | 42058 | 2014-07-12 07:30 | 2.5 | 4.67128 | A2: Right Quadrant |  | 6.7 | 2.5 | 4.6 | 7.5 | 9 O'Clock | 40 | 12.7 | 250-PW-20040-03C03-P | 60 | 12 O'Clock | 3 O'Clock | 6 O'Clock | 9 O'Clock | 5 |  | 9.6 | 7.5 | 7.5 | 7.5 |  |  |  | 4 | RADIAL
PW02 | Montara_Topside | FPSO | Separation (20) | Pipework | 250-PW-20040-03C03-P | 8 | FPSO 2015 | Pipe Wall Thickness | 23465 | Re-check on line / Selected CML''s as Per RBI 2014 Report | 42209.29 | 42209.63 | [36 empty] | 10.925 | CML-8 | CML: Elbow | 6 | 45631 | 44765 | 2015-07-24 07:00 | 2.5 | 0.88537 | A2: Right Quadrant |  | 6.7 | 2.5 | 4.6 | 10.8 | 3 O'Clock | 40 | 12.7 | 250-PW-20040-03C03-P | 60 | 12 O'Clock | 3 O'Clock | 6 O'Clock | 9 O'Clock | 8.3 | -3.195137 | 11 | 10.8 | 11 | 10.9 |  |  |  | 4 | RADIAL
PW02 | Montara_Topside | FPSO | Separation (20) | Pipework | 250-PW-20040-03C03-P | 9 | FPSO 2014 | Pipe Wall Thickness | 21393 | Protective mesh removed | 41832.31 | 41832.63 | [36 empty] | 7.4 | CML-9 | CML: Reducer | 6 | 42128 | 41983 | 2014-07-12 07:30 | 2.5 | 5.30011 | A1: Outside Quadrant |  | 6.7 | 2.5 | 4.6 | 6.8 | 6 O'Clock | 20 | 12.7 | 250-PW-20040-03C03-P | 60 | 12 O'Clock | 3 O'Clock | 6 O'Clock | 9 O'Clock | 4.3 |  | 6.8 | 9.1 | 6.8 | 6.9 |  |  |  | 4 | RADIAL
PW02 | Montara_Topside | FPSO | Separation (20) | Pipework | 250-PW-20040-03C03-P | 9 | FPSO 2015 | Pipe Wall Thickness | 23466 | Re-check on line / Selected CML''s as Per RBI 2014 Report | 42209.29 | 42209.63 | [36 empty] | 10.225 | CML-9 | CML: Reducer | 6 | 44621 | 43963 | 2015-07-24 07:00 | 2.5 | 1.16496 | A1: Outside Quadrant |  | 6.7 | 2.5 | 4.6 | 10.2 | 9 O'Clock | 20 | 12.7 | 250-PW-20040-03C03-P | 60 | 12 O'Clock | 3 O'Clock | 6 O'Clock | 9 O'Clock | 7.7 | -3.291959 | 10.2 | 10.2 | 10.3 | 10.2 |  |  |  | 4 | RADIAL
PW02 | Montara_Topside | FPSO | Separation (20) | Pipework | 250-PW-20040-03C03-P | 10 | FPSO 2014 | Pipe Wall Thickness | 21394 | Protective mesh removed | 41832.31 | 41832.63 | [36 empty] | 13.6 | CML-10 | CML: Elbow | 6 | 72835 | 68087 | 2014-07-12 07:30 | 4.1 | 0 | A4: Left Quadrant |  | 6.7 | 4.1 | 5.4 | 12.8 | 9 O'Clock | 250 | 12.7 | 250-PW-20040-03C03-P | 60 | 12 O'Clock | 3 O'Clock | 6 O'Clock | 9 O'Clock | 8.7 |  | 13.4 | 13.2 | 15 | 12.8 |  |  |  | 4 | RADIAL
PW02 | Montara_Topside | FPSO | Separation (20) | Pipework | 250-PW-20040-03C03-P | 11 | FPSO 2014 | Pipe Wall Thickness | 21395 | Protective mesh removed | 41832.31 | 41832.63 | [36 empty] | 13.3 | CML-11 | CML: Elbow | 6 | 58897 | 56256 | 2014-07-12 07:30 | 4.1 | 0.17966 | A2: Right Quadrant |  | 6.7 | 4.1 | 5.4 | 12.5 | 3 O'Clock | 250 | 12.7 | 250-PW-20040-03C03-P | 60 | 12 O'Clock | 3 O'Clock | 6 O'Clock | 9 O'Clock | 8.4 |  | 14.2 | 12.5 | 13.6 | 12.9 |  |  |  | 4 | RADIAL
PW02 | Montara_Topside | FPSO | Separation (20) | Pipework | 250-PW-20040-03C03-P | 12 | FPSO 2014 | Pipe Wall Thickness | 21396 | Protective mesh removed | 41832.31 | 41832.63 | [36 empty] | 17.825 | CML-12 | CML: Equal Tee | 6 | 72835 | 68087 | 2014-07-12 07:30 | 4.1 | 0 | A2: Right Quadrant |  | 6.7 | 4.1 | 5.4 | 16.4 | 3 O'Clock | 250 | 12.7 | 250-PW-20040-03C03-P | 60 | 12 O'Clock | 3 O'Clock | 6 O'Clock | 9 O'Clock | 12.3 |  | 19.5 | 16.4 | 16.7 | 18.7 |  |  |  | 4 | RADIAL
PW02 | Montara_Topside | FPSO | Separation (20) | Pipework | 250-PW-20040-03C03-P | 13 | FPSO 2014 | Pipe Wall Thickness | 21397 | Protective mesh removed | 41832.31 | 41832.63 | [36 empty] | 12.775 | CML-13 | CML: Reducer | 6 | 53073 | 51312 | 2014-07-12 07:30 | 4.1 | 0.2695 | A3: Inside Quadrant |  | 6.7 | 4.1 | 5.4 | 12.4 | 9 O'Clock | 250 | 12.7 | 250-PW-20040-03C03-P | 60 | 12 O'Clock | 3 O'Clock | 6 O'Clock | 9 O'Clock | 8.3 |  | 12.9 | 13.4 | 12.4 | 12.4 |  |  |  | 4 | RADIAL
PW02 | Montara_Topside | FPSO | Separation (20) | Pipework | 250-PW-20040-03C03-P | 14 | FPSO 2014 | Pipe Wall Thickness | 21398 | Protective mesh removed | 41832.31 | 41832.63 | [36 empty] | 12.7 | CML-14 | CML: Fitting | 6 | 50161 | 48841 | 2014-07-12 07:30 | 4.1 | 0.35933 | A1: Outside Quadrant |  | 6.7 | 4.1 | 5.4 | 12.3 | 12 O'Clock | 250 | 12.7 | 250-PW-20040-03C03-P | 60 | 12 O'Clock | 3 O'Clock | 6 O'Clock | 9 O'Clock | 8.2 |  | 12.3 | 13.3 | 12.5 | 12.7 |  |  |  | 4 | RADIAL
PW02 | Montara_Topside | FPSO | Separation (20) | Pipework | 250-PW-20040-03C03-P | 15 | FPSO 2014 | Pipe Wall Thickness | 21399 | Protective mesh removed | 41832.31 | 41832.63 | [36 empty] | 12.65 | CML-15 | CML: Fitting | 6 | 46417 | 45663 | 2014-07-12 07:30 | 4.1 | 0.62883 | A1: Outside Quadrant |  | 6.7 | 4.1 | 5.4 | 12 | 12 O'Clock | 250 | 12.7 | 250-PW-20040-03C03-P | 60 | 12 O'Clock | 3 O'Clock | 6 O'Clock | 9 O'Clock | 7.9 |  | 12 | 13.2 | 12.9 | 12.5 |  |  |  | 4 | RADIAL
PW02 | Montara_Topside | FPSO | Separation (20) | Pipework | 250-PW-20040-03C03-P | 16 | FPSO 2014 | Pipe Wall Thickness | 21400 | Protective mesh removed | 41832.31 | 41832.63 | [36 empty] | 12.925 | CML-16 | CML: Reducer | 6 | 48414 | 47358 | 2014-07-12 07:30 | 4.1 | 0.44916 | A3: Inside Quadrant |  | 6.7 | 4.1 | 5.4 | 12.2 | 6 O'Clock | 250 | 12.7 | 250-PW-20040-03C03-P | 60 | 12 O'Clock | 3 O'Clock | 6 O'Clock | 9 O'Clock | 8.1 |  | 13.4 | 13.7 | 12.2 | 12.4 |  |  |  | 4 | RADIAL
PW02 | Montara_Topside | FPSO | Separation (20) | Pipework | 250-PW-20040-03C03-P | 17 | FPSO 2014 | Pipe Wall Thickness | 21401 | Protective mesh removed | 41832.31 | 41832.63 | [36 empty] | 17.15 | CML-17 | CML: Equal Tee | 6 | 72835 | 68087 | 2014-07-12 07:30 | 4.1 | 0 | A3: Inside Quadrant |  | 6.7 | 4.1 | 5.4 | 16.3 | 6 O'Clock | 250 | 12.7 | 250-PW-20040-03C03-P | 60 | 12 O'Clock | 3 O'Clock | 6 O'Clock | 9 O'Clock | 12.2 |  | 17.3 | 17 | 16.3 | 18 |  |  |  | 4 | RADIAL
PW02 | Montara_Topside | FPSO | Separation (20) | Pipework | 250-PW-20040-03C03-P | 18 | FPSO 2014 | Pipe Wall Thickness | 21402 | Protective mesh removed | 41832.31 | 41832.63 | [36 empty] | 12.4 | CML-18 | CML: Fitting | 6 | 44337 | 43897 | 2014-07-12 07:30 | 4.1 | 1.07799 | A3: Inside Quadrant |  | 6.7 | 4.1 | 5.4 | 11.5 | 6 O'Clock | 250 | 12.7 | 250-PW-20040-03C03-P | 60 | 12 O'Clock | 3 O'Clock | 6 O'Clock | 9 O'Clock | 7.4 |  | 13.2 | 12.6 | 11.5 | 12.3 |  |  |  | 4 | RADIAL
PW02 | Montara_Topside | FPSO | Separation (20) | Pipework | 250-PW-20040-03C03-P | 18 | FPSO 2015 | Pipe Wall Thickness | 23467 | Re-check on line / Selected CML''s as Per RBI 2014 Report | 42209.29 | 42209.63 | [36 empty] | 12.375 | CML-18 | CML: Fitting | 6 | 47039 | 46191 | 2015-07-24 07:00 | 4.1 | 0.55918 | A4: Left Quadrant |  | 6.7 | 4.1 | 5.4 | 11.5 | 9 O'Clock | 250 | 12.7 | 250-PW-20040-03C03-P | 60 | 12 O'Clock | 3 O'Clock | 6 O'Clock | 9 O'Clock | 7.4 | 0 | 13.2 | 12.6 | 12.2 | 11.5 |  |  |  | 4 | RADIAL
PW02 | Montara_Topside | FPSO | Separation (20) | Pipework | 250-PW-20040-03C03-P | 19 | FPSO 2014 | Pipe Wall Thickness | 21403 | Protective mesh removed | 41832.31 | 41832.63 | [36 empty] | 16.85 | CML-19 | CML: Equal Tee | 6 | 72835 | 68087 | 2014-07-12 07:30 | 4.1 | 0 | A2: Right Quadrant |  | 6.7 | 4.1 | 5.4 | 15.9 | 3 O'Clock | 250 | 12.7 | 250-PW-20040-03C03-P | 60 | 12 O'Clock | 3 O'Clock | 6 O'Clock | 9 O'Clock | 11.8 |  | 17.5 | 15.9 | 16 | 18 |  |  |  | 4 | RADIAL
PW02 | Montara_Topside | FPSO | Separation (20) | Pipework | 250-PW-20040-03C03-P | 20 | FPSO 2014 | Pipe Wall Thickness | 21404 | Protective mesh removed | 41832.31 | 41832.63 | [36 empty] | 13.55 | CML-20 | CML: Reducer | 6 | 72835 | 68087 | 2014-07-12 07:30 | 4.1 | 0 | A2: Right Quadrant |  | 6.7 | 4.1 | 5.4 | 13.5 | 9 O'Clock | 250 | 12.7 | 250-PW-20040-03C03-P | 60 | 12 O'Clock | 3 O'Clock | 6 O'Clock | 9 O'Clock | 9.4 |  | 13.7 | 13.5 | 13.5 | 13.5 |  |  |  | 4 | RADIAL
PW02 | Montara_Topside | FPSO | Separation (20) | Pipework | 250-PW-20040-03C03-P | 21 | FPSO 2014 | Pipe Wall Thickness | 21405 | Protective mesh removed | 41832.31 | 41832.63 | [36 empty] | 12.775 | CML-21 | CML: Fitting | 6 | 48414 | 47358 | 2014-07-12 07:30 | 4.1 | 0.44916 | A3: Inside Quadrant |  | 6.7 | 4.1 | 5.4 | 12.2 | 6 O'Clock | 250 | 12.7 | 250-PW-20040-03C03-P | 60 | 12 O'Clock | 3 O'Clock | 6 O'Clock | 9 O'Clock | 8.1 |  | 12.5 | 13.5 | 12.2 | 12.9 |  |  |  | 4 | RADIAL
PW02 | Montara_Topside | FPSO | Separation (20) | Pipework | 250-PW-20040-03C03-P | 22 | FPSO 2014 | Pipe Wall Thickness | 21406 | Protective mesh removed | 41832.31 | 41832.63 | [36 empty] | 13.175 | CML-22 | CML: Reducer | 6 | 72835 | 68087 | 2014-07-12 07:30 | 4.1 | 0 | A1: Outside Quadrant |  | 6.7 | 4.1 | 5.4 | 12.9 | 12 O'Clock | 250 | 12.7 | 250-PW-20040-03C03-P | 60 | 12 O'Clock | 3 O'Clock | 6 O'Clock | 9 O'Clock | 8.8 |  | 12.9 | 13 | 13.3 | 13.5 |  |  |  | 4 | RADIAL
PW02 | Montara_Topside | FPSO | Separation (20) | Pipework | 250-PW-20040-03C03-P | 23 | FPSO 2014 | Pipe Wall Thickness | 21407 | Protective mesh removed | 41832.31 | 41832.63 | [36 empty] | 15.45 | CML-23 | CML: Reducer | 6 | 72835 | 68087 | 2014-07-12 07:30 | 4.1 | 0 | A2: Right Quadrant |  | 6.7 | 4.1 | 5.4 | 15.3 | 6 O'Clock | 250 | 12.7 | 250-PW-20040-03C03-P | 60 | 12 O'Clock | 3 O'Clock | 6 O'Clock | 9 O'Clock | 11.2 |  | 15.8 | 15.3 | 15.3 | 15.4 |  |  |  | 4 | RADIAL
PW02 | Montara_Topside | FPSO | Separation (20) | Pipework | 250-PW-20040-03C03-P | 24 | FPSO 2014 | Pipe Wall Thickness | 21408 | Protective mesh removed | 41832.31 | 41832.63 | [36 empty] | 12.5 | CML-24 | CML: Fitting | 6 | 45793 | 45133 | 2014-07-12 07:30 | 4.1 | 0.71866 | A4: Left Quadrant |  | 6.7 | 4.1 | 5.4 | 11.9 | 9 O'Clock | 250 | 12.7 | 250-PW-20040-03C03-P | 60 | 12 O'Clock | 3 O'Clock | 6 O'Clock | 9 O'Clock | 7.8 |  | 12.5 | 12.8 | 12.8 | 11.9 |  |  |  | 4 | RADIAL
PW02 | Montara_Topside | FPSO | Separation (20) | Pipework | 250-PW-20040-03C03-P | 24 | FPSO 2015 | Pipe Wall Thickness | 23468 | Re-check on line / Selected CML''s as Per RBI 2014 Report | 42209.29 | 42209.63 | [36 empty] | 12.3 | CML-24 | CML: Fitting | 6 | 48910 | 47779 | 2015-07-24 07:00 | 4.1 | 0.41938 | A1: Outside Quadrant |  | 6.7 | 4.1 | 5.4 | 11.8 | 12 O'Clock | 250 | 12.7 | 250-PW-20040-03C03-P | 60 | 12 O'Clock | 3 O'Clock | 6 O'Clock | 9 O'Clock | 7.7 | 0.09682233 | 11.8 | 12.8 | 12.6 | 12 |  |  |  | 4 | RADIAL
PW02 | Montara_Topside | FPSO | Separation (20) | Pipework | 250-PW-20040-03C03-P | 25 | FPSO 2014 | Pipe Wall Thickness | 21409 | Protective mesh removed | 41832.31 | 41832.63 | [36 empty] | 13.6 | CML-25 | CML: Elbow | 6 | 47249 | 46369 | 2014-07-12 07:30 | 4.1 | 0.53899 | A4: Left Quadrant |  | 6.7 | 4.1 | 5.4 | 12.1 | 9 O'Clock | 250 | 12.7 | 250-PW-20040-03C03-P | 60 | 12 O'Clock | 3 O'Clock | 6 O'Clock | 9 O'Clock | 8 |  | 14.1 | 13.4 | 14.8 | 12.1 |  |  |  | 4 | RADIAL
PW02 | Montara_Topside | FPSO | Separation (20) | Pipework | 250-PW-20041-03C03-P | 1 | FPSO 2014 | Pipe Wall Thickness | 21410 | Protective mesh removed | 41832.31 | 41832.63 | [36 empty] | 18.675 | CML-1 | CML: Reducer | 6 | 69913 | 66626 | 2014-07-12 07:30 | 4.9 | 0 | A1: Outside Quadrant |  | 6.7 | 4.9 | 5.8 | 17.8 | 12 O'Clock | 300 | 12.7 | 250-PW-20041-03C03-P | 60 | 12 O'Clock | 3 O'Clock | 6 O'Clock | 9 O'Clock | 12.9 |  | 17.8 | 18.4 | 18.4 | 20.1 |  |  |  | 4 | RADIAL
PW02 | Montara_Topside | FPSO | Separation (20) | Pipework | 250-PW-20041-03C03-P | 2 | FPSO 2014 | Pipe Wall Thickness | 21411 | Protective mesh removed | 41832.31 | 41832.63 | [36 empty] | 13.575 | CML-2 | CML: Elbow | 6 | 58897 | 56256 | 2014-07-12 07:30 | 4.1 | 0.17966 | A4: Left Quadrant |  | 6.7 | 4.1 | 5.4 | 12.5 | 9 O'Clock | 250 | 12.7 | 250-PW-20041-03C03-P | 60 | 12 O'Clock | 3 O'Clock | 6 O'Clock | 9 O'Clock | 8.4 |  | 14.1 | 14.4 | 13.3 | 12.5 |  |  |  | 4 | RADIAL
PW02 | Montara_Topside | FPSO | Separation (20) | Pipework | 250-PW-20041-03C03-P | 3 | FPSO 2014 | Pipe Wall Thickness | 21412 | Protective mesh removed | 41832.31 | 41832.63 | [36 empty] | 13.675 | CML-3 | CML: Elbow | 6 | 76368 | 71086 | 2014-07-12 07:30 | 4.1 | 0.08983 | A4: Left Quadrant |  | 6.7 | 4.1 | 5.4 | 12.6 | 9 O'Clock | 250 | 12.7 | 250-PW-20041-03C03-P | 60 | 12 O'Clock | 3 O'Clock | 6 O'Clock | 9 O'Clock | 8.5 |  | 14.1 | 13.4 | 14.6 | 12.6 |  |  |  | 4 | RADIAL
PW02 | Montara_Topside | FPSO | Separation (20) | Pipework | 250-PW-20041-03C03-P | 4 | FPSO 2014 | Pipe Wall Thickness | 21413 | Protective mesh removed | 41832.31 | 41832.63 | [36 empty] | 13.125 | CML-4 | CML: Elbow | 6 | 44337 | 43897 | 2014-07-12 07:30 | 4.1 | 1.07799 | A4: Left Quadrant |  | 6.7 | 4.1 | 5.4 | 11.5 | 9 O'Clock | 250 | 12.7 | 250-PW-20041-03C03-P | 60 | 12 O'Clock | 3 O'Clock | 6 O'Clock | 9 O'Clock | 7.4 |  | 12.9 | 13.4 | 14.7 | 11.5 |  |  |  | 4 | RADIAL
PW02 | Montara_Topside | FPSO | Separation (20) | Pipework | 250-PW-20041-03C03-P | 4 | FPSO 2015 | Pipe Wall Thickness | 23490 | Re-check on line / Selected CML''s as Per RBI 2014 Report | 42212.29 | 42212.63 | [36 empty] | 13.2 | CML-4 | CML: Elbow | 6 | 109047 | 98825 | 2015-07-27 07:00 | 4.1 | 0.04642 | A4: Left Quadrant |  | 6.7 | 4.1 | 5.4 | 12.6 | 9 O'Clock | 250 | 12.7 | 250-PW-20041-03C03-P | 60 | 12 O'Clock | 3 O'Clock | 6 O'Clock | 9 O'Clock | 8.5 | -1.056637 | 13.5 | 13.7 | 13 | 12.6 |  |  |  | 4 | RADIAL
PW02 | Montara_Topside | FPSO | Separation (20) | Pipework | 250-PW-20041-03C03-P | 5 | FPSO 2014 | Pipe Wall Thickness | 21414 | Protective mesh removed | 41832.31 | 41832.63 | [36 empty] | 12.55 | CML-5 | CML: Fitting | 6 | 44920 | 44392 | 2014-07-12 07:30 | 4.1 | 0.89832 | A4: Left Quadrant |  | 6.7 | 4.1 | 5.4 | 11.7 | 9 O'Clock | 250 | 12.7 | 250-PW-20041-03C03-P | 60 | 12 O'Clock | 3 O'Clock | 6 O'Clock | 9 O'Clock | 7.6 |  | 13.3 | 12.6 | 12.6 | 11.7 |  |  |  | 4 | RADIAL
PW02 | Montara_Topside | FPSO | Separation (20) | Pipework | 250-PW-20041-03C03-P | 5 | FPSO 2015 | Pipe Wall Thickness | 23491 | Re-check on line / Selected CML''s as Per RBI 2014 Report | 42212.29 | 42212.63 | [36 empty] | 12.375 | CML-5 | CML: Fitting | 6 | 48939 | 47803 | 2015-07-27 07:00 | 4.1 | 0.41778 | A1: Outside Quadrant |  | 6.7 | 4.1 | 5.4 | 11.8 | 12 O'Clock | 250 | 12.7 | 250-PW-20041-03C03-P | 60 | 12 O'Clock | 3 O'Clock | 6 O'Clock | 9 O'Clock | 7.7 | -0.0960579 | 11.8 | 12.2 | 12.8 | 12.7 |  |  |  | 4 | RADIAL
PW02 | Montara_Topside | FPSO | Separation (20) | Pipework | 250-PW-20041-03C03-P | 6 | FPSO 2014 | Pipe Wall Thickness | 21415 | Protective mesh removed | 41832.31 | 41832.63 | [36 empty] | 10.6 | CML-6 | CML: Elbow | 6 | 43152 | 42797 | 2014-07-12 07:30 | 2.5 | 2.15598 | A3: Inside Quadrant |  | 6.7 | 2.5 | 4.6 | 10.3 | 6 O'Clock | 40 | 12.7 | 250-PW-20041-03C03-P | 60 | 12 O'Clock | 3 O'Clock | 6 O'Clock | 9 O'Clock | 7.8 |  | 10.8 | 10.4 | 10.3 | 10.9 |  |  |  | 4 | RADIAL
PW02 | Montara_Topside | FPSO | Separation (20) | Pipework | 250-PW-20041-03C03-P | 7 | FPSO 2014 | Pipe Wall Thickness | 21416 | Protective mesh removed | 41832.31 | 41832.63 | [36 empty] | 10.3 | CML-7 | CML: Reducer | 6 | 43152 | 42797 | 2014-07-12 07:30 | 2.5 | 2.15598 | A1: Outside Quadrant |  | 6.7 | 2.5 | 4.6 | 10.3 | 9 O'Clock | 40 | 12.7 | 250-PW-20041-03C03-P | 60 | 12 O'Clock | 3 O'Clock | 6 O'Clock | 9 O'Clock | 7.8 |  | 10.3 | 10.3 | 10.3 | 10.3 |  |  |  | 4 | RADIAL
PW02 | Montara_Topside | FPSO | Separation (20) | Pipework | 250-PW-20041-03C03-P | 8 | FPSO 2014 | Pipe Wall Thickness | 21417 | Protective mesh removed | 41832.31 | 41832.63 | [36 empty] | 12.225 | CML-8 | CML: Fitting | 6 | 45308 | 44721 | 2014-07-12 07:30 | 4.1 | 0.80849 | A2: Right Quadrant |  | 6.7 | 4.1 | 5.4 | 11.8 | 3 O'Clock | 250 | 12.7 | 250-PW-20041-03C03-P | 60 | 12 O'Clock | 3 O'Clock | 6 O'Clock | 9 O'Clock | 7.7 |  | 12.4 | 11.8 | 12.5 | 12.2 |  |  |  | 4 | RADIAL
PW02 | Montara_Topside | FPSO | Separation (20) | Pipework | 250-PW-20041-03C03-P | 9 | FPSO 2014 | Pipe Wall Thickness | 21418 | Protective mesh removed | 41832.31 | 41832.63 | [36 empty] | 13.375 | CML-9 | CML: Elbow | 6 | 46417 | 45663 | 2014-07-12 07:30 | 4.1 | 0.62883 | A4: Left Quadrant |  | 6.7 | 4.1 | 5.4 | 12 | 9 O'Clock | 250 | 12.7 | 250-PW-20041-03C03-P | 60 | 12 O'Clock | 3 O'Clock | 6 O'Clock | 9 O'Clock | 7.9 |  | 13.2 | 13.3 | 15 | 12 |  |  |  | 4 | RADIAL
PW02 | Montara_Topside | FPSO | Separation (20) | Pipework | 250-PW-20041-03C03-P | 10 | FPSO 2014 | Pipe Wall Thickness | 21419 | Protective mesh removed | 41832.31 | 41832.63 | [36 empty] | 17.75 | CML-10 | CML: Equal Tee | 6 | 72835 | 68087 | 2014-07-12 07:30 | 4.1 | 0 | A1: Outside Quadrant |  | 6.7 | 4.1 | 5.4 | 17.2 | 12 O'Clock | 250 | 12.7 | 250-PW-20041-03C03-P | 60 | 12 O'Clock | 3 O'Clock | 6 O'Clock | 9 O'Clock | 13.1 |  | 17.2 | 17.6 | 18.4 | 17.8 |  |  |  | 4 | RADIAL
PW02 | Montara_Topside | FPSO | Separation (20) | Pipework | 250-PW-20041-03C03-P | 11 | FPSO 2014 | Pipe Wall Thickness | 21420 | Protective mesh removed | 41832.31 | 41832.63 | [36 empty] | 13.7 | CML-11 | CML: Reducer | 6 | 72835 | 68087 | 2014-07-12 07:30 | 4.1 | 0 | A4: Left Quadrant |  | 6.7 | 4.1 | 5.4 | 13.4 | 9 O'Clock | 250 | 12.7 | 250-PW-20041-03C03-P | 60 | 12 O'Clock | 3 O'Clock | 6 O'Clock | 9 O'Clock | 9.3 |  | 13.5 | 14.4 | 13.5 | 13.4 |  |  |  | 4 | RADIAL
PW02 | Montara_Topside | FPSO | Separation (20) | Pipework | 250-PW-20041-03C03-P | 12 | FPSO 2014 | Pipe Wall Thickness | 21421 | Protective mesh removed | 41832.31 | 41832.63 | [36 empty] | 15.15 | CML-12 | CML: Pipe Length | 6 | 50974 | 49247 | 2014-07-12 07:30 | 3.3 | 0.35933 | A3: Inside Quadrant |  | 6.7 | 3.3 | 5 | 12.3 | 6 O'Clock | 200 | 12.7 | 250-PW-20041-03C03-P | 60 | 12 O'Clock | 3 O'Clock | 6 O'Clock | 9 O'Clock | 9 |  | 12.8 | 17.6 | 12.3 | 17.9 |  |  |  | 4 | RADIAL
PW02 | Montara_Topside | FPSO | Separation (20) | Pipework | 250-PW-20041-03C03-P | 13 | FPSO 2014 | Pipe Wall Thickness | 21422 | Protective mesh removed | 41832.31 | 41832.63 | [36 empty] | 13.975 | CML-13 | CML: Elbow | 6 | 72835 | 68087 | 2014-07-12 07:30 | 4.1 | 0 | A2: Right Quadrant |  | 6.7 | 4.1 | 5.4 | 13 | 3 O'Clock | 250 | 12.7 | 250-PW-20041-03C03-P | 60 | 12 O'Clock | 3 O'Clock | 6 O'Clock | 9 O'Clock | 8.9 |  | 13.7 | 13 | 14.2 | 15 |  |  |  | 4 | RADIAL
PW02 | Montara_Topside | FPSO | Separation (20) | Pipework | 250-PW-20041-03C03-P | 14 | FPSO 2014 | Pipe Wall Thickness | 21423 | Protective mesh removed | 41832.31 | 41832.63 | [36 empty] | 13.55 | CML-14 | CML: Elbow | 6 | 48414 | 47358 | 2014-07-12 07:30 | 4.1 | 0.44916 | A4: Left Quadrant |  | 6.7 | 4.1 | 5.4 | 12.2 | 9 O'Clock | 250 | 12.7 | 250-PW-20041-03C03-P | 60 | 12 O'Clock | 3 O'Clock | 6 O'Clock | 9 O'Clock | 8.1 |  | 13.6 | 13.7 | 14.7 | 12.2 |  |  |  | 4 | RADIAL
PW02 | Montara_Topside | FPSO | Separation (20) | Pipework | 250-PW-20041-03C03-P | 15 | FPSO 2014 | Pipe Wall Thickness | 21424 | Protective mesh removed | 41832.31 | 41832.63 | [36 empty] | 12.925 | CML-15 | CML: Fitting | 6 | 60522 | 57069 | 2014-07-12 07:30 | 3.3 | 0.17966 | A3: Inside Quadrant |  | 6.7 | 3.3 | 5 | 12.5 | 6 O'Clock | 200 | 12.7 | 250-PW-20041-03C03-P | 60 | 12 O'Clock | 3 O'Clock | 6 O'Clock | 9 O'Clock | 9.2 |  | 12.8 | 13.3 | 12.5 | 13.1 |  |  |  | 4 | RADIAL
PW02 | Montara_Topside | FPSO | Separation (20) | Pipework | 250-PW-20041-03C03-P | 16 | FPSO 2014 | Pipe Wall Thickness | 21425 | Protective mesh removed | 41832.31 | 41832.63 | [36 empty] | 13.3 | CML-16 | CML: Reducer | 6 | 72835 | 68087 | 2014-07-12 07:30 | 4.1 | 0 | A2: Right Quadrant |  | 6.7 | 4.1 | 5.4 | 12.9 | 3 O'Clock | 250 | 12.7 | 250-PW-20041-03C03-P | 60 | 12 O'Clock | 3 O'Clock | 6 O'Clock | 9 O'Clock | 8.8 |  | 13.8 | 12.9 | 13.2 | 13.3 |  |  |  | 4 | RADIAL
PW02 | Montara_Topside | FPSO | Separation (20) | Pipework | 250-PW-20041-03C03-P | 17 | FPSO 2014 | Pipe Wall Thickness | 21426 | Protective mesh removed | 41832.31 | 41832.63 | [36 empty] | 17.4 | CML-17 | CML: Equal Tee | 6 | 72835 | 68087 | 2014-07-12 07:30 | 4.1 | 0 | A2: Right Quadrant |  | 6.7 | 4.1 | 5.4 | 16.4 | 3 O'Clock | 250 | 12.7 | 250-PW-20041-03C03-P | 60 | 12 O'Clock | 3 O'Clock | 6 O'Clock | 9 O'Clock | 12.3 |  | 18.1 | 16.4 | 16.8 | 18.3 |  |  |  | 4 | RADIAL
PW02 | Montara_Topside | FPSO | Separation (20) | Pipework | 250-PW-20041-03C03-P | 18 | FPSO 2014 | Pipe Wall Thickness | 21427 | Protective mesh removed | 41832.31 | 41832.63 | [36 empty] | 12.6 | CML-18 | CML: Fitting | 6 | 53073 | 51312 | 2014-07-12 07:30 | 4.1 | 0.2695 | A1: Outside Quadrant |  | 6.7 | 4.1 | 5.4 | 12.4 | 3 O'Clock | 250 | 12.7 | 250-PW-20041-03C03-P | 60 | 12 O'Clock | 3 O'Clock | 6 O'Clock | 9 O'Clock | 8.3 |  | 12.4 | 12.4 | 12.5 | 13.1 |  |  |  | 4 | RADIAL
PW02 | Montara_Topside | FPSO | Separation (20) | Pipework | 250-PW-20041-03C03-P | 19 | FPSO 2014 | Pipe Wall Thickness | 21428 | Protective mesh removed | 41832.31 | 41832.63 | [36 empty] | 16.7 | CML-19 | CML: Equal Tee | 6 | 72835 | 68087 | 2014-07-12 07:30 | 4.1 | 0 | A3: Inside Quadrant |  | 6.7 | 4.1 | 5.4 | 16 | 6 O'Clock | 250 | 12.7 | 250-PW-20041-03C03-P | 60 | 12 O'Clock | 3 O'Clock | 6 O'Clock | 9 O'Clock | 11.9 |  | 17.3 | 16.3 | 16 | 17.2 |  |  |  | 4 | RADIAL
PW02 | Montara_Topside | FPSO | Separation (20) | Pipework | 250-PW-20041-03C03-P | 20 | FPSO 2014 | Pipe Wall Thickness | 21429 | Protective mesh removed | 41832.31 | 41832.63 | [36 empty] | 12.55 | CML-20 | CML: Fitting | 6 | 44337 | 43897 | 2014-07-12 07:30 | 4.1 | 1.07799 | A3: Inside Quadrant |  | 6.7 | 4.1 | 5.4 | 11.5 | 6 O'Clock | 250 | 12.7 | 250-PW-20041-03C03-P | 60 | 12 O'Clock | 3 O'Clock | 6 O'Clock | 9 O'Clock | 7.4 |  | 12.8 | 13.1 | 11.5 | 12.8 |  |  |  | 4 | RADIAL
PW02 | Montara_Topside | FPSO | Separation (20) | Pipework | 250-PW-20041-03C03-P | 20 | FPSO 2015 | Pipe Wall Thickness | 23492 | Re-check on line / Selected CML''s as Per RBI 2014 Report | 42212.29 | 42212.63 | [36 empty] | 12.65 | CML-20 | CML: Fitting | 6 | 75236 | 70125 | 2015-07-27 07:00 | 4.1 | 0.09284 | A4: Left Quadrant |  | 6.7 | 4.1 | 5.4 | 12.5 | 9 O'Clock | 250 | 12.7 | 250-PW-20041-03C03-P | 60 | 12 O'Clock | 3 O'Clock | 6 O'Clock | 9 O'Clock | 8.4 | -0.960579 | 12.6 | 12.6 | 12.9 | 12.5 |  |  |  | 4 | RADIAL
PW02 | Montara_Topside | FPSO | Separation (20) | Pipework | 250-PW-20041-03C03-P | 21 | FPSO 2014 | Pipe Wall Thickness | 21430 | Protective mesh removed | 41832.31 | 41832.63 | [36 empty] | 18.7 | CML-21 | CML: Reducer | 6 | 72835 | 68087 | 2014-07-12 07:30 | 4.1 | 0 | A1: Outside Quadrant |  | 6.7 | 4.1 | 5.4 | 14.7 | 12 O'Clock | 250 | 12.7 | 250-PW-20041-03C03-P | 60 | 12 O'Clock | 3 O'Clock | 6 O'Clock | 9 O'Clock | 10.6 |  | 14.7 | 18.5 | 20.8 | 20.8 |  |  |  | 4 | RADIAL
PW02 | Montara_Topside | FPSO | Separation (20) | Pipework | 250-PW-20041-03C03-P | 22 | FPSO 2014 | Pipe Wall Thickness | 21431 | Protective mesh removed | 41832.31 | 41832.63 | [36 empty] | 13 | CML-22 | CML: Reducer | 6 | 76368 | 71086 | 2014-07-12 07:30 | 4.1 | 0.08983 | A4: Left Quadrant |  | 6.7 | 4.1 | 5.4 | 12.6 | 9 O'Clock | 250 | 12.7 | 250-PW-20041-03C03-P | 60 | 12 O'Clock | 3 O'Clock | 6 O'Clock | 9 O'Clock | 8.5 |  | 13.4 | 13.2 | 12.8 | 12.6 |  |  |  | 4 | RADIAL
PW02 | Montara_Topside | FPSO | Separation (20) | Pipework | 250-PW-20041-03C03-P | 23 | FPSO 2014 | Pipe Wall Thickness | 21432 | Protective mesh removed | 41832.31 | 41832.63 | [36 empty] | 12.225 | CML-23 | CML: Fitting | 6 | 44920 | 44392 | 2014-07-12 07:30 | 4.1 | 0.89832 | A3: Inside Quadrant |  | 6.7 | 4.1 | 5.4 | 11.7 | 6 O'Clock | 250 | 12.7 | 250-PW-20041-03C03-P | 60 | 12 O'Clock | 3 O'Clock | 6 O'Clock | 9 O'Clock | 7.6 |  | 12.3 | 11.8 | 11.7 | 13.1 |  |  |  | 4 | RADIAL
PW02 | Montara_Topside | FPSO | Separation (20) | Pipework | 250-PW-20041-03C03-P | 23 | FPSO 2015 | Pipe Wall Thickness | 23493 | Re-check on line / Selected CML''s as Per RBI 2014 Report | 42212.29 | 42212.63 | [36 empty] | 12.475 | CML-23 | CML: Fitting | 6 | 54950 | 52905 | 2015-07-27 07:00 | 4.1 | 0.2321 | A3: Inside Quadrant |  | 6.7 | 4.1 | 5.4 | 12.2 | 6 O'Clock | 250 | 12.7 | 250-PW-20041-03C03-P | 60 | 12 O'Clock | 3 O'Clock | 6 O'Clock | 9 O'Clock | 8.1 | -0.4802895 | 12.4 | 12.8 | 12.2 | 12.5 |  |  |  | 4 | RADIAL
PW02 | Montara_Topside | FPSO | Separation (20) | Pipework | 250-PW-20041-03C03-P | 24 | FPSO 2014 | Pipe Wall Thickness | 21433 | Protective mesh removed | 41832.31 | 41832.625 | [36 empty] | 13.175 | CML-24 | CML: Elbow | 6 | 76368 | 71086 | 2014-07-12 07:30 | 4.1 | 0.08983 | A4: Left Quadrant |  | 6.7 | 4.1 | 5.4 | 12.6 | 9 O'Clock | 250 | 12.7 | 250-PW-20041-03C03-P | 60 | 12 O'Clock | 3 O'Clock | 6 O'Clock | 9 O'Clock | 8.5 |  | 12.9 | 13.4 | 13.8 | 12.6 |  |  |  | 4 | RADIAL
PW01 | Montara_Topside | FPSO | Produced Water (44) | Pipework | 250-PW-44004-01C02 | 1 | FPSO 2014 | Pipe Wall Thickness | 5620 | Rope Access | 41810.54 | 41810.63 | [36 empty] | 6.6 | CML-1 | CML: Pipe Length | 3 | 47347 | 47304 | 2014-06-20 13:00 | 2.5 | 0.2373 | A3: Inside Quadrant |  | 3.35 | 2.5 | 2.528125 | 6.1 | 6 O'Clock | 250 | 6.35 | 250-PW-44004-01C02 | 20 | 12 O'Clock | 3 O'Clock | 6 O'Clock | 9 O'Clock | 3.6 |  | 7.1 | 7 | 6.1 | 6.2 |  |  |  | 4 | RADIAL
PW01 | Montara_Topside | FPSO | Produced Water (44) | Pipework | 250-PW-44004-01C02 | 1 | FPSO 2015 | Pipe Wall Thickness | 22745 | Rope Access | 42123.29 | 42123.63 | [36 empty] | 6.1 | CML-1 | CML: Pipe Length | 3 | 46307 | 46271 | 2015-04-29 07:00 | 2.5 | 0.2879 | A3: Inside Quadrant |  | 3.35 | 2.5 | 2.528125 | 5.8 | 6 O'Clock | 250 | 6.35 | 250-PW-44004-01C02 | 20 | 12 O'Clock | 3 O'Clock | 6 O'Clock | 9 O'Clock | 3.3 | 0.3501199 | 6.2 | 6.2 | 5.8 | 6.2 |  |  |  | 4 | RADIAL
PW01 | Montara_Topside | FPSO | Produced Water (44) | Pipework | 250-PW-44004-01C02 | 2 | FPSO 2014 | Pipe Wall Thickness | 5621 | Rope Access | 41810.54 | 41810.63 | [36 empty] | 6.525 | CML-2 | CML: Pipe Length | 3 | 45655 | 45625 | 2014-06-20 13:00 | 2.5 | 0.33221 | A3: Inside Quadrant |  | 3.35 | 2.5 | 2.528125 | 6 | 6 O'Clock | 250 | 6.35 | 250-PW-44004-01C02 | 20 | 12 O'Clock | 3 O'Clock | 6 O'Clock | 9 O'Clock | 3.5 |  | 6.4 | 6.9 | 6 | 6.8 |  |  |  | 4 | RADIAL
PW01 | Montara_Topside | FPSO | Produced Water (44) | Pipework | 250-PW-44004-01C02 | 2 | FPSO 2015 | Pipe Wall Thickness | 22746 | Rope Access | 42123.29 | 42123.63 | [36 empty] | 6.15 | CML-2 | CML: Pipe Length | 3 | 47391 | 47348 | 2015-04-29 07:00 | 2.5 | 0.23555 | A4: Left Quadrant |  | 3.35 | 2.5 | 2.528125 | 5.9 | 9 O'Clock | 250 | 6.35 | 250-PW-44004-01C02 | 20 | 12 O'Clock | 3 O'Clock | 6 O'Clock | 9 O'Clock | 3.4 | 0.1167066 | 6.5 | 6 | 6.2 | 5.9 |  |  |  | 4 | RADIAL
PW01 | Montara_Topside | FPSO | Produced Water (44) | Pipework | 250-PW-44004-01C02 | 3 | FPSO 2014 | Pipe Wall Thickness | 5622 | Rope Access | 41810.54 | 41810.63 | [36 empty] | 11 | CML-3 | CML: Pipe Length | 3 | 55487 | 55384 | 2014-06-20 13:00 | 2.5 | 0 | A4: Left Quadrant |  | 3.35 | 2.5 | 2.528125 | 10 | 9 O'Clock | 250 | 6.35 | 250-PW-44004-01C02 | 20 | 12 O'Clock | 3 O'Clock | 6 O'Clock | 9 O'Clock | 7.5 |  | 11.2 | 12.2 | 10.6 | 10 |  |  |  | 4 | RADIAL
PW01 | Montara_Topside | FPSO | Produced Water (44) | Pipework | 250-PW-44004-01C02 | 3 | FPSO 2015 | Pipe Wall Thickness | 22747 | Rope Access | 42123.29 | 42123.63 | [36 empty] | 6.1 | CML-3 | CML: Pipe Length | 3 | 45005 | 44979 | 2015-04-29 07:00 | 2.5 | 0.39259 | A3: Inside Quadrant |  | 3.35 | 2.5 | 2.528125 | 5.6 | 6 O'Clock | 250 | 6.35 | 250-PW-44004-01C02 | 20 | 12 O'Clock | 3 O'Clock | 6 O'Clock | 9 O'Clock | 3.1 | 5.135092 | 6.4 | 6.6 | 5.6 | 5.8 |  |  |  | 4 | RADIAL
PW01 | Montara_Topside | FPSO | Produced Water (44) | Pipework | 250-PW-44004-01C02 | 4 | FPSO 2014 | Pipe Wall Thickness | 5623 | Rope Access | 41810.54 | 41810.63 | [36 empty] | 10.1 | CML-4 | CML: Elbow | 3 | 55487 | 55384 | 2014-06-20 13:00 | 2.5 | 0 | A2: Right Quadrant |  | 3.35 | 2.5 | 2.528125 | 9.6 | 3 O'Clock | 250 | 6.35 | 250-PW-44004-01C02 | 20 | 12 O'Clock | 3 O'Clock | 6 O'Clock | 9 O'Clock | 7.1 |  | 10.8 | 9.6 | 10.3 | 9.7 |  |  |  | 4 | RADIAL
PW01 | Montara_Topside | FPSO | Produced Water (44) | Pipework | 250-PW-44004-01C02 | 4 | FPSO 2015 | Pipe Wall Thickness | 22748 | Rope Access | 42123.29 | 42123.63 | [36 empty] | 9.725 | CML-4 | CML: Elbow | 3 | 55487 | 55384 | 2015-04-29 07:00 | 2.5 | 0 | A4: Left Quadrant |  | 3.35 | 2.5 | 2.528125 | 9.3 | 9 O'Clock | 250 | 6.35 | 250-PW-44004-01C02 | 20 | 12 O'Clock | 3 O'Clock | 6 O'Clock | 9 O'Clock | 6.8 | 0.3501199 | 9.9 | 9.9 | 9.8 | 9.3 |  |  |  | 4 | RADIAL
PW01 | Montara_Topside | FPSO | Produced Water (44) | Pipework | 250-PW-44004-01C02 | 5 | FPSO 2014 | Pipe Wall Thickness | 5624 | Rope Access | 41810.54 | 41810.63 | [36 empty] | 6.75 | CML-5 | CML: Elbow | 3 | 45655 | 45625 | 2014-06-20 13:00 | 2.5 | 0.33221 | A3: Inside Quadrant |  | 3.35 | 2.5 | 2.528125 | 6 | 6 O'Clock | 250 | 6.35 | 250-PW-44004-01C02 | 20 | 12 O'Clock | 3 O'Clock | 6 O'Clock | 9 O'Clock | 3.5 |  | 6.8 | 7.3 | 6 | 6.9 |  |  |  | 4 | RADIAL
PW01 | Montara_Topside | FPSO | Produced Water (44) | Pipework | 250-PW-44004-01C02 | 5 | FPSO 2015 | Pipe Wall Thickness | 22749 | Rope Access | 42123.29 | 42123.63 | [36 empty] | 10.025 | CML-5 | CML: Elbow | 3 | 55487 | 55384 | 2015-04-29 07:00 | 2.5 | 0 | A3: Inside Quadrant |  | 3.35 | 2.5 | 2.528125 | 9.7 | 6 O'Clock | 250 | 6.35 | 250-PW-44004-01C02 | 20 | 12 O'Clock | 3 O'Clock | 6 O'Clock | 9 O'Clock | 7.2 | -4.318145 | 10 | 9.8 | 9.7 | 10.6 |  |  |  | 4 | RADIAL
PW01 | Montara_Topside | FPSO | Produced Water (44) | Pipework | 250-PW-44004-01C02 | 6 | FPSO 2014 | Pipe Wall Thickness | 5625 | Rope Access | 41810.54 | 41810.63 | [36 empty] | 6.35 | CML-6 | CML: Elbow | 3 | 47347 | 47304 | 2014-06-20 13:00 | 2.5 | 0.2373 | A1: Outside Quadrant |  | 3.35 | 2.5 | 2.528125 | 6.1 | 12 O'Clock | 250 | 6.35 | 250-PW-44004-01C02 | 20 | 12 O'Clock | 3 O'Clock | 6 O'Clock | 9 O'Clock | 3.6 |  | 6.1 | 6.3 | 6.6 | 6.4 |  |  |  | 4 | RADIAL
PW01 | Montara_Topside | FPSO | Produced Water (44) | Pipework | 250-PW-44004-01C02 | 6 | FPSO 2015 | Pipe Wall Thickness | 22750 | Rope Access | 42123.29 | 42123.63 | [36 empty] | 6.575 | CML-6 | CML: Elbow | 3 | 55487 | 55384 | 2015-04-29 07:00 | 2.5 | 0 | A4: Left Quadrant |  | 3.35 | 2.5 | 2.528125 | 6.4 | 9 O'Clock | 250 | 6.35 | 250-PW-44004-01C02 | 20 | 12 O'Clock | 3 O'Clock | 6 O'Clock | 9 O'Clock | 3.9 | -0.3501199 | 6.6 | 6.6 | 6.7 | 6.4 |  |  |  | 4 | RADIAL
PW01 | Montara_Topside | FPSO | Produced Water (44) | Pipework | 250-PW-44004-01C02 | 7 | FPSO 2014 | Pipe Wall Thickness | 5626 | Rope Access | 41810.54 | 41810.63 | [36 empty] | 6.075 | CML-7 | CML: Elbow | 3 | 44117 | 44098 | 2014-06-20 13:00 | 2.5 | 0.52205 | A4: Left Quadrant |  | 3.35 | 2.5 | 2.528125 | 5.8 | 9 O'Clock | 250 | 6.35 | 250-PW-44004-01C02 | 20 | 12 O'Clock | 3 O'Clock | 6 O'Clock | 9 O'Clock | 3.3 |  | 5.9 | 6.5 | 6.1 | 5.8 |  |  |  | 4 | RADIAL
PW01 | Montara_Topside | FPSO | Produced Water (44) | Pipework | 250-PW-44004-01C02 | 7 | FPSO 2015 | Pipe Wall Thickness | 22751 | Rope Access | 42123.29 | 42123.63 | [36 empty] | 5.725 | CML-7 | CML: Elbow | 3 | 43157 | 43145 | 2015-04-29 07:00 | 2.5 | 0.81135 | A1: Outside Quadrant |  | 3.35 | 2.5 | 2.528125 | 4.8 | 12 O'Clock | 250 | 6.35 | 250-PW-44004-01C02 | 20 | 12 O'Clock | 3 O'Clock | 6 O'Clock | 9 O'Clock | 2.3 | 1.167066 | 4.8 | 6.2 | 6.1 | 5.8 |  |  |  | 4 | RADIAL
PW01 | Montara_Topside | FPSO | Produced Water (44) | Pipework | 250-PW-44004-01C02 | 8 | FPSO 2014 | Pipe Wall Thickness | 5627 | Rope Access | 41810.54 | 41810.63 | [36 empty] | 7.325 | CML-8 | CML: Reducing Tee | 3 | 55487 | 55384 | 2014-06-20 13:00 | 2.5 | 0 | A1: Outside Quadrant |  | 3.35 | 2.5 | 2.528125 | 6.4 | 12 O'Clock | 250 | 6.35 | 250-PW-44004-01C02 | 20 | 12 O'Clock | 3 O'Clock | 6 O'Clock | 9 O'Clock | 3.9 |  | 6.4 | 7.4 | 8.1 | 7.4 |  |  |  | 4 | RADIAL
PW01 | Montara_Topside | FPSO | Produced Water (44) | Pipework | 250-PW-44004-01C02 | 8 | FPSO 2015 | Pipe Wall Thickness | 22752 | Rope Access | 42123.29 | 42123.63 | [36 empty] | 5.775 | CML-8 | CML: Reducing Tee | 3 | 44251 | 44231 | 2015-04-29 07:00 | 2.5 | 0.49728 | A1: Outside Quadrant |  | 3.35 | 2.5 | 2.528125 | 5.4 | 12 O'Clock | 250 | 6.35 | 250-PW-44004-01C02 | 20 | 12 O'Clock | 3 O'Clock | 6 O'Clock | 9 O'Clock | 2.9 | 1.167066 | 5.4 | 6 | 5.8 | 5.9 |  |  |  | 4 | RADIAL
PW01 | Montara_Topside | FPSO | Produced Water (44) | Pipework | 250-PW-44004-01C02 | 9 | FPSO 2014 | Pipe Wall Thickness | 5628 | Rope Access | 41810.54 | 41810.63 | [36 empty] | 6.7 | CML-9 | CML: Reducing Tee | 3 | 55487 | 55384 | 2014-06-20 13:00 | 2.5 | 0 | A4: Left Quadrant |  | 3.35 | 2.5 | 2.528125 | 6.6 | 9 O'Clock | 250 | 6.35 | 250-PW-44004-01C02 | 20 | 12 O'Clock | 3 O'Clock | 6 O'Clock | 9 O'Clock | 4.1 |  | 6.7 | 6.8 | 6.7 | 6.6 |  |  |  | 4 | RADIAL
PW01 | Montara_Topside | FPSO | Produced Water (44) | Pipework | 250-PW-44004-01C02 | 9 | FPSO 2015 | Pipe Wall Thickness | 22753 | Rope Access | 42123.29 | 42123.63 | [36 empty] | 5.875 | CML-9 | CML: Reducing Tee | 3 | 46307 | 46271 | 2015-04-29 07:00 | 2.5 | 0.2879 | A2: Right Quadrant |  | 3.35 | 2.5 | 2.528125 | 5.8 | 6 O'Clock | 250 | 6.35 | 250-PW-44004-01C02 | 20 | 12 O'Clock | 3 O'Clock | 6 O'Clock | 9 O'Clock | 3.3 | 0.9336531 | 5.9 | 5.8 | 5.8 | 6 |  |  |  | 4 | RADIAL
PW01 | Montara_Topside | FPSO | Produced Water (44) | Pipework | 250-PW-44004-01C02 | 10 | FPSO 2014 | Pipe Wall Thickness | 5629 | Rope Access | 41810.54 | 41810.63 | [36 empty] | 6.825 | CML-10 | CML: Reducing Tee | 3 | 71035 | 70819 | 2014-06-20 13:00 | 2.5 | 0.04746 | A3: Inside Quadrant |  | 3.35 | 2.5 | 2.528125 | 6.3 | 6 O'Clock | 250 | 6.35 | 250-PW-44004-01C02 | 20 | 12 O'Clock | 3 O'Clock | 6 O'Clock | 9 O'Clock | 3.8 |  | 7 | 6.8 | 6.3 | 7.2 |  |  |  | 4 | RADIAL
PW01 | Montara_Topside | FPSO | Produced Water (44) | Pipework | 250-PW-44004-01C02 | 10 | FPSO 2015 | Pipe Wall Thickness | 22754 | Rope Access | 42123.29 | 42123.63 | [36 empty] | 5.9 | CML-10 | CML: Reducing Tee | 3 | 46307 | 46271 | 2015-04-29 07:00 | 2.5 | 0.2879 | A1: Outside Quadrant |  | 3.35 | 2.5 | 2.528125 | 5.8 | 6 O'Clock | 250 | 6.35 | 250-PW-44004-01C02 | 20 | 12 O'Clock | 3 O'Clock | 6 O'Clock | 9 O'Clock | 3.3 | 0.5835332 | 5.8 | 6 | 5.8 | 6 |  |  |  | 4 | RADIAL
PW01 | Montara_Topside | FPSO | Produced Water (44) | Pipework | 250-PW-44004-01C02 | 11 | FPSO 2014 | Pipe Wall Thickness | 5630 | Rope Access | 41810.54 | 41810.63 | [36 empty] | 6.275 | CML-11 | CML: Elbow | 3 | 44715 | 44691 | 2014-06-20 13:00 | 2.5 | 0.42713 | A4: Left Quadrant |  | 3.35 | 2.5 | 2.528125 | 5.9 | 9 O'Clock | 250 | 6.35 | 250-PW-44004-01C02 | 20 | 12 O'Clock | 3 O'Clock | 6 O'Clock | 9 O'Clock | 3.4 |  | 6.5 | 6.6 | 6.1 | 5.9 |  |  |  | 4 | RADIAL
PW01 | Montara_Topside | FPSO | Produced Water (44) | Pipework | 250-PW-44004-01C02 | 11 | FPSO 2015 | Pipe Wall Thickness | 22755 | Rope Access | 42123.29 | 42123.63 | [36 empty] | 5.95 | CML-11 | CML: Elbow | 3 | 43573 | 43557 | 2015-04-29 07:00 | 2.5 | 0.65432 | A3: Inside Quadrant |  | 3.35 | 2.5 | 2.528125 | 5.1 | 6 O'Clock | 250 | 6.35 | 250-PW-44004-01C02 | 20 | 12 O'Clock | 3 O'Clock | 6 O'Clock | 9 O'Clock | 2.6 | 0.9336531 | 6.5 | 5.8 | 5.1 | 6.4 |  |  |  | 4 | RADIAL
PW01 | Montara_Topside | FPSO | Produced Water (44) | Pipework | 250-PW-44004-01C02 | 12 | FPSO 2014 | Pipe Wall Thickness | 5631 | Rope Access | 41810.54 | 41810.63 | [36 empty] | 8.025 | CML-12 | CML: Reducing Tee | 3 | 43703 | 43687 | 2014-06-20 13:00 | 2.5 | 0.61697 | A4: Left Quadrant |  | 3.35 | 2.5 | 2.528125 | 5.7 | 9 O'Clock | 250 | 6.35 | 250-PW-44004-01C02 | 20 | 12 O'Clock | 3 O'Clock | 6 O'Clock | 9 O'Clock | 3.2 |  | 9.2 | 8.6 | 8.6 | 5.7 |  |  |  | 4 | RADIAL
PW01 | Montara_Topside | FPSO | Produced Water (44) | Pipework | 250-PW-44004-01C02 | 12 | FPSO 2015 | Pipe Wall Thickness | 22756 | Rope Access | 42123.29 | 42123.63 | [36 empty] | 5.675 | CML-12 | CML: Reducing Tee | 3 | 44251 | 44231 | 2015-04-29 07:00 | 2.5 | 0.49728 | A4: Left Quadrant |  | 3.35 | 2.5 | 2.528125 | 5.4 | 9 O'Clock | 250 | 6.35 | 250-PW-44004-01C02 | 20 | 12 O'Clock | 3 O'Clock | 6 O'Clock | 9 O'Clock | 2.9 | 0.3501199 | 5.9 | 5.8 | 5.6 | 5.4 |  |  |  | 4 | RADIAL
PW01 | Montara_Topside | FPSO | Produced Water (44) | Pipework | 250-PW-44004-01C02 | 13 | FPSO 2014 | Pipe Wall Thickness | 5632 | Rope Access | 41810.54 | 41810.63 | [36 empty] | 10 | CML-13 | CML: Equal Tee | 3 | 55487 | 55384 | 2014-06-20 13:00 | 2.5 | 0 | A1: Outside Quadrant |  | 3.35 | 2.5 | 2.528125 | 8.3 | 12 O'Clock | 250 | 6.35 | 250-PW-44004-01C02 | 20 | 12 O'Clock | 3 O'Clock | 6 O'Clock | 9 O'Clock | 5.8 |  | 8.3 | 10.1 | 9.8 | 11.8 |  |  |  | 4 | RADIAL
PW01 | Montara_Topside | FPSO | Produced Water (44) | Pipework | 250-PW-44004-01C02 | 13 | FPSO 2015 | Pipe Wall Thickness | 22757 | Rope Access | 42123.29 | 42123.63 | [36 empty] | 11.875 | CML-13 | CML: Equal Tee | 3 | 55487 | 55384 | 2015-04-29 07:00 | 2.5 | 0 | A3: Inside Quadrant |  | 3.35 | 2.5 | 2.528125 | 11.1 | 6 O'Clock | 250 | 6.35 | 250-PW-44004-01C02 | 20 | 12 O'Clock | 3 O'Clock | 6 O'Clock | 9 O'Clock | 8.6 | -3.267786 | 11.8 | 11.5 | 11.1 | 13.1 |  |  |  | 4 | RADIAL
PW01 | Montara_Topside | FPSO | Produced Water (44) | Pipework | 250-PW-44004-01C02 | 14 | FPSO 2014 | Pipe Wall Thickness | 5633 | Rope Access | 41810.54 | 41810.63 | [36 empty] | 8.8 | CML-14 | CML: Reducer | 3 | 55487 | 55384 | 2014-06-20 13:00 | 2.5 | 0 | A2: Right Quadrant |  | 3.35 | 2.5 | 2.528125 | 8.4 | 3 O'Clock | 250 | 6.35 | 250-PW-44004-01C02 | 20 | 12 O'Clock | 3 O'Clock | 6 O'Clock | 9 O'Clock | 5.9 |  | 8.6 | 8.4 | 9.5 | 8.7 |  |  |  | 4 | RADIAL
PW01 | Montara_Topside | FPSO | Produced Water (44) | Pipework | 250-PW-44004-01C02 | 14 | FPSO 2015 | Pipe Wall Thickness | 22758 | Rope Access | 42123.29 | 42123.63 | [36 empty] | 8.425 | CML-14 | CML: Reducer | 3 | 55487 | 55384 | 2015-04-29 07:00 | 2.5 | 0 | A4: Left Quadrant |  | 3.35 | 2.5 | 2.528125 | 8.3 | 9 O'Clock | 250 | 6.35 | 250-PW-44004-01C02 | 20 | 12 O'Clock | 3 O'Clock | 6 O'Clock | 9 O'Clock | 5.8 | 0.1167066 | 8.5 | 8.5 | 8.4 | 8.3 |  |  |  | 4 | RADIAL
PW01 | Montara_Topside | FPSO | Produced Water (44) | Pipework | 250-PW-44004-01C02 | 15 | FPSO 2014 | Pipe Wall Thickness | 5634 | Rope Access | 41810.54 | 41810.63 | [36 empty] | 8.475 | CML-15 | CML: Elbow | 3 | 55487 | 55384 | 2014-06-20 13:00 | 2.5 | 0 | A1: Outside Quadrant |  | 3.35 | 2.5 | 2.528125 | 7.8 | 12 O'Clock | 250 | 6.35 | 250-PW-44004-01C02 | 20 | 12 O'Clock | 3 O'Clock | 6 O'Clock | 9 O'Clock | 5.3 |  | 7.8 | 9.2 | 8.6 | 8.3 |  |  |  | 4 | RADIAL
PW01 | Montara_Topside | FPSO | Produced Water (44) | Pipework | 250-PW-44004-01C02 | 15 | FPSO 2015 | Pipe Wall Thickness | 22759 | Rope Access | 42123.29 | 42123.63 | [36 empty] | 8.075 | CML-15 | CML: Elbow | 3 | 55487 | 55384 | 2015-04-29 07:00 | 2.5 | 0 | A1: Outside Quadrant |  | 3.35 | 2.5 | 2.528125 | 7.6 | 12 O'Clock | 250 | 6.35 | 250-PW-44004-01C02 | 20 | 12 O'Clock | 3 O'Clock | 6 O'Clock | 9 O'Clock | 5.1 | 0.2334133 | 7.6 | 8.2 | 8.5 | 8 |  |  |  | 4 | RADIAL
PW01 | Montara_Topside | FPSO | Produced Water (44) | Pipework | 250-PW-44004-01C02 | 16 | FPSO 2014 | Pipe Wall Thickness | 5635 | Rope Access | 41810.54 | 41810.63 | [36 empty] | 6.3 | CML-16 | CML: Reducing Tee | 3 | 44715 | 44691 | 2014-06-20 13:00 | 2.5 | 0.42713 | A1: Outside Quadrant |  | 3.35 | 2.5 | 2.528125 | 5.9 | 12 O'Clock | 250 | 6.35 | 250-PW-44004-01C02 | 20 | 12 O'Clock | 3 O'Clock | 6 O'Clock | 9 O'Clock | 3.4 |  | 5.9 | 6.4 | 6.6 | 6.3 |  |  |  | 4 | RADIAL
PW01 | Montara_Topside | FPSO | Produced Water (44) | Pipework | 250-PW-44004-01C02 | 16 | FPSO 2015 | Pipe Wall Thickness | 22760 | Rope Access | 42123.29 | 42123.63 | [36 empty] | 19.55 | CML-16 | CML: Reducing Tee | 3 | 47391 | 47348 | 2015-04-29 07:00 | 2.5 | 0.23555 | A2: Right Quadrant |  | 3.35 | 2.5 | 2.528125 | 5.9 | 3 O'Clock | 250 | 6.35 | 250-PW-44004-01C02 | 20 | 12 O'Clock | 3 O'Clock | 6 O'Clock | 9 O'Clock | 3.4 | 0 | 6 | 5.9 | 60 | 6.3 |  |  |  | 4 | RADIAL
PW01 | Montara_Topside | FPSO | Produced Water (44) | Pipework | 250-PW-44004-01C02 | 17 | FPSO 2014 | Pipe Wall Thickness | 5636 | Rope Access | 41810.54 | 41810.625 | [36 empty] | 8.075 | CML-17 | CML: Reducer | 3 | 55487 | 55384 | 2014-06-20 13:00 | 2.5 | 0 | A1: Outside Quadrant |  | 3.35 | 2.5 | 2.528125 | 7.5 | 3 O'Clock | 250 | 6.35 | 250-PW-44004-01C02 | 20 | 12 O'Clock | 3 O'Clock | 6 O'Clock | 9 O'Clock | 5 |  | 7.5 | 7.5 | 8.8 | 8.5 |  |  |  | 4 | RADIAL
PW01 | Montara_Topside | FPSO | Produced Water (44) | Pipework | 250-PW-44004-01C02 | 17 | FPSO 2015 | Pipe Wall Thickness | 22761 | Rope Access | 42123.29 | 42123.63 | [36 empty] | 8.45 | CML-17 | CML: Reducer | 3 | 55487 | 55384 | 2015-04-29 07:00 | 2.5 | 0 | A1: Outside Quadrant |  | 3.35 | 2.5 | 2.528125 | 8.3 | 12 O'Clock | 250 | 6.35 | 250-PW-44004-01C02 | 20 | 12 O'Clock | 3 O'Clock | 6 O'Clock | 9 O'Clock | 5.8 | -0.9336531 | 8.3 | 8.6 | 8.5 | 8.4 |  |  |  | 4 | RADIAL
PW01 | Montara_Topside | FPSO | Produced Water (44) | Pipework | 250-PW-44004-01C02 | 18 | FPSO 2015 | Pipe Wall Thickness | 22762 | Rope Access | 42123.29 | 42123.63 | [36 empty] | 7.525 | CML-18 | CML: Elbow | 3 | 55487 | 55384 | 2015-04-29 07:00 | 2.5 | 0 | A1: Outside Quadrant |  | 3.35 | 2.5 | 2.528125 | 7 | 12 O'Clock | 250 | 6.35 | 250-PW-44004-01C02 | 20 | 12 O'Clock | 3 O'Clock | 6 O'Clock | 9 O'Clock | 4.5 |  | 7 | 7.2 | 8.3 | 7.6 |  |  |  | 4 | RADIAL
#N/A | Montara_Topside | FPSO | Produced Water (44) | Pipework | 250-PW-44006-01C02 | 1 | FPSO 2014 | Pipe Wall Thickness | 1898 | Rope Access | 41724.29 | 41724.38 | [36 empty] | 7.175 | CML-1 | CML: Pipe Length | 3 | 55487 | 55384 | 2014-03-26 07:00 | 2.5 | 0 | A3: Inside Quadrant |  | 3.35 | 2.5 | 2.528125 | 7.1 | 9 O'Clock | 150 | 6.35 | 250-PW-44006-01C02 | 20 | 12 O'Clock | 3 O'Clock | 6 O'Clock | 9 O'Clock | 4.6 |  | 7.2 | 7.3 | 7.1 | 7.1 |  |  |  | 4 | RADIAL
#N/A | Montara_Topside | FPSO | Produced Water (44) | Pipework | 250-PW-44006-01C02 | 1 | FPSO 2015 | Pipe Wall Thickness | 7993 |  | 42024.35 | 42024.58 | [36 empty] | 6.35 | CML-1 | CML: Pipe Length | 3 | 46545 | 46507 | 2015-01-20 08:30 | 2.5 | 0.2745 | A2: Right Quadrant |  | 3.35 | 2.5 | 2.528125 | 5.9 | 3 O'Clock | 150 | 6.35 | 250-PW-44006-01C02 | 20 | 12 O'Clock | 3 O'Clock | 6 O'Clock | 9 O'Clock | 3.4 | 1.459696 | 6.8 | 5.9 | 6.4 | 6.3 |  |  |  | 4 | RADIAL
#N/A | Montara_Topside | FPSO | Produced Water (44) | Pipework | 250-PW-44006-01C02 | 1 | FPSO 2015 | Pipe Wall Thickness | 23172 |  | 42135.29 | 42135.63 | [36 empty] | 6.175 | CML-1 | CML: Pipe Length | 3 | 46391 | 46354 | 2015-05-11 07:00 | 2.5 | 0.28303 | A4: Left Quadrant |  | 3.35 | 2.5 | 2.528125 | 5.8 | 9 O'Clock | 150 | 6.35 | 250-PW-44006-01C02 | 20 | 12 O'Clock | 3 O'Clock | 6 O'Clock | 9 O'Clock | 3.3 | 0.329014 | 6.4 | 6.4 | 6.1 | 5.8 |  |  |  | 4 | RADIAL
#N/A | Montara_Topside | FPSO | Produced Water (44) | Pipework | 250-PW-44006-01C02 | 2 | FPSO 2014 | Pipe Wall Thickness | 1899 | Rope Access | 41724.29 | 41724.38 | [36 empty] | 9 | CML-2 | CML: Reducer | 3 | 55487 | 55384 | 2014-03-26 07:00 | 2.5 | 0 | A2: Right Quadrant |  | 3.35 | 2.5 | 2.528125 | 8.8 | 3 O'Clock | 250 | 6.35 | 250-PW-44006-01C02 | 20 | 12 O'Clock | 3 O'Clock | 6 O'Clock | 9 O'Clock | 6.3 |  | 9 | 8.8 | 9.1 | 9.1 |  |  |  | 4 | RADIAL
#N/A | Montara_Topside | FPSO | Produced Water (44) | Pipework | 250-PW-44006-01C02 | 2 | FPSO 2015 | Pipe Wall Thickness | 7994 |  | 42024.35 | 42024.58 | [36 empty] | 8.85 | CML-2 | CML: Reducer | 3 | 55487 | 55384 | 2015-01-20 08:30 | 2.5 | 0 | A1: Outside Quadrant |  | 3.35 | 2.5 | 2.528125 | 8.6 | 12 O'Clock | 250 | 6.35 | 250-PW-44006-01C02 | 20 | 12 O'Clock | 3 O'Clock | 6 O'Clock | 9 O'Clock | 6.1 | 0.2432826 | 8.6 | 9.1 | 8.9 | 8.8 |  |  |  | 4 | RADIAL
#N/A | Montara_Topside | FPSO | Produced Water (44) | Pipework | 250-PW-44006-01C02 | 2 | FPSO 2015 | Pipe Wall Thickness | 23173 |  | 42135.29 | 42135.63 | [36 empty] | 8.475 | CML-2 | CML: Reducer | 3 | 55487 | 55384 | 2015-05-11 07:00 | 2.5 | 0 | A1: Outside Quadrant |  | 3.35 | 2.5 | 2.528125 | 8.1 | 12 O'Clock | 250 | 6.35 | 250-PW-44006-01C02 | 20 | 12 O'Clock | 3 O'Clock | 6 O'Clock | 9 O'Clock | 5.6 | 1.64507 | 8.1 | 8.6 | 8.5 | 8.7 |  |  |  | 4 | RADIAL
#N/A | Montara_Topside | FPSO | Produced Water (44) | Pipework | 250-PW-44006-01C02 | 3 | FPSO 2014 | Pipe Wall Thickness | 1900 | Rope Access | 41724.29 | 41724.38 | [36 empty] | 7.25 | CML-3 | CML: Elbow | 3 | 55487 | 55384 | 2014-03-26 07:00 | 2.5 | 0 | A2: Right Quadrant |  | 3.35 | 2.5 | 2.528125 | 6.5 | 3 O'Clock | 250 | 6.35 | 250-PW-44006-01C02 | 20 | 12 O'Clock | 3 O'Clock | 6 O'Clock | 9 O'Clock | 4 |  | 7.4 | 6.5 | 7.4 | 7.7 |  |  |  | 4 | RADIAL
#N/A | Montara_Topside | FPSO | Produced Water (44) | Pipework | 250-PW-44006-01C02 | 3 | FPSO 2015 | Pipe Wall Thickness | 7995 | Leak | 42024.35 | 42024.58 | [36 empty] | 6.3 | CML-3 | CML: Elbow | 3 | 45614 | 45583 | 2015-01-20 08:30 | 2.5 | 0.3355 | A3: Inside Quadrant |  | 3.35 | 2.5 | 2.528125 | 5.8 | 6 O'Clock | 250 | 6.35 | 250-PW-44006-01C02 | 20 | 12 O'Clock | 3 O'Clock | 6 O'Clock | 9 O'Clock | 3.3 | 0.8514893 | 6.9 | 6.3 | 5.8 | 6.2 |  |  |  | 4 | RADIAL
#N/A | Montara_Topside | FPSO | Produced Water (44) | Pipework | 250-PW-44006-01C02 | 3 | FPSO 2015 | Pipe Wall Thickness | 23174 | New Spool not painted | 42135.29 | 42135.63 | [36 empty] | 9.475 | CML-3 | CML: Elbow | 3 | 55487 | 55384 | 2015-05-11 07:00 | 2.5 | 0 | A4: Left Quadrant |  | 3.35 | 2.5 | 2.528125 | 9.1 | 9 O'Clock | 250 | 6.35 | 250-PW-44006-01C02 | 20 | 12 O'Clock | 3 O'Clock | 6 O'Clock | 9 O'Clock | 6.6 | -10.85746 | 9.7 | 9.4 | 9.7 | 9.1 |  |  |  | 4 | RADIAL
#N/A | Montara_Topside | FPSO | Produced Water (44) | Pipework | 250-PW-44006-01C02 | 4 | FPSO 2014 | Pipe Wall Thickness | 1901 | Rope Access | 41724.29 | 41724.38 | [36 empty] | 6.25 | CML-4 | CML: Pipe Length | 3 | 46019 | 45986 | 2014-03-26 07:00 | 2.5 | 0.30591 | A2: Right Quadrant |  | 3.35 | 2.5 | 2.528125 | 6.1 | 3 O'Clock | 250 | 6.35 | 250-PW-44006-01C02 | 20 | 12 O'Clock | 3 O'Clock | 6 O'Clock | 9 O'Clock | 3.6 |  | 6.4 | 6.1 | 6.2 | 6.3 |  |  |  | 4 | RADIAL
#N/A | Montara_Topside | FPSO | Produced Water (44) | Pipework | 250-PW-44006-01C02 | 4 | FPSO 2015 | Pipe Wall Thickness | 7996 | Leak x 2 | 42024.35 | 42024.58 | [36 empty] | 5.6 | CML-4 | CML: Pipe Length | 3 | 43850 | 43833 | 2015-01-20 08:30 | 2.5 | 0.57951 | A1: Outside Quadrant |  | 3.35 | 2.5 | 2.528125 | 5.4 | 6 O'Clock | 250 | 6.35 | 250-PW-44006-01C02 | 20 | 12 O'Clock | 3 O'Clock | 6 O'Clock | 9 O'Clock | 2.9 | 0.8514893 | 5.4 | 5.9 | 5.4 | 5.7 |  |  |  | 4 | RADIAL
#N/A | Montara_Topside | FPSO | Produced Water (44) | Pipework | 250-PW-44006-01C02 | 4 | FPSO 2015 | Pipe Wall Thickness | 23175 | New Spool not painted | 42135.29 | 42135.63 | [36 empty] | 8.425 | CML-4 | CML: Pipe Length | 3 | 55487 | 55384 | 2015-05-11 07:00 | 2.5 | 0 | A4: Left Quadrant |  | 3.35 | 2.5 | 2.528125 | 8.2 | 9 O'Clock | 250 | 6.35 | 250-PW-44006-01C02 | 20 | 12 O'Clock | 3 O'Clock | 6 O'Clock | 9 O'Clock | 5.7 | -9.212393 | 8.4 | 8.5 | 8.6 | 8.2 |  |  |  | 4 | RADIAL
#N/A | Montara_Topside | FPSO | Produced Water (44) | Pipework | 250-PW-44006-01C02 | 5 | FPSO 2014 | Pipe Wall Thickness | 1902 | Rope Access | 41724.29 | 41724.38 | [36 empty] | 6.3 | CML-5 | CML: Fitting | 3 | 44707 | 44683 | 2014-03-26 07:00 | 2.5 | 0.42827 | A2: Right Quadrant |  | 3.35 | 2.5 | 2.528125 | 6 | 3 O'Clock | 250 | 6.35 | 250-PW-44006-01C02 | 20 | 12 O'Clock | 3 O'Clock | 6 O'Clock | 9 O'Clock | 3.5 |  | 6.1 | 6 | 6.6 | 6.5 |  |  |  | 4 | RADIAL
#N/A | Montara_Topside | FPSO | Produced Water (44) | Pipework | 250-PW-44006-01C02 | 5 | FPSO 2015 | Pipe Wall Thickness | 7997 |  | 42024.35 | 42024.58 | [36 empty] | 6.15 | CML-5 | CML: Fitting | 3 | 44497 | 44475 | 2015-01-20 08:30 | 2.5 | 0.4575 | A1: Outside Quadrant |  | 3.35 | 2.5 | 2.528125 | 5.6 | 12 O'Clock | 250 | 6.35 | 250-PW-44006-01C02 | 20 | 12 O'Clock | 3 O'Clock | 6 O'Clock | 9 O'Clock | 3.1 | 0.4865653 | 5.6 | 6.4 | 6.2 | 6.4 |  |  |  | 4 | RADIAL
#N/A | Montara_Topside | FPSO | Produced Water (44) | Pipework | 250-PW-44006-01C02 | 5 | FPSO 2015 | Pipe Wall Thickness | 23176 | New Spool not painted | 42135.29 | 42135.63 | [36 empty] | 8.7 | CML-5 | CML: Fitting | 3 | 55487 | 55384 | 2015-05-11 07:00 | 2.5 | 0 | A1: Outside Quadrant |  | 3.35 | 2.5 | 2.528125 | 8.3 | 12 O'Clock | 250 | 6.35 | 250-PW-44006-01C02 | 20 | 12 O'Clock | 3 O'Clock | 6 O'Clock | 9 O'Clock | 5.8 | -8.883379 | 8.3 | 8.5 | 9.2 | 8.8 |  |  |  | 4 | RADIAL
#N/A | Montara_Topside | FPSO | Produced Water (44) | Pipework | 250-PW-44006-01C02 | 6 | FPSO 2014 | Pipe Wall Thickness | 1903 | Rope Access | 41724.29 | 41724.38 | [36 empty] | 6.1 | CML-6 | CML: Pipe Length | 3 | 42957 | 42946 | 2014-03-26 07:00 | 2.5 | 0.91773 | A1: Outside Quadrant |  | 3.35 | 2.5 | 2.528125 | 5.6 | 12 O'Clock | 250 | 6.35 | 250-PW-44006-01C02 | 20 | 12 O'Clock | 3 O'Clock | 6 O'Clock | 9 O'Clock | 3.1 |  | 5.6 | 6.2 | 6.2 | 6.4 |  |  |  | 4 | RADIAL
#N/A | Montara_Topside | FPSO | Produced Water (44) | Pipework | 250-PW-44006-01C02 | 6 | FPSO 2015 | Pipe Wall Thickness | 7998 |  | 42024.35 | 42024.58 | [36 empty] | 5.975 | CML-6 | CML: Pipe Length | 3 | 44970 | 44944 | 2015-01-20 08:30 | 2.5 | 0.3965 | A4: Left Quadrant |  | 3.35 | 2.5 | 2.528125 | 5.7 | 9 O'Clock | 250 | 6.35 | 250-PW-44006-01C02 | 20 | 12 O'Clock | 3 O'Clock | 6 O'Clock | 9 O'Clock | 3.2 | -0.1216413 | 6.4 | 6 | 5.8 | 5.7 |  |  |  | 4 | RADIAL
#N/A | Montara_Topside | FPSO | Produced Water (44) | Pipework | 250-PW-44006-01C02 | 6 | FPSO 2015 | Pipe Wall Thickness | 23177 | New Spool not painted | 42135.29 | 42135.63 | [36 empty] | 8.45 | CML-6 | CML: Pipe Length | 3 | 55487 | 55384 | 2015-05-11 07:00 | 2.5 | 0 | A1: Outside Quadrant |  | 3.35 | 2.5 | 2.528125 | 8.4 | 6 O'Clock | 250 | 6.35 | 250-PW-44006-01C02 | 20 | 12 O'Clock | 3 O'Clock | 6 O'Clock | 9 O'Clock | 5.9 | -8.883379 | 8.4 | 8.5 | 8.4 | 8.5 |  |  |  | 4 | RADIAL
#N/A | Montara_Topside | FPSO | Produced Water (44) | Pipework | 250-PW-44006-01C02 | 7 | FPSO 2014 | Pipe Wall Thickness | 1904 | Rope Access | 41724.29 | 41724.38 | [36 empty] | 10.7 | CML-7 | CML: Elbow | 3 | 55487 | 55384 | 2014-03-26 07:00 | 2.5 | 0 | A4: Left Quadrant |  | 3.35 | 2.5 | 2.528125 | 9.9 | 9 O'Clock | 250 | 6.35 | 250-PW-44006-01C02 | 20 | 12 O'Clock | 3 O'Clock | 6 O'Clock | 9 O'Clock | 7.4 |  | 10.5 | 10.4 | 12 | 9.9 |  |  |  | 4 | RADIAL
#N/A | Montara_Topside | FPSO | Produced Water (44) | Pipework | 250-PW-44006-01C02 | 7 | FPSO 2015 | Pipe Wall Thickness | 7999 |  | 42024.35 | 42024.58 | [36 empty] | 9.725 | CML-7 | CML: Elbow | 3 | 55487 | 55384 | 2015-01-20 08:30 | 2.5 | 0 | A1: Outside Quadrant |  | 3.35 | 2.5 | 2.528125 | 7.9 | 12 O'Clock | 250 | 6.35 | 250-PW-44006-01C02 | 20 | 12 O'Clock | 3 O'Clock | 6 O'Clock | 9 O'Clock | 5.4 | 2.432826 | 7.9 | 10.5 | 10.1 | 10.4 |  |  |  | 4 | RADIAL
#N/A | Montara_Topside | FPSO | Produced Water (44) | Pipework | 250-PW-44006-01C02 | 7 | FPSO 2015 | Pipe Wall Thickness | 23178 |  | 42135.29 | 42135.63 | [36 empty] | 9.925 | CML-7 | CML: Elbow | 3 | 55487 | 55384 | 2015-05-11 07:00 | 2.5 | 0 | A3: Inside Quadrant |  | 3.35 | 2.5 | 2.528125 | 9.5 | 6 O'Clock | 250 | 6.35 | 250-PW-44006-01C02 | 20 | 12 O'Clock | 3 O'Clock | 6 O'Clock | 9 O'Clock | 7 | -5.264225 | 10.1 | 9.9 | 9.5 | 10.2 |  |  |  | 4 | RADIAL
#N/A | Montara_Topside | FPSO | Produced Water (44) | Pipework | 250-PW-44006-01C02 | 8 | FPSO 2014 | Pipe Wall Thickness | 1905 | Rope Access | 41724.29 | 41724.38 | [36 empty] | 6.2 | CML-8 | CML: Pipe Length | 3 | 43514 | 43498 | 2014-03-26 07:00 | 2.5 | 0.673 | A4: Left Quadrant |  | 3.35 | 2.5 | 2.528125 | 5.8 | 9 O'Clock | 250 | 6.35 | 250-PW-44006-01C02 | 20 | 12 O'Clock | 3 O'Clock | 6 O'Clock | 9 O'Clock | 3.3 |  | 6.4 | 6.4 | 6.2 | 5.8 |  |  |  | 4 | RADIAL
#N/A | Montara_Topside | FPSO | Produced Water (44) | Pipework | 250-PW-44006-01C02 | 8 | FPSO 2015 | Pipe Wall Thickness | 8000 |  | 42024.35 | 42024.58 | [36 empty] | 7.125 | CML-8 | CML: Pipe Length | 3 | 55487 | 55384 | 2015-01-20 08:30 | 2.5 | 0 | A2: Right Quadrant |  | 3.35 | 2.5 | 2.528125 | 6.4 | 3 O'Clock | 250 | 6.35 | 250-PW-44006-01C02 | 20 | 12 O'Clock | 3 O'Clock | 6 O'Clock | 9 O'Clock | 3.9 | -0.7298479 | 7.4 | 6.4 | 8.2 | 6.5 |  |  |  | 4 | RADIAL
#N/A | Montara_Topside | FPSO | Produced Water (44) | Pipework | 250-PW-44006-01C02 | 8 | FPSO 2015 | Pipe Wall Thickness | 23179 |  | 42135.29 | 42135.63 | [36 empty] | 6.6 | CML-8 | CML: Pipe Length | 3 | 47494 | 47450 | 2015-05-11 07:00 | 2.5 | 0.23157 | A4: Left Quadrant |  | 3.35 | 2.5 | 2.528125 | 5.9 | 9 O'Clock | 250 | 6.35 | 250-PW-44006-01C02 | 20 | 12 O'Clock | 3 O'Clock | 6 O'Clock | 9 O'Clock | 3.4 | 1.64507 | 7 | 6.7 | 6.8 | 5.9 |  |  |  | 4 | RADIAL
#N/A | Montara_Topside | FPSO | Produced Water (44) | Pipework | 250-PW-44006-01C02 | 9 | FPSO 2014 | Pipe Wall Thickness | 1906 | Rope Access | 41724.29 | 41724.38 | [36 empty] | 7.125 | CML-9 | CML: Elbow | 3 | 55487 | 55384 | 2014-03-26 07:00 | 2.5 | 0 | A2: Right Quadrant |  | 3.35 | 2.5 | 2.528125 | 6.6 | 3 O'Clock | 250 | 6.35 | 250-PW-44006-01C02 | 20 | 12 O'Clock | 3 O'Clock | 6 O'Clock | 9 O'Clock | 4.1 |  | 6.8 | 6.6 | 7.7 | 7.4 |  |  |  | 4 | RADIAL
#N/A | Montara_Topside | FPSO | Produced Water (44) | Pipework | 250-PW-44006-01C02 | 9 | FPSO 2015 | Pipe Wall Thickness | 8001 | Leak | 42024.35 | 42024.58 | [36 empty] | 6.7 | CML-9 | CML: Elbow | 3 | 55487 | 55384 | 2015-01-20 08:30 | 2.5 | 0 | A4: Left Quadrant |  | 3.35 | 2.5 | 2.528125 | 6.4 | 9 O'Clock | 250 | 6.35 | 250-PW-44006-01C02 | 20 | 12 O'Clock | 3 O'Clock | 6 O'Clock | 9 O'Clock | 3.9 | 0.2432826 | 6.8 | 6.7 | 6.9 | 6.4 |  |  |  | 4 | RADIAL
#N/A | Montara_Topside | FPSO | Produced Water (44) | Pipework | 250-PW-44006-01C02 | 9 | FPSO 2015 | Pipe Wall Thickness | 23180 |  | 42135.29 | 42135.63 | [36 empty] | 6.35 | CML-9 | CML: Elbow | 3 | 49228 | 49171 | 2015-05-11 07:00 | 2.5 | 0.18011 | A1: Outside Quadrant |  | 3.35 | 2.5 | 2.528125 | 6 | 12 O'Clock | 250 | 6.35 | 250-PW-44006-01C02 | 20 | 12 O'Clock | 3 O'Clock | 6 O'Clock | 9 O'Clock | 3.5 | 1.316056 | 6 | 6.5 | 6.5 | 6.4 |  |  |  | 4 | RADIAL
#N/A | Montara_Topside | FPSO | Produced Water (44) | Pipework | 250-PW-44006-01C02 | 10 | FPSO 2014 | Pipe Wall Thickness | 1907 | Rope Access | 41724.29 | 41724.38 | [36 empty] | 6.325 | CML-10 | CML: Pipe Length | 3 | 44707 | 44683 | 2014-03-26 07:00 | 2.5 | 0.42827 | A3: Inside Quadrant |  | 3.35 | 2.5 | 2.528125 | 6 | 6 O'Clock | 250 | 6.35 | 250-PW-44006-01C02 | 20 | 12 O'Clock | 3 O'Clock | 6 O'Clock | 9 O'Clock | 3.5 |  | 6.8 | 6.4 | 6 | 6.1 |  |  |  | 4 | RADIAL
#N/A | Montara_Topside | FPSO | Produced Water (44) | Pipework | 250-PW-44006-01C02 | 10 | FPSO 2015 | Pipe Wall Thickness | 8002 |  | 42024.35 | 42024.58 | [36 empty] | 6.15 | CML-10 | CML: Pipe Length | 3 | 44497 | 44475 | 2015-01-20 08:30 | 2.5 | 0.4575 | A3: Inside Quadrant |  | 3.35 | 2.5 | 2.528125 | 5.6 | 6 O'Clock | 250 | 6.35 | 250-PW-44006-01C02 | 20 | 12 O'Clock | 3 O'Clock | 6 O'Clock | 9 O'Clock | 3.1 | 0.4865653 | 6.7 | 6.6 | 5.6 | 5.7 |  |  |  | 4 | RADIAL
#N/A | Montara_Topside | FPSO | Produced Water (44) | Pipework | 250-PW-44006-01C02 | 10 | FPSO 2015 | Pipe Wall Thickness | 23181 | CML Wrapped due to leak | 42135.29 | 42135.63 | [37 empty] | CML-10 | CML: Pipe Length | 3 | 55487 | 55384 | 2015-05-11 07:00 | 2.5 | 0 |  |  | 3.35 | 2.5 | 2.528125 |  | 9 O'Clock | 250 | 6.35 | 250-PW-44006-01C02 | 20 | 12 O'Clock | 3 O'Clock | 6 O'Clock | 9 O'Clock | [9 empty] | 0
#N/A | Montara_Topside | FPSO | Produced Water (44) | Pipework | 250-PW-44006-01C02 | 11 | FPSO 2014 | Pipe Wall Thickness | 1908 | Rope Access | 41724.29 | 41724.38 | [36 empty] | 12.675 | CML-11 | CML: Equal Tee | 3 | 55487 | 55384 | 2014-03-26 07:00 | 2.5 | 0 | A3: Inside Quadrant |  | 3.35 | 2.5 | 2.528125 | 11.4 | 6 O'Clock | 250 | 6.35 | 250-PW-44006-01C02 | 20 | 12 O'Clock | 3 O'Clock | 6 O'Clock | 9 O'Clock | 8.9 |  | 12.2 | 14 | 11.4 | 13.1 |  |  |  | 4 | RADIAL
#N/A | Montara_Topside | FPSO | Produced Water (44) | Pipework | 250-PW-44006-01C02 | 11 | FPSO 2015 | Pipe Wall Thickness | 8003 |  | 42024.35 | 42024.58 | [36 empty] | 10.975 | CML-11 | CML: Equal Tee | 3 | 55487 | 55384 | 2015-01-20 08:30 | 2.5 | 0 | A4: Left Quadrant |  | 3.35 | 2.5 | 2.528125 | 9.4 | 9 O'Clock | 250 | 6.35 | 250-PW-44006-01C02 | 20 | 12 O'Clock | 3 O'Clock | 6 O'Clock | 9 O'Clock | 6.9 | 2.432826 | 11.2 | 11.6 | 11.7 | 9.4 |  |  |  | 4 | RADIAL
#N/A | Montara_Topside | FPSO | Produced Water (44) | Pipework | 250-PW-44006-01C02 | 11 | FPSO 2015 | Pipe Wall Thickness | 23182 | CML Wrapped due to leak | 42135.29 | 42135.63 | [37 empty] | CML-11 | CML: Equal Tee | 3 | 55487 | 55384 | 2015-05-11 07:00 | 2.5 | 0 |  |  | 3.35 | 2.5 | 2.528125 |  | 9 O'Clock | 250 | 6.35 | 250-PW-44006-01C02 | 20 | 12 O'Clock | 3 O'Clock | 6 O'Clock | 9 O'Clock | [9 empty] | 0
#N/A | Montara_Topside | FPSO | Produced Water (44) | Pipework | 250-PW-44006-01C02 | 12 | FPSO 2014 | Pipe Wall Thickness | 1909 | Rope Access | 41724.29 | 41724.38 | [36 empty] | 9.375 | CML-12 | CML: Reducer | 3 | 55487 | 55384 | 2014-03-26 07:00 | 2.5 | 0 | A3: Inside Quadrant |  | 3.35 | 2.5 | 2.528125 | 8.9 | 6 O'Clock | 250 | 6.35 | 250-PW-44006-01C02 | 20 | 12 O'Clock | 3 O'Clock | 6 O'Clock | 9 O'Clock | 6.4 |  | 10 | 9.2 | 8.9 | 9.4 |  |  |  | 4 | RADIAL
#N/A | Montara_Topside | FPSO | Produced Water (44) | Pipework | 250-PW-44006-01C02 | 12 | FPSO 2015 | Pipe Wall Thickness | 8004 |  | 42024.35 | 42024.58 | [36 empty] | 8.775 | CML-12 | CML: Reducer | 3 | 55487 | 55384 | 2015-01-20 08:30 | 2.5 | 0 | A3: Inside Quadrant |  | 3.35 | 2.5 | 2.528125 | 7.8 | 6 O'Clock | 250 | 6.35 | 250-PW-44006-01C02 | 20 | 12 O'Clock | 3 O'Clock | 6 O'Clock | 9 O'Clock | 5.3 | 1.338055 | 9.5 | 9 | 7.8 | 8.8 |  |  |  | 4 | RADIAL
#N/A | Montara_Topside | FPSO | Produced Water (44) | Pipework | 250-PW-44006-01C02 | 12 | FPSO 2015 | Pipe Wall Thickness | 23183 | CML Wrapped due to leak | 42135.29 | 42135.63 | [37 empty] | CML-12 | CML: Reducer | 3 | 55487 | 55384 | 2015-05-11 07:00 | 2.5 | 0 |  |  | 3.35 | 2.5 | 2.528125 |  | 9 O'Clock | 250 | 6.35 | 250-PW-44006-01C02 | 20 | 12 O'Clock | 3 O'Clock | 6 O'Clock | 9 O'Clock | [9 empty] | 0
#N/A | Montara_Topside | FPSO | Produced Water (44) | Pipework | 250-PW-44006-01C02 | 13 | FPSO 2014 | Pipe Wall Thickness | 1910 | Rope Access | 41724.29 | 41724.38 | [36 empty] | 9.2 | CML-13 | CML: Reducer | 3 | 55487 | 55384 | 2014-03-26 07:00 | 2.5 | 0 | A3: Inside Quadrant |  | 3.35 | 2.5 | 2.528125 | 8.7 | 6 O'Clock | 250 | 6.35 | 250-PW-44006-01C02 | 20 | 12 O'Clock | 3 O'Clock | 6 O'Clock | 9 O'Clock | 6.2 |  | 9.9 | 8.9 | 8.7 | 9.3 |  |  |  | 4 | RADIAL
#N/A | Montara_Topside | FPSO | Produced Water (44) | Pipework | 250-PW-44006-01C02 | 13 | FPSO 2015 | Pipe Wall Thickness | 8005 |  | 42024.35 | 42024.58 | [36 empty] | 9.125 | CML-13 | CML: Reducer | 3 | 55487 | 55384 | 2015-01-20 08:30 | 2.5 | 0 | A2: Right Quadrant |  | 3.35 | 2.5 | 2.528125 | 8.9 | 6 O'Clock | 250 | 6.35 | 250-PW-44006-01C02 | 20 | 12 O'Clock | 3 O'Clock | 6 O'Clock | 9 O'Clock | 6.4 | -0.2432826 | 9.6 | 8.9 | 8.9 | 9.1 |  |  |  | 4 | RADIAL
#N/A | Montara_Topside | FPSO | Produced Water (44) | Pipework | 250-PW-44006-01C02 | 13 | FPSO 2015 | Pipe Wall Thickness | 23184 | CML Wrapped due to leak | 42135.29 | 42135.63 | [37 empty] | CML-13 | CML: Reducer | 3 | 55487 | 55384 | 2015-05-11 07:00 | 2.5 | 0 |  |  | 3.35 | 2.5 | 2.528125 |  | 9 O'Clock | 250 | 6.35 | 250-PW-44006-01C02 | 20 | 12 O'Clock | 3 O'Clock | 6 O'Clock | 9 O'Clock | [9 empty] | 0
#N/A | Montara_Topside | FPSO | Produced Water (44) | Pipework | 250-PW-44006-01C02 | 14 | FPSO 2014 | Pipe Wall Thickness | 1911 | Rope Access | 41724.29 | 41724.38 | [36 empty] | 8.7 | CML-14 | CML: Elbow | 3 | 55487 | 55384 | 2014-03-26 07:00 | 2.5 | 0 | A1: Outside Quadrant |  | 3.35 | 2.5 | 2.528125 | 8.5 | 9 O'Clock | 200 | 6.35 | 250-PW-44006-01C02 | 20 | 12 O'Clock | 3 O'Clock | 6 O'Clock | 9 O'Clock | 6 |  | 8.5 | 9.2 | 8.6 | 8.5 |  |  |  | 4 | RADIAL
#N/A | Montara_Topside | FPSO | Produced Water (44) | Pipework | 250-PW-44006-01C02 | 14 | FPSO 2015 | Pipe Wall Thickness | 8006 |  | 42024.35 | 42024.58 | [36 empty] | 8.625 | CML-14 | CML: Elbow | 3 | 55487 | 55384 | 2015-01-20 08:30 | 2.5 | 0 | A2: Right Quadrant |  | 3.35 | 2.5 | 2.528125 | 8.4 | 6 O'Clock | 200 | 6.35 | 250-PW-44006-01C02 | 20 | 12 O'Clock | 3 O'Clock | 6 O'Clock | 9 O'Clock | 5.9 | 0.1216413 | 8.9 | 8.4 | 8.4 | 8.8 |  |  |  | 4 | RADIAL
#N/A | Montara_Topside | FPSO | Produced Water (44) | Pipework | 250-PW-44006-01C02 | 14 | FPSO 2015 | Pipe Wall Thickness | 23185 |  | 42135.29 | 42135.63 | [36 empty] | 7.975 | CML-14 | CML: Elbow | 3 | 55487 | 55384 | 2015-05-11 07:00 | 2.5 | 0 | A1: Outside Quadrant |  | 3.35 | 2.5 | 2.528125 | 7.8 | 9 O'Clock | 200 | 6.35 | 250-PW-44006-01C02 | 20 | 12 O'Clock | 3 O'Clock | 6 O'Clock | 9 O'Clock | 5.3 | 1.974084 | 7.8 | 8.1 | 8.2 | 7.8 |  |  |  | 4 | RADIAL
#N/A | Montara_Topside | FPSO | Produced Water (44) | Pipework | 250-PW-44006-01C02 | 15 | FPSO 2014 | Pipe Wall Thickness | 1912 | Rope Access | 41724.29 | 41724.38 | [36 empty] | 6.3 | CML-15 | CML: Pipe Length | 3 | 42634 | 42626 | 2014-03-26 07:00 | 2.5 | 1.16245 | A1: Outside Quadrant |  | 3.35 | 2.5 | 2.528125 | 5.4 | 12 O'Clock | 200 | 6.35 | 250-PW-44006-01C02 | 20 | 12 O'Clock | 3 O'Clock | 6 O'Clock | 9 O'Clock | 2.9 |  | 5.4 | 6.2 | 7.3 | 6.3 |  |  |  | 4 | RADIAL
#N/A | Montara_Topside | FPSO | Produced Water (44) | Pipework | 250-PW-44006-01C02 | 15 | FPSO 2015 | Pipe Wall Thickness | 8007 |  | 42024.35 | 42024.58 | [36 empty] | 6.225 | CML-15 | CML: Pipe Length | 3 | 45614 | 45583 | 2015-01-20 08:30 | 2.5 | 0.3355 | A2: Right Quadrant |  | 3.35 | 2.5 | 2.528125 | 5.8 | 3 O'Clock | 200 | 6.35 | 250-PW-44006-01C02 | 20 | 12 O'Clock | 3 O'Clock | 6 O'Clock | 9 O'Clock | 3.3 | -0.4865653 | 6.2 | 5.8 | 6.3 | 6.6 |  |  |  | 4 | RADIAL
#N/A | Montara_Topside | FPSO | Produced Water (44) | Pipework | 250-PW-44006-01C02 | 15 | FPSO 2015 | Pipe Wall Thickness | 23186 |  | 42135.29 | 42135.63 | [36 empty] | 6 | CML-15 | CML: Pipe Length | 3 | 45627 | 45596 | 2015-05-11 07:00 | 2.5 | 0.33449 | A4: Left Quadrant |  | 3.35 | 2.5 | 2.528125 | 5.7 | 9 O'Clock | 200 | 6.35 | 250-PW-44006-01C02 | 20 | 12 O'Clock | 3 O'Clock | 6 O'Clock | 9 O'Clock | 3.2 | 0.329014 | 6.2 | 6.1 | 6 | 5.7 |  |  |  | 4 | RADIAL
#N/A | Montara_Topside | FPSO | Produced Water (44) | Pipework | 250-PW-44006-01C02 | 16 | FPSO 2014 | Pipe Wall Thickness | 1913 | Rope Access | 41724.29 | 41724.38 | [36 empty] | 6.625 | CML-16 | CML: Pipe Length | 3 | 49082 | 49026 | 2014-03-26 07:00 | 2.5 | 0.18355 | A1: Outside Quadrant |  | 3.35 | 2.5 | 2.528125 | 6.2 | 9 O'Clock | 200 | 6.35 | 250-PW-44006-01C02 | 20 | 12 O'Clock | 3 O'Clock | 6 O'Clock | 9 O'Clock | 3.7 |  | 6.2 | 7.4 | 6.7 | 6.2 |  |  |  | 4 | RADIAL
#N/A | Montara_Topside | FPSO | Produced Water (44) | Pipework | 250-PW-44006-01C02 | 16 | FPSO 2015 | Pipe Wall Thickness | 8008 |  | 42024.35 | 42024.58 | [36 empty] | 6.15 | CML-16 | CML: Pipe Length | 3 | 44136 | 44116 | 2015-01-20 08:30 | 2.5 | 0.51851 | A3: Inside Quadrant |  | 3.35 | 2.5 | 2.528125 | 5.5 | 6 O'Clock | 200 | 6.35 | 250-PW-44006-01C02 | 20 | 12 O'Clock | 3 O'Clock | 6 O'Clock | 9 O'Clock | 3 | 0.8514893 | 6.3 | 7.2 | 5.5 | 5.6 |  |  |  | 4 | RADIAL
#N/A | Montara_Topside | FPSO | Produced Water (44) | Pipework | 250-PW-44006-01C02 | 16 | FPSO 2015 | Pipe Wall Thickness | 23187 | No reading taken due to CML already having two clamps on it to stop leak. | 42135.29 | 42135.63 | [37 empty] | CML-16 | CML: Pipe Length | 3 | 55487 | 55384 | 2015-05-11 07:00 | 2.5 | 0 |  |  | 3.35 | 2.5 | 2.528125 |  | 9 O'Clock | 200 | 6.35 | 250-PW-44006-01C02 | 20 | 12 O'Clock | 3 O'Clock | 6 O'Clock | 9 O'Clock | [9 empty] | 0
#N/A | Montara_Topside | FPSO | Produced Water (44) | Pipework | 250-PW-44006-01C02 | 17 | FPSO 2014 | Pipe Wall Thickness | 1914 | Rope Access | 41724.29 | 41724.38 | [36 empty] | 8.375 | CML-17 | CML: Elbow | 3 | 55487 | 55384 | 2014-03-26 07:00 | 2.5 | 0 | A1: Outside Quadrant |  | 3.35 | 2.5 | 2.528125 | 7.9 | 12 O'Clock | 200 | 6.35 | 250-PW-44006-01C02 | 20 | 12 O'Clock | 3 O'Clock | 6 O'Clock | 9 O'Clock | 5.4 |  | 7.9 | 8.4 | 8.2 | 9 |  |  |  | 4 | RADIAL
#N/A | Montara_Topside | FPSO | Produced Water (44) | Pipework | 250-PW-44006-01C02 | 17 | FPSO 2015 | Pipe Wall Thickness | 8009 |  | 42024.35 | 42024.58 | [36 empty] | 8.55 | CML-17 | CML: Elbow | 3 | 55487 | 55384 | 2015-01-20 08:30 | 2.5 | 0 | A4: Left Quadrant |  | 3.35 | 2.5 | 2.528125 | 8.2 | 9 O'Clock | 200 | 6.35 | 250-PW-44006-01C02 | 20 | 12 O'Clock | 3 O'Clock | 6 O'Clock | 9 O'Clock | 5.7 | -0.364924 | 8.3 | 8.7 | 9 | 8.2 |  |  |  | 4 | RADIAL
#N/A | Montara_Topside | FPSO | Produced Water (44) | Pipework | 250-PW-44006-01C02 | 17 | FPSO 2015 | Pipe Wall Thickness | 23188 |  | 42135.29 | 42135.63 | [36 empty] | 8.225 | CML-17 | CML: Elbow | 3 | 55487 | 55384 | 2015-05-11 07:00 | 2.5 | 0 | A1: Outside Quadrant |  | 3.35 | 2.5 | 2.528125 | 7.8 | 12 O'Clock | 200 | 6.35 | 250-PW-44006-01C02 | 20 | 12 O'Clock | 3 O'Clock | 6 O'Clock | 9 O'Clock | 5.3 | 1.316056 | 7.8 | 8.5 | 8.6 | 8 |  |  |  | 4 | RADIAL
#N/A | Montara_Topside | FPSO | Produced Water (44) | Pipework | 250-PW-44006-01C02 | 18 | FPSO 2014 | Pipe Wall Thickness | 1915 | Rope Access | 41724.29 | 41724.38 | [36 empty] | 7.225 | CML-18 | CML: Pipe Length | 3 | 55487 | 55384 | 2014-03-26 07:00 | 2.5 | 0 | A3: Inside Quadrant |  | 3.35 | 2.5 | 2.528125 | 6.5 | 6 O'Clock | 150 | 6.35 | 250-PW-44006-01C02 | 20 | 12 O'Clock | 3 O'Clock | 6 O'Clock | 9 O'Clock | 4 |  | 7.8 | 6.9 | 6.5 | 7.7 |  |  |  | 4 | RADIAL
#N/A | Montara_Topside | FPSO | Produced Water (44) | Pipework | 250-PW-44006-01C02 | 18 | FPSO 2015 | Pipe Wall Thickness | 8010 | Leak | 42024.35 | 42024.58 | [36 empty] | 6.525 | CML-18 | CML: Pipe Length | 3 | 55487 | 55384 | 2015-01-20 08:30 | 2.5 | 0 | A2: Right Quadrant |  | 3.35 | 2.5 | 2.528125 | 6.4 | 6 O'Clock | 150 | 6.35 | 250-PW-44006-01C02 | 20 | 12 O'Clock | 3 O'Clock | 6 O'Clock | 9 O'Clock | 3.9 | 0.1216413 | 6.7 | 6.4 | 6.4 | 6.6 |  |  |  | 4 | RADIAL
#N/A | Montara_Topside | FPSO | Produced Water (44) | Pipework | 250-PW-44006-01C02 | 18 | FPSO 2015 | Pipe Wall Thickness | 23189 |  | 42135.29 | 42135.63 | [36 empty] | 6.25 | CML-18 | CML: Pipe Length | 3 | 47494 | 47450 | 2015-05-11 07:00 | 2.5 | 0.23157 | A3: Inside Quadrant |  | 3.35 | 2.5 | 2.528125 | 5.9 | 6 O'Clock | 150 | 6.35 | 250-PW-44006-01C02 | 20 | 12 O'Clock | 3 O'Clock | 6 O'Clock | 9 O'Clock | 3.4 | 1.64507 | 6.2 | 6.4 | 5.9 | 6.5 |  |  |  | 4 | RADIAL
#N/A | Montara_Topside | FPSO | Produced Water (44) | Pipework | 250-PW-44006-01C02 | 19 | FPSO 2014 | Pipe Wall Thickness | 1916 | Rope Access | 41724.29 | 41724.38 | [36 empty] | 8.425 | CML-19 | CML: Reducer | 3 | 55487 | 55384 | 2014-03-26 07:00 | 2.5 | 0 | A4: Left Quadrant |  | 3.35 | 2.5 | 2.528125 | 8.2 | 9 O'Clock | 250 | 6.35 | 250-PW-44006-01C02 | 20 | 12 O'Clock | 3 O'Clock | 6 O'Clock | 9 O'Clock | 5.7 |  | 8.6 | 8.6 | 8.3 | 8.2 |  |  |  | 4 | RADIAL
#N/A | Montara_Topside | FPSO | Produced Water (44) | Pipework | 250-PW-44006-01C02 | 19 | FPSO 2015 | Pipe Wall Thickness | 8011 |  | 42024.35 | 42024.58 | [36 empty] | 8.55 | CML-19 | CML: Reducer | 3 | 55487 | 55384 | 2015-01-20 08:30 | 2.5 | 0 | A4: Left Quadrant |  | 3.35 | 2.5 | 2.528125 | 7.9 | 9 O'Clock | 250 | 6.35 | 250-PW-44006-01C02 | 20 | 12 O'Clock | 3 O'Clock | 6 O'Clock | 9 O'Clock | 5.4 | 0.364924 | 9 | 8.6 | 8.7 | 7.9 |  |  |  | 4 | RADIAL
#N/A | Montara_Topside | FPSO | Produced Water (44) | Pipework | 250-PW-44006-01C02 | 19 | FPSO 2015 | Pipe Wall Thickness | 23190 |  | 42135.29 | 42135.63 | [36 empty] | 8.225 | CML-19 | CML: Reducer | 3 | 55487 | 55384 | 2015-05-11 07:00 | 2.5 | 0 | A3: Inside Quadrant |  | 3.35 | 2.5 | 2.528125 | 7.4 | 6 O'Clock | 250 | 6.35 | 250-PW-44006-01C02 | 20 | 12 O'Clock | 3 O'Clock | 6 O'Clock | 9 O'Clock | 4.9 | 1.64507 | 8.6 | 8.5 | 7.4 | 8.4 |  |  |  | 4 | RADIAL
#N/A | Montara_Topside | FPSO | Produced Water (44) | Pipework | 250-PW-44006-01C02 | 20 | FPSO 2014 | Pipe Wall Thickness | 1917 | Rope Access | 41724.29 | 41724.38 | [36 empty] | 7.175 | CML-20 | CML: Elbow | 3 | 55487 | 55384 | 2014-03-26 07:00 | 2.5 | 0 | A4: Left Quadrant |  | 3.35 | 2.5 | 2.528125 | 7 | 9 O'Clock | 250 | 6.35 | 250-PW-44006-01C02 | 20 | 12 O'Clock | 3 O'Clock | 6 O'Clock | 9 O'Clock | 4.5 |  | 7.2 | 7.1 | 7.4 | 7 |  |  |  | 4 | RADIAL
#N/A | Montara_Topside | FPSO | Produced Water (44) | Pipework | 250-PW-44006-01C02 | 20 | FPSO 2015 | Pipe Wall Thickness | 8012 |  | 42024.35 | 42024.58 | [36 empty] | 6.075 | CML-20 | CML: Elbow | 3 | 43268 | 43255 | 2015-01-20 08:30 | 2.5 | 0.76251 | A3: Inside Quadrant |  | 3.35 | 2.5 | 2.528125 | 5.1 | 6 O'Clock | 250 | 6.35 | 250-PW-44006-01C02 | 20 | 12 O'Clock | 3 O'Clock | 6 O'Clock | 9 O'Clock | 2.6 | 2.311185 | 6.5 | 6.4 | 5.1 | 6.3 |  |  |  | 4 | RADIAL
#N/A | Montara_Topside | FPSO | Produced Water (44) | Pipework | 250-PW-44006-01C02 | 20 | FPSO 2015 | Pipe Wall Thickness | 23191 |  | 42135.29 | 42135.63 | [36 empty] | 5.675 | CML-20 | CML: Elbow | 3 | 43448 | 43434 | 2015-05-11 07:00 | 2.5 | 0.69471 | A4: Left Quadrant |  | 3.35 | 2.5 | 2.528125 | 5 | 9 O'Clock | 250 | 6.35 | 250-PW-44006-01C02 | 20 | 12 O'Clock | 3 O'Clock | 6 O'Clock | 9 O'Clock | 2.5 | 0.329014 | 6.1 | 6.4 | 5.2 | 5 |  |  |  | 4 | RADIAL
#N/A | Montara_Topside | FPSO | Produced Water (44) | Pipework | 250-PW-44006-01C02 | 21 | FPSO 2014 | Pipe Wall Thickness | 1918 | Rope Access | 41724.29 | 41724.38 | [36 empty] | 20.025 | CML-21 | CML: Fitting | 3 | 42777 | 42767 | 2014-03-26 07:00 | 2.5 | 1.04009 | A4: Left Quadrant |  | 3.35 | 2.5 | 2.528125 | 5.5 | 9 O'Clock | 250 | 6.35 | 250-PW-44006-01C02 | 20 | 12 O'Clock | 3 O'Clock | 6 O'Clock | 9 O'Clock | 3 |  | 6.5 | 62 | 6.1 | 5.5 |  |  |  | 4 | RADIAL
#N/A | Montara_Topside | FPSO | Produced Water (44) | Pipework | 250-PW-44006-01C02 | 21 | FPSO 2015 | Pipe Wall Thickness | 8013 |  | 42024.35 | 42024.58 | [36 empty] | 5.675 | CML-21 | CML: Fitting | 3 | 43619 | 43603 | 2015-01-20 08:30 | 2.5 | 0.64051 | A3: Inside Quadrant |  | 3.35 | 2.5 | 2.528125 | 5.3 | 6 O'Clock | 250 | 6.35 | 250-PW-44006-01C02 | 20 | 12 O'Clock | 3 O'Clock | 6 O'Clock | 9 O'Clock | 2.8 | 0.2432826 | 6 | 5.6 | 5.3 | 5.8 |  |  |  | 4 | RADIAL
#N/A | Montara_Topside | FPSO | Produced Water (44) | Pipework | 250-PW-44006-01C02 | 21 | FPSO 2015 | Pipe Wall Thickness | 23192 |  | 42135.29 | 42135.63 | [36 empty] | 5.625 | CML-21 | CML: Fitting | 3 | 45067 | 45040 | 2015-05-11 07:00 | 2.5 | 0.38595 | A1: Outside Quadrant |  | 3.35 | 2.5 | 2.528125 | 5.6 | 6 O'Clock | 250 | 6.35 | 250-PW-44006-01C02 | 20 | 12 O'Clock | 3 O'Clock | 6 O'Clock | 9 O'Clock | 3.1 | -0.9870421 | 5.6 | 5.6 | 5.6 | 5.7 |  |  |  | 4 | RADIAL
#N/A | Montara_Topside | FPSO | Produced Water (44) | Pipework | 250-PW-44006-01C02 | 22 | FPSO 2014 | Pipe Wall Thickness | 1919 | Rope Access | 41724.29 | 41724.38 | [36 empty] | 11.875 | CML-22 | CML: Equal Tee | 3 | 55487 | 55384 | 2014-03-26 07:00 | 2.5 | 0 | A4: Left Quadrant |  | 3.35 | 2.5 | 2.528125 | 11.1 | 9 O'Clock | 250 | 6.35 | 250-PW-44006-01C02 | 20 | 12 O'Clock | 3 O'Clock | 6 O'Clock | 9 O'Clock | 8.6 |  | 12.2 | 12.8 | 11.4 | 11.1 |  |  |  | 4 | RADIAL
#N/A | Montara_Topside | FPSO | Produced Water (44) | Pipework | 250-PW-44006-01C02 | 22 | FPSO 2015 | Pipe Wall Thickness | 8014 |  | 42024.35 | 42024.58 | [36 empty] | 11 | CML-22 | CML: Equal Tee | 3 | 55487 | 55384 | 2015-01-20 08:30 | 2.5 | 0 | A4: Left Quadrant |  | 3.35 | 2.5 | 2.528125 | 10.4 | 9 O'Clock | 250 | 6.35 | 250-PW-44006-01C02 | 20 | 12 O'Clock | 3 O'Clock | 6 O'Clock | 9 O'Clock | 7.9 | 0.8514893 | 11.6 | 11.2 | 10.8 | 10.4 |  |  |  | 4 | RADIAL
#N/A | Montara_Topside | FPSO | Produced Water (44) | Pipework | 250-PW-44006-01C02 | 22 | FPSO 2015 | Pipe Wall Thickness | 23193 |  | 42135.29 | 42135.63 | [36 empty] | 10.4 | CML-22 | CML: Equal Tee | 3 | 55487 | 55384 | 2015-05-11 07:00 | 2.5 | 0 | A1: Outside Quadrant |  | 3.35 | 2.5 | 2.528125 | 8.3 | 12 O'Clock | 250 | 6.35 | 250-PW-44006-01C02 | 20 | 12 O'Clock | 3 O'Clock | 6 O'Clock | 9 O'Clock | 5.8 | 6.909295 | 8.3 | 12.6 | 9.9 | 10.8 |  |  |  | 4 | RADIAL
#N/A | Montara_Topside | FPSO | Produced Water (44) | Pipework | 250-PW-44006-01C02 | 23 | FPSO 2014 | Pipe Wall Thickness | 1920 | Rope Access | 41724.29 | 41724.38 | [36 empty] | 10.6 | CML-23 | CML: Elbow | 3 | 55487 | 55384 | 2014-03-26 07:00 | 2.5 | 0 | A3: Inside Quadrant |  | 3.35 | 2.5 | 2.528125 | 9.6 | 6 O'Clock | 250 | 6.35 | 250-PW-44006-01C02 | 20 | 12 O'Clock | 3 O'Clock | 6 O'Clock | 9 O'Clock | 7.1 |  | 10.5 | 10.4 | 9.6 | 11.9 |  |  |  | 4 | RADIAL
#N/A | Montara_Topside | FPSO | Produced Water (44) | Pipework | 250-PW-44006-01C02 | 23 | FPSO 2015 | Pipe Wall Thickness | 8015 |  | 42024.35 | 42024.58 | [36 empty] | 9.225 | CML-23 | CML: Elbow | 3 | 56783 | 56671 | 2015-01-20 08:30 | 2.5 | 0.0915 | A1: Outside Quadrant |  | 3.35 | 2.5 | 2.528125 | 6.2 | 12 O'Clock | 250 | 6.35 | 250-PW-44006-01C02 | 20 | 12 O'Clock | 3 O'Clock | 6 O'Clock | 9 O'Clock | 3.7 | 4.135805 | 6.2 | 11 | 9.7 | 10 |  |  |  | 4 | RADIAL
#N/A | Montara_Topside | FPSO | Produced Water (44) | Pipework | 250-PW-44006-01C02 | 23 | FPSO 2015 | Pipe Wall Thickness | 23194 |  | 42135.29 | 42135.63 | [36 empty] | 9.8 | CML-23 | CML: Elbow | 3 | 55487 | 55384 | 2015-05-11 07:00 | 2.5 | 0 | A3: Inside Quadrant |  | 3.35 | 2.5 | 2.528125 | 9.1 | 6 O'Clock | 250 | 6.35 | 250-PW-44006-01C02 | 20 | 12 O'Clock | 3 O'Clock | 6 O'Clock | 9 O'Clock | 6.6 | -9.541407 | 9.7 | 9.9 | 9.1 | 10.5 |  |  |  | 4 | RADIAL
#N/A | Montara_Topside | FPSO | Produced Water (44) | Pipework | 250-PW-44006-01C02 | 24 | FPSO 2014 | Pipe Wall Thickness | 1921 | Rope Access | 41724.29 | 41724.38 | [36 empty] | 5.975 | CML-24 | CML: Pipe Length | 3 | 42519 | 42511 | 2014-03-26 07:00 | 2.5 | 1.28482 | A3: Inside Quadrant |  | 3.35 | 2.5 | 2.528125 | 5.3 | 6 O'Clock | 250 | 6.35 | 250-PW-44006-01C02 | 20 | 12 O'Clock | 3 O'Clock | 6 O'Clock | 9 O'Clock | 2.8 |  | 5.6 | 6.2 | 5.3 | 6.8 |  |  |  | 4 | RADIAL
#N/A | Montara_Topside | FPSO | Produced Water (44) | Pipework | 250-PW-44006-01C02 | 24 | FPSO 2015 | Pipe Wall Thickness | 8016 |  | 42024.35 | 42024.58 | [36 empty] | 5.6 | CML-24 | CML: Pipe Length | 3 | 43429 | 43414 | 2015-01-20 08:30 | 2.5 | 0.70151 | A3: Inside Quadrant |  | 3.35 | 2.5 | 2.528125 | 5.2 | 6 O'Clock | 250 | 6.35 | 250-PW-44006-01C02 | 20 | 12 O'Clock | 3 O'Clock | 6 O'Clock | 9 O'Clock | 2.7 | 0.1216413 | 6 | 5.8 | 5.2 | 5.4 |  |  |  | 4 | RADIAL
#N/A | Montara_Topside | FPSO | Produced Water (44) | Pipework | 250-PW-44006-01C02 | 24 | FPSO 2015 | Pipe Wall Thickness | 23195 |  | 42135.29 | 42135.63 | [36 empty] | 5.7 | CML-24 | CML: Pipe Length | 3 | 43448 | 43434 | 2015-05-11 07:00 | 2.5 | 0.69471 | A3: Inside Quadrant |  | 3.35 | 2.5 | 2.528125 | 5 | 6 O'Clock | 250 | 6.35 | 250-PW-44006-01C02 | 20 | 12 O'Clock | 3 O'Clock | 6 O'Clock | 9 O'Clock | 2.5 | 0.6580281 | 6.1 | 5.8 | 5 | 5.9 |  |  |  | 4 | RADIAL
#N/A | Montara_Topside | FPSO | Produced Water (44) | Pipework | 250-PW-44006-01C02 | 25 | FPSO 2014 | Pipe Wall Thickness | 1922 | Rope Access | 41724.29 | 41724.38 | [36 empty] | 6.475 | CML-25 | CML: Elbow | 3 | 44707 | 44683 | 2014-03-26 07:00 | 2.5 | 0.42827 | A2: Right Quadrant |  | 3.35 | 2.5 | 2.528125 | 6 | 3 O'Clock | 250 | 6.35 | 250-PW-44006-01C02 | 20 | 12 O'Clock | 3 O'Clock | 6 O'Clock | 9 O'Clock | 3.5 |  | 6.1 | 6 | 6.9 | 6.9 |  |  |  | 4 | RADIAL
#N/A | Montara_Topside | FPSO | Produced Water (44) | Pipework | 250-PW-44006-01C02 | 25 | FPSO 2015 | Pipe Wall Thickness | 8017 |  | 42024.35 | 42024.58 | [36 empty] | 6.6 | CML-25 | CML: Elbow | 3 | 55487 | 55384 | 2015-01-20 08:30 | 2.5 | 0 | A3: Inside Quadrant |  | 3.35 | 2.5 | 2.528125 | 6.4 | 6 O'Clock | 250 | 6.35 | 250-PW-44006-01C02 | 20 | 12 O'Clock | 3 O'Clock | 6 O'Clock | 9 O'Clock | 3.9 | -0.4865653 | 6.7 | 6.6 | 6.4 | 6.7 |  |  |  | 4 | RADIAL
#N/A | Montara_Topside | FPSO | Produced Water (44) | Pipework | 250-PW-44006-01C02 | 25 | FPSO 2015 | Pipe Wall Thickness | 23196 |  | 42135.29 | 42135.63 | [36 empty] | 5.65 | CML-25 | CML: Elbow | 3 | 43448 | 43434 | 2015-05-11 07:00 | 2.5 | 0.69471 | A3: Inside Quadrant |  | 3.35 | 2.5 | 2.528125 | 5 | 6 O'Clock | 250 | 6.35 | 250-PW-44006-01C02 | 20 | 12 O'Clock | 3 O'Clock | 6 O'Clock | 9 O'Clock | 2.5 | 4.606197 | 5.1 | 6.1 | 5 | 6.4 |  |  |  | 4 | RADIAL
#N/A | Montara_Topside | FPSO | Produced Water (44) | Pipework | 250-PW-44006-01C02 | 26 | FPSO 2014 | Pipe Wall Thickness | 1923 | Rope Access | 41724.29 | 41724.38 | [36 empty] | 6.15 | CML-26 | CML: Pipe Length | 3 | 43514 | 43498 | 2014-03-26 07:00 | 2.5 | 0.673 | A1: Outside Quadrant |  | 3.35 | 2.5 | 2.528125 | 5.8 | 3 O'Clock | 250 | 6.35 | 250-PW-44006-01C02 | 20 | 12 O'Clock | 3 O'Clock | 6 O'Clock | 9 O'Clock | 3.3 |  | 5.8 | 5.8 | 6.8 | 6.2 |  |  |  | 4 | RADIAL
#N/A | Montara_Topside | FPSO | Produced Water (44) | Pipework | 250-PW-44006-01C02 | 26 | FPSO 2015 | Pipe Wall Thickness | 8018 |  | 42024.35 | 42024.58 | [36 empty] | 6.3 | CML-26 | CML: Pipe Length | 3 | 45614 | 45583 | 2015-01-20 08:30 | 2.5 | 0.3355 | A2: Right Quadrant |  | 3.35 | 2.5 | 2.528125 | 5.8 | 3 O'Clock | 250 | 6.35 | 250-PW-44006-01C02 | 20 | 12 O'Clock | 3 O'Clock | 6 O'Clock | 9 O'Clock | 3.3 | 0 | 7.3 | 5.8 | 5.9 | 6.2 |  |  |  | 4 | RADIAL
#N/A | Montara_Topside | FPSO | Produced Water (44) | Pipework | 250-PW-44006-01C02 | 26 | FPSO 2015 | Pipe Wall Thickness | 23197 |  | 42135.29 | 42135.63 | [36 empty] | 6.175 | CML-26 | CML: Pipe Length | 3 | 45067 | 45040 | 2015-05-11 07:00 | 2.5 | 0.38595 | A1: Outside Quadrant |  | 3.35 | 2.5 | 2.528125 | 5.6 | 12 O'Clock | 250 | 6.35 | 250-PW-44006-01C02 | 20 | 12 O'Clock | 3 O'Clock | 6 O'Clock | 9 O'Clock | 3.1 | 0.6580281 | 5.6 | 6.5 | 6.2 | 6.4 |  |  |  | 4 | RADIAL
#N/A | Montara_Topside | FPSO | Produced Water (44) | Pipework | 250-PW-44006-01C02 | 27 | FPSO 2014 | Pipe Wall Thickness | 1924 | Rope Access | 41724.29 | 41724.38 | [36 empty] | 10.1 | CML-27 | CML: Elbow | 3 | 55487 | 55384 | 2014-03-26 07:00 | 2.5 | 0 | A3: Inside Quadrant |  | 3.35 | 2.5 | 2.528125 | 9.4 | 6 O'Clock | 250 | 6.35 | 250-PW-44006-01C02 | 20 | 12 O'Clock | 3 O'Clock | 6 O'Clock | 9 O'Clock | 6.9 |  | 10.6 | 10.6 | 9.4 | 9.8 |  |  |  | 4 | RADIAL
#N/A | Montara_Topside | FPSO | Produced Water (44) | Pipework | 250-PW-44006-01C02 | 27 | FPSO 2015 | Pipe Wall Thickness | 8019 |  | 42024.35 | 42024.58 | [36 empty] | 10.05 | CML-27 | CML: Elbow | 3 | 55487 | 55384 | 2015-01-20 08:30 | 2.5 | 0 | A2: Right Quadrant |  | 3.35 | 2.5 | 2.528125 | 9.7 | 3 O'Clock | 250 | 6.35 | 250-PW-44006-01C02 | 20 | 12 O'Clock | 3 O'Clock | 6 O'Clock | 9 O'Clock | 7.2 | -0.364924 | 10.5 | 9.7 | 10.1 | 9.9 |  |  |  | 4 | RADIAL
#N/A | Montara_Topside | FPSO | Produced Water (44) | Pipework | 250-PW-44006-01C02 | 27 | FPSO 2015 | Pipe Wall Thickness | 23198 |  | 42135.29 | 42135.63 | [36 empty] | 9.7 | CML-27 | CML: Elbow | 3 | 55487 | 55384 | 2015-05-11 07:00 | 2.5 | 0 | A3: Inside Quadrant |  | 3.35 | 2.5 | 2.528125 | 8.9 | 6 O'Clock | 250 | 6.35 | 250-PW-44006-01C02 | 20 | 12 O'Clock | 3 O'Clock | 6 O'Clock | 9 O'Clock | 6.4 | 2.632112 | 10 | 9.7 | 8.9 | 10.2 |  |  |  | 4 | RADIAL
#N/A | Montara_Topside | FPSO | Produced Water (44) | Pipework | 250-PW-44006-01C02 | 28 | FPSO 2014 | Pipe Wall Thickness | 1925 | Rope Access | 41724.29 | 41724.38 | [36 empty] | 6.175 | CML-28 | CML: Fitting | 3 | 42424 | 42417 | 2014-03-26 07:00 | 2.5 | 1.40718 | A3: Inside Quadrant |  | 3.35 | 2.5 | 2.528125 | 5.2 | 6 O'Clock | 250 | 6.35 | 250-PW-44006-01C02 | 20 | 12 O'Clock | 3 O'Clock | 6 O'Clock | 9 O'Clock | 2.7 |  | 7 | 6.3 | 5.2 | 6.2 |  |  |  | 4 | RADIAL
#N/A | Montara_Topside | FPSO | Produced Water (44) | Pipework | 250-PW-44006-01C02 | 28 | FPSO 2015 | Pipe Wall Thickness | 8020 |  | 42024.35 | 42024.58 | [36 empty] | 6.05 | CML-28 | CML: Fitting | 3 | 44136 | 44116 | 2015-01-20 08:30 | 2.5 | 0.51851 | A3: Inside Quadrant |  | 3.35 | 2.5 | 2.528125 | 5.5 | 6 O'Clock | 250 | 6.35 | 250-PW-44006-01C02 | 20 | 12 O'Clock | 3 O'Clock | 6 O'Clock | 9 O'Clock | 3 | -0.364924 | 6.2 | 6.3 | 5.5 | 6.2 |  |  |  | 4 | RADIAL
#N/A | Montara_Topside | FPSO | Produced Water (44) | Pipework | 250-PW-44006-01C02 | 28 | FPSO 2015 | Pipe Wall Thickness | 23199 |  | 42135.29 | 42135.63 | [36 empty] | 5.575 | CML-28 | CML: Fitting | 3 | 43187 | 43174 | 2015-05-11 07:00 | 2.5 | 0.79763 | A3: Inside Quadrant |  | 3.35 | 2.5 | 2.528125 | 4.8 | 6 O'Clock | 250 | 6.35 | 250-PW-44006-01C02 | 20 | 12 O'Clock | 3 O'Clock | 6 O'Clock | 9 O'Clock | 2.3 | 2.303098 | 6 | 5.5 | 4.8 | 6 |  |  |  | 4 | RADIAL
#N/A | Montara_Topside | FPSO | Produced Water (44) | Pipework | 250-PW-44006-01C02 | 29 | FPSO 2014 | Pipe Wall Thickness | 1926 | Rope Access | 41724.29 | 41724.38 | [36 empty] | 10.025 | CML-29 | CML: Elbow | 3 | 55487 | 55384 | 2014-03-26 07:00 | 2.5 | 0 | A3: Inside Quadrant |  | 3.35 | 2.5 | 2.528125 | 9.2 | 6 O'Clock | 250 | 6.35 | 250-PW-44006-01C02 | 20 | 12 O'Clock | 3 O'Clock | 6 O'Clock | 9 O'Clock | 6.7 |  | 10.3 | 10.8 | 9.2 | 9.8 |  |  |  | 4 | RADIAL
#N/A | Montara_Topside | FPSO | Produced Water (44) | Pipework | 250-PW-44006-01C02 | 29 | FPSO 2015 | Pipe Wall Thickness | 8021 |  | 42024.35 | 42024.58 | [36 empty] | 9.75 | CML-29 | CML: Elbow | 3 | 55487 | 55384 | 2015-01-20 08:30 | 2.5 | 0 | A4: Left Quadrant |  | 3.35 | 2.5 | 2.528125 | 9.3 | 9 O'Clock | 250 | 6.35 | 250-PW-44006-01C02 | 20 | 12 O'Clock | 3 O'Clock | 6 O'Clock | 9 O'Clock | 6.8 | -0.1216413 | 9.6 | 10 | 10.1 | 9.3 |  |  |  | 4 | RADIAL
#N/A | Montara_Topside | FPSO | Produced Water (44) | Pipework | 250-PW-44006-01C02 | 29 | FPSO 2015 | Pipe Wall Thickness | 23200 |  | 42135.29 | 42135.63 | [36 empty] | 9.9 | CML-29 | CML: Elbow | 3 | 55487 | 55384 | 2015-05-11 07:00 | 2.5 | 0 | A3: Inside Quadrant |  | 3.35 | 2.5 | 2.528125 | 9.5 | 6 O'Clock | 250 | 6.35 | 250-PW-44006-01C02 | 20 | 12 O'Clock | 3 O'Clock | 6 O'Clock | 9 O'Clock | 7 | -0.6580281 | 10.1 | 10.3 | 9.5 | 9.7 |  |  |  | 4 | RADIAL
#N/A | Montara_Topside | FPSO | Produced Water (44) | Pipework | 250-PW-44006-01C02 | 30 | FPSO 2014 | Pipe Wall Thickness | 1927 | Rope Access | 41724.29 | 41724.38 | [36 empty] | 6.1 | CML-30 | CML: Pipe Length | 3 | 43192 | 43179 | 2014-03-26 07:00 | 2.5 | 0.79536 | A3: Inside Quadrant |  | 3.35 | 2.5 | 2.528125 | 5.7 | 6 O'Clock | 250 | 6.35 | 250-PW-44006-01C02 | 20 | 12 O'Clock | 3 O'Clock | 6 O'Clock | 9 O'Clock | 3.2 |  | 6.5 | 6.4 | 5.7 | 5.8 |  |  |  | 4 | RADIAL
#N/A | Montara_Topside | FPSO | Produced Water (44) | Pipework | 250-PW-44006-01C02 | 30 | FPSO 2015 | Pipe Wall Thickness | 8022 |  | 42024.35 | 42024.58 | [36 empty] | 6 | CML-30 | CML: Pipe Length | 3 | 43619 | 43603 | 2015-01-20 08:30 | 2.5 | 0.64051 | A3: Inside Quadrant |  | 3.35 | 2.5 | 2.528125 | 5.3 | 6 O'Clock | 250 | 6.35 | 250-PW-44006-01C02 | 20 | 12 O'Clock | 3 O'Clock | 6 O'Clock | 9 O'Clock | 2.8 | 0.4865653 | 6 | 6.2 | 5.3 | 6.5 |  |  |  | 4 | RADIAL
#N/A | Montara_Topside | FPSO | Produced Water (44) | Pipework | 250-PW-44006-01C02 | 30 | FPSO 2015 | Pipe Wall Thickness | 23201 |  | 42135.29 | 42135.63 | [36 empty] | 5.975 | CML-30 | CML: Pipe Length | 3 | 44026 | 44007 | 2015-05-11 07:00 | 2.5 | 0.54033 | A3: Inside Quadrant |  | 3.35 | 2.5 | 2.528125 | 5.3 | 6 O'Clock | 250 | 6.35 | 250-PW-44006-01C02 | 20 | 12 O'Clock | 3 O'Clock | 6 O'Clock | 9 O'Clock | 2.8 | 0 | 6 | 6.1 | 5.3 | 6.5 |  |  |  | 4 | RADIAL
#N/A | Montara_Topside | FPSO | Produced Water (44) | Pipework | 250-PW-44006-01C02 | 31 | FPSO 2014 | Pipe Wall Thickness | 1928 | Rope Access | 41724.29 | 41724.38 | [36 empty] | 9.975 | CML-31 | CML: Elbow | 3 | 55487 | 55384 | 2014-03-26 07:00 | 2.5 | 0 | A3: Inside Quadrant |  | 3.35 | 2.5 | 2.528125 | 9 | 6 O'Clock | 250 | 6.35 | 250-PW-44006-01C02 | 20 | 12 O'Clock | 3 O'Clock | 6 O'Clock | 9 O'Clock | 6.5 |  | 9.6 | 11.3 | 9 | 10 |  |  |  | 4 | RADIAL
#N/A | Montara_Topside | FPSO | Produced Water (44) | Pipework | 250-PW-44006-01C02 | 31 | FPSO 2015 | Pipe Wall Thickness | 8023 |  | 42024.35 | 42024.58 | [36 empty] | 9.125 | CML-31 | CML: Elbow | 3 | 55487 | 55384 | 2015-01-20 08:30 | 2.5 | 0 | A2: Right Quadrant |  | 3.35 | 2.5 | 2.528125 | 7.9 | 3 O'Clock | 250 | 6.35 | 250-PW-44006-01C02 | 20 | 12 O'Clock | 3 O'Clock | 6 O'Clock | 9 O'Clock | 5.4 | 1.338055 | 9.7 | 7.9 | 9.6 | 9.3 |  |  |  | 4 | RADIAL
#N/A | Montara_Topside | FPSO | Produced Water (44) | Pipework | 250-PW-44006-01C02 | 31 | FPSO 2015 | Pipe Wall Thickness | 23202 |  | 42135.29 | 42135.63 | [36 empty] | 9.1 | CML-31 | CML: Elbow | 3 | 55487 | 55384 | 2015-05-11 07:00 | 2.5 | 0 | A3: Inside Quadrant |  | 3.35 | 2.5 | 2.528125 | 8.1 | 6 O'Clock | 250 | 6.35 | 250-PW-44006-01C02 | 20 | 12 O'Clock | 3 O'Clock | 6 O'Clock | 9 O'Clock | 5.6 | -0.6580281 | 9.4 | 9.2 | 8.1 | 9.7 |  |  |  | 4 | RADIAL
#N/A | Montara_Topside | FPSO | Produced Water (44) | Pipework | 250-PW-44006-01C02 | 32 | FPSO 2014 | Pipe Wall Thickness | 1929 | Rope Access | 41724.29 | 41724.38 | [36 empty] | 6 | CML-32 | CML: Pipe Length | 3 | 42344 | 42338 | 2014-03-26 07:00 | 2.5 | 1.52954 | A3: Inside Quadrant |  | 3.35 | 2.5 | 2.528125 | 5.1 | 6 O'Clock | 250 | 6.35 | 250-PW-44006-01C02 | 20 | 12 O'Clock | 3 O'Clock | 6 O'Clock | 9 O'Clock | 2.6 |  | 6.5 | 6.8 | 5.1 | 5.6 |  |  |  | 4 | RADIAL
#N/A | Montara_Topside | FPSO | Produced Water (44) | Pipework | 250-PW-44006-01C02 | 32 | FPSO 2015 | Pipe Wall Thickness | 8024 |  | 42024.35 | 42024.58 | [36 empty] | 6.025 | CML-32 | CML: Pipe Length | 3 | 43429 | 43414 | 2015-01-20 08:30 | 2.5 | 0.70151 | A3: Inside Quadrant |  | 3.35 | 2.5 | 2.528125 | 5.2 | 6 O'Clock | 250 | 6.35 | 250-PW-44006-01C02 | 20 | 12 O'Clock | 3 O'Clock | 6 O'Clock | 9 O'Clock | 2.7 | -0.1216413 | 6.4 | 6 | 5.2 | 6.5 |  |  |  | 4 | RADIAL
#N/A | Montara_Topside | FPSO | Produced Water (44) | Pipework | 250-PW-44006-01C02 | 32 | FPSO 2015 | Pipe Wall Thickness | 23203 |  | 42135.29 | 42135.63 | [36 empty] | 6.05 | CML-32 | CML: Pipe Length | 3 | 44638 | 44615 | 2015-05-11 07:00 | 2.5 | 0.43741 | A3: Inside Quadrant |  | 3.35 | 2.5 | 2.528125 | 5.5 | 6 O'Clock | 250 | 6.35 | 250-PW-44006-01C02 | 20 | 12 O'Clock | 3 O'Clock | 6 O'Clock | 9 O'Clock | 3 | -0.9870421 | 6.4 | 5.8 | 5.5 | 6.5 |  |  |  | 4 | RADIAL
#N/A | Montara_Topside | FPSO | Produced Water (44) | Pipework | 250-PW-44006-01C02 | 33 | FPSO 2014 | Pipe Wall Thickness | 1930 | Rope Access | 41724.29 | 41724.38 | [36 empty] | 6.625 | CML-33 | CML: Elbow | 3 | 64394 | 64226 | 2014-03-26 07:00 | 2.5 | 0.06118 | A2: Right Quadrant |  | 3.35 | 2.5 | 2.528125 | 6.3 | 3 O'Clock | 250 | 6.35 | 250-PW-44006-01C02 | 20 | 12 O'Clock | 3 O'Clock | 6 O'Clock | 9 O'Clock | 3.8 |  | 6.9 | 6.3 | 6.4 | 6.9 |  |  |  | 4 | RADIAL
#N/A | Montara_Topside | FPSO | Produced Water (44) | Pipework | 250-PW-44006-01C02 | 33 | FPSO 2015 | Pipe Wall Thickness | 8025 |  | 42024.35 | 42024.58 | [36 empty] | 6.5 | CML-33 | CML: Elbow | 3 | 56783 | 56671 | 2015-01-20 08:30 | 2.5 | 0.0915 | A3: Inside Quadrant |  | 3.35 | 2.5 | 2.528125 | 6.2 | 6 O'Clock | 250 | 6.35 | 250-PW-44006-01C02 | 20 | 12 O'Clock | 3 O'Clock | 6 O'Clock | 9 O'Clock | 3.7 | 0.1216413 | 6.7 | 6.7 | 6.2 | 6.4 |  |  |  | 4 | RADIAL
#N/A | Montara_Topside | FPSO | Produced Water (44) | Pipework | 250-PW-44006-01C02 | 33 | FPSO 2015 | Pipe Wall Thickness | 23204 |  | 42135.29 | 42135.63 | [36 empty] | 6.075 | CML-33 | CML: Elbow | 3 | 44638 | 44615 | 2015-05-11 07:00 | 2.5 | 0.43741 | A2: Right Quadrant |  | 3.35 | 2.5 | 2.528125 | 5.5 | 3 O'Clock | 250 | 6.35 | 250-PW-44006-01C02 | 20 | 12 O'Clock | 3 O'Clock | 6 O'Clock | 9 O'Clock | 3 | 2.303098 | 6.5 | 5.5 | 5.8 | 6.5 |  |  |  | 4 | RADIAL
#N/A | Montara_Topside | FPSO | Produced Water (44) | Pipework | 250-PW-44006-01C02 | 34 | FPSO 2014 | Pipe Wall Thickness | 1931 | Rope Access | 41724.29 | 41724.38 | [36 empty] | 6.65 | CML-34 | CML: Pipe Length | 3 | 43978 | 43959 | 2014-03-26 07:00 | 2.5 | 0.55064 | A1: Outside Quadrant |  | 3.35 | 2.5 | 2.528125 | 5.9 | 12 O'Clock | 250 | 6.35 | 250-PW-44006-01C02 | 20 | 12 O'Clock | 3 O'Clock | 6 O'Clock | 9 O'Clock | 3.4 |  | 5.9 | 7.2 | 6.4 | 7.1 |  |  |  | 4 | RADIAL
#N/A | Montara_Topside | FPSO | Produced Water (44) | Pipework | 250-PW-44006-01C02 | 34 | FPSO 2015 | Pipe Wall Thickness | 8026 |  | 42024.35 | 42024.58 | [36 empty] | 6.475 | CML-34 | CML: Pipe Length | 3 | 87499 | 87162 | 2015-01-20 08:30 | 2.5 | 0.0305 | A1: Outside Quadrant |  | 3.35 | 2.5 | 2.528125 | 6.3 | 9 O'Clock | 250 | 6.35 | 250-PW-44006-01C02 | 20 | 12 O'Clock | 3 O'Clock | 6 O'Clock | 9 O'Clock | 3.8 | -0.4865653 | 6.3 | 6.5 | 6.8 | 6.3 |  |  |  | 4 | RADIAL
#N/A | Montara_Topside | FPSO | Produced Water (44) | Pipework | 250-PW-44006-01C02 | 34 | FPSO 2015 | Pipe Wall Thickness | 23205 |  | 42135.29 | 42135.63 | [36 empty] | 6.225 | CML-34 | CML: Pipe Length | 3 | 52349 | 52269 | 2015-05-11 07:00 | 2.5 | 0.12865 | A1: Outside Quadrant |  | 3.35 | 2.5 | 2.528125 | 6.1 | 6 O'Clock | 250 | 6.35 | 250-PW-44006-01C02 | 20 | 12 O'Clock | 3 O'Clock | 6 O'Clock | 9 O'Clock | 3.6 | 0.6580281 | 6.1 | 6.2 | 6.1 | 6.5 |  |  |  | 4 | RADIAL
#N/A | Montara_Topside | FPSO | Produced Water (44) | Pipework | 250-PW-44006-01C02 | 35 | FPSO 2014 | Pipe Wall Thickness | 1932 | Rope Access | 41724.29 | 41724.38 | [36 empty] | 6.5 | CML-35 | CML: Pipe Length | 3 | 64394 | 64226 | 2014-03-26 07:00 | 2.5 | 0.06118 | A1: Outside Quadrant |  | 3.35 | 2.5 | 2.528125 | 6.3 | 12 O'Clock | 250 | 6.35 | 250-PW-44006-01C02 | 20 | 12 O'Clock | 3 O'Clock | 6 O'Clock | 9 O'Clock | 3.8 |  | 6.3 | 6.7 | 6.5 | 6.5 |  |  |  | 4 | RADIAL
#N/A | Montara_Topside | FPSO | Produced Water (44) | Pipework | 250-PW-44006-01C02 | 35 | FPSO 2015 | Pipe Wall Thickness | 8027 |  | 42024.35 | 42024.58 | [36 empty] | 6.375 | CML-35 | CML: Pipe Length | 3 | 87499 | 87162 | 2015-01-20 08:30 | 2.5 | 0.0305 | A4: Left Quadrant |  | 3.35 | 2.5 | 2.528125 | 6.3 | 9 O'Clock | 250 | 6.35 | 250-PW-44006-01C02 | 20 | 12 O'Clock | 3 O'Clock | 6 O'Clock | 9 O'Clock | 3.8 | 0 | 6.4 | 6.4 | 6.4 | 6.3 |  |  |  | 4 | RADIAL
#N/A | Montara_Topside | FPSO | Produced Water (44) | Pipework | 250-PW-44006-01C02 | 35 | FPSO 2015 | Pipe Wall Thickness | 23206 |  | 42135.29 | 42135.63 | [36 empty] | 6.025 | CML-35 | CML: Pipe Length | 3 | 47494 | 47450 | 2015-05-11 07:00 | 2.5 | 0.23157 | A1: Outside Quadrant |  | 3.35 | 2.5 | 2.528125 | 5.9 | 12 O'Clock | 250 | 6.35 | 250-PW-44006-01C02 | 20 | 12 O'Clock | 3 O'Clock | 6 O'Clock | 9 O'Clock | 3.4 | 1.316056 | 5.9 | 6.1 | 6.1 | 6 |  |  |  | 4 | RADIAL
#N/A | Montara_Topside | FPSO | Produced Water (44) | Pipework | 250-PW-44006-01C02 | 36 | FPSO 2014 | Pipe Wall Thickness | 1933 | Rope Access | 41724.29 | 41724.38 | [36 empty] | 6.325 | CML-36 | CML: Pipe Length | 3 | 43514 | 43498 | 2014-03-26 07:00 | 2.5 | 0.673 | A2: Right Quadrant |  | 3.35 | 2.5 | 2.528125 | 5.8 | 3 O'Clock | 250 | 6.35 | 250-PW-44006-01C02 | 20 | 12 O'Clock | 3 O'Clock | 6 O'Clock | 9 O'Clock | 3.3 |  | 6.2 | 5.8 | 7 | 6.3 |  |  |  | 4 | RADIAL
#N/A | Montara_Topside | FPSO | Produced Water (44) | Pipework | 250-PW-44006-01C02 | 36 | FPSO 2015 | Pipe Wall Thickness | 8028 |  | 42024.35 | 42024.58 | [36 empty] | 6.45 | CML-36 | CML: Pipe Length | 3 | 55487 | 55384 | 2015-01-20 08:30 | 2.5 | 0 | A1: Outside Quadrant |  | 3.35 | 2.5 | 2.528125 | 6.4 | 9 O'Clock | 250 | 6.35 | 250-PW-44006-01C02 | 20 | 12 O'Clock | 3 O'Clock | 6 O'Clock | 9 O'Clock | 3.9 | -0.7298479 | 6.4 | 6.5 | 6.5 | 6.4 |  |  |  | 4 | RADIAL
#N/A | Montara_Topside | FPSO | Produced Water (44) | Pipework | 250-PW-44006-01C02 | 36 | FPSO 2015 | Pipe Wall Thickness | 23207 |  | 42135.29 | 42135.63 | [36 empty] | 6.025 | CML-36 | CML: Pipe Length | 3 | 47494 | 47450 | 2015-05-11 07:00 | 2.5 | 0.23157 | A1: Outside Quadrant |  | 3.35 | 2.5 | 2.528125 | 5.9 | 6 O'Clock | 250 | 6.35 | 250-PW-44006-01C02 | 20 | 12 O'Clock | 3 O'Clock | 6 O'Clock | 9 O'Clock | 3.4 | 1.64507 | 5.9 | 6.3 | 5.9 | 6 |  |  |  | 4 | RADIAL
#N/A | Montara_Topside | FPSO | Produced Water (44) | Pipework | 250-PW-44006-01C02 | 37 | FPSO 2014 | Pipe Wall Thickness | 1934 | Rope Access | 41724.29 | 41724.375 | [36 empty] | 5.3 | CML-37 | CML: Elbow | 3 | 42344 | 42338 | 2014-03-26 07:00 | 2.5 | 1.52954 | A1: Outside Quadrant |  | 3.35 | 2.5 | 2.528125 | 5.1 | 12 O'Clock | 50 | 6.35 | 250-PW-44006-01C02 | 20 | 12 O'Clock | 3 O'Clock | 6 O'Clock | 9 O'Clock | 2.6 |  | 5.1 | 5.5 | 5.3 | 5.3 |  |  |  | 4 | RADIAL
#N/A | Montara_Topside | FPSO | Produced Water (44) | Pipework | 250-PW-44006-01C02 | 37 | FPSO 2015 | Pipe Wall Thickness | 8029 |  | 42024.35 | 42024.58 | [36 empty] | 5.25 | CML-37 | CML: Elbow | 3 | 43014 | 43003 | 2015-01-20 08:30 | 2.5 | 0.88451 | A1: Outside Quadrant |  | 3.35 | 2.5 | 2.528125 | 4.9 | 12 O'Clock | 50 | 6.35 | 250-PW-44006-01C02 | 20 | 12 O'Clock | 3 O'Clock | 6 O'Clock | 9 O'Clock | 2.4 | 0.2432826 | 4.9 | 5.2 | 5.6 | 5.3 |  |  |  | 4 | RADIAL
#N/A | Montara_Topside | FPSO | Produced Water (44) | Pipework | 250-PW-44006-01C02 | 37 | FPSO 2015 | Pipe Wall Thickness | 23208 |  | 42135.29 | 42135.63 | [36 empty] | 4.525 | CML-37 | CML: Elbow | 3 | 42696 | 42686 | 2015-05-11 07:00 | 2.5 | 1.10639 | A1: Outside Quadrant |  | 3.35 | 2.5 | 2.528125 | 4.2 | 12 O'Clock | 50 | 6.35 | 250-PW-44006-01C02 | 20 | 12 O'Clock | 3 O'Clock | 6 O'Clock | 9 O'Clock | 1.7 | 2.303098 | 4.2 | 4.3 | 4.5 | 5.1 |  |  |  | 4 | RADIAL
#N/A | Montara_Topside | FPSO | Produced Water (44) | Pipework | 250-PW-44006-01C02 | 38 | FPSO 2014 | Pipe Wall Thickness | 1935 | Rope Access | 41724.29 | 41724.38 | [36 empty] | 5.35 | CML-38 | CML: Elbow | 3 | 42166 | 42161 | 2014-03-26 07:00 | 2.5 | 1.89663 | A1: Outside Quadrant |  | 3.35 | 2.5 | 2.528125 | 4.8 | 12 O'Clock | 50 | 6.35 | 250-PW-44006-01C02 | 20 | 12 O'Clock | 3 O'Clock | 6 O'Clock | 9 O'Clock | 2.3 |  | 4.8 | 5.6 | 5.6 | 5.4 |  |  |  | 4 | RADIAL
#N/A | Montara_Topside | FPSO | Produced Water (44) | Pipework | 250-PW-44006-01C02 | 38 | FPSO 2015 | Pipe Wall Thickness | 8030 |  | 42024.35 | 42024.58 | [36 empty] | 5.325 | CML-38 | CML: Elbow | 3 | 43619 | 43603 | 2015-01-20 08:30 | 2.5 | 0.64051 | A1: Outside Quadrant |  | 3.35 | 2.5 | 2.528125 | 5.3 | 9 O'Clock | 50 | 6.35 | 250-PW-44006-01C02 | 20 | 12 O'Clock | 3 O'Clock | 6 O'Clock | 9 O'Clock | 2.8 | -0.6082066 | 5.3 | 5.3 | 5.4 | 5.3 |  |  |  | 4 | RADIAL
#N/A | Montara_Topside | FPSO | Produced Water (44) | Pipework | 250-PW-44006-01C02 | 38 | FPSO 2015 | Pipe Wall Thickness | 23209 |  | 42135.29 | 42135.63 | [36 empty] | 4.25 | CML-38 | CML: Elbow | 3 | 42540 | 42532 | 2015-05-11 07:00 | 2.5 | 1.26076 | A1: Outside Quadrant |  | 3.35 | 2.5 | 2.528125 | 3.9 | 6 O'Clock | 50 | 6.35 | 250-PW-44006-01C02 | 20 | 12 O'Clock | 3 O'Clock | 6 O'Clock | 9 O'Clock | 1.4 | 4.606197 | 3.9 | 4.3 | 3.9 | 4.9 |  |  |  | 4 | RADIAL
#N/A | Montara_Topside | FPSO | Produced Water (44) | Pipework | 250-PW-44007-01C02 | 1 | FPSO 2014 | Pipe Wall Thickness | 1958 | Rope Access | 41724.48 | 41724.44 | [36 empty] | 6 | CML-1 | CML: Pipe Length | 3 | 42425 | 42417 | 2014-03-26 11:30 | 2.5 | 1.4063 | A4: Left Quadrant |  | 3.35 | 2.5 | 2.528125 | 5.2 | 9 O'Clock | 250 | 6.35 | 250-PW-44007-01C02 | 20 | 12 O'Clock | 3 O'Clock | 6 O'Clock | 9 O'Clock | 2.7 |  | 6.2 | 6.4 | 6.2 | 5.2 |  |  |  | 4 | RADIAL
#N/A | Montara_Topside | FPSO | Produced Water (44) | Pipework | 250-PW-44007-01C02 | 1 | FPSO 2015 | Pipe Wall Thickness | 23134 |  | 42134.29 | 42134.63 | [36 empty] | 5.825 | CML-1 | CML: Pipe Length | 3 | 44634 | 44610 | 2015-05-10 07:00 | 2.5 | 0.43803 | A3: Inside Quadrant |  | 3.35 | 2.5 | 2.528125 | 5.5 | 6 O'Clock | 250 | 6.35 | 250-PW-44007-01C02 | 20 | 12 O'Clock | 3 O'Clock | 6 O'Clock | 9 O'Clock | 3 | -0.2671954 | 5.8 | 6.2 | 5.5 | 5.8 |  |  |  | 4 | RADIAL
#N/A | Montara_Topside | FPSO | Produced Water (44) | Pipework | 250-PW-44007-01C02 | 2 | FPSO 2014 | Pipe Wall Thickness | 1959 | Rope Access | 41724.48 | 41724.44 | [36 empty] | 6.55 | CML-2 | CML: Elbow | 3 | 43515 | 43500 | 2014-03-26 11:30 | 2.5 | 0.67258 | A1: Outside Quadrant |  | 3.35 | 2.5 | 2.528125 | 5.8 | 12 O'Clock | 250 | 6.35 | 250-PW-44007-01C02 | 20 | 12 O'Clock | 3 O'Clock | 6 O'Clock | 9 O'Clock | 3.3 |  | 5.8 | 7 | 6.9 | 6.5 |  |  |  | 4 | RADIAL
#N/A | Montara_Topside | FPSO | Produced Water (44) | Pipework | 250-PW-44007-01C02 | 2 | FPSO 2015 | Pipe Wall Thickness | 23135 |  | 42134.29 | 42134.63 | [36 empty] | 5.675 | CML-2 | CML: Elbow | 3 | 42586 | 42577 | 2015-05-10 07:00 | 2.5 | 1.21101 | A3: Inside Quadrant |  | 3.35 | 2.5 | 2.528125 | 4 | 6 O'Clock | 250 | 6.35 | 250-PW-44007-01C02 | 20 | 12 O'Clock | 3 O'Clock | 6 O'Clock | 9 O'Clock | 1.5 | 1.603172 | 5.8 | 6.4 | 4 | 6.5 |  |  |  | 4 | RADIAL
#N/A | Montara_Topside | FPSO | Produced Water (44) | Pipework | 250-PW-44007-01C02 | 3 | FPSO 2014 | Pipe Wall Thickness | 1960 | Rope Access | 41724.48 | 41724.44 | [36 empty] | 6.65 | CML-3 | CML: Pipe Length | 3 | 49086 | 49031 | 2014-03-26 11:30 | 2.5 | 0.18343 | A3: Inside Quadrant |  | 3.35 | 2.5 | 2.528125 | 6.2 | 6 O'Clock | 250 | 6.35 | 250-PW-44007-01C02 | 20 | 12 O'Clock | 3 O'Clock | 6 O'Clock | 9 O'Clock | 3.7 |  | 6.9 | 6.8 | 6.2 | 6.7 |  |  |  | 4 | RADIAL
#N/A | Montara_Topside | FPSO | Produced Water (44) | Pipework | 250-PW-44007-01C02 | 3 | FPSO 2015 | Pipe Wall Thickness | 23136 |  | 42134.29 | 42134.63 | [36 empty] | 5.875 | CML-3 | CML: Pipe Length | 3 | 46384 | 46347 | 2015-05-10 07:00 | 2.5 | 0.28343 | A3: Inside Quadrant |  | 3.35 | 2.5 | 2.528125 | 5.8 | 6 O'Clock | 250 | 6.35 | 250-PW-44007-01C02 | 20 | 12 O'Clock | 3 O'Clock | 6 O'Clock | 9 O'Clock | 3.3 | 0.3562605 | 5.9 | 5.9 | 5.8 | 5.9 |  |  |  | 4 | RADIAL
#N/A | Montara_Topside | FPSO | Produced Water (44) | Pipework | 250-PW-44007-01C02 | 4 | FPSO 2014 | Pipe Wall Thickness | 1961 | Rope Access | 41724.48 | 41724.44 | [36 empty] | 10.475 | CML-4 | CML: Elbow | 3 | 55487 | 55384 | 2014-03-26 11:30 | 2.5 | 0 | A1: Outside Quadrant |  | 3.35 | 2.5 | 2.528125 | 9.8 | 12 O'Clock | 250 | 6.35 | 250-PW-44007-01C02 | 20 | 12 O'Clock | 3 O'Clock | 6 O'Clock | 9 O'Clock | 7.3 |  | 9.8 | 10.2 | 11.4 | 10.5 |  |  |  | 4 | RADIAL
#N/A | Montara_Topside | FPSO | Produced Water (44) | Pipework | 250-PW-44007-01C02 | 4 | FPSO 2015 | Pipe Wall Thickness | 23137 |  | 42134.29 | 42134.63 | [36 empty] | 10.075 | CML-4 | CML: Elbow | 3 | 55487 | 55384 | 2015-05-10 07:00 | 2.5 | 0 | A1: Outside Quadrant |  | 3.35 | 2.5 | 2.528125 | 9.4 | 12 O'Clock | 250 | 6.35 | 250-PW-44007-01C02 | 20 | 12 O'Clock | 3 O'Clock | 6 O'Clock | 9 O'Clock | 6.9 | 0.3562605 | 9.4 | 10.1 | 10.8 | 10 |  |  |  | 4 | RADIAL
#N/A | Montara_Topside | FPSO | Produced Water (44) | Pipework | 250-PW-44007-01C02 | 5 | FPSO 2014 | Pipe Wall Thickness | 1962 | Rope Access | 41724.48 | 41724.44 | [36 empty] | 6.425 | CML-5 | CML: Fitting | 3 | 49086 | 49031 | 2014-03-26 11:30 | 2.5 | 0.18343 | A3: Inside Quadrant |  | 3.35 | 2.5 | 2.528125 | 6.2 | 6 O'Clock | 250 | 6.35 | 250-PW-44007-01C02 | 20 | 12 O'Clock | 3 O'Clock | 6 O'Clock | 9 O'Clock | 3.7 |  | 6.4 | 6.4 | 6.2 | 6.7 |  |  |  | 4 | RADIAL
#N/A | Montara_Topside | FPSO | Produced Water (44) | Pipework | 250-PW-44007-01C02 | 5 | FPSO 2015 | Pipe Wall Thickness | 23138 |  | 42134.29 | 42134.63 | [36 empty] | 6.075 | CML-5 | CML: Fitting | 3 | 47485 | 47441 | 2015-05-10 07:00 | 2.5 | 0.2319 | A1: Outside Quadrant |  | 3.35 | 2.5 | 2.528125 | 5.9 | 12 O'Clock | 250 | 6.35 | 250-PW-44007-01C02 | 20 | 12 O'Clock | 3 O'Clock | 6 O'Clock | 9 O'Clock | 3.4 | 0.2671954 | 5.9 | 6.3 | 6 | 6.1 |  |  |  | 4 | RADIAL
#N/A | Montara_Topside | FPSO | Produced Water (44) | Pipework | 250-PW-44007-01C02 | 6 | FPSO 2014 | Pipe Wall Thickness | 1963 | Rope Access | 41724.48 | 41724.44 | [36 empty] | 11 | CML-6 | CML: Elbow | 3 | 55487 | 55384 | 2014-03-26 11:30 | 2.5 | 0 | A4: Left Quadrant |  | 3.35 | 2.5 | 2.528125 | 10.2 | 9 O'Clock | 250 | 6.35 | 250-PW-44007-01C02 | 20 | 12 O'Clock | 3 O'Clock | 6 O'Clock | 9 O'Clock | 7.7 |  | 10.7 | 12.4 | 10.7 | 10.2 |  |  |  | 4 | RADIAL
#N/A | Montara_Topside | FPSO | Produced Water (44) | Pipework | 250-PW-44007-01C02 | 6 | FPSO 2015 | Pipe Wall Thickness | 23139 |  | 42134.29 | 42134.63 | [36 empty] | 10.25 | CML-6 | CML: Elbow | 3 | 55487 | 55384 | 2015-05-10 07:00 | 2.5 | 0 | A1: Outside Quadrant |  | 3.35 | 2.5 | 2.528125 | 9.9 | 12 O'Clock | 250 | 6.35 | 250-PW-44007-01C02 | 20 | 12 O'Clock | 3 O'Clock | 6 O'Clock | 9 O'Clock | 7.4 | 0.2671953 | 9.9 | 10.4 | 10.2 | 10.5 |  |  |  | 4 | RADIAL
#N/A | Montara_Topside | FPSO | Produced Water (44) | Pipework | 250-PW-44007-01C02 | 7 | FPSO 2014 | Pipe Wall Thickness | 1964 | Rope Access | 41724.48 | 41724.44 | [36 empty] | 6.575 | CML-7 | CML: Pipe Length | 3 | 49086 | 49031 | 2014-03-26 11:30 | 2.5 | 0.18343 | A3: Inside Quadrant |  | 3.35 | 2.5 | 2.528125 | 6.2 | 6 O'Clock | 250 | 6.35 | 250-PW-44007-01C02 | 20 | 12 O'Clock | 3 O'Clock | 6 O'Clock | 9 O'Clock | 3.7 |  | 6.3 | 6.6 | 6.2 | 7.2 |  |  |  | 4 | RADIAL
#N/A | Montara_Topside | FPSO | Produced Water (44) | Pipework | 250-PW-44007-01C02 | 7 | FPSO 2015 | Pipe Wall Thickness | 23140 |  | 42134.29 | 42134.63 | [36 empty] | 6.05 | CML-7 | CML: Pipe Length | 3 | 45061 | 45035 | 2015-05-10 07:00 | 2.5 | 0.38649 | A3: Inside Quadrant |  | 3.35 | 2.5 | 2.528125 | 5.6 | 6 O'Clock | 250 | 6.35 | 250-PW-44007-01C02 | 20 | 12 O'Clock | 3 O'Clock | 6 O'Clock | 9 O'Clock | 3.1 | 0.5343907 | 6.4 | 5.8 | 5.6 | 6.4 |  |  |  | 4 | RADIAL
#N/A | Montara_Topside | FPSO | Produced Water (44) | Pipework | 250-PW-44007-01C02 | 8 | FPSO 2014 | Pipe Wall Thickness | 1965 | Rope Access | 41724.48 | 41724.44 | [36 empty] | 10.725 | CML-8 | CML: Elbow | 3 | 55487 | 55384 | 2014-03-26 11:30 | 2.5 | 0 | A4: Left Quadrant |  | 3.35 | 2.5 | 2.528125 | 9.9 | 9 O'Clock | 250 | 6.35 | 250-PW-44007-01C02 | 20 | 12 O'Clock | 3 O'Clock | 6 O'Clock | 9 O'Clock | 7.4 |  | 10.7 | 11.7 | 10.6 | 9.9 |  |  |  | 4 | RADIAL
#N/A | Montara_Topside | FPSO | Produced Water (44) | Pipework | 250-PW-44007-01C02 | 8 | FPSO 2015 | Pipe Wall Thickness | 23141 |  | 42134.29 | 42134.63 | [36 empty] | 10.2 | CML-8 | CML: Elbow | 3 | 55487 | 55384 | 2015-05-10 07:00 | 2.5 | 0 | A2: Right Quadrant |  | 3.35 | 2.5 | 2.528125 | 9.5 | 3 O'Clock | 250 | 6.35 | 250-PW-44007-01C02 | 20 | 12 O'Clock | 3 O'Clock | 6 O'Clock | 9 O'Clock | 7 | 0.3562605 | 10 | 9.5 | 10.1 | 11.2 |  |  |  | 4 | RADIAL
#N/A | Montara_Topside | FPSO | Produced Water (44) | Pipework | 250-PW-44007-01C02 | 9 | FPSO 2014 | Pipe Wall Thickness | 1966 | Rope Access | 41724.48 | 41724.44 | [36 empty] | 10.925 | CML-9 | CML: Elbow | 3 | 55487 | 55384 | 2014-03-26 11:30 | 2.5 | 0 | A1: Outside Quadrant |  | 3.35 | 2.5 | 2.528125 | 10.4 | 12 O'Clock | 250 | 6.35 | 250-PW-44007-01C02 | 20 | 12 O'Clock | 3 O'Clock | 6 O'Clock | 9 O'Clock | 7.9 |  | 10.4 | 11 | 11.1 | 11.2 |  |  |  | 4 | RADIAL
#N/A | Montara_Topside | FPSO | Produced Water (44) | Pipework | 250-PW-44007-01C02 | 9 | FPSO 2015 | Pipe Wall Thickness | 23142 |  | 42134.29 | 42134.63 | [36 empty] | 10.25 | CML-9 | CML: Elbow | 3 | 55487 | 55384 | 2015-05-10 07:00 | 2.5 | 0 | A1: Outside Quadrant |  | 3.35 | 2.5 | 2.528125 | 9.9 | 12 O'Clock | 250 | 6.35 | 250-PW-44007-01C02 | 20 | 12 O'Clock | 3 O'Clock | 6 O'Clock | 9 O'Clock | 7.4 | 0.4453256 | 9.9 | 10.5 | 10.2 | 10.4 |  |  |  | 4 | RADIAL
#N/A | Montara_Topside | FPSO | Produced Water (44) | Pipework | 250-PW-44007-01C02 | 10 | FPSO 2014 | Pipe Wall Thickness | 1967 | Rope Access | 41724.48 | 41724.44 | [36 empty] | 6.6 | CML-10 | CML: Pipe Length | 3 | 49086 | 49031 | 2014-03-26 11:30 | 2.5 | 0.18343 | A1: Outside Quadrant |  | 3.35 | 2.5 | 2.528125 | 6.2 | 12 O'Clock | 250 | 6.35 | 250-PW-44007-01C02 | 20 | 12 O'Clock | 3 O'Clock | 6 O'Clock | 9 O'Clock | 3.7 |  | 6.2 | 6.7 | 7.2 | 6.3 |  |  |  | 4 | RADIAL
#N/A | Montara_Topside | FPSO | Produced Water (44) | Pipework | 250-PW-44007-01C02 | 10 | FPSO 2015 | Pipe Wall Thickness | 23143 |  | 42134.29 | 42134.63 | [36 empty] | 6.125 | CML-10 | CML: Pipe Length | 3 | 46384 | 46347 | 2015-05-10 07:00 | 2.5 | 0.28343 | A4: Left Quadrant |  | 3.35 | 2.5 | 2.528125 | 5.8 | 9 O'Clock | 250 | 6.35 | 250-PW-44007-01C02 | 20 | 12 O'Clock | 3 O'Clock | 6 O'Clock | 9 O'Clock | 3.3 | 0.3562605 | 6.1 | 6.6 | 6 | 5.8 |  |  |  | 4 | RADIAL
#N/A | Montara_Topside | FPSO | Produced Water (44) | Pipework | 250-PW-44007-01C02 | 11 | FPSO 2014 | Pipe Wall Thickness | 1968 | Rope Access | 41724.48 | 41724.44 | [36 empty] | 6.55 | CML-11 | CML: Pipe Length | 3 | 49086 | 49031 | 2014-03-26 11:30 | 2.5 | 0.18343 | A3: Inside Quadrant |  | 3.35 | 2.5 | 2.528125 | 6.2 | 9 O'Clock | 250 | 6.35 | 250-PW-44007-01C02 | 20 | 12 O'Clock | 3 O'Clock | 6 O'Clock | 9 O'Clock | 3.7 |  | 6.7 | 7.1 | 6.2 | 6.2 |  |  |  | 4 | RADIAL
#N/A | Montara_Topside | FPSO | Produced Water (44) | Pipework | 250-PW-44007-01C02 | 11 | FPSO 2015 | Pipe Wall Thickness | 23144 |  | 42134.29 | 42134.63 | [36 empty] | 6.025 | CML-11 | CML: Pipe Length | 3 | 45621 | 45590 | 2015-05-10 07:00 | 2.5 | 0.33496 | A4: Left Quadrant |  | 3.35 | 2.5 | 2.528125 | 5.7 | 9 O'Clock | 250 | 6.35 | 250-PW-44007-01C02 | 20 | 12 O'Clock | 3 O'Clock | 6 O'Clock | 9 O'Clock | 3.2 | 0.4453256 | 6 | 6.4 | 6 | 5.7 |  |  |  | 4 | RADIAL
#N/A | Montara_Topside | FPSO | Produced Water (44) | Pipework | 250-PW-44007-01C02 | 12 | FPSO 2014 | Pipe Wall Thickness | 1969 | Rope Access | 41724.48 | 41724.44 | [36 empty] | 6.575 | CML-12 | CML: Pipe Length | 3 | 49086 | 49031 | 2014-03-26 11:30 | 2.5 | 0.18343 | A1: Outside Quadrant |  | 3.35 | 2.5 | 2.528125 | 6.2 | 3 O'Clock | 250 | 6.35 | 250-PW-44007-01C02 | 20 | 12 O'Clock | 3 O'Clock | 6 O'Clock | 9 O'Clock | 3.7 |  | 6.2 | 6.2 | 6.9 | 7 |  |  |  | 4 | RADIAL
#N/A | Montara_Topside | FPSO | Produced Water (44) | Pipework | 250-PW-44007-01C02 | 12 | FPSO 2015 | Pipe Wall Thickness | 23145 |  | 42134.29 | 42134.63 | [36 empty] | 5.925 | CML-12 | CML: Pipe Length | 3 | 46384 | 46347 | 2015-05-10 07:00 | 2.5 | 0.28343 | A3: Inside Quadrant |  | 3.35 | 2.5 | 2.528125 | 5.8 | 6 O'Clock | 250 | 6.35 | 250-PW-44007-01C02 | 20 | 12 O'Clock | 3 O'Clock | 6 O'Clock | 9 O'Clock | 3.3 | 0.3562605 | 6 | 5.9 | 5.8 | 6 |  |  |  | 4 | RADIAL
PG01 | Montara_Topside | FPSO | Produced Water (44) | Pipework | 250-PW-44010-01C03-P | 1 | FPSO 2014 | Pipe Wall Thickness | 5820 | Protective mesh removed | 41814.4 | 41814.44 | [36 empty] | 10.375 | CML-1 | CML: Elbow | 6 | 66152 | 64745 | 2014-06-24 09:30 | 2.5 | 0 | A4: Left Quadrant |  | 3.27 | 2.5 | 2.885 | 9.9 | 9 O'Clock | 250 | 9.27 | 250-PW-44010-01C03-P | 40 | 12 O'Clock | 3 O'Clock | 6 O'Clock | 9 O'Clock | 7.4 |  | 10.7 | 10.4 | 10.5 | 9.9 |  |  |  | 4 | RADIAL
PG01 | Montara_Topside | FPSO | Produced Water (44) | Pipework | 250-PW-44010-01C03-P | 1 | FPSO 2014 | Pipe Wall Thickness | 21918 | Protective mesh removed | 41814.4 | 41814.44 | [36 empty] | 10.375 | CML-1 | CML: Elbow | 6 | 66152 | 64745 | 2014-06-24 09:30 | 2.5 | 0 | A4: Left Quadrant |  | 3.27 | 2.5 | 2.885 | 9.9 | 9 O'Clock | 250 | 9.27 | 250-PW-44010-01C03-P | 40 | 12 O'Clock | 3 O'Clock | 6 O'Clock | 9 O'Clock | 7.4 |  | 10.7 | 10.4 | 10.5 | 9.9 |  |  |  | 4 | RADIAL
PG01 | Montara_Topside | FPSO | Produced Water (44) | Pipework | 250-PW-44010-01C03-P | 1 | FPSO 2015 | Pipe Wall Thickness | 23023 |  | 42130.29 | 42130.63 | [36 empty] | 9.725 | CML-1 | CML: Elbow | 6 | 66152 | 64745 | 2015-05-06 07:00 | 2.5 | 0 | A3: Inside Quadrant |  | 3.27 | 2.5 | 2.885 | 9.6 | 9 O'Clock | 250 | 9.27 | 250-PW-44010-01C03-P | 40 | 12 O'Clock | 3 O'Clock | 6 O'Clock | 9 O'Clock | 7.1 | 0.3466333 | 9.9 | 9.8 | 9.6 | 9.6 |  |  |  | 4 | RADIAL
PG01 | Montara_Topside | FPSO | Produced Water (44) | Pipework | 250-PW-44010-01C03-P | 2 | FPSO 2014 | Pipe Wall Thickness | 5821 | Protective mesh removed | 41814.4 | 41814.44 | [36 empty] | 9.5 | CML-2 | CML: Equal Tee | 6 | 44840 | 44646 | 2014-06-24 09:30 | 2.5 | 0.72362 | A3: Inside Quadrant |  | 3.27 | 2.5 | 2.885 | 8.5 | 6 O'Clock | 250 | 9.27 | 250-PW-44010-01C03-P | 40 | 12 O'Clock | 3 O'Clock | 6 O'Clock | 9 O'Clock | 6 |  | 9 | 11.2 | 8.5 | 9.3 |  |  |  | 4 | RADIAL
PG01 | Montara_Topside | FPSO | Produced Water (44) | Pipework | 250-PW-44010-01C03-P | 2 | FPSO 2014 | Pipe Wall Thickness | 21919 | Protective mesh removed | 41814.4 | 41814.44 | [36 empty] | 9.5 | CML-2 | CML: Equal Tee | 6 | 44840 | 44646 | 2014-06-24 09:30 | 2.5 | 0.72362 | A3: Inside Quadrant |  | 3.27 | 2.5 | 2.885 | 8.5 | 6 O'Clock | 250 | 9.27 | 250-PW-44010-01C03-P | 40 | 12 O'Clock | 3 O'Clock | 6 O'Clock | 9 O'Clock | 6 |  | 9 | 11.2 | 8.5 | 9.3 |  |  |  | 4 | RADIAL
PG01 | Montara_Topside | FPSO | Produced Water (44) | Pipework | 250-PW-44010-01C03-P | 2 | FPSO 2015 | Pipe Wall Thickness | 23024 |  | 42130.29 | 42130.63 | [36 empty] | 9.425 | CML-2 | CML: Equal Tee | 6 | 45501 | 45269 | 2015-05-06 07:00 | 2.5 | 0.60635 | A1: Outside Quadrant |  | 3.27 | 2.5 | 2.885 | 8.1 | 6 O'Clock | 250 | 9.27 | 250-PW-44010-01C03-P | 40 | 12 O'Clock | 3 O'Clock | 6 O'Clock | 9 O'Clock | 5.6 | 0.4621777 | 8.1 | 10.9 | 8.1 | 10.6 |  |  |  | 4 | RADIAL
PG01 | Montara_Topside | FPSO | Produced Water (44) | Pipework | 250-PW-44010-01C03-P | 3 | FPSO 2014 | Pipe Wall Thickness | 5822 | Protective mesh removed | 41814.4 | 41814.44 | [36 empty] | 9.975 | CML-3 | CML: Elbow | 6 | 66152 | 64745 | 2014-06-24 09:30 | 2.5 | 0 | A4: Left Quadrant |  | 3.27 | 2.5 | 2.885 | 9.8 | 9 O'Clock | 250 | 9.27 | 250-PW-44010-01C03-P | 40 | 12 O'Clock | 3 O'Clock | 6 O'Clock | 9 O'Clock | 7.3 |  | 9.9 | 10.1 | 10.1 | 9.8 |  |  |  | 4 | RADIAL
PG01 | Montara_Topside | FPSO | Produced Water (44) | Pipework | 250-PW-44010-01C03-P | 3 | FPSO 2014 | Pipe Wall Thickness | 21920 | Protective mesh removed | 41814.4 | 41814.44 | [36 empty] | 9.975 | CML-3 | CML: Elbow | 6 | 66152 | 64745 | 2014-06-24 09:30 | 2.5 | 0 | A4: Left Quadrant |  | 3.27 | 2.5 | 2.885 | 9.8 | 9 O'Clock | 250 | 9.27 | 250-PW-44010-01C03-P | 40 | 12 O'Clock | 3 O'Clock | 6 O'Clock | 9 O'Clock | 7.3 |  | 9.9 | 10.1 | 10.1 | 9.8 |  |  |  | 4 | RADIAL
PG01 | Montara_Topside | FPSO | Produced Water (44) | Pipework | 250-PW-44010-01C03-P | 3 | FPSO 2015 | Pipe Wall Thickness | 23025 |  | 42130.29 | 42130.63 | [36 empty] | 10 | CML-3 | CML: Elbow | 6 | 66152 | 64745 | 2015-05-06 07:00 | 2.5 | 0 | A2: Right Quadrant |  | 3.27 | 2.5 | 2.885 | 9.8 | 3 O'Clock | 250 | 9.27 | 250-PW-44010-01C03-P | 40 | 12 O'Clock | 3 O'Clock | 6 O'Clock | 9 O'Clock | 7.3 | 0 | 10 | 9.8 | 9.9 | 10.3 |  |  |  | 4 | RADIAL
PG01 | Montara_Topside | FPSO | Produced Water (44) | Pipework | 250-PW-44010-01C03-P | 4 | FPSO 2014 | Pipe Wall Thickness | 5823 | Protective mesh removed | 41814.4 | 41814.44 | [36 empty] | 10.075 | CML-4 | CML: Elbow | 6 | 66152 | 64745 | 2014-06-24 09:30 | 2.5 | 0 | A2: Right Quadrant |  | 3.27 | 2.5 | 2.885 | 9.5 | 3 O'Clock | 250 | 9.27 | 250-PW-44010-01C03-P | 40 | 12 O'Clock | 3 O'Clock | 6 O'Clock | 9 O'Clock | 7 |  | 10.5 | 9.5 | 10.4 | 9.9 |  |  |  | 4 | RADIAL
PG01 | Montara_Topside | FPSO | Produced Water (44) | Pipework | 250-PW-44010-01C03-P | 4 | FPSO 2014 | Pipe Wall Thickness | 21921 | Protective mesh removed | 41814.4 | 41814.44 | [36 empty] | 10.075 | CML-4 | CML: Elbow | 6 | 66152 | 64745 | 2014-06-24 09:30 | 2.5 | 0 | A2: Right Quadrant |  | 3.27 | 2.5 | 2.885 | 9.5 | 3 O'Clock | 250 | 9.27 | 250-PW-44010-01C03-P | 40 | 12 O'Clock | 3 O'Clock | 6 O'Clock | 9 O'Clock | 7 |  | 10.5 | 9.5 | 10.4 | 9.9 |  |  |  | 4 | RADIAL
PG01 | Montara_Topside | FPSO | Produced Water (44) | Pipework | 250-PW-44010-01C03-P | 4 | FPSO 2015 | Pipe Wall Thickness | 23026 |  | 42130.29 | 42130.63 | [36 empty] | 9.675 | CML-4 | CML: Elbow | 6 | 69473 | 67878 | 2015-05-06 07:00 | 2.5 | 0.0881 | A4: Left Quadrant |  | 3.27 | 2.5 | 2.885 | 9.1 | 9 O'Clock | 250 | 9.27 | 250-PW-44010-01C03-P | 40 | 12 O'Clock | 3 O'Clock | 6 O'Clock | 9 O'Clock | 6.6 | 0.4621777 | 9.7 | 9.8 | 10.1 | 9.1 |  |  |  | 4 | RADIAL
PG01 | Montara_Topside | FPSO | Produced Water (44) | Pipework | 250-PW-44010-01C03-P | 5 | FPSO 2014 | Pipe Wall Thickness | 5824 | Protective mesh removed | 41814.4 | 41814.44 | [36 empty] | 9.775 | CML-5 | CML: Reducing Tee | 6 | 56893 | 56013 | 2014-06-24 09:30 | 2.5 | 0.15976 | A3: Inside Quadrant |  | 3.27 | 2.5 | 2.885 | 9.1 | 6 O'Clock | 250 | 9.27 | 250-PW-44010-01C03-P | 40 | 12 O'Clock | 3 O'Clock | 6 O'Clock | 9 O'Clock | 6.6 |  | 9.6 | 10.7 | 9.1 | 9.7 |  |  |  | 4 | RADIAL
PG01 | Montara_Topside | FPSO | Produced Water (44) | Pipework | 250-PW-44010-01C03-P | 5 | FPSO 2014 | Pipe Wall Thickness | 21922 | Protective mesh removed | 41814.4 | 41814.4375 | [36 empty] | 9.775 | CML-5 | CML: Reducing Tee | 6 | 56893 | 56013 | 2014-06-24 09:30 | 2.5 | 0.15976 | A3: Inside Quadrant |  | 3.27 | 2.5 | 2.885 | 9.1 | 6 O'Clock | 250 | 9.27 | 250-PW-44010-01C03-P | 40 | 12 O'Clock | 3 O'Clock | 6 O'Clock | 9 O'Clock | 6.6 |  | 9.6 | 10.7 | 9.1 | 9.7 |  |  |  | 4 | RADIAL
PG01 | Montara_Topside | FPSO | Produced Water (44) | Pipework | 250-PW-44010-01C03-P | 5 | FPSO 2015 | Pipe Wall Thickness | 23027 |  | 42130.29 | 42130.63 | [36 empty] | 9.4 | CML-5 | CML: Reducing Tee | 6 | 46906 | 46594 | 2015-05-06 07:00 | 2.5 | 0.45088 | A1: Outside Quadrant |  | 3.27 | 2.5 | 2.885 | 8.4 | 12 O'Clock | 250 | 9.27 | 250-PW-44010-01C03-P | 40 | 12 O'Clock | 3 O'Clock | 6 O'Clock | 9 O'Clock | 5.9 | 0.8088109 | 8.4 | 9.6 | 9.6 | 10 |  |  |  | 4 | RADIAL
PG01 | Montara_Topside | FPSO | Produced Water (44) | Pipework | 250-PW-44010-01C03-P | 6 | FPSO 2014 | Pipe Wall Thickness | 5825 | Protective mesh removed | 41814.4 | 41814.44 | [36 empty] | 19.325 | CML-6 | CML: Reducer | 6 | 66152 | 64745 | 2014-06-24 09:30 | 2.5 | 0 | A4: Left Quadrant |  | 3.27 | 2.5 | 2.885 | 18 | 9 O'Clock | 250 | 9.27 | 250-PW-44010-01C03-P | 40 | 12 O'Clock | 3 O'Clock | 6 O'Clock | 9 O'Clock | 15.5 |  | 19.7 | 21 | 18.6 | 18 |  |  |  | 4 | RADIAL
PG01 | Montara_Topside | FPSO | Produced Water (44) | Pipework | 250-PW-44010-01C03-P | 6 | FPSO 2014 | Pipe Wall Thickness | 21923 | Protective mesh removed | 41814.4 | 41814.44 | [36 empty] | 19.325 | CML-6 | CML: Reducer | 6 | 66152 | 64745 | 2014-06-24 09:30 | 2.5 | 0 | A4: Left Quadrant |  | 3.27 | 2.5 | 2.885 | 18 | 9 O'Clock | 250 | 9.27 | 250-PW-44010-01C03-P | 40 | 12 O'Clock | 3 O'Clock | 6 O'Clock | 9 O'Clock | 15.5 |  | 19.7 | 21 | 18.6 | 18 |  |  |  | 4 | RADIAL
PG01 | Montara_Topside | FPSO | Produced Water (44) | Pipework | 250-PW-44010-01C03-P | 6 | FPSO 2015 | Pipe Wall Thickness | 23028 |  | 42130.29 | 42130.63 | [36 empty] | 16.925 | CML-6 | CML: Reducer | 6 | 66152 | 64745 | 2015-05-06 07:00 | 2.5 | 0 | A1: Outside Quadrant |  | 3.27 | 2.5 | 2.885 | 16.6 | 12 O'Clock | 250 | 9.27 | 250-PW-44010-01C03-P | 40 | 12 O'Clock | 3 O'Clock | 6 O'Clock | 9 O'Clock | 14.1 | 1.617622 | 16.6 | 16.7 | 16.9 | 17.5 |  |  |  | 4 | RADIAL
PG01 | Montara_Topside | FPSO | Produced Water (44) | Pipework | 250-PW-44023-01C03-P | 1 | FPSO 2014 | Pipe Wall Thickness | 5818 | Protective mesh removed | 41814.33 | 41814.38 | [36 empty] | 9.025 | CML-1 | CML: Fitting | 6 | 51163 | 50609 | 2014-06-24 08:00 | 2.5 | 0.25378 | A2: Right Quadrant |  | 3.27 | 2.5 | 2.885 | 9 | 9 O'Clock | 250 | 9.27 | 250-PW-44023-01C03-P | 40 | 12 O'Clock | 3 O'Clock | 6 O'Clock | 9 O'Clock | 6.5 |  | 9.1 | 9 | 9 | 9 |  |  |  | 4 | RADIAL
PG01 | Montara_Topside | FPSO | Produced Water (44) | Pipework | 250-PW-44023-01C03-P | 1 | FPSO 2014 | Pipe Wall Thickness | 21916 | Protective mesh removed | 41814.33 | 41814.375 | [36 empty] | 9.025 | CML-1 | CML: Fitting | 6 | 51163 | 50609 | 2014-06-24 08:00 | 2.5 | 0.25378 | A2: Right Quadrant |  | 3.27 | 2.5 | 2.885 | 9 | 9 O'Clock | 250 | 9.27 | 250-PW-44023-01C03-P | 40 | 12 O'Clock | 3 O'Clock | 6 O'Clock | 9 O'Clock | 6.5 |  | 9.1 | 9 | 9 | 9 |  |  |  | 4 | RADIAL
PG01 | Montara_Topside | FPSO | Produced Water (44) | Pipework | 250-PW-44023-01C03-P | 1 | FPSO 2015 | Pipe Wall Thickness | 23036 |  | 42130.29 | 42130.63 | [36 empty] | 9.125 | CML-1 | CML: Fitting | 6 | 59085 | 58081 | 2015-05-06 07:00 | 2.5 | 0.13993 | A1: Outside Quadrant |  | 3.27 | 2.5 | 2.885 | 9 | 9 O'Clock | 250 | 9.27 | 250-PW-44023-01C03-P | 40 | 12 O'Clock | 3 O'Clock | 6 O'Clock | 9 O'Clock | 6.5 | 0 | 9 | 9.4 | 9.1 | 9 |  |  |  | 4 | RADIAL
PG01 | Montara_Topside | FPSO | Produced Water (44) | Pipework | 250-PW-44023-01C03-P | 2 | FPSO 2014 | Pipe Wall Thickness | 5819 | Protective mesh removed | 41814.33 | 41814.38 | [36 empty] | 12.9 | CML-2 | CML: Reducer | 6 | 66152 | 64745 | 2014-06-24 08:00 | 2.5 | 0 | A2: Right Quadrant |  | 3.27 | 2.5 | 2.885 | 12.5 | 3 O'Clock | 250 | 9.27 | 250-PW-44023-01C03-P | 40 | 12 O'Clock | 3 O'Clock | 6 O'Clock | 9 O'Clock | 10 |  | 13.7 | 12.5 | 12.7 | 12.7 |  |  |  | 4 | RADIAL
PG01 | Montara_Topside | FPSO | Produced Water (44) | Pipework | 250-PW-44023-01C03-P | 2 | FPSO 2014 | Pipe Wall Thickness | 21917 | Protective mesh removed | 41814.33 | 41814.38 | [36 empty] | 12.9 | CML-2 | CML: Reducer | 6 | 66152 | 64745 | 2014-06-24 08:00 | 2.5 | 0 | A2: Right Quadrant |  | 3.27 | 2.5 | 2.885 | 12.5 | 3 O'Clock | 250 | 9.27 | 250-PW-44023-01C03-P | 40 | 12 O'Clock | 3 O'Clock | 6 O'Clock | 9 O'Clock | 10 |  | 13.7 | 12.5 | 12.7 | 12.7 |  |  |  | 4 | RADIAL
PG01 | Montara_Topside | FPSO | Produced Water (44) | Pipework | 250-PW-44023-01C03-P | 2 | FPSO 2015 | Pipe Wall Thickness | 23037 |  | 42130.29 | 42130.63 | [36 empty] | 12.5 | CML-2 | CML: Reducer | 6 | 66152 | 64745 | 2015-05-06 07:00 | 2.5 | 0 | A3: Inside Quadrant |  | 3.27 | 2.5 | 2.885 | 12.3 | 6 O'Clock | 250 | 9.27 | 250-PW-44023-01C03-P | 40 | 12 O'Clock | 3 O'Clock | 6 O'Clock | 9 O'Clock | 9.8 | 0.2310431 | 12.5 | 12.4 | 12.3 | 12.8 |  |  |  | 4 | RADIAL
PW01 | Montara_Topside | FPSO | Produced Water (44) | Pipework | 250-PW-44029-01C02 | 1 | FPSO 2014 | Pipe Wall Thickness | 21905 |  | 41923.29 | 41923.63 | [36 empty] | 7.55 | CML-1 | CML: Elbow | 3 | 55487 | 55384 | 2014-10-11 07:00 | 2.5 | 0 | A2: Right Quadrant |  | 3.35 | 2.5 | 2.528125 | 7.4 | 3 O'Clock | 250 | 6.35 | 250-PW-44029-01C02 | 20 | 12 O'Clock | 3 O'Clock | 6 O'Clock | 9 O'Clock | 4.9 |  | 7.7 | 7.4 | 7.5 | 7.6 |  |  |  | 4 | RADIAL
PW01 | Montara_Topside | FPSO | Produced Water (44) | Pipework | 250-PW-44029-01C02 | 1 | FPSO 2015 | Pipe Wall Thickness | 22898 | Rope Access | 42125.29 | 42125.63 | [36 empty] | 10 | CML-1 | CML: Elbow | 3 | 55487 | 55384 | 2015-05-01 07:00 | 2.5 | 0 | A2: Right Quadrant |  | 3.35 | 2.5 | 2.528125 | 9.4 | 3 O'Clock | 250 | 6.35 | 250-PW-44029-01C02 | 20 | 12 O'Clock | 3 O'Clock | 6 O'Clock | 9 O'Clock | 6.9 | -3.613861 | 10.5 | 9.4 | 9.9 | 10.2 |  |  |  | 4 | RADIAL
PW01 | Montara_Topside | FPSO | Produced Water (44) | Pipework | 250-PW-44029-01C02 | 2 | FPSO 2014 | Pipe Wall Thickness | 21906 |  | 41923.29 | 41923.63 | [36 empty] | 7.8 | CML-2 | CML: Elbow | 3 | 55487 | 55384 | 2014-10-11 07:00 | 2.5 | 0 | A2: Right Quadrant |  | 3.35 | 2.5 | 2.528125 | 7.6 | 3 O'Clock | 250 | 6.35 | 250-PW-44029-01C02 | 20 | 12 O'Clock | 3 O'Clock | 6 O'Clock | 9 O'Clock | 5.1 |  | 7.8 | 7.6 | 8 | 7.8 |  |  |  | 4 | RADIAL
PW01 | Montara_Topside | FPSO | Produced Water (44) | Pipework | 250-PW-44029-01C02 | 2 | FPSO 2015 | Pipe Wall Thickness | 22899 | Rope Access | 42125.29 | 42125.63 | [36 empty] | 9.225 | CML-2 | CML: Elbow | 3 | 55487 | 55384 | 2015-05-01 07:00 | 2.5 | 0 | A4: Left Quadrant |  | 3.35 | 2.5 | 2.528125 | 8.7 | 9 O'Clock | 250 | 6.35 | 250-PW-44029-01C02 | 20 | 12 O'Clock | 3 O'Clock | 6 O'Clock | 9 O'Clock | 6.2 | -1.987624 | 9.6 | 8.8 | 9.8 | 8.7 |  |  |  | 4 | RADIAL
PW01 | Montara_Topside | FPSO | Produced Water (44) | Pipework | 250-PW-44029-01C02 | 3 | FPSO 2014 | Pipe Wall Thickness | 21907 |  | 41923.29 | 41923.63 | [36 empty] | 12.95 | CML-3 | CML: Equal Tee | 3 | 55487 | 55384 | 2014-10-11 07:00 | 2.5 | 0 | A1: Outside Quadrant |  | 3.35 | 2.5 | 2.528125 | 12.4 | 12 O'Clock | 250 | 6.35 | 250-PW-44029-01C02 | 20 | 12 O'Clock | 3 O'Clock | 6 O'Clock | 9 O'Clock | 9.9 |  | 12.4 | 13.6 | 12.8 | 13 |  |  |  | 4 | RADIAL
PW01 | Montara_Topside | FPSO | Produced Water (44) | Pipework | 250-PW-44029-01C02 | 3 | FPSO 2015 | Pipe Wall Thickness | 22900 | Rope Access | 42125.29 | 42125.63 | [36 empty] | 11.15 | CML-3 | CML: Equal Tee | 3 | 55487 | 55384 | 2015-05-01 07:00 | 2.5 | 0 | A3: Inside Quadrant |  | 3.35 | 2.5 | 2.528125 | 10.6 | 6 O'Clock | 250 | 6.35 | 250-PW-44029-01C02 | 20 | 12 O'Clock | 3 O'Clock | 6 O'Clock | 9 O'Clock | 8.1 | 3.252475 | 12 | 11.1 | 10.6 | 10.9 |  |  |  | 4 | RADIAL
PW01 | Montara_Topside | FPSO | Produced Water (44) | Pipework | 250-PW-44029-01C02 | 4 | FPSO 2014 | Pipe Wall Thickness | 21908 |  | 41923.29 | 41923.63 | [36 empty] | 8.7 | CML-4 | CML: Reducing Tee | 3 | 55487 | 55384 | 2014-10-11 07:00 | 2.5 | 0 | A4: Left Quadrant |  | 3.35 | 2.5 | 2.528125 | 8.2 | 9 O'Clock | 250 | 6.35 | 250-PW-44029-01C02 | 20 | 12 O'Clock | 3 O'Clock | 6 O'Clock | 9 O'Clock | 5.7 |  | 9.7 | 8.3 | 8.6 | 8.2 |  |  |  | 4 | RADIAL
PW01 | Montara_Topside | FPSO | Produced Water (44) | Pipework | 250-PW-44029-01C02 | 4 | FPSO 2015 | Pipe Wall Thickness | 22901 | Rope Access | 42125.29 | 42125.63 | [36 empty] | 6.225 | CML-4 | CML: Reducing Tee | 3 | 49118 | 49062 | 2015-05-01 07:00 | 2.5 | 0.18268 | A3: Inside Quadrant |  | 3.35 | 2.5 | 2.528125 | 6 | 9 O'Clock | 250 | 6.35 | 250-PW-44029-01C02 | 20 | 12 O'Clock | 3 O'Clock | 6 O'Clock | 9 O'Clock | 3.5 | 3.975247 | 6.4 | 6.5 | 6 | 6 |  |  |  | 4 | RADIAL
PW01 | Montara_Topside | FPSO | Produced Water (44) | Pipework | 250-PW-44029-01C02 | 5 | FPSO 2014 | Pipe Wall Thickness | 21909 |  | 41923.29 | 41923.63 | [36 empty] | 10.25 | CML-5 | CML: Pipe Length | 3 | 55487 | 55384 | 2014-10-11 07:00 | 2.5 | 0 | A3: Inside Quadrant |  | 3.35 | 2.5 | 2.528125 | 9.7 | 6 O'Clock | 250 | 6.35 | 250-PW-44029-01C02 | 20 | 12 O'Clock | 3 O'Clock | 6 O'Clock | 9 O'Clock | 7.2 |  | 11.1 | 10.4 | 9.7 | 9.8 |  |  |  | 4 | RADIAL
PW01 | Montara_Topside | FPSO | Produced Water (44) | Pipework | 250-PW-44029-01C02 | 5 | FPSO 2015 | Pipe Wall Thickness | 22902 | Rope Access | 42125.29 | 42125.63 | [36 empty] | 6.3 | CML-5 | CML: Pipe Length | 3 | 59374 | 59243 | 2015-05-01 07:00 | 2.5 | 0.07829 | A4: Left Quadrant |  | 3.35 | 2.5 | 2.528125 | 6.2 | 9 O'Clock | 250 | 6.35 | 250-PW-44029-01C02 | 20 | 12 O'Clock | 3 O'Clock | 6 O'Clock | 9 O'Clock | 3.7 | 6.324257 | 6.3 | 6.4 | 6.3 | 6.2 |  |  |  | 4 | RADIAL
PW01 | Montara_Topside | FPSO | Produced Water (44) | Pipework | 250-PW-44030-01C02 | 1 | FPSO 2014 | Pipe Wall Thickness | 21910 |  | 41923.29 | 41923.63 | [36 empty] | 9.5 | CML-1 | CML: Elbow | 3 | 55487 | 55384 | 2014-10-11 07:00 | 2.5 | 0 | A1: Outside Quadrant |  | 3.35 | 2.5 | 2.528125 | 8.6 | 12 O'Clock | 250 | 6.35 | 250-PW-44030-01C02 | 20 | 12 O'Clock | 3 O'Clock | 6 O'Clock | 9 O'Clock | 6.1 |  | 8.6 | 10.4 | 9.4 | 9.6 |  |  |  | 4 | RADIAL
PW01 | Montara_Topside | FPSO | Produced Water (44) | Pipework | 250-PW-44030-01C02 | 1 | FPSO 2015 | Pipe Wall Thickness | 22895 | Rope Access | 42125.29 | 42125.63 | [36 empty] | 9.275 | CML-1 | CML: Elbow | 3 | 55487 | 55384 | 2015-05-01 07:00 | 2.5 | 0 | A1: Outside Quadrant |  | 3.35 | 2.5 | 2.528125 | 8.4 | 12 O'Clock | 250 | 6.35 | 250-PW-44030-01C02 | 20 | 12 O'Clock | 3 O'Clock | 6 O'Clock | 9 O'Clock | 5.9 | 0.3613861 | 8.4 | 9.4 | 9.4 | 9.9 |  |  |  | 4 | RADIAL
PW02 | Montara_Topside | FPSO | Produced Water (44) | Pipework | 250-PW-44509-01C03-P | 1 | FPSO 2014 | Pipe Wall Thickness | 22036 |  | 41932.29 | 41932.63 | [36 empty] | 9.55 | CML-1 | CML: Pipe Length | 6 | 54120 | 53398 | 2014-10-20 07:00 | 2.5 | 0.19465 | A3: Inside Quadrant |  | 3.27 | 2.5 | 2.885 | 9 | 6 O'Clock | 250 | 9.27 | 250-PW-44509-01C03-P | 40 | 12 O'Clock | 3 O'Clock | 6 O'Clock | 9 O'Clock | 6.5 |  | 9.9 | 9.5 | 9 | 9.8 |  |  |  | 4 | RADIAL
PW02 | Montara_Topside | FPSO | Produced Water (44) | Pipework | 250-PW-44509-01C03-P | 1 | FPSO 2015 | Pipe Wall Thickness | 22986 |  | 42129.29 | 42129.63 | [36 empty] | 9.7 | CML-1 | CML: Pipe Length | 6 | 54294 | 53562 | 2015-05-05 07:00 | 2.5 | 0.19203 | A3: Inside Quadrant |  | 3.27 | 2.5 | 2.885 | 8.9 | 6 O'Clock | 250 | 9.27 | 250-PW-44509-01C03-P | 40 | 12 O'Clock | 3 O'Clock | 6 O'Clock | 9 O'Clock | 6.4 | 0.1852792 | 9.7 | 10.3 | 8.9 | 9.9 |  |  |  | 4 | RADIAL
PW02 | Montara_Topside | FPSO | Produced Water (44) | Pipework | 250-PW-44509-01C03-P | 2 | FPSO 2014 | Pipe Wall Thickness | 22037 |  | 41932.29 | 41932.63 | [36 empty] | 9.225 | CML-2 | CML: Elbow | 6 | 50689 | 50162 | 2014-10-20 07:00 | 2.5 | 0.26674 | A4: Left Quadrant |  | 3.27 | 2.5 | 2.885 | 8.9 | 9 O'Clock | 250 | 9.27 | 250-PW-44509-01C03-P | 40 | 12 O'Clock | 3 O'Clock | 6 O'Clock | 9 O'Clock | 6.4 |  | 9.3 | 9.5 | 9.2 | 8.9 |  |  |  | 4 | RADIAL
PW02 | Montara_Topside | FPSO | Produced Water (44) | Pipework | 250-PW-44509-01C03-P | 2 | FPSO 2015 | Pipe Wall Thickness | 22987 |  | 42129.29 | 42129.63 | [36 empty] | 9.3 | CML-2 | CML: Elbow | 6 | 59060 | 58057 | 2015-05-05 07:00 | 2.5 | 0.14013 | A4: Left Quadrant |  | 3.27 | 2.5 | 2.885 | 9 | 9 O'Clock | 250 | 9.27 | 250-PW-44509-01C03-P | 40 | 12 O'Clock | 3 O'Clock | 6 O'Clock | 9 O'Clock | 6.5 | -0.1852792 | 9.5 | 9.5 | 9.2 | 9 |  |  |  | 4 | RADIAL
PW02 | Montara_Topside | FPSO | Produced Water (44) | Pipework | 250-PW-44509-01C03-P | 3 | FPSO 2014 | Pipe Wall Thickness | 22038 |  | 41932.29 | 41932.63 | [36 empty] | 9.175 | CML-3 | CML: Elbow | 6 | 44355 | 44188 | 2014-10-20 07:00 | 2.5 | 0.84349 | A3: Inside Quadrant |  | 3.27 | 2.5 | 2.885 | 8.1 | 6 O'Clock | 250 | 9.27 | 250-PW-44509-01C03-P | 40 | 12 O'Clock | 3 O'Clock | 6 O'Clock | 9 O'Clock | 5.6 |  | 9.9 | 9.6 | 8.1 | 9.1 |  |  |  | 4 | RADIAL
PW02 | Montara_Topside | FPSO | Produced Water (44) | Pipework | 250-PW-44509-01C03-P | 3 | FPSO 2015 | Pipe Wall Thickness | 22988 |  | 42129.29 | 42129.63 | [36 empty] | 9.45 | CML-3 | CML: Elbow | 6 | 69433 | 67840 | 2015-05-05 07:00 | 2.5 | 0.08823 | A3: Inside Quadrant |  | 3.27 | 2.5 | 2.885 | 9.1 | 6 O'Clock | 250 | 9.27 | 250-PW-44509-01C03-P | 40 | 12 O'Clock | 3 O'Clock | 6 O'Clock | 9 O'Clock | 6.6 | -1.852792 | 9.6 | 9.7 | 9.1 | 9.4 |  |  |  | 4 | RADIAL
PW02 | Montara_Topside | FPSO | Produced Water (44) | Pipework | 250-PW-44509-01C03-P | 4 | FPSO 2014 | Pipe Wall Thickness | 22039 |  | 41932.29 | 41932.63 | [36 empty] | 9.5 | CML-4 | CML: Elbow | 6 | 47439 | 47097 | 2014-10-20 07:00 | 2.5 | 0.41093 | A4: Left Quadrant |  | 3.27 | 2.5 | 2.885 | 8.7 | 9 O'Clock | 250 | 9.27 | 250-PW-44509-01C03-P | 40 | 12 O'Clock | 3 O'Clock | 6 O'Clock | 9 O'Clock | 6.2 |  | 9.5 | 10 | 9.8 | 8.7 |  |  |  | 4 | RADIAL
PW02 | Montara_Topside | FPSO | Produced Water (44) | Pipework | 250-PW-44509-01C03-P | 4 | FPSO 2015 | Pipe Wall Thickness | 22989 |  | 42129.29 | 42129.63 | [36 empty] | 9.325 | CML-4 | CML: Elbow | 6 | 49779 | 49304 | 2015-05-05 07:00 | 2.5 | 0.29582 | A3: Inside Quadrant |  | 3.27 | 2.5 | 2.885 | 8.7 | 6 O'Clock | 250 | 9.27 | 250-PW-44509-01C03-P | 40 | 12 O'Clock | 3 O'Clock | 6 O'Clock | 9 O'Clock | 6.2 | 0 | 9.2 | 9.9 | 8.7 | 9.5 |  |  |  | 4 | RADIAL
PW02 | Montara_Topside | FPSO | Produced Water (44) | Pipework | 250-PW-44509-01C03-P | 5 | FPSO 2014 | Pipe Wall Thickness | 22040 |  | 41932.29 | 41932.63 | [36 empty] | 10.1 | CML-5 | CML: Elbow | 6 | 90391 | 87607 | 2014-10-20 07:00 | 2.5 | 0.05046 | A3: Inside Quadrant |  | 3.27 | 2.5 | 2.885 | 9.2 | 6 O'Clock | 250 | 9.27 | 250-PW-44509-01C03-P | 40 | 12 O'Clock | 3 O'Clock | 6 O'Clock | 9 O'Clock | 6.7 |  | 11.3 | 10.2 | 9.2 | 9.7 |  |  |  | 4 | RADIAL
PW02 | Montara_Topside | FPSO | Produced Water (44) | Pipework | 250-PW-44509-01C03-P | 5 | FPSO 2015 | Pipe Wall Thickness | 22990 |  | 42129.29 | 42129.63 | [36 empty] | 10.05 | CML-5 | CML: Elbow | 6 | 59060 | 58057 | 2015-05-05 07:00 | 2.5 | 0.14013 | A3: Inside Quadrant |  | 3.27 | 2.5 | 2.885 | 9 | 6 O'Clock | 250 | 9.27 | 250-PW-44509-01C03-P | 40 | 12 O'Clock | 3 O'Clock | 6 O'Clock | 9 O'Clock | 6.5 | 0.3705584 | 11.3 | 10.1 | 9 | 9.8 |  |  |  | 4 | RADIAL
PW02 | Montara_Topside | FPSO | Produced Water (44) | Pipework | 250-PW-44509-01C03-P | 6 | FPSO 2014 | Pipe Wall Thickness | 22041 |  | 41932.29 | 41932.63 | [36 empty] | 9.475 | CML-6 | CML: Reducing Tee | 6 | 90391 | 87607 | 2014-10-20 07:00 | 2.5 | 0.05046 | A3: Inside Quadrant |  | 3.27 | 2.5 | 2.885 | 9.2 | 6 O'Clock | 250 | 9.27 | 250-PW-44509-01C03-P | 40 | 12 O'Clock | 3 O'Clock | 6 O'Clock | 9 O'Clock | 6.7 |  | 9.6 | 9.5 | 9.2 | 9.6 |  |  |  | 4 | RADIAL
PW02 | Montara_Topside | FPSO | Produced Water (44) | Pipework | 250-PW-44509-01C03-P | 6 | FPSO 2015 | Pipe Wall Thickness | 22991 |  | 42129.29 | 42129.63 | [36 empty] | 9.35 | CML-6 | CML: Reducing Tee | 6 | 109444 | 105576 | 2015-05-05 07:00 | 2.5 | 0.03633 | A3: Inside Quadrant |  | 3.27 | 2.5 | 2.885 | 9.2 | 6 O'Clock | 250 | 9.27 | 250-PW-44509-01C03-P | 40 | 12 O'Clock | 3 O'Clock | 6 O'Clock | 9 O'Clock | 6.7 | 0 | 9.5 | 9.3 | 9.2 | 9.4 |  |  |  | 4 | RADIAL
PW02 | Montara_Topside | FPSO | Produced Water (44) | Pipework | 250-PW-44509-01C03-P | 7 | FPSO 2014 | Pipe Wall Thickness | 22042 |  | 41932.29 | 41932.63 | [36 empty] | 9.45 | CML-7 | CML: Pipe Length | 6 | 66152 | 64745 | 2014-10-20 07:00 | 2.5 | 0 | A3: Inside Quadrant |  | 3.27 | 2.5 | 2.885 | 9.3 | 6 O'Clock | 250 | 9.27 | 250-PW-44509-01C03-P | 40 | 12 O'Clock | 3 O'Clock | 6 O'Clock | 9 O'Clock | 6.8 |  | 9.4 | 9.4 | 9.3 | 9.7 |  |  |  | 4 | RADIAL
PW02 | Montara_Topside | FPSO | Produced Water (44) | Pipework | 250-PW-44509-01C03-P | 7 | FPSO 2015 | Pipe Wall Thickness | 22992 |  | 42129.29 | 42129.63 | [36 empty] | 9.55 | CML-7 | CML: Pipe Length | 6 | 109444 | 105576 | 2015-05-05 07:00 | 2.5 | 0.03633 | A1: Outside Quadrant |  | 3.27 | 2.5 | 2.885 | 9.2 | 12 O'Clock | 250 | 9.27 | 250-PW-44509-01C03-P | 40 | 12 O'Clock | 3 O'Clock | 6 O'Clock | 9 O'Clock | 6.7 | 0.1852792 | 9.2 | 9.3 | 10.2 | 9.5 |  |  |  | 4 | RADIAL
PW02 | Montara_Topside | FPSO | Produced Water (44) | Pipework | 250-PW-44509-01C03-P | 8 | FPSO 2014 | Pipe Wall Thickness | 22043 |  | 41932.29 | 41932.63 | [36 empty] | 9.5 | CML-8 | CML: Pipe Length | 6 | 66152 | 64745 | 2014-10-20 07:00 | 2.5 | 0 | A3: Inside Quadrant |  | 3.27 | 2.5 | 2.885 | 9.3 | 6 O'Clock | 250 | 9.27 | 250-PW-44509-01C03-P | 40 | 12 O'Clock | 3 O'Clock | 6 O'Clock | 9 O'Clock | 6.8 |  | 9.5 | 9.8 | 9.3 | 9.4 |  |  |  | 4 | RADIAL
PW02 | Montara_Topside | FPSO | Produced Water (44) | Pipework | 250-PW-44509-01C03-P | 8 | FPSO 2015 | Pipe Wall Thickness | 22993 |  | 42129.29 | 42129.63 | [36 empty] | 9.2 | CML-8 | CML: Pipe Length | 6 | 69433 | 67840 | 2015-05-05 07:00 | 2.5 | 0.08823 | A1: Outside Quadrant |  | 3.27 | 2.5 | 2.885 | 9.1 | 12 O'Clock | 250 | 9.27 | 250-PW-44509-01C03-P | 40 | 12 O'Clock | 3 O'Clock | 6 O'Clock | 9 O'Clock | 6.6 | 0.3705584 | 9.1 | 9.2 | 9.2 | 9.3 |  |  |  | 4 | RADIAL
PW02 | Montara_Topside | FPSO | Produced Water (44) | Pipework | 250-PW-44509-01C03-P | 9 | FPSO 2014 | Pipe Wall Thickness | 22044 |  | 41932.29 | 41932.63 | [36 empty] | 9.475 | CML-9 | CML: Pipe Length | 6 | 66152 | 64745 | 2014-10-20 07:00 | 2.5 | 0 | A2: Right Quadrant |  | 3.27 | 2.5 | 2.885 | 9.3 | 6 O'Clock | 250 | 9.27 | 250-PW-44509-01C03-P | 40 | 12 O'Clock | 3 O'Clock | 6 O'Clock | 9 O'Clock | 6.8 |  | 9.8 | 9.3 | 9.3 | 9.5 |  |  |  | 4 | RADIAL
PW02 | Montara_Topside | FPSO | Produced Water (44) | Pipework | 250-PW-44509-01C03-P | 9 | FPSO 2015 | Pipe Wall Thickness | 22994 |  | 42129.29 | 42129.63 | [36 empty] | 9.575 | CML-9 | CML: Pipe Length | 6 | 66152 | 64745 | 2015-05-05 07:00 | 2.5 | 0 | A1: Outside Quadrant |  | 3.27 | 2.5 | 2.885 | 9.4 | 3 O'Clock | 250 | 9.27 | 250-PW-44509-01C03-P | 40 | 12 O'Clock | 3 O'Clock | 6 O'Clock | 9 O'Clock | 6.9 | -0.1852792 | 9.4 | 9.4 | 9.8 | 9.7 |  |  |  | 4 | RADIAL
PW02 | Montara_Topside | FPSO | Produced Water (44) | Pipework | 250-PW-44509-01C03-P | 10 | FPSO 2014 | Pipe Wall Thickness | 22045 |  | 41932.29 | 41932.63 | [36 empty] | 13.15 | CML-10 | CML: Pipe Length | 6 | 66152 | 64745 | 2014-10-20 07:00 | 2.5 | 0 | A3: Inside Quadrant |  | 3.27 | 2.5 | 2.885 | 12.9 | 6 O'Clock | 250 | 9.27 | 250-PW-44509-01C03-P | 40 | 12 O'Clock | 3 O'Clock | 6 O'Clock | 9 O'Clock | 10.4 |  | 13.3 | 13.2 | 12.9 | 13.2 |  |  |  | 4 | RADIAL
PW02 | Montara_Topside | FPSO | Produced Water (44) | Pipework | 250-PW-44509-01C03-P | 10 | FPSO 2015 | Pipe Wall Thickness | 22995 |  | 42129.29 | 42129.63 | [36 empty] | 13.075 | CML-10 | CML: Pipe Length | 6 | 66152 | 64745 | 2015-05-05 07:00 | 2.5 | 0 | A3: Inside Quadrant |  | 3.27 | 2.5 | 2.885 | 12.8 | 9 O'Clock | 250 | 9.27 | 250-PW-44509-01C03-P | 40 | 12 O'Clock | 3 O'Clock | 6 O'Clock | 9 O'Clock | 10.3 | 0.1852792 | 13.3 | 13.4 | 12.8 | 12.8 |  |  |  | 4 | RADIAL
PW02 | Montara_Topside | FPSO | Produced Water (44) | Pipework | 250-PW-44509-01C03-P | 11 | FPSO 2014 | Pipe Wall Thickness | 22046 |  | 41932.29 | 41932.63 | [36 empty] | 9.425 | CML-11 | CML: Elbow | 6 | 50689 | 50162 | 2014-10-20 07:00 | 2.5 | 0.26674 | A4: Left Quadrant |  | 3.27 | 2.5 | 2.885 | 8.9 | 9 O'Clock | 250 | 9.27 | 250-PW-44509-01C03-P | 40 | 12 O'Clock | 3 O'Clock | 6 O'Clock | 9 O'Clock | 6.4 |  | 9.1 | 9.5 | 10.2 | 8.9 |  |  |  | 4 | RADIAL
PW02 | Montara_Topside | FPSO | Produced Water (44) | Pipework | 250-PW-44509-01C03-P | 11 | FPSO 2015 | Pipe Wall Thickness | 22996 |  | 42129.29 | 42129.63 | [36 empty] | 9.85 | CML-11 | CML: Elbow | 6 | 66152 | 64745 | 2015-05-05 07:00 | 2.5 | 0 | A1: Outside Quadrant |  | 3.27 | 2.5 | 2.885 | 9.8 | 9 O'Clock | 250 | 9.27 | 250-PW-44509-01C03-P | 40 | 12 O'Clock | 3 O'Clock | 6 O'Clock | 9 O'Clock | 7.3 | -1.667513 | 9.8 | 9.9 | 9.9 | 9.8 |  |  |  | 4 | RADIAL
PW02 | Montara_Topside | FPSO | Produced Water (44) | Pipework | 250-PW-44509-01C03-P | 12 | FPSO 2014 | Pipe Wall Thickness | 22047 |  | 41932.29 | 41932.63 | [36 empty] | 10.1 | CML-12 | CML: Elbow | 6 | 66152 | 64745 | 2014-10-20 07:00 | 2.5 | 0 | A2: Right Quadrant |  | 3.27 | 2.5 | 2.885 | 9.8 | 6 O'Clock | 250 | 9.27 | 250-PW-44509-01C03-P | 40 | 12 O'Clock | 3 O'Clock | 6 O'Clock | 9 O'Clock | 7.3 |  | 10.9 | 9.8 | 9.8 | 9.9 |  |  |  | 4 | RADIAL
PW02 | Montara_Topside | FPSO | Produced Water (44) | Pipework | 250-PW-44509-01C03-P | 12 | FPSO 2015 | Pipe Wall Thickness | 22997 |  | 42129.29 | 42129.63 | [36 empty] | 9.175 | CML-12 | CML: Elbow | 6 | 46898 | 46587 | 2015-05-05 07:00 | 2.5 | 0.45152 | A4: Left Quadrant |  | 3.27 | 2.5 | 2.885 | 8.4 | 9 O'Clock | 250 | 9.27 | 250-PW-44509-01C03-P | 40 | 12 O'Clock | 3 O'Clock | 6 O'Clock | 9 O'Clock | 5.9 | 2.593909 | 9.7 | 9 | 9.6 | 8.4 |  |  |  | 4 | RADIAL
PW02 | Montara_Topside | FPSO | Produced Water (44) | Pipework | 250-PW-44509-01C03-P | 13 | FPSO 2014 | Pipe Wall Thickness | 22048 |  | 41932.29 | 41932.63 | [36 empty] | 9.55 | CML-13 | CML: Elbow | 6 | 48718 | 48304 | 2014-10-20 07:00 | 2.5 | 0.33884 | A4: Left Quadrant |  | 3.27 | 2.5 | 2.885 | 8.8 | 9 O'Clock | 250 | 9.27 | 250-PW-44509-01C03-P | 40 | 12 O'Clock | 3 O'Clock | 6 O'Clock | 9 O'Clock | 6.3 |  | 9.7 | 9.6 | 10.1 | 8.8 |  |  |  | 4 | RADIAL
PW02 | Montara_Topside | FPSO | Produced Water (44) | Pipework | 250-PW-44509-01C03-P | 13 | FPSO 2015 | Pipe Wall Thickness | 22998 |  | 42129.29 | 42129.63 | [36 empty] | 9.45 | CML-13 | CML: Elbow | 6 | 54294 | 53562 | 2015-05-05 07:00 | 2.5 | 0.19203 | A1: Outside Quadrant |  | 3.27 | 2.5 | 2.885 | 8.9 | 12 O'Clock | 250 | 9.27 | 250-PW-44509-01C03-P | 40 | 12 O'Clock | 3 O'Clock | 6 O'Clock | 9 O'Clock | 6.4 | -0.1852792 | 8.9 | 9.3 | 9.3 | 10.3 |  |  |  | 4 | RADIAL
PW02 | Montara_Topside | FPSO | Produced Water (44) | Pipework | 250-PW-44509-01C03-P | 14 | FPSO 2014 | Pipe Wall Thickness | 22049 |  | 41932.29 | 41932.63 | [36 empty] | 9.4 | CML-14 | CML: Elbow | 6 | 45877 | 45624 | 2014-10-20 07:00 | 2.5 | 0.55511 | A3: Inside Quadrant |  | 3.27 | 2.5 | 2.885 | 8.5 | 6 O'Clock | 250 | 9.27 | 250-PW-44509-01C03-P | 40 | 12 O'Clock | 3 O'Clock | 6 O'Clock | 9 O'Clock | 6 |  | 10.3 | 9.2 | 8.5 | 9.6 |  |  |  | 4 | RADIAL
PW02 | Montara_Topside | FPSO | Produced Water (44) | Pipework | 250-PW-44509-01C03-P | 14 | FPSO 2015 | Pipe Wall Thickness | 22999 |  | 42129.29 | 42129.63 | [36 empty] | 9.05 | CML-14 | CML: Elbow | 6 | 45875 | 45622 | 2015-05-05 07:00 | 2.5 | 0.55532 | A4: Left Quadrant |  | 3.27 | 2.5 | 2.885 | 8.2 | 9 O'Clock | 250 | 9.27 | 250-PW-44509-01C03-P | 40 | 12 O'Clock | 3 O'Clock | 6 O'Clock | 9 O'Clock | 5.7 | 0.5558375 | 9.6 | 9.1 | 9.3 | 8.2 |  |  |  | 4 | RADIAL
PW02 | Montara_Topside | FPSO | Produced Water (44) | Pipework | 250-PW-44509-01C03-P | 15 | FPSO 2014 | Pipe Wall Thickness | 22050 |  | 41932.29 | 41932.63 | [36 empty] | 9.775 | CML-15 | CML: Pipe Length | 6 | 90391 | 87607 | 2014-10-20 07:00 | 2.5 | 0.05046 | A2: Right Quadrant |  | 3.27 | 2.5 | 2.885 | 9.2 | 3 O'Clock | 250 | 9.27 | 250-PW-44509-01C03-P | 40 | 12 O'Clock | 3 O'Clock | 6 O'Clock | 9 O'Clock | 6.7 |  | 9.7 | 9.2 | 10.4 | 9.8 |  |  |  | 4 | RADIAL
PW02 | Montara_Topside | FPSO | Produced Water (44) | Pipework | 250-PW-44509-01C03-P | 15 | FPSO 2015 | Pipe Wall Thickness | 23000 |  | 42129.29 | 42129.63 | [36 empty] | 9.075 | CML-15 | CML: Pipe Length | 6 | 45495 | 45264 | 2015-05-05 07:00 | 2.5 | 0.60722 | A3: Inside Quadrant |  | 3.27 | 2.5 | 2.885 | 8.1 | 6 O'Clock | 250 | 9.27 | 250-PW-44509-01C03-P | 40 | 12 O'Clock | 3 O'Clock | 6 O'Clock | 9 O'Clock | 5.6 | 2.038071 | 9.1 | 9.5 | 8.1 | 9.6 |  |  |  | 4 | RADIAL
WC01 | Montara_Topside | FPSO | Cooling Medium (40) | Pipework | 250-WC-40016-01C02 | 1 | FPSO 2014 | Pipe Wall Thickness | 20363 | Reviewed 24/11/14. FFS. repeat on Oct. 19 | 41918.29 | 41918.63 | Check Corrosion Rate of 0.556mm/ yr |  | Nestor | 41967.44 | [32 empty] | 6.3 | CML-1 | CML: Pipe Length | 3 | 43953 | 43934 | 2014-10-06 07:00 | 2.5 | 0.55607 | A2: Right Quadrant |  | 3.35 | 2.5 | 2.528125 | 5.6 | 3 O'Clock | 250 | 6.35 | 250-WC-40016-01C02 | 20 | 12 O'Clock | 3 O'Clock | 6 O'Clock | 9 O'Clock | 3.1 |  | 6.7 | 5.6 | 6.4 | 6.5 |  |  |  | 4 | RADIAL
WC01 | Montara_Topside | FPSO | Cooling Medium (40) | Pipework | 250-WC-40016-01C02 | 2 | FPSO 2014 | Pipe Wall Thickness | 20364 | Reviewed 24/11/14. FFS. repeat on Oct. 19 | 41918.29 | 41918.63 |  |  | Nestor | 41967.44 | [32 empty] | 6.5 | CML-2 | CML: Fitting | 3 | 55487 | 55384 | 2014-10-06 07:00 | 2.5 | 0 | A3: Inside Quadrant |  | 3.35 | 2.5 | 2.528125 | 6.4 | 6 O'Clock | 250 | 6.35 | 250-WC-40016-01C02 | 20 | 12 O'Clock | 3 O'Clock | 6 O'Clock | 9 O'Clock | 3.9 |  | 6.6 | 6.5 | 6.4 | 6.5 |  |  |  | 4 | RADIAL
WC01 | Montara_Topside | FPSO | Cooling Medium (40) | Pipework | 250-WC-40016-01C02 | 3 | FPSO 2014 | Pipe Wall Thickness | 20365 | Reviewed 24/11/14. FFS. repeat on Oct. 19 | 41918.29 | 41918.63 |  |  | Nestor | 41967.44 | [32 empty] | 6.6 | CML-3 | CML: Pipe Length | 3 | 54061 | 53969 | 2014-10-06 07:00 | 2.5 | 0.11121 | A3: Inside Quadrant |  | 3.35 | 2.5 | 2.528125 | 6.2 | 9 O'Clock | 250 | 6.35 | 250-WC-40016-01C02 | 20 | 12 O'Clock | 3 O'Clock | 6 O'Clock | 9 O'Clock | 3.7 |  | 6.6 | 7.4 | 6.2 | 6.2 |  |  |  | 4 | RADIAL
WC01 | Montara_Topside | FPSO | Cooling Medium (40) | Pipework | 250-WC-40016-01C02 | 4 | FPSO 2014 | Pipe Wall Thickness | 20366 | Reviewed 24/11/14. FFS. repeat on Oct. 19 | 41918.29 | 41918.63 |  |  | Nestor | 41967.44 | [32 empty] | 6.625 | CML-4 | CML: Elbow | 3 | 46841 | 46801 | 2014-10-06 07:00 | 2.5 | 0.2595 | A4: Left Quadrant |  | 3.35 | 2.5 | 2.528125 | 6 | 9 O'Clock | 250 | 6.35 | 250-WC-40016-01C02 | 20 | 12 O'Clock | 3 O'Clock | 6 O'Clock | 9 O'Clock | 3.5 |  | 6.9 | 7 | 6.6 | 6 |  |  |  | 4 | RADIAL
WC01 | Montara_Topside | FPSO | Cooling Medium (40) | Pipework | 250-WC-40016-01C02 | 5 | FPSO 2014 | Pipe Wall Thickness | 20367 | Reviewed 24/11/14. FFS. repeat on Oct. 19 | 41918.29 | 41918.63 |  |  | Nestor | 41967.44 | [32 empty] | 6.45 | CML-5 | CML: Elbow | 3 | 46841 | 46801 | 2014-10-06 07:00 | 2.5 | 0.2595 | A3: Inside Quadrant |  | 3.35 | 2.5 | 2.528125 | 6 | 6 O'Clock | 250 | 6.35 | 250-WC-40016-01C02 | 20 | 12 O'Clock | 3 O'Clock | 6 O'Clock | 9 O'Clock | 3.5 |  | 6.7 | 7 | 6 | 6.1 |  |  |  | 4 | RADIAL
WC01 | Montara_Topside | FPSO | Cooling Medium (40) | Pipework | 250-WC-40016-01C02 | 6 | FPSO 2014 | Pipe Wall Thickness | 20368 | Reviewed 24/11/14. FFS. repeat on Oct. 19 | 41918.29 | 41918.63 |  |  | Nestor | 41967.44 | [32 empty] | 6.825 | CML-6 | CML: Elbow | 3 | 55487 | 55384 | 2014-10-06 07:00 | 2.5 | 0 | A2: Right Quadrant |  | 3.35 | 2.5 | 2.528125 | 6.7 | 3 O'Clock | 250 | 6.35 | 250-WC-40016-01C02 | 20 | 12 O'Clock | 3 O'Clock | 6 O'Clock | 9 O'Clock | 4.2 |  | 6.9 | 6.7 | 6.8 | 6.9 |  |  |  | 4 | RADIAL
WC01 | Montara_Topside | FPSO | Cooling Medium (40) | Pipework | 250-WC-40016-01C02 | 7 | FPSO 2014 | Pipe Wall Thickness | 20369 | Reviewed 24/11/14. FFS. repeat on Oct. 19 | 41918.29 | 41918.63 |  |  | Nestor | 41967.44 | [32 empty] | 6.65 | CML-7 | CML: Elbow | 3 | 55487 | 55384 | 2014-10-06 07:00 | 2.5 | 0 | A2: Right Quadrant |  | 3.35 | 2.5 | 2.528125 | 6.4 | 3 O'Clock | 250 | 6.35 | 250-WC-40016-01C02 | 20 | 12 O'Clock | 3 O'Clock | 6 O'Clock | 9 O'Clock | 3.9 |  | 6.6 | 6.4 | 7.1 | 6.5 |  |  |  | 4 | RADIAL
WC01 | Montara_Topside | FPSO | Cooling Medium (40) | Pipework | 250-WC-40016-01C02 | 8 | FPSO 2014 | Pipe Wall Thickness | 20370 | Reviewed 24/11/14. FFS. repeat on Oct. 19 | 41918.29 | 41918.63 |  |  | Nestor | 41967.44 | [32 empty] | 6.375 | CML-8 | CML: Fitting | 3 | 54061 | 53969 | 2014-10-06 07:00 | 2.5 | 0.11121 | A3: Inside Quadrant |  | 3.35 | 2.5 | 2.528125 | 6.2 | 6 O'Clock | 250 | 6.35 | 250-WC-40016-01C02 | 20 | 12 O'Clock | 3 O'Clock | 6 O'Clock | 9 O'Clock | 3.7 |  | 6.5 | 6.5 | 6.2 | 6.3 |  |  |  | 4 | RADIAL
WC01 | Montara_Topside | FPSO | Cooling Medium (40) | Pipework | 250-WC-40016-01C02 | 9 | FPSO 2014 | Pipe Wall Thickness | 20371 | Reviewed 24/11/14. FFS. repeat on Oct. 19 | 41918.29 | 41918.63 | Check Corrosion Rate of 0.334mm/ yr |  | Nestor | 41967.44 | [32 empty] | 6.525 | CML-9 | CML: Elbow | 3 | 45637 | 45607 | 2014-10-06 07:00 | 2.5 | 0.33364 | A4: Left Quadrant |  | 3.35 | 2.5 | 2.528125 | 5.9 | 9 O'Clock | 250 | 6.35 | 250-WC-40016-01C02 | 20 | 12 O'Clock | 3 O'Clock | 6 O'Clock | 9 O'Clock | 3.4 |  | 6.2 | 7 | 7 | 5.9 |  |  |  | 4 | RADIAL
WC01 | Montara_Topside | FPSO | Cooling Medium (40) | Pipework | 250-WC-40016-01C02 | 10 | FPSO 2014 | Pipe Wall Thickness | 20372 | Reviewed 24/11/14. FFS. repeat on Oct. 19 | 41918.29 | 41918.63 |  |  | Nestor | 41967.44 | [32 empty] | 6.575 | CML-10 | CML: Fitting | 3 | 54061 | 53969 | 2014-10-06 07:00 | 2.5 | 0.11121 | A2: Right Quadrant |  | 3.35 | 2.5 | 2.528125 | 6.2 | 3 O'Clock | 250 | 6.35 | 250-WC-40016-01C02 | 20 | 12 O'Clock | 3 O'Clock | 6 O'Clock | 9 O'Clock | 3.7 |  | 6.4 | 6.2 | 6.7 | 7 |  |  |  | 4 | RADIAL
WC01 | Montara_Topside | FPSO | Cooling Medium (40) | Pipework | 250-WC-40016-01C02 | 11 | FPSO 2014 | Pipe Wall Thickness | 20373 | Reviewed 24/11/14. FFS. repeat on Oct. 19 | 41918.29 | 41918.63 | Check Corrosion Rate of 0.334mm/ yr |  | Nestor | 41967.44 | [32 empty] | 6.55 | CML-11 | CML: Elbow | 3 | 45637 | 45607 | 2014-10-06 07:00 | 2.5 | 0.33364 | A4: Left Quadrant |  | 3.35 | 2.5 | 2.528125 | 5.9 | 9 O'Clock | 250 | 6.35 | 250-WC-40016-01C02 | 20 | 12 O'Clock | 3 O'Clock | 6 O'Clock | 9 O'Clock | 3.4 |  | 7 | 6.7 | 6.6 | 5.9 |  |  |  | 4 | RADIAL
WC01 | Montara_Topside | FPSO | Cooling Medium (40) | Pipework | 250-WC-40017-01C02 | 1 | FPSO 2014 | Pipe Wall Thickness | 2064 | Rope Access | 41726.4 | 41726.48 | Check Corrosion Rate of 0.547mm/ yr | [35 empty] | 6.675 | CML-1 | CML: type TBC | 3 | 43996 | 43977 | 2014-03-28 09:30 | 2.5 | 0.54678 | A4: Left Quadrant |  | 3.35 | 2.5 | 2.528125 | 5.9 | 9 O'Clock | 250 | 6.35 | 250-WC-40017-01C02 | 20 | 12 O'Clock | 3 O'Clock | 6 O'Clock | 9 O'Clock | 3.4 |  | 7.1 | 7 | 6.7 | 5.9 |  |  |  | 4 | RADIAL
WC01 | Montara_Topside | FPSO | Cooling Medium (40) | Pipework | 250-WC-40017-01C02 | 2 | FPSO 2014 | Pipe Wall Thickness | 2065 | Rope Access | 41726.4 | 41726.48 | Check Corrosion Rate of 1.033mm/ yr | [35 empty] | 6.15 | CML-2 | CML: type TBC | 3 | 42786 | 42776 | 2014-03-28 09:30 | 2.5 | 1.0328 | A2: Right Quadrant |  | 3.35 | 2.5 | 2.528125 | 5.5 | 3 O'Clock | 250 | 6.35 | 250-WC-40017-01C02 | 20 | 12 O'Clock | 3 O'Clock | 6 O'Clock | 9 O'Clock | 3 |  | 6.3 | 5.5 | 6.2 | 6.6 |  |  |  | 4 | RADIAL
WC01 | Montara_Topside | FPSO | Cooling Medium (40) | Pipework | 250-WC-40017-01C02 | 3 | FPSO 2014 | Pipe Wall Thickness | 2066 | Rope Access | 41726.4 | 41726.48 | Check Corrosion Rate of 0.668mm/ yr | [35 empty] | 6.25 | CML-3 | CML: type TBC | 3 | 43528 | 43513 | 2014-03-28 09:30 | 2.5 | 0.66828 | A3: Inside Quadrant |  | 3.35 | 2.5 | 2.528125 | 5.8 | 6 O'Clock | 250 | 6.35 | 250-WC-40017-01C02 | 20 | 12 O'Clock | 3 O'Clock | 6 O'Clock | 9 O'Clock | 3.3 |  | 6.4 | 6.4 | 5.8 | 6.4 |  |  |  | 4 | RADIAL
WC01 | Montara_Topside | FPSO | Cooling Medium (40) | Pipework | 250-WC-40017-01C02 | 4 | FPSO 2014 | Pipe Wall Thickness | 2067 | Rope Access | 41726.4 | 41726.48 | Check Corrosion Rate of 0.668mm/ yr | [35 empty] | 6.325 | CML-4 | CML: type TBC | 3 | 43528 | 43513 | 2014-03-28 09:30 | 2.5 | 0.66828 | A4: Left Quadrant |  | 3.35 | 2.5 | 2.528125 | 5.8 | 9 O'Clock | 250 | 6.35 | 250-WC-40017-01C02 | 20 | 12 O'Clock | 3 O'Clock | 6 O'Clock | 9 O'Clock | 3.3 |  | 6.3 | 6.8 | 6.4 | 5.8 |  |  |  | 4 | RADIAL
WC01 | Montara_Topside | FPSO | Cooling Medium (40) | Pipework | 250-WC-40017-01C02 | 5 | FPSO 2014 | Pipe Wall Thickness | 2068 | Rope Access | 41726.4 | 41726.48 | [36 empty] | 6.4 | CML-5 | CML: type TBC | 3 | 49136 | 49079 | 2014-03-28 09:30 | 2.5 | 0.18226 | A2: Right Quadrant |  | 3.35 | 2.5 | 2.528125 | 6.2 | 3 O'Clock | 250 | 6.35 | 250-WC-40017-01C02 | 20 | 12 O'Clock | 3 O'Clock | 6 O'Clock | 9 O'Clock | 3.7 |  | 6.3 | 6.2 | 6.7 | 6.4 |  |  |  | 4 | RADIAL
WC01 | Montara_Topside | FPSO | Cooling Medium (40) | Pipework | 250-WC-40017-01C02 | 6 | FPSO 2014 | Pipe Wall Thickness | 2069 | Rope Access | 41726.4 | 41726.48 | [36 empty] | 6.525 | CML-6 | CML: type TBC | 3 | 49136 | 49079 | 2014-03-28 09:30 | 2.5 | 0.18226 | A2: Right Quadrant |  | 3.35 | 2.5 | 2.528125 | 6.2 | 3 O'Clock | 250 | 6.35 | 250-WC-40017-01C02 | 20 | 12 O'Clock | 3 O'Clock | 6 O'Clock | 9 O'Clock | 3.7 |  | 6.6 | 6.2 | 6.5 | 6.8 |  |  |  | 4 | RADIAL
WC01 | Montara_Topside | FPSO | Cooling Medium (40) | Pipework | 250-WC-40017-01C02 | 7 | FPSO 2014 | Pipe Wall Thickness | 2070 | Rope Access | 41726.4 | 41726.48 | [36 empty] | 12.3 | CML-7 | CML: type TBC | 3 | 55487 | 55384 | 2014-03-28 09:30 | 2.5 | 0 | A2: Right Quadrant |  | 3.35 | 2.5 | 2.528125 | 11.3 | 3 O'Clock | 250 | 6.35 | 250-WC-40017-01C02 | 20 | 12 O'Clock | 3 O'Clock | 6 O'Clock | 9 O'Clock | 8.8 |  | 12 | 11.3 | 13.6 | 12.3 |  |  |  | 4 | RADIAL
WC01 | Montara_Topside | FPSO | Cooling Medium (40) | Pipework | 250-WC-40017-01C02 | 8 | FPSO 2014 | Pipe Wall Thickness | 2071 | Rope Access | 41726.4 | 41726.48 | [36 empty] | 8.725 | CML-8 | CML: type TBC | 3 | 55487 | 55384 | 2014-03-28 09:30 | 2.5 | 0 | A4: Left Quadrant |  | 3.35 | 2.5 | 2.528125 | 8.5 | 9 O'Clock | 250 | 6.35 | 250-WC-40017-01C02 | 20 | 12 O'Clock | 3 O'Clock | 6 O'Clock | 9 O'Clock | 6 |  | 8.7 | 8.8 | 8.9 | 8.5 |  |  |  | 4 | RADIAL
WC01 | Montara_Topside | FPSO | Cooling Medium (40) | Pipework | 250-WC-40017-01C02 | 9 | FPSO 2014 | Pipe Wall Thickness | 2072 | Rope Access | 41726.4 | 41726.48 | [36 empty] | 10.35 | CML-9 | CML: type TBC | 3 | 55487 | 55384 | 2014-03-28 09:30 | 2.5 | 0 | A3: Inside Quadrant |  | 3.35 | 2.5 | 2.528125 | 9.9 | 6 O'Clock | 250 | 6.35 | 250-WC-40017-01C02 | 20 | 12 O'Clock | 3 O'Clock | 6 O'Clock | 9 O'Clock | 7.4 |  | 10.3 | 10.2 | 9.9 | 11 |  |  |  | 4 | RADIAL
WC01 | Montara_Topside | FPSO | Cooling Medium (40) | Pipework | 250-WC-40017-01C02 | 10 | FPSO 2014 | Pipe Wall Thickness | 2073 | Rope Access | 41726.4 | 41726.48 | [36 empty] | 8.95 | CML-10 | CML: type TBC | 3 | 55487 | 55384 | 2014-03-28 09:30 | 2.5 | 0 | A4: Left Quadrant |  | 3.35 | 2.5 | 2.528125 | 8.7 | 9 O'Clock | 250 | 6.35 | 250-WC-40017-01C02 | 20 | 12 O'Clock | 3 O'Clock | 6 O'Clock | 9 O'Clock | 6.2 |  | 9.2 | 9 | 8.9 | 8.7 |  |  |  | 4 | RADIAL
WC01 | Montara_Topside | FPSO | Cooling Medium (40) | Pipework | 250-WC-40017-01C02 | 11 | FPSO 2014 | Pipe Wall Thickness | 2074 | Rope Access | 41726.4 | 41726.48 | [36 empty] | 7.2 | CML-11 | CML: type TBC | 3 | 55487 | 55384 | 2014-03-28 09:30 | 2.5 | 0 | A3: Inside Quadrant |  | 3.35 | 2.5 | 2.528125 | 6.8 | 9 O'Clock | 250 | 6.35 | 250-WC-40017-01C02 | 20 | 12 O'Clock | 3 O'Clock | 6 O'Clock | 9 O'Clock | 4.3 |  | 8 | 7.2 | 6.8 | 6.8 |  |  |  | 4 | RADIAL
WC01 | Montara_Topside | FPSO | Cooling Medium (40) | Pipework | 250-WC-40017-01C02 | 12 | FPSO 2014 | Pipe Wall Thickness | 2075 | Rope Access | 41726.4 | 41726.48 | [36 empty] | 8.6 | CML-12 | CML: type TBC | 3 | 55487 | 55384 | 2014-03-28 09:30 | 2.5 | 0 | A4: Left Quadrant |  | 3.35 | 2.5 | 2.528125 | 8.4 | 9 O'Clock | 250 | 6.35 | 250-WC-40017-01C02 | 20 | 12 O'Clock | 3 O'Clock | 6 O'Clock | 9 O'Clock | 5.9 |  | 8.7 | 8.5 | 8.8 | 8.4 |  |  |  | 4 | RADIAL
WC01 | Montara_Topside | FPSO | Cooling Medium (40) | Pipework | 250-WC-40017-01C02 | 13 | FPSO 2014 | Pipe Wall Thickness | 2076 | Rope Access | 41726.4 | 41726.48 | Check Corrosion Rate of 0.425mm/ yr | [35 empty] | 6.25 | CML-13 | CML: type TBC | 3 | 44730 | 44706 | 2014-03-28 09:30 | 2.5 | 0.42527 | A1: Outside Quadrant |  | 3.35 | 2.5 | 2.528125 | 6 | 12 O'Clock | 250 | 6.35 | 250-WC-40017-01C02 | 20 | 12 O'Clock | 3 O'Clock | 6 O'Clock | 9 O'Clock | 3.5 |  | 6 | 6.3 | 6.2 | 6.5 |  |  |  | 4 | RADIAL
WC01 | Montara_Topside | FPSO | Cooling Medium (40) | Pipework | 250-WC-40017-01C02 | 14 | FPSO 2014 | Pipe Wall Thickness | 2077 | Rope Access | 41726.4 | 41726.48 | [36 empty] | 11.125 | CML-14 | CML: type TBC | 3 | 55487 | 55384 | 2014-03-28 09:30 | 2.5 | 0 | A1: Outside Quadrant |  | 3.35 | 2.5 | 2.528125 | 10.9 | 12 O'Clock | 250 | 6.35 | 250-WC-40017-01C02 | 20 | 12 O'Clock | 3 O'Clock | 6 O'Clock | 9 O'Clock | 8.4 |  | 10.9 | 11.4 | 11 | 11.2 |  |  |  | 4 | RADIAL
WC01 | Montara_Topside | FPSO | Cooling Medium (40) | Pipework | 250-WC-40017-01C02 | 15 | FPSO 2014 | Pipe Wall Thickness | 2078 | Rope Access | 41726.4 | 41726.48 | [36 empty] | 8.275 | CML-15 | CML: type TBC | 3 | 55487 | 55384 | 2014-03-28 09:30 | 2.5 | 0 | A3: Inside Quadrant |  | 3.35 | 2.5 | 2.528125 | 7.7 | 6 O'Clock | 250 | 6.35 | 250-WC-40017-01C02 | 20 | 12 O'Clock | 3 O'Clock | 6 O'Clock | 9 O'Clock | 5.2 |  | 8.7 | 8.4 | 7.7 | 8.3 |  |  |  | 4 | RADIAL
WC01 | Montara_Topside | FPSO | Cooling Medium (40) | Pipework | 250-WC-40017-01C02 | 16 | FPSO 2014 | Pipe Wall Thickness | 2079 | Rope Access | 41726.4 | 41726.48 | [36 empty] | 6.775 | CML-16 | CML: type TBC | 3 | 55487 | 55384 | 2014-03-28 09:30 | 2.5 | 0 | A4: Left Quadrant |  | 3.35 | 2.5 | 2.528125 | 6.4 | 9 O'Clock | 250 | 6.35 | 250-WC-40017-01C02 | 20 | 12 O'Clock | 3 O'Clock | 6 O'Clock | 9 O'Clock | 3.9 |  | 7 | 6.9 | 6.8 | 6.4 |  |  |  | 4 | RADIAL
WC01 | Montara_Topside | FPSO | Cooling Medium (40) | Pipework | 250-WC-40017-01C02 | 17 | FPSO 2014 | Pipe Wall Thickness | 2080 | Rope Access | 41726.4 | 41726.48 | Check Corrosion Rate of 0.911mm/ yr | [35 empty] | 6.55 | CML-17 | CML: type TBC | 3 | 42968 | 42956 | 2014-03-28 09:30 | 2.5 | 0.9113 | A3: Inside Quadrant |  | 3.35 | 2.5 | 2.528125 | 5.6 | 6 O'Clock | 250 | 6.35 | 250-WC-40017-01C02 | 20 | 12 O'Clock | 3 O'Clock | 6 O'Clock | 9 O'Clock | 3.1 |  | 6.8 | 7.1 | 5.6 | 6.7 |  |  |  | 4 | RADIAL
WC01 | Montara_Topside | FPSO | Cooling Medium (40) | Pipework | 250-WC-40017-01C02 | 18 | FPSO 2014 | Pipe Wall Thickness | 2081 | Rope Access | 41726.4 | 41726.48 | Check Corrosion Rate of 0.79mm/ yr | [35 empty] | 6.45 | CML-18 | CML: type TBC | 3 | 43205 | 43192 | 2014-03-28 09:30 | 2.5 | 0.78979 | A3: Inside Quadrant |  | 3.35 | 2.5 | 2.528125 | 5.7 | 6 O'Clock | 250 | 6.35 | 250-WC-40017-01C02 | 20 | 12 O'Clock | 3 O'Clock | 6 O'Clock | 9 O'Clock | 3.2 |  | 6.6 | 7 | 5.7 | 6.5 |  |  |  | 4 | RADIAL
WC01 | Montara_Topside | FPSO | Cooling Medium (40) | Pipework | 250-WC-40017-01C02 | 19 | FPSO 2014 | Pipe Wall Thickness | 2082 | Rope Access | 41726.4 | 41726.48 | [36 empty] | 6.525 | CML-19 | CML: type TBC | 3 | 55487 | 55384 | 2014-03-28 09:30 | 2.5 | 0 | A2: Right Quadrant |  | 3.35 | 2.5 | 2.528125 | 6.5 | 9 O'Clock | 250 | 6.35 | 250-WC-40017-01C02 | 20 | 12 O'Clock | 3 O'Clock | 6 O'Clock | 9 O'Clock | 4 |  | 6.6 | 6.5 | 6.5 | 6.5 |  |  |  | 4 | RADIAL
WC01 | Montara_Topside | FPSO | Cooling Medium (40) | Pipework | 250-WC-40017-01C02 | 20 | FPSO 2014 | Pipe Wall Thickness | 2083 | Rope Access | 41726.4 | 41726.48 | [36 empty] | 6.475 | CML-20 | CML: type TBC | 3 | 64556 | 64387 | 2014-03-28 09:30 | 2.5 | 0.06075 | A3: Inside Quadrant |  | 3.35 | 2.5 | 2.528125 | 6.3 | 6 O'Clock | 250 | 6.35 | 250-WC-40017-01C02 | 20 | 12 O'Clock | 3 O'Clock | 6 O'Clock | 9 O'Clock | 3.8 |  | 6.5 | 6.6 | 6.3 | 6.5 |  |  |  | 4 | RADIAL
WC01 | Montara_Topside | FPSO | Cooling Medium (40) | Pipework | 250-WC-40017-01C02 | 21 | FPSO 2014 | Pipe Wall Thickness | 2084 | Rope Access | 41726.4 | 41726.48 | [36 empty] | 9.775 | CML-21 | CML: type TBC | 3 | 55487 | 55384 | 2014-03-28 09:30 | 2.5 | 0 | A3: Inside Quadrant |  | 3.35 | 2.5 | 2.528125 | 9.3 | 9 O'Clock | 250 | 6.35 | 250-WC-40017-01C02 | 20 | 12 O'Clock | 3 O'Clock | 6 O'Clock | 9 O'Clock | 6.8 |  | 10.2 | 10.3 | 9.3 | 9.3 |  |  |  | 4 | RADIAL
WC01 | Montara_Topside | FPSO | Cooling Medium (40) | Pipework | 250-WC-40017-01C02 | 22 | FPSO 2014 | Pipe Wall Thickness | 2085 | Rope Access | 41726.4 | 41726.48 | [36 empty] | 8.3 | CML-22 | CML: type TBC | 3 | 55487 | 55384 | 2014-03-28 09:30 | 2.5 | 0 | A1: Outside Quadrant |  | 3.35 | 2.5 | 2.528125 | 8.2 | 12 O'Clock | 250 | 6.35 | 250-WC-40017-01C02 | 20 | 12 O'Clock | 3 O'Clock | 6 O'Clock | 9 O'Clock | 5.7 |  | 8.2 | 8.3 | 8.3 | 8.4 |  |  |  | 4 | RADIAL
WC01 | Montara_Topside | FPSO | Cooling Medium (40) | Pipework | 250-WC-40017-01C02 | 23 | FPSO 2014 | Pipe Wall Thickness | 2086 | Rope Access | 41726.4 | 41726.48 | Check Corrosion Rate of 0.304mm/ yr | [35 empty] | 6.4 | CML-23 | CML: type TBC | 3 | 46052 | 46018 | 2014-03-28 09:30 | 2.5 | 0.30377 | A4: Left Quadrant |  | 3.35 | 2.5 | 2.528125 | 6.1 | 9 O'Clock | 250 | 6.35 | 250-WC-40017-01C02 | 20 | 12 O'Clock | 3 O'Clock | 6 O'Clock | 9 O'Clock | 3.6 |  | 6.5 | 6.2 | 6.8 | 6.1 |  |  |  | 4 | RADIAL
WC01 | Montara_Topside | FPSO | Cooling Medium (40) | Pipework | 250-WC-40017-01C02 | 24 | FPSO 2014 | Pipe Wall Thickness | 2087 | Rope Access | 41726.4 | 41726.48 | [36 empty] | 8.475 | CML-24 | CML: type TBC | 3 | 55487 | 55384 | 2014-03-28 09:30 | 2.5 | 0 | A2: Right Quadrant |  | 3.35 | 2.5 | 2.528125 | 8 | 3 O'Clock | 250 | 6.35 | 250-WC-40017-01C02 | 20 | 12 O'Clock | 3 O'Clock | 6 O'Clock | 9 O'Clock | 5.5 |  | 8.1 | 8 | 9.2 | 8.6 |  |  |  | 4 | RADIAL
WC01 | Montara_Topside | FPSO | Cooling Medium (40) | Pipework | 250-WC-40017-01C02 | 25 | FPSO 2014 | Pipe Wall Thickness | 2088 | Rope Access | 41726.4 | 41726.48 | [36 empty] | 8.575 | CML-25 | CML: type TBC | 3 | 55487 | 55384 | 2014-03-28 09:30 | 2.5 | 0 | A4: Left Quadrant |  | 3.35 | 2.5 | 2.528125 | 7.8 | 9 O'Clock | 250 | 6.35 | 250-WC-40017-01C02 | 20 | 12 O'Clock | 3 O'Clock | 6 O'Clock | 9 O'Clock | 5.3 |  | 9.1 | 8.6 | 8.8 | 7.8 |  |  |  | 4 | RADIAL
WC01 | Montara_Topside | FPSO | Cooling Medium (40) | Pipework | 250-WC-40017-01C02 | 26 | FPSO 2014 | Pipe Wall Thickness | 2089 | Rope Access | 41726.4 | 41726.48 | [36 empty] | 7.925 | CML-26 | CML: type TBC | 3 | 55487 | 55384 | 2014-03-28 09:30 | 2.5 | 0 | A2: Right Quadrant |  | 3.35 | 2.5 | 2.528125 | 7.8 | 3 O'Clock | 250 | 6.35 | 250-WC-40017-01C02 | 20 | 12 O'Clock | 3 O'Clock | 6 O'Clock | 9 O'Clock | 5.3 |  | 8 | 7.8 | 7.9 | 8 |  |  |  | 4 | RADIAL
WC01 | Montara_Topside | FPSO | Cooling Medium (40) | Pipework | 250-WC-40017-01C02 | 27 | FPSO 2014 | Pipe Wall Thickness | 2090 | Rope Access | 41726.4 | 41726.48 | [36 empty] | 8.35 | CML-27 | CML: type TBC | 3 | 55487 | 55384 | 2014-03-28 09:30 | 2.5 | 0 | A2: Right Quadrant |  | 3.35 | 2.5 | 2.528125 | 8.3 | 6 O'Clock | 250 | 6.35 | 250-WC-40017-01C02 | 20 | 12 O'Clock | 3 O'Clock | 6 O'Clock | 9 O'Clock | 5.8 |  | 8.4 | 8.3 | 8.3 | 8.4 |  |  |  | 4 | RADIAL
WC01 | Montara_Topside | FPSO | Cooling Medium (40) | Pipework | 250-WC-40017-01C02 | 28 | FPSO 2014 | Pipe Wall Thickness | 2091 | Rope Access | 41726.4 | 41726.48 | [36 empty] | 8.5 | CML-28 | CML: type TBC | 3 | 55487 | 55384 | 2014-03-28 09:30 | 2.5 | 0 | A4: Left Quadrant |  | 3.35 | 2.5 | 2.528125 | 8.2 | 9 O'Clock | 250 | 6.35 | 250-WC-40017-01C02 | 20 | 12 O'Clock | 3 O'Clock | 6 O'Clock | 9 O'Clock | 5.7 |  | 8.8 | 8.5 | 8.5 | 8.2 |  |  |  | 4 | RADIAL
WC01 | Montara_Topside | FPSO | Cooling Medium (40) | Pipework | 250-WC-40026-01C02 | 1 | FPSO 2014 | Pipe Wall Thickness | 1277 | Rope Access | 41721.4 | 41721.5 | [36 empty] | 9.575 | CML-1 | CML: type TBC | 3 | 55487 | 55384 | 2014-03-23 09:30 | 2.5 | 0 | A4: Left Quadrant |  | 3.35 | 2.5 | 2.528125 | 9.2 | 9 O'Clock | 250 | 6.35 | 250-WC-40026-01C02 | 20 | 12 O'Clock | 3 O'Clock | 6 O'Clock | 9 O'Clock | 6.7 |  | 9.3 | 10.4 | 9.4 | 9.2 |  |  |  | 4 | RADIAL
WC01 | Montara_Topside | FPSO | Cooling Medium (40) | Pipework | 250-WC-40026-01C02 | 2 | FPSO 2014 | Pipe Wall Thickness | 1278 | Rope Access | 41721.4 | 41721.5 | Check Corrosion Rate of 0.432mm/ yr | [35 empty] | 7.025 | CML-2 | CML: type TBC | 3 | 44675 | 44651 | 2014-03-23 09:30 | 2.5 | 0.43247 | A3: Inside Quadrant |  | 3.35 | 2.5 | 2.528125 | 6 | 6 O'Clock | 250 | 6.35 | 250-WC-40026-01C02 | 20 | 12 O'Clock | 3 O'Clock | 6 O'Clock | 9 O'Clock | 3.5 |  | 7 | 7.7 | 6 | 7.4 |  |  |  | 4 | RADIAL
WC01 | Montara_Topside | FPSO | Cooling Medium (40) | Pipework | 250-WC-40026-01C02 | 3 | FPSO 2014 | Pipe Wall Thickness | 1279 | Rope Access | 41721.4 | 41721.5 | [36 empty] | 7.175 | CML-3 | CML: type TBC | 3 | 55487 | 55384 | 2014-03-23 09:30 | 2.5 | 0 | A1: Outside Quadrant |  | 3.35 | 2.5 | 2.528125 | 6.4 | 12 O'Clock | 250 | 6.35 | 250-WC-40026-01C02 | 20 | 12 O'Clock | 3 O'Clock | 6 O'Clock | 9 O'Clock | 3.9 |  | 6.4 | 7.4 | 7.5 | 7.4 |  |  |  | 4 | RADIAL
WC01 | Montara_Topside | FPSO | Cooling Medium (40) | Pipework | 250-WC-40026-01C02 | 4 | FPSO 2014 | Pipe Wall Thickness | 1280 | Rope Access | 41721.4 | 41721.5 | [36 empty] | 13.75 | CML-4 | CML: type TBC | 3 | 55487 | 55384 | 2014-03-23 09:30 | 2.5 | 0 | A1: Outside Quadrant |  | 3.35 | 2.5 | 2.528125 | 13.2 | 12 O'Clock | 250 | 6.35 | 250-WC-40026-01C02 | 20 | 12 O'Clock | 3 O'Clock | 6 O'Clock | 9 O'Clock | 10.7 |  | 13.2 | 13.3 | 13.4 | 15.1 |  |  |  | 4 | RADIAL
WC01 | Montara_Topside | FPSO | Cooling Medium (40) | Pipework | 250-WC-40026-01C02 | 5 | FPSO 2014 | Pipe Wall Thickness | 1281 | Rope Access | 41721.4 | 41721.5 | [36 empty] | 7.1 | CML-5 | CML: type TBC | 3 | 55487 | 55384 | 2014-03-23 09:30 | 2.5 | 0 | A1: Outside Quadrant |  | 3.35 | 2.5 | 2.528125 | 7 | 3 O'Clock | 250 | 6.35 | 250-WC-40026-01C02 | 20 | 12 O'Clock | 3 O'Clock | 6 O'Clock | 9 O'Clock | 4.5 |  | 7 | 7 | 7.3 | 7.1 |  |  |  | 4 | RADIAL
WC01 | Montara_Topside | FPSO | Cooling Medium (40) | Pipework | 250-WC-40026-01C02 | 6 | FPSO 2014 | Pipe Wall Thickness | 1282 | Rope Access | 41721.4 | 41721.5 | [36 empty] | 7.15 | CML-6 | CML: type TBC | 3 | 55487 | 55384 | 2014-03-23 09:30 | 2.5 | 0 | A3: Inside Quadrant |  | 3.35 | 2.5 | 2.528125 | 6.7 | 6 O'Clock | 250 | 6.35 | 250-WC-40026-01C02 | 20 | 12 O'Clock | 3 O'Clock | 6 O'Clock | 9 O'Clock | 4.2 |  | 7.5 | 7.4 | 6.7 | 7 |  |  |  | 4 | RADIAL
WC01 | Montara_Topside | FPSO | Cooling Medium (40) | Pipework | 250-WC-40026-01C02 | 7 | FPSO 2014 | Pipe Wall Thickness | 1283 | Rope Access | 41721.4 | 41721.5 | [36 empty] | 7.35 | CML-7 | CML: type TBC | 3 | 55487 | 55384 | 2014-03-23 09:30 | 2.5 | 0 | A1: Outside Quadrant |  | 3.35 | 2.5 | 2.528125 | 7 | 12 O'Clock | 250 | 6.35 | 250-WC-40026-01C02 | 20 | 12 O'Clock | 3 O'Clock | 6 O'Clock | 9 O'Clock | 4.5 |  | 7 | 7.3 | 7.4 | 7.7 |  |  |  | 4 | RADIAL
WC01 | Montara_Topside | FPSO | Cooling Medium (40) | Pipework | 250-WC-40026-01C02 | 8 | FPSO 2014 | Pipe Wall Thickness | 1284 | Rope Access | 41721.4 | 41721.5 | [36 empty] | 7.175 | CML-8 | CML: type TBC | 3 | 55487 | 55384 | 2014-03-23 09:30 | 2.5 | 0 | A3: Inside Quadrant |  | 3.35 | 2.5 | 2.528125 | 7.1 | 6 O'Clock | 250 | 6.35 | 250-WC-40026-01C02 | 20 | 12 O'Clock | 3 O'Clock | 6 O'Clock | 9 O'Clock | 4.6 |  | 7.2 | 7.2 | 7.1 | 7.2 |  |  |  | 4 | RADIAL
WC01 | Montara_Topside | FPSO | Cooling Medium (40) | Pipework | 250-WC-40026-01C02 | 9 | FPSO 2014 | Pipe Wall Thickness | 1285 | Rope Access | 41721.4 | 41721.5 | [36 empty] | 7.35 | CML-9 | CML: type TBC | 3 | 55487 | 55384 | 2014-03-23 09:30 | 2.5 | 0 | A2: Right Quadrant |  | 3.35 | 2.5 | 2.528125 | 7 | 3 O'Clock | 250 | 6.35 | 250-WC-40026-01C02 | 20 | 12 O'Clock | 3 O'Clock | 6 O'Clock | 9 O'Clock | 4.5 |  | 7.5 | 7 | 7.3 | 7.6 |  |  |  | 4 | RADIAL
WC01 | Montara_Topside | FPSO | Cooling Medium (40) | Pipework | 250-WC-40026-01C02 | 10 | FPSO 2014 | Pipe Wall Thickness | 1286 | Rope Access | 41721.4 | 41721.5 | [36 empty] | 7.375 | CML-10 | CML: type TBC | 3 | 55487 | 55384 | 2014-03-23 09:30 | 2.5 | 0 | A1: Outside Quadrant |  | 3.35 | 2.5 | 2.528125 | 7 | 12 O'Clock | 250 | 6.35 | 250-WC-40026-01C02 | 20 | 12 O'Clock | 3 O'Clock | 6 O'Clock | 9 O'Clock | 4.5 |  | 7 | 7.6 | 7.4 | 7.5 |  |  |  | 4 | RADIAL
WC01 | Montara_Topside | FPSO | Cooling Medium (40) | Pipework | 250-WC-40026-01C02 | 11 | FPSO 2014 | Pipe Wall Thickness | 1287 | Rope Access | 41721.4 | 41721.5 | [36 empty] | 9.95 | CML-11 | CML: type TBC | 3 | 55487 | 55384 | 2014-03-23 09:30 | 2.5 | 0 | A3: Inside Quadrant |  | 3.35 | 2.5 | 2.528125 | 9.8 | 6 O'Clock | 250 | 6.35 | 250-WC-40026-01C02 | 20 | 12 O'Clock | 3 O'Clock | 6 O'Clock | 9 O'Clock | 7.3 |  | 10.1 | 9.9 | 9.8 | 10 |  |  |  | 4 | RADIAL
WC01 | Montara_Topside | FPSO | Cooling Medium (40) | Pipework | 250-WC-40026-01C02 | 12 | FPSO 2014 | Pipe Wall Thickness | 1288 | Rope Access | 41721.4 | 41721.5 | [36 empty] | 7.366667 | CML-12 | CML: type TBC | 3 | 55487 | 55384 | 2014-03-23 09:30 | 2.5 | 0 | A1: Outside Quadrant |  | 3.35 | 2.5 | 2.528125 | 7.2 | 12 O'Clock | 250 | 6.35 | 250-WC-40026-01C02 | 20 | 12 O'Clock | 3 O'Clock | 6 O'Clock | 9 O'Clock | 4.7 |  | 7.2 | 7.4 |  | 7.5 |  |  |  | 3 | RADIAL
WC01 | Montara_Topside | FPSO | Cooling Medium (40) | Pipework | 250-WC-40026-01C02 | 13 | FPSO 2014 | Pipe Wall Thickness | 1289 | Rope Access | 41721.4 | 41721.5 | [36 empty] | 7.05 | CML-13 | CML: type TBC | 3 | 64171 | 64005 | 2014-03-23 09:30 | 2.5 | 0.06178 | A1: Outside Quadrant |  | 3.35 | 2.5 | 2.528125 | 6.3 | 12 O'Clock | 250 | 6.35 | 250-WC-40026-01C02 | 20 | 12 O'Clock | 3 O'Clock | 6 O'Clock | 9 O'Clock | 3.8 |  | 6.3 | 7.3 | 7.5 | 7.1 |  |  |  | 4 | RADIAL
WC01 | Montara_Topside | FPSO | Cooling Medium (40) | Pipework | 250-WC-40026-01C02 | 14 | FPSO 2014 | Pipe Wall Thickness | 1290 | Rope Access | 41721.4 | 41721.5 | [36 empty] | 10.9 | CML-14 | CML: type TBC | 3 | 55487 | 55384 | 2014-03-23 09:30 | 2.5 | 0 | A4: Left Quadrant |  | 3.35 | 2.5 | 2.528125 | 10.5 | 9 O'Clock | 250 | 6.35 | 250-WC-40026-01C02 | 20 | 12 O'Clock | 3 O'Clock | 6 O'Clock | 9 O'Clock | 8 |  | 11 | 11.4 | 10.7 | 10.5 |  |  |  | 4 | RADIAL
WC01 | Montara_Topside | FPSO | Cooling Medium (40) | Pipework | 250-WC-40026-01C02 | 15 | FPSO 2014 | Pipe Wall Thickness | 1291 | Rope Access | 41721.4 | 41721.5 | [36 empty] | 7.025 | CML-15 | CML: type TBC | 3 | 55487 | 55384 | 2014-03-23 09:30 | 2.5 | 0 | A1: Outside Quadrant |  | 3.35 | 2.5 | 2.528125 | 7 | 6 O'Clock | 250 | 6.35 | 250-WC-40026-01C02 | 20 | 12 O'Clock | 3 O'Clock | 6 O'Clock | 9 O'Clock | 4.5 |  | 7 | 7 | 7 | 7.1 |  |  |  | 4 | RADIAL
WC01 | Montara_Topside | FPSO | Cooling Medium (40) | Pipework | 250-WC-40026-01C02 | 16 | FPSO 2014 | Pipe Wall Thickness | 1292 | Rope Access | 41721.4 | 41721.5 | [36 empty] | 7.6 | CML-16 | CML: type TBC | 3 | 55487 | 55384 | 2014-03-23 09:30 | 2.5 | 0 | A3: Inside Quadrant |  | 3.35 | 2.5 | 2.528125 | 7.3 | 6 O'Clock | 250 | 6.35 | 250-WC-40026-01C02 | 20 | 12 O'Clock | 3 O'Clock | 6 O'Clock | 9 O'Clock | 4.8 |  | 7.7 | 7.5 | 7.3 | 7.9 |  |  |  | 4 | RADIAL
WC01 | Montara_Topside | FPSO | Cooling Medium (40) | Pipework | 250-WC-40026-01C02 | 17 | FPSO 2014 | Pipe Wall Thickness | 1293 | Rope Access | 41721.4 | 41721.5 | [36 empty] | 7.1 | CML-17 | CML: type TBC | 3 | 55487 | 55384 | 2014-03-23 09:30 | 2.5 | 0 | A1: Outside Quadrant |  | 3.35 | 2.5 | 2.528125 | 7 | 3 O'Clock | 250 | 6.35 | 250-WC-40026-01C02 | 20 | 12 O'Clock | 3 O'Clock | 6 O'Clock | 9 O'Clock | 4.5 |  | 7 | 7 |  | 7.3 |  |  |  | 3 | RADIAL
WC01 | Montara_Topside | FPSO | Cooling Medium (40) | Pipework | 250-WC-40026-01C02 | 18 | FPSO 2014 | Pipe Wall Thickness | 1294 | Rope Access | 41721.4 | 41721.5 | [36 empty] | 7.075 | CML-18 | CML: type TBC | 3 | 55487 | 55384 | 2014-03-23 09:30 | 2.5 | 0 | A3: Inside Quadrant |  | 3.35 | 2.5 | 2.528125 | 6.4 | 6 O'Clock | 250 | 6.35 | 250-WC-40026-01C02 | 20 | 12 O'Clock | 3 O'Clock | 6 O'Clock | 9 O'Clock | 3.9 |  | 7.3 | 7.2 | 6.4 | 7.4 |  |  |  | 4 | RADIAL
WC01 | Montara_Topside | FPSO | Cooling Medium (40) | Pipework | 250-WC-40026-01C02 | 19 | FPSO 2014 | Pipe Wall Thickness | 1295 | Rope Access | 41721.4 | 41721.5 | [36 empty] | 7.375 | CML-19 | CML: type TBC | 3 | 55487 | 55384 | 2014-03-23 09:30 | 2.5 | 0 | A2: Right Quadrant |  | 3.35 | 2.5 | 2.528125 | 7 | 3 O'Clock | 250 | 6.35 | 250-WC-40026-01C02 | 20 | 12 O'Clock | 3 O'Clock | 6 O'Clock | 9 O'Clock | 4.5 |  | 7.4 | 7 | 7.7 | 7.4 |  |  |  | 4 | RADIAL
WC01 | Montara_Topside | FPSO | Cooling Medium (40) | Pipework | 250-WC-40026-01C02 | 20 | FPSO 2014 | Pipe Wall Thickness | 1296 | Rope Access | 41721.4 | 41721.5 | [36 empty] | 7.2 | CML-20 | CML: type TBC | 3 | 55487 | 55384 | 2014-03-23 09:30 | 2.5 | 0 | A1: Outside Quadrant |  | 3.35 | 2.5 | 2.528125 | 6.7 | 12 O'Clock | 250 | 6.35 | 250-WC-40026-01C02 | 20 | 12 O'Clock | 3 O'Clock | 6 O'Clock | 9 O'Clock | 4.2 |  | 6.7 | 7.4 | 7.4 | 7.3 |  |  |  | 4 | RADIAL
WC01 | Montara_Topside | FPSO | Cooling Medium (40) | Pipework | 250-WC-40026-01C02 | 21 | FPSO 2014 | Pipe Wall Thickness | 1297 | Rope Access | 41721.4 | 41721.5 | [36 empty] | 7.175 | CML-21 | CML: type TBC | 3 | 55487 | 55384 | 2014-03-23 09:30 | 2.5 | 0 | A2: Right Quadrant |  | 3.35 | 2.5 | 2.528125 | 6.9 | 3 O'Clock | 250 | 6.35 | 250-WC-40026-01C02 | 20 | 12 O'Clock | 3 O'Clock | 6 O'Clock | 9 O'Clock | 4.4 |  | 7 | 6.9 | 7.4 | 7.4 |  |  |  | 4 | RADIAL
WC01 | Montara_Topside | FPSO | Cooling Medium (40) | Pipework | 250-WC-40026-01C02 | 22 | FPSO 2014 | Pipe Wall Thickness | 1298 | Rope Access | 41721.4 | 41721.5 | [36 empty] | 9.725 | CML-22 | CML: type TBC | 3 | 55487 | 55384 | 2014-03-23 09:30 | 2.5 | 0 | A4: Left Quadrant |  | 3.35 | 2.5 | 2.528125 | 9.3 | 9 O'Clock | 250 | 6.35 | 250-WC-40026-01C02 | 20 | 12 O'Clock | 3 O'Clock | 6 O'Clock | 9 O'Clock | 6.8 |  | 9.9 | 9.9 | 9.8 | 9.3 |  |  |  | 4 | RADIAL
WC01 | Montara_Topside | FPSO | Cooling Medium (40) | Pipework | 250-WC-40026-01C02 | 23 | FPSO 2014 | Pipe Wall Thickness | 1299 | Rope Access | 41721.4 | 41721.5 | [36 empty] | 10.05 | CML-23 | CML: type TBC | 3 | 55487 | 55384 | 2014-03-23 09:30 | 2.5 | 0 | A1: Outside Quadrant |  | 3.35 | 2.5 | 2.528125 | 10 | 6 O'Clock | 250 | 6.35 | 250-WC-40026-01C02 | 20 | 12 O'Clock | 3 O'Clock | 6 O'Clock | 9 O'Clock | 7.5 |  | 10 | 10.1 | 10 | 10.1 |  |  |  | 4 | RADIAL
WC01 | Montara_Topside | FPSO | Cooling Medium (40) | Pipework | 250-WC-40026-01C02 | 24 | FPSO 2014 | Pipe Wall Thickness | 1300 | Rope Access | 41721.4 | 41721.5 | [36 empty] | 7.1 | CML-24 | CML: type TBC | 3 | 55487 | 55384 | 2014-03-23 09:30 | 2.5 | 0 | A1: Outside Quadrant |  | 3.35 | 2.5 | 2.528125 | 6.8 | 9 O'Clock | 250 | 6.35 | 250-WC-40026-01C02 | 20 | 12 O'Clock | 3 O'Clock | 6 O'Clock | 9 O'Clock | 4.3 |  | 6.8 | 7.7 |  | 6.8 |  |  |  | 3 | RADIAL
WC01 | Montara_Topside | FPSO | Cooling Medium (40) | Pipework | 250-WC-40026-01C02 | 25 | FPSO 2014 | Pipe Wall Thickness | 1301 | Rope Access | 41721.4 | 41721.5 | [36 empty] | 7.375 | CML-25 | CML: type TBC | 3 | 55487 | 55384 | 2014-03-23 09:30 | 2.5 | 0 | A1: Outside Quadrant |  | 3.35 | 2.5 | 2.528125 | 6.9 | 12 O'Clock | 250 | 6.35 | 250-WC-40026-01C02 | 20 | 12 O'Clock | 3 O'Clock | 6 O'Clock | 9 O'Clock | 4.4 |  | 6.9 | 7.6 | 7.5 | 7.5 |  |  |  | 4 | RADIAL
WC01 | Montara_Topside | FPSO | Cooling Medium (40) | Pipework | 250-WC-40026-01C02 | 26 | FPSO 2014 | Pipe Wall Thickness | 1302 | Rope Access | 41721.4 | 41721.5 | [36 empty] | 7.375 | CML-26 | CML: type TBC | 3 | 55487 | 55384 | 2014-03-23 09:30 | 2.5 | 0 | A2: Right Quadrant |  | 3.35 | 2.5 | 2.528125 | 7 | 3 O'Clock | 250 | 6.35 | 250-WC-40026-01C02 | 20 | 12 O'Clock | 3 O'Clock | 6 O'Clock | 9 O'Clock | 4.5 |  | 8 | 7 | 7.4 | 7.1 |  |  |  | 4 | RADIAL
WC01 | Montara_Topside | FPSO | Cooling Medium (40) | Pipework | 250-WC-40026-01C02 | 27 | FPSO 2014 | Pipe Wall Thickness | 1303 | Rope Access | 41721.4 | 41721.5 | [36 empty] | 7.375 | CML-27 | CML: type TBC | 3 | 55487 | 55384 | 2014-03-23 09:30 | 2.5 | 0 | A3: Inside Quadrant |  | 3.35 | 2.5 | 2.528125 | 7.2 | 9 O'Clock | 250 | 6.35 | 250-WC-40026-01C02 | 20 | 12 O'Clock | 3 O'Clock | 6 O'Clock | 9 O'Clock | 4.7 |  | 7.3 | 7.8 | 7.2 | 7.2 |  |  |  | 4 | RADIAL
WC02 | Montara_Topside | FPSO | Cooling Medium (40) | Pipework | 250-WC-40502-1CG | 1 | FPSO 2014 | Pipe Wall Thickness | 5617 | Material typre 1CG (no option in drop down box) | 41810.46 | 41810.5 | Check Corrosion Rate of 1.794mm/ yr | [35 empty] | 13.825 | CML-1 | CML: Fitting | 3 | 43987 | 43011 | 2014-06-20 11:00 | 2.5 | 1.79434 | A3: Inside Quadrant |  | 12.09 | 2.5 | 7.295 | 13.2 | 6 O'Clock | 250 | 15.09 | 250-WC-40502-1CG | 80 | 12 O'Clock | 3 O'Clock | 6 O'Clock | 9 O'Clock | 10.7 |  | 14.7 | 13.8 | 13.2 | 13.6 |  |  |  | 4 | RADIAL
WC02 | Montara_Topside | FPSO | Cooling Medium (40) | Pipework | 250-WC-40502-1CG | 2 | FPSO 2014 | Pipe Wall Thickness | 5618 | Material typre 1CG (no option in drop down box) | 41810.46 | 41810.5 | Check Corrosion Rate of 1.794mm/ yr | [35 empty] | 14.625 | CML-2 | CML: Elbow | 3 | 43987 | 43011 | 2014-06-20 11:00 | 2.5 | 1.79434 | A4: Left Quadrant |  | 12.09 | 2.5 | 7.295 | 13.2 | 9 O'Clock | 250 | 15.09 | 250-WC-40502-1CG | 80 | 12 O'Clock | 3 O'Clock | 6 O'Clock | 9 O'Clock | 10.7 |  | 14.2 | 15.7 | 15.4 | 13.2 |  |  |  | 4 | RADIAL
WC02 | Montara_Topside | FPSO | Cooling Medium (40) | Pipework | 250-WC-40502-1CG | 3 | FPSO 2014 | Pipe Wall Thickness | 5619 | Material typre 1CG (no option in drop down box) | 41810.46 | 41810.5 | [36 empty] | 15.375 | CML-3 | CML: Elbow | 3 | 58116 | 51759 | 2014-06-20 11:00 | 2.5 | 0.27532 | A4: Left Quadrant |  | 12.09 | 2.5 | 7.295 | 14.8 | 9 O'Clock | 250 | 15.09 | 250-WC-40502-1CG | 80 | 12 O'Clock | 3 O'Clock | 6 O'Clock | 9 O'Clock | 12.3 |  | 15.4 | 15.6 | 15.7 | 14.8 |  |  |  | 4 | RADIAL
WC02 | Montara_Topside | FPSO | Cooling Medium (40) | Pipework | 250-WC-40505-1CG | 1 | FPSO 2015 | Pipe Wall Thickness | 8627 | Rope Access / Material Class Not Selectable. Line is FFS. Only one CM-3 is showing high CR. Current RBI frequency is 48m Action: NIL. RBI to stay at 48m | 42045.33 | 42045.38 |  |  | Administrator | 42255.44 | [32 empty] | 15.95 | CML-1 | CML: Pipe Length | 3 | 87408 | 69895 | 2015-02-10 08:00 | 2.5 | 0 | A2: Right Quadrant |  | 12.09 | 2.5 | 7.295 | 15.5 | 9 O'Clock | 250 | 15.09 | 250-WC-40505-1CG | 80 | 12 O'Clock | 3 O'Clock | 6 O'Clock | 9 O'Clock | 13 |  | 17.1 | 15.5 | 15.7 | 15.5 |  |  |  | 4 | RADIAL
WC02 | Montara_Topside | FPSO | Cooling Medium (40) | Pipework | 250-WC-40505-1CG | 2 | FPSO 2015 | Pipe Wall Thickness | 8628 | Rope Access / Material Class Not Selectable. Line is FFS. Only one CM-3 is showing high CR. Current RBI frequency is 48m Action: NIL. RBI to stay at 48m | 42045.33 | 42045.38 |  |  | Administrator | 42255.44 | [32 empty] | 15.625 | CML-2 | CML: Elbow | 3 | 87408 | 69895 | 2015-02-10 08:00 | 2.5 | 0 | A1: Outside Quadrant |  | 12.09 | 2.5 | 7.295 | 15.2 | 12 O'Clock | 250 | 15.09 | 250-WC-40505-1CG | 80 | 12 O'Clock | 3 O'Clock | 6 O'Clock | 9 O'Clock | 12.7 |  | 15.2 | 15.7 | 16.3 | 15.3 |  |  |  | 4 | RADIAL
WC02 | Montara_Topside | FPSO | Cooling Medium (40) | Pipework | 250-WC-40505-1CG | 3 | FPSO 2015 | Pipe Wall Thickness | 8629 | Rope Access / Material Class Not Selectable. Line is FFS. Only one CM-3 is showing high CR. Current RBI frequency is 48m Action: NIL. RBI to stay at 48m | 42045.33 | 42045.38 | Check Corrosion Rate of 1.114mm/ yr |  | Administrator | 42255.44 | [32 empty] | 13.925 | CML-3 | CML: Elbow | 3 | 45551 | 43980 | 2015-02-10 08:00 | 2.5 | 1.11386 | A3: Inside Quadrant |  | 12.09 | 2.5 | 7.295 | 13.2 | 6 O'Clock | 250 | 15.09 | 250-WC-40505-1CG | 80 | 12 O'Clock | 3 O'Clock | 6 O'Clock | 9 O'Clock | 10.7 |  | 14 | 14.7 | 13.2 | 13.8 |  |  |  | 4 | RADIAL
WC02 | Montara_Topside | FPSO | Cooling Medium (40) | Pipework | 250-WC-40506-1CG | 1 | FPSO 2015 | Pipe Wall Thickness | 8624 | Rope Access / Material Class Not Selectable. Line is FFS. Action: to recheck in a year(Feb. 2016) to confirm CR. | 42045.29 | 42045.33 | Check Corrosion Rate of 0.583mm/ yr |  | Administrator | 42255.42 | [32 empty] | 15.775 | CML-1 | CML: Pipe Length | 3 | 49301 | 46302 | 2015-02-10 07:00 | 2.5 | 0.58349 | A3: Inside Quadrant |  | 12.09 | 2.5 | 7.295 | 14.1 | 6 O'Clock | 250 | 15.09 | 250-WC-40506-1CG | 80 | 12 O'Clock | 3 O'Clock | 6 O'Clock | 9 O'Clock | 11.6 |  | 15.8 | 15.9 | 14.1 | 17.3 |  |  |  | 4 | RADIAL
WC02 | Montara_Topside | FPSO | Cooling Medium (40) | Pipework | 250-WC-40506-1CG | 2 | FPSO 2015 | Pipe Wall Thickness | 8625 | Rope Access / Material Class Not Selectable. Line is FFS. Action: to recheck in a year(Feb. 2016) to confirm CR. | 42045.29 | 42045.33 | Check Corrosion Rate of 0.996mm/ yr |  | Administrator | 42255.42 | [32 empty] | 15.375 | CML-2 | CML: Elbow | 3 | 46039 | 44282 | 2015-02-10 07:00 | 2.5 | 0.99606 | A1: Outside Quadrant |  | 12.09 | 2.5 | 7.295 | 13.4 | 12 O'Clock | 250 | 15.09 | 250-WC-40506-1CG | 80 | 12 O'Clock | 3 O'Clock | 6 O'Clock | 9 O'Clock | 10.9 |  | 13.4 | 16.5 | 16.4 | 15.2 |  |  |  | 4 | RADIAL
WC02 | Montara_Topside | FPSO | Cooling Medium (40) | Pipework | 250-WC-40506-1CG | 3 | FPSO 2015 | Pipe Wall Thickness | 8626 | Rope Access / Material Class Not Selectable. Line is FFS. Action: to recheck in a year(Feb. 2016) to confirm CR. | 42045.29 | 42045.33 | Check Corrosion Rate of 1.526mm/ yr |  | Administrator | 42255.42 | [32 empty] | 13.15 | CML-3 | CML: Elbow | 3 | 44436 | 43289 | 2015-02-10 07:00 | 2.5 | 1.5265 | A3: Inside Quadrant |  | 12.09 | 2.5 | 7.295 | 12.5 | 6 O'Clock | 250 | 15.09 | 250-WC-40506-1CG | 80 | 12 O'Clock | 3 O'Clock | 6 O'Clock | 9 O'Clock | 10 |  | 13.4 | 13.4 | 12.5 | 13.3 |  |  |  | 4 | RADIAL
WF01 | Montara_Topside | FPSO | Fire Water (71) | Pipework | 250-WF-71306-01K01 | 1 | FPSO 2015 | Pipe Wall Thickness | 5180 | Pipe Schedule Estimated. Rope Access | 42075.29 | 42075.63 | [36 empty] | 5.55 | CML-1 | CML: type TBC | 0.5 | 45078 | 44165 | 2015-03-12 07:00 | 3.5 | 0 | A1: Outside Quadrant |  | 4 | 3.5 | 3.75 | 5.2 | 12 O'Clock | 250 | 4.5 | 250-WF-71306-01K01 | 01K01 - SPECIAL | 12 O'Clock | 3 O'Clock | 6 O'Clock | 9 O'Clock | 1.7 |  | 5.2 | 5.8 | 5.4 | 5.8 |  |  |  | 4 | RADIAL
WF01 | Montara_Topside | FPSO | Fire Water (71) | Pipework | 250-WF-71306-01K01 | 2 | FPSO 2015 | Pipe Wall Thickness | 5181 | Pipe Schedule Estimated. Rope Access | 42075.29 | 42075.63 | [36 empty] | 6.25 | CML-2 | CML: type TBC | 0.5 | 45078 | 44165 | 2015-03-12 07:00 | 3.5 | 0 | A3: Inside Quadrant |  | 4 | 3.5 | 3.75 | 5.9 | 6 O'Clock | 250 | 4.5 | 250-WF-71306-01K01 | 01K01 - SPECIAL | 12 O'Clock | 3 O'Clock | 6 O'Clock | 9 O'Clock | 2.4 |  | 6.6 | 6.2 | 5.9 | 6.3 |  |  |  | 4 | RADIAL
WF01 | Montara_Topside | FPSO | Fire Water (71) | Pipework | 250-WF-71306-01K01 | 3 | FPSO 2015 | Pipe Wall Thickness | 5182 | Pipe Schedule Estimated. Rope Access | 42075.29 | 42075.63 | [36 empty] | 5.225 | CML-3 | CML: type TBC | 0.5 | 45078 | 44165 | 2015-03-12 07:00 | 3.5 | 0 | A4: Left Quadrant |  | 4 | 3.5 | 3.75 | 4.9 | 9 O'Clock | 250 | 4.5 | 250-WF-71306-01K01 | 01K01 - SPECIAL | 12 O'Clock | 3 O'Clock | 6 O'Clock | 9 O'Clock | 1.4 |  | 5.1 | 5.5 | 5.4 | 4.9 |  |  |  | 4 | RADIAL
WF01 | Montara_Topside | FPSO | Fire Water (71) | Pipework | 250-WF-71306-01K01 | 4 | FPSO 2015 | Pipe Wall Thickness | 5183 | Pipe Schedule Estimated. Rope Access | 42075.29 | 42075.63 | [36 empty] | 6.525 | CML-4 | CML: type TBC | 0.5 | 45078 | 44165 | 2015-03-12 07:00 | 3.5 | 0 | A1: Outside Quadrant |  | 4 | 3.5 | 3.75 | 6.3 | 12 O'Clock | 250 | 4.5 | 250-WF-71306-01K01 | 01K01 - SPECIAL | 12 O'Clock | 3 O'Clock | 6 O'Clock | 9 O'Clock | 2.8 |  | 6.3 | 6.6 | 6.4 | 6.8 |  |  |  | 4 | RADIAL
WF01 | Montara_Topside | FPSO | Fire Water (71) | Pipework | 250-WF-71306-01K01 | 5 | FPSO 2015 | Pipe Wall Thickness | 5184 | Pipe Schedule Estimated. Rope Access | 42075.29 | 42075.63 | [36 empty] | 5.65 | CML-5 | CML: type TBC | 0.5 | 45078 | 44165 | 2015-03-12 07:00 | 3.5 | 0 | A1: Outside Quadrant |  | 4 | 3.5 | 3.75 | 5.1 | 12 O'Clock | 250 | 4.5 | 250-WF-71306-01K01 | 01K01 - SPECIAL | 12 O'Clock | 3 O'Clock | 6 O'Clock | 9 O'Clock | 1.6 |  | 5.1 | 5.6 | 5.8 | 6.1 |  |  |  | 4 | RADIAL
WF01 | Montara_Topside | FPSO | Fire Water (71) | Pipework | 250-WF-71306-01K01 | 6 | FPSO 2015 | Pipe Wall Thickness | 5185 | Pipe Schedule Estimated. Rope Access | 42075.29 | 42075.63 | [36 empty] | 5.5 | CML-6 | CML: type TBC | 0.5 | 45078 | 44165 | 2015-03-12 07:00 | 3.5 | 0 | A2: Right Quadrant |  | 4 | 3.5 | 3.75 | 5 | 3 O'Clock | 250 | 4.5 | 250-WF-71306-01K01 | 01K01 - SPECIAL | 12 O'Clock | 3 O'Clock | 6 O'Clock | 9 O'Clock | 1.5 |  | 5.8 | 5 | 5.1 | 6.1 |  |  |  | 4 | RADIAL
WF01 | Montara_Topside | FPSO | Fire Water (71) | Pipework | 250-WF-71306-01K01 | 7 | FPSO 2015 | Pipe Wall Thickness | 5186 | Pipe Schedule Estimated. Rope Access | 42075.29 | 42075.625 | [36 empty] | 5.575 | CML-7 | CML: type TBC | 0.5 | 45078 | 44165 | 2015-03-12 07:00 | 3.5 | 0 | A1: Outside Quadrant |  | 4 | 3.5 | 3.75 | 5.3 | 12 O'Clock | 250 | 4.5 | 250-WF-71306-01K01 | 01K01 - SPECIAL | 12 O'Clock | 3 O'Clock | 6 O'Clock | 9 O'Clock | 1.8 |  | 5.3 | 5.4 | 5.8 | 5.8 |  |  |  | 4 | RADIAL
#N/A | Montara_Topside | FPSO | Fire Water (71) | Pipework | 250-WF-71373-01K01 | 1 | FPSO 2015 | Pipe Wall Thickness | 6879 | Cast fitting, reading taken on adjacent pipework | 42099.29 | 42099.63 | [35 empty] | High alarm breach | 2.65 | CML-1 | CML: type TBC | 0.5 | 41746 | 41666 | 2015-04-05 07:00 | 3.5 | 1.13844 | A2: Right Quadrant |  | 4 | 3.5 | 3.75 | 2.4 | 3 O'Clock | 250 | 4.5 | 250-WF-71373-01K01 | 01K01 - SPECIAL | 12 O'Clock | 3 O'Clock | 6 O'Clock | 9 O'Clock | -1.1 |  | 2.6 | 2.4 | 2.5 | 3.1 |  |  |  | 4 | RADIAL
#N/A | Montara_Topside | FPSO | Fire Water (71) | Pipework | 250-WF-71373-01K01 | 2 | FPSO 2015 | Pipe Wall Thickness | 6880 |  | 42099.29 | 42099.63 | [36 empty] | 4.5 | CML-2 | CML: type TBC | 0.5 | 44792 | 43950 | 2015-04-05 07:00 | 3.5 | 0.10842 | A2: Right Quadrant |  | 4 | 3.5 | 3.75 | 4.3 | 3 O'Clock | 250 | 4.5 | 250-WF-71373-01K01 | 01K01 - SPECIAL | 12 O'Clock | 3 O'Clock | 6 O'Clock | 9 O'Clock | 0.8 |  | 4.5 | 4.3 | 4.6 | 4.6 |  |  |  | 4 | RADIAL
#N/A | Montara_Topside | FPSO | Fire Water (71) | Pipework | 250-WF-71373-01K01 | 3 | FPSO 2015 | Pipe Wall Thickness | 6881 |  | 42099.29 | 42099.63 | [36 empty] | 4.375 | CML-3 | CML: type TBC | 0.5 | 43670 | 43109 | 2015-04-05 07:00 | 3.5 | 0.16263 | A4: Left Quadrant |  | 4 | 3.5 | 3.75 | 4.2 | 9 O'Clock | 250 | 4.5 | 250-WF-71373-01K01 | 01K01 - SPECIAL | 12 O'Clock | 3 O'Clock | 6 O'Clock | 9 O'Clock | 0.7 |  | 4.4 | 4.5 | 4.4 | 4.2 |  |  |  | 4 | RADIAL
#N/A | Montara_Topside | FPSO | Fire Water (71) | Pipework | 250-WF-71373-01K01 | 4 | FPSO 2015 | Pipe Wall Thickness | 6882 |  | 42099.29 | 42099.63 | [35 empty] | Medium alarm breach | 4.4 | CML-4 | CML: type TBC | 0.5 | 42267 | 42057 | 2015-04-05 07:00 | 3.5 | 0.43369 | A1: Outside Quadrant |  | 4 | 3.5 | 3.75 | 3.7 | 12 O'Clock | 250 | 4.5 | 250-WF-71373-01K01 | 01K01 - SPECIAL | 12 O'Clock | 3 O'Clock | 6 O'Clock | 9 O'Clock | 0.2 |  | 3.7 | 4.3 | 5.3 | 4.3 |  |  |  | 4 | RADIAL
#N/A | Montara_Topside | FPSO | Fire Water (71) | Pipework | 250-WF-71373-01K01 | 5 | FPSO 2015 | Pipe Wall Thickness | 6883 |  | 42099.29 | 42099.63 | [36 empty] | 4.6 | CML-5 | CML: type TBC | 0.5 | 43670 | 43109 | 2015-04-05 07:00 | 3.5 | 0.16263 | A2: Right Quadrant |  | 4 | 3.5 | 3.75 | 4.2 | 3 O'Clock | 250 | 4.5 | 250-WF-71373-01K01 | 01K01 - SPECIAL | 12 O'Clock | 3 O'Clock | 6 O'Clock | 9 O'Clock | 0.7 |  | 4.3 | 4.2 | 5.3 | 4.6 |  |  |  | 4 | RADIAL
#N/A | Montara_Topside | FPSO | Fire Water (71) | Pipework | 250-WF-71373-01K01 | 6 | FPSO 2015 | Pipe Wall Thickness | 6884 |  | 42099.29 | 42099.63 | [36 empty] | 4.3 | CML-6 | CML: type TBC | 0.5 | 42772 | 42435 | 2015-04-05 07:00 | 3.5 | 0.27106 | A1: Outside Quadrant |  | 4 | 3.5 | 3.75 | 4 | 12 O'Clock | 250 | 4.5 | 250-WF-71373-01K01 | 01K01 - SPECIAL | 12 O'Clock | 3 O'Clock | 6 O'Clock | 9 O'Clock | 0.5 |  | 4 | 4.3 | 4.6 | 4.3 |  |  |  | 4 | RADIAL
#N/A | Montara_Topside | FPSO | Fire Water (71) | Pipework | 250-WF-71373-01K01 | 7 | FPSO 2015 | Pipe Wall Thickness | 6885 |  | 42099.29 | 42099.63 | [36 empty] | 4.25 | CML-7 | CML: type TBC | 0.5 | 43670 | 43109 | 2015-04-05 07:00 | 3.5 | 0.16263 | A1: Outside Quadrant |  | 4 | 3.5 | 3.75 | 4.2 | 6 O'Clock | 250 | 4.5 | 250-WF-71373-01K01 | 01K01 - SPECIAL | 12 O'Clock | 3 O'Clock | 6 O'Clock | 9 O'Clock | 0.7 |  | 4.2 | 4.2 | 4.2 | 4.4 |  |  |  | 4 | RADIAL
#N/A | Montara_Topside | FPSO | Fire Water (71) | Pipework | 250-WF-71373-01K01 | 8 | FPSO 2015 | Pipe Wall Thickness | 6886 |  | 42099.29 | 42099.63 | [35 empty] | Medium alarm breach | 4.175 | CML-8 | CML: type TBC | 0.5 | 42174 | 41987 | 2015-04-05 07:00 | 3.5 | 0.4879 | A1: Outside Quadrant |  | 4 | 3.5 | 3.75 | 3.6 | 12 O'Clock | 250 | 4.5 | 250-WF-71373-01K01 | 01K01 - SPECIAL | 12 O'Clock | 3 O'Clock | 6 O'Clock | 9 O'Clock | 0.1 |  | 3.6 | 4.2 | 4.6 | 4.3 |  |  |  | 4 | RADIAL
#N/A | Montara_Topside | FPSO | Fire Water (71) | Pipework | 250-WF-71373-01K01 | 9 | FPSO 2015 | Pipe Wall Thickness | 6887 |  | 42099.29 | 42099.63 | [36 empty] | 4.5 | CML-9 | CML: type TBC | 0.5 | 42772 | 42435 | 2015-04-05 07:00 | 3.5 | 0.27106 | A4: Left Quadrant |  | 4 | 3.5 | 3.75 | 4 | 9 O'Clock | 250 | 4.5 | 250-WF-71373-01K01 | 01K01 - SPECIAL | 12 O'Clock | 3 O'Clock | 6 O'Clock | 9 O'Clock | 0.5 |  | 4.3 | 4.4 | 5.3 | 4 |  |  |  | 4 | RADIAL
#N/A | Montara_Topside | FPSO | Fire Water (71) | Pipework | 250-WF-71373-01K01 | 10 | FPSO 2015 | Pipe Wall Thickness | 6888 |  | 42099.29 | 42099.63 | [35 empty] | Medium alarm breach | 4.4 | CML-10 | CML: type TBC | 0.5 | 42267 | 42057 | 2015-04-05 07:00 | 3.5 | 0.43369 | A1: Outside Quadrant |  | 4 | 3.5 | 3.75 | 3.7 | 3 O'Clock | 250 | 4.5 | 250-WF-71373-01K01 | 01K01 - SPECIAL | 12 O'Clock | 3 O'Clock | 6 O'Clock | 9 O'Clock | 0.2 |  | 3.7 | 3.7 | 5.6 | 4.6 |  |  |  | 4 | RADIAL
#N/A | Montara_Topside | FPSO | Fire Water (71) | Pipework | 250-WF-71373-01K01 | 11 | FPSO 2015 | Pipe Wall Thickness | 6889 |  | 42099.29 | 42099.63 | [36 empty] | 4.65 | CML-11 | CML: type TBC | 0.5 | 44792 | 43950 | 2015-04-05 07:00 | 3.5 | 0.10842 | A2: Right Quadrant |  | 4 | 3.5 | 3.75 | 4.3 | 3 O'Clock | 250 | 4.5 | 250-WF-71373-01K01 | 01K01 - SPECIAL | 12 O'Clock | 3 O'Clock | 6 O'Clock | 9 O'Clock | 0.8 |  | 5 | 4.3 | 4.5 | 4.8 |  |  |  | 4 | RADIAL
#N/A | Montara_Topside | FPSO | Fire Water (71) | Pipework | 250-WF-71373-01K01 | 12 | FPSO 2015 | Pipe Wall Thickness | 6890 |  | 42099.29 | 42099.63 | [36 empty] | 4.45 | CML-12 | CML: type TBC | 0.5 | 43670 | 43109 | 2015-04-05 07:00 | 3.5 | 0.16263 | A3: Inside Quadrant |  | 4 | 3.5 | 3.75 | 4.2 | 6 O'Clock | 250 | 4.5 | 250-WF-71373-01K01 | 01K01 - SPECIAL | 12 O'Clock | 3 O'Clock | 6 O'Clock | 9 O'Clock | 0.7 |  | 4.7 | 4.4 | 4.2 | 4.5 |  |  |  | 4 | RADIAL
#N/A | Montara_Topside | FPSO | Fire Water (71) | Pipework | 250-WF-71373-01K01 | 13 | FPSO 2015 | Pipe Wall Thickness | 6891 |  | 42099.29 | 42099.63 | [36 empty] | 4.425 | CML-13 | CML: type TBC | 0.5 | 43109 | 42688 | 2015-04-05 07:00 | 3.5 | 0.21685 | A4: Left Quadrant |  | 4 | 3.5 | 3.75 | 4.1 | 9 O'Clock | 250 | 4.5 | 250-WF-71373-01K01 | 01K01 - SPECIAL | 12 O'Clock | 3 O'Clock | 6 O'Clock | 9 O'Clock | 0.6 |  | 4.7 | 4.5 | 4.4 | 4.1 |  |  |  | 4 | RADIAL
#N/A | Montara_Topside | FPSO | Fire Water (71) | Pipework | 250-WF-71373-01K01 | 14 | FPSO 2015 | Pipe Wall Thickness | 6892 |  | 42099.29 | 42099.63 | [36 empty] | 4.425 | CML-14 | CML: type TBC | 0.5 | 43109 | 42688 | 2015-04-05 07:00 | 3.5 | 0.21685 | A3: Inside Quadrant |  | 4 | 3.5 | 3.75 | 4.1 | 6 O'Clock | 250 | 4.5 | 250-WF-71373-01K01 | 01K01 - SPECIAL | 12 O'Clock | 3 O'Clock | 6 O'Clock | 9 O'Clock | 0.6 |  | 4.7 | 4.4 | 4.1 | 4.5 |  |  |  | 4 | RADIAL
#N/A | Montara_Topside | FPSO | Fire Water (71) | Pipework | 250-WF-71373-01K01 | 15 | FPSO 2015 | Pipe Wall Thickness | 6893 |  | 42099.29 | 42099.63 | [36 empty] | 4.425 | CML-15 | CML: type TBC | 0.5 | 44792 | 43950 | 2015-04-05 07:00 | 3.5 | 0.10842 | A4: Left Quadrant |  | 4 | 3.5 | 3.75 | 4.3 | 9 O'Clock | 250 | 4.5 | 250-WF-71373-01K01 | 01K01 - SPECIAL | 12 O'Clock | 3 O'Clock | 6 O'Clock | 9 O'Clock | 0.8 |  | 4.5 | 4.4 | 4.5 | 4.3 |  |  |  | 4 | RADIAL
#N/A | Montara_Topside | FPSO | Fire Water (71) | Pipework | 250-WF-71373-01K01 | 16 | FPSO 2015 | Pipe Wall Thickness | 6894 |  | 42099.29 | 42099.63 | [36 empty] | 4.425 | CML-16 | CML: type TBC | 0.5 | 44792 | 43950 | 2015-04-05 07:00 | 3.5 | 0.10842 | A1: Outside Quadrant |  | 4 | 3.5 | 3.75 | 4.3 | 12 O'Clock | 250 | 4.5 | 250-WF-71373-01K01 | 01K01 - SPECIAL | 12 O'Clock | 3 O'Clock | 6 O'Clock | 9 O'Clock | 0.8 |  | 4.3 | 4.5 | 4.4 | 4.5 |  |  |  | 4 | RADIAL
#N/A | Montara_Topside | FPSO | Fire Water (71) | Pipework | 250-WF-71373-01K01 | 17 | FPSO 2015 | Pipe Wall Thickness | 6895 |  | 42099.29 | 42099.63 | [36 empty] | 4.425 | CML-17 | CML: type TBC | 0.5 | 43109 | 42688 | 2015-04-05 07:00 | 3.5 | 0.21685 | A4: Left Quadrant |  | 4 | 3.5 | 3.75 | 4.1 | 9 O'Clock | 250 | 4.5 | 250-WF-71373-01K01 | 01K01 - SPECIAL | 12 O'Clock | 3 O'Clock | 6 O'Clock | 9 O'Clock | 0.6 |  | 4.6 | 4.5 | 4.5 | 4.1 |  |  |  | 4 | RADIAL
#N/A | Montara_Topside | FPSO | Fire Water (71) | Pipework | 250-WF-71373-01K01 | 18 | FPSO 2015 | Pipe Wall Thickness | 6896 |  | 42099.29 | 42099.63 | [35 empty] | Low alarm breach | 4.375 | CML-18 | CML: type TBC | 0.5 | 42387 | 42147 | 2015-04-05 07:00 | 3.5 | 0.37948 | A1: Outside Quadrant |  | 4 | 3.5 | 3.75 | 3.8 | 12 O'Clock | 250 | 4.5 | 250-WF-71373-01K01 | 01K01 - SPECIAL | 12 O'Clock | 3 O'Clock | 6 O'Clock | 9 O'Clock | 0.3 |  | 3.8 | 4 | 4.5 | 5.2 |  |  |  | 4 | RADIAL
#N/A | Montara_Topside | FPSO | Fire Water (71) | Pipework | 250-WF-71373-01K01 | 19 | FPSO 2015 | Pipe Wall Thickness | 6897 |  | 42099.29 | 42099.63 | [36 empty] | 4.875 | CML-19 | CML: type TBC | 0.5 | 43109 | 42688 | 2015-04-05 07:00 | 3.5 | 0.21685 | A4: Left Quadrant |  | 4 | 3.5 | 3.75 | 4.1 | 9 O'Clock | 250 | 4.5 | 250-WF-71373-01K01 | 01K01 - SPECIAL | 12 O'Clock | 3 O'Clock | 6 O'Clock | 9 O'Clock | 0.6 |  | 5.7 | 4.9 | 4.8 | 4.1 |  |  |  | 4 | RADIAL
#N/A | Montara_Topside | FPSO | Fire Water (71) | Pipework | 250-WF-71373-01K01 | 20 | FPSO 2015 | Pipe Wall Thickness | 6898 |  | 42099.29 | 42099.63 | [36 empty] | 4.425 | CML-20 | CML: type TBC | 0.5 | 43670 | 43109 | 2015-04-05 07:00 | 3.5 | 0.16263 | A2: Right Quadrant |  | 4 | 3.5 | 3.75 | 4.2 | 3 O'Clock | 250 | 4.5 | 250-WF-71373-01K01 | 01K01 - SPECIAL | 12 O'Clock | 3 O'Clock | 6 O'Clock | 9 O'Clock | 0.7 |  | 4.5 | 4.2 | 4.5 | 4.5 |  |  |  | 4 | RADIAL
#N/A | Montara_Topside | FPSO | Fire Water (71) | Pipework | 250-WF-71373-01K01 | 21 | FPSO 2015 | Pipe Wall Thickness | 6899 |  | 42099.29 | 42099.63 | [36 empty] | 4.375 | CML-21 | CML: type TBC | 0.5 | 42772 | 42435 | 2015-04-05 07:00 | 3.5 | 0.27106 | A1: Outside Quadrant |  | 4 | 3.5 | 3.75 | 4 | 12 O'Clock | 250 | 4.5 | 250-WF-71373-01K01 | 01K01 - SPECIAL | 12 O'Clock | 3 O'Clock | 6 O'Clock | 9 O'Clock | 0.5 |  | 4 | 4.5 | 4.5 | 4.5 |  |  |  | 4 | RADIAL
#N/A | Montara_Topside | FPSO | Fire Water (71) | Pipework | 250-WF-71373-01K01 | 22 | FPSO 2015 | Pipe Wall Thickness | 6900 |  | 42099.29 | 42099.63 | [36 empty] | 4.45 | CML-22 | CML: type TBC | 0.5 | 43670 | 43109 | 2015-04-05 07:00 | 3.5 | 0.16263 | A1: Outside Quadrant |  | 4 | 3.5 | 3.75 | 4.2 | 12 O'Clock | 250 | 4.5 | 250-WF-71373-01K01 | 01K01 - SPECIAL | 12 O'Clock | 3 O'Clock | 6 O'Clock | 9 O'Clock | 0.7 |  | 4.2 | 4.6 | 4.4 | 4.6 |  |  |  | 4 | RADIAL
#N/A | Montara_Topside | FPSO | Fire Water (71) | Pipework | 250-WF-71373-01K01 | 23 | FPSO 2015 | Pipe Wall Thickness | 6901 |  | 42099.29 | 42099.63 | [36 empty] | 4.5 | CML-23 | CML: type TBC | 0.5 | 44792 | 43950 | 2015-04-05 07:00 | 3.5 | 0.10842 | A2: Right Quadrant |  | 4 | 3.5 | 3.75 | 4.3 | 3 O'Clock | 250 | 4.5 | 250-WF-71373-01K01 | 01K01 - SPECIAL | 12 O'Clock | 3 O'Clock | 6 O'Clock | 9 O'Clock | 0.8 |  | 4.5 | 4.3 | 4.6 | 4.6 |  |  |  | 4 | RADIAL
#N/A | Montara_Topside | FPSO | Fire Water (71) | Pipework | 250-WF-71373-01K01 | 24 | FPSO 2015 | Pipe Wall Thickness | 6902 |  | 42099.29 | 42099.63 | [36 empty] | 4.4 | CML-24 | CML: type TBC | 0.5 | 43109 | 42688 | 2015-04-05 07:00 | 3.5 | 0.21685 | A4: Left Quadrant |  | 4 | 3.5 | 3.75 | 4.1 | 9 O'Clock | 250 | 4.5 | 250-WF-71373-01K01 | 01K01 - SPECIAL | 12 O'Clock | 3 O'Clock | 6 O'Clock | 9 O'Clock | 0.6 |  | 4.7 | 4.5 | 4.3 | 4.1 |  |  |  | 4 | RADIAL
#N/A | Montara_Topside | FPSO | Fire Water (71) | Pipework | 250-WF-71373-01K01 | 25 | FPSO 2015 | Pipe Wall Thickness | 6903 |  | 42099.29 | 42099.63 | [36 empty] | 4.5 | CML-25 | CML: type TBC | 0.5 | 43109 | 42688 | 2015-04-05 07:00 | 3.5 | 0.21685 | A1: Outside Quadrant |  | 4 | 3.5 | 3.75 | 4.1 | 12 O'Clock | 250 | 4.5 | 250-WF-71373-01K01 | 01K01 - SPECIAL | 12 O'Clock | 3 O'Clock | 6 O'Clock | 9 O'Clock | 0.6 |  | 4.1 | 4.4 | 4.4 | 5.1 |  |  |  | 4 | RADIAL
#N/A | Montara_Topside | FPSO | Fire Water (71) | Pipework | 250-WF-71373-01K01 | 26 | FPSO 2015 | Pipe Wall Thickness | 6904 |  | 42099.29 | 42099.63 | [36 empty] | 4.475 | CML-26 | CML: type TBC | 0.5 | 44792 | 43950 | 2015-04-05 07:00 | 3.5 | 0.10842 | A1: Outside Quadrant |  | 4 | 3.5 | 3.75 | 4.3 | 12 O'Clock | 250 | 4.5 | 250-WF-71373-01K01 | 01K01 - SPECIAL | 12 O'Clock | 3 O'Clock | 6 O'Clock | 9 O'Clock | 0.8 |  | 4.3 | 4.5 | 4.5 | 4.6 |  |  |  | 4 | RADIAL
#N/A | Montara_Topside | FPSO | Fire Water (71) | Pipework | 250-WF-71373-01K01 | 27 | FPSO 2015 | Pipe Wall Thickness | 6905 |  | 42099.29 | 42099.63 | [36 empty] | 4.425 | CML-27 | CML: type TBC | 0.5 | 43109 | 42688 | 2015-04-05 07:00 | 3.5 | 0.21685 | A2: Right Quadrant |  | 4 | 3.5 | 3.75 | 4.1 | 3 O'Clock | 250 | 4.5 | 250-WF-71373-01K01 | 01K01 - SPECIAL | 12 O'Clock | 3 O'Clock | 6 O'Clock | 9 O'Clock | 0.6 |  | 4.2 | 4.1 | 4.7 | 4.7 |  |  |  | 4 | RADIAL
#N/A | Montara_Topside | FPSO | Fire Water (71) | Pipework | 250-WF-71373-01K01 | 28 | FPSO 2015 | Pipe Wall Thickness | 6906 |  | 42099.29 | 42099.63 | [35 empty] | Low alarm breach | 4.475 | CML-28 | CML: type TBC | 0.5 | 42548 | 42267 | 2015-04-05 07:00 | 3.5 | 0.32527 | A1: Outside Quadrant |  | 4 | 3.5 | 3.75 | 3.9 | 12 O'Clock | 250 | 4.5 | 250-WF-71373-01K01 | 01K01 - SPECIAL | 12 O'Clock | 3 O'Clock | 6 O'Clock | 9 O'Clock | 0.4 |  | 3.9 | 4.5 | 4.6 | 4.9 |  |  |  | 4 | RADIAL
#N/A | Montara_Topside | FPSO | Fire Water (71) | Pipework | 250-WF-71373-01K01 | 29 | FPSO 2015 | Pipe Wall Thickness | 6907 |  | 42099.29 | 42099.63 | [36 empty] | 4.5 | CML-29 | CML: type TBC | 0.5 | 48158 | 46475 | 2015-04-05 07:00 | 3.5 | 0.05421 | A3: Inside Quadrant |  | 4 | 3.5 | 3.75 | 4.4 | 6 O'Clock | 250 | 4.5 | 250-WF-71373-01K01 | 01K01 - SPECIAL | 12 O'Clock | 3 O'Clock | 6 O'Clock | 9 O'Clock | 0.9 |  | 4.5 | 4.6 | 4.4 | 4.5 |  |  |  | 4 | RADIAL
#N/A | Montara_Topside | FPSO | Fire Water (71) | Pipework | 250-WF-71373-01K01 | 30 | FPSO 2015 | Pipe Wall Thickness | 6908 |  | 42099.29 | 42099.63 | [36 empty] | 4.5 | CML-30 | CML: type TBC | 0.5 | 48158 | 46475 | 2015-04-05 07:00 | 3.5 | 0.05421 | A4: Left Quadrant |  | 4 | 3.5 | 3.75 | 4.4 | 9 O'Clock | 250 | 4.5 | 250-WF-71373-01K01 | 01K01 - SPECIAL | 12 O'Clock | 3 O'Clock | 6 O'Clock | 9 O'Clock | 0.9 |  | 4.5 | 4.6 | 4.5 | 4.4 |  |  |  | 4 | RADIAL
#N/A | Montara_Topside | FPSO | Fire Water (71) | Pipework | 250-WF-71373-01K01 | 31 | FPSO 2015 | Pipe Wall Thickness | 6909 |  | 42099.29 | 42099.63 | [35 empty] | Low alarm breach | 4.55 | CML-31 | CML: type TBC | 0.5 | 42548 | 42267 | 2015-04-05 07:00 | 3.5 | 0.32527 | A3: Inside Quadrant |  | 4 | 3.5 | 3.75 | 3.9 | 6 O'Clock | 250 | 4.5 | 250-WF-71373-01K01 | 01K01 - SPECIAL | 12 O'Clock | 3 O'Clock | 6 O'Clock | 9 O'Clock | 0.4 |  | 4.5 | 5.2 | 3.9 | 4.6 |  |  |  | 4 | RADIAL
#N/A | Montara_Topside | FPSO | Fire Water (71) | Pipework | 250-WF-71373-01K01 | 32 | FPSO 2015 | Pipe Wall Thickness | 6910 |  | 42099.29 | 42099.63 | [36 empty] | 4.4 | CML-32 | CML: type TBC | 0.5 | 42772 | 42435 | 2015-04-05 07:00 | 3.5 | 0.27106 | A3: Inside Quadrant |  | 4 | 3.5 | 3.75 | 4 | 6 O'Clock | 250 | 4.5 | 250-WF-71373-01K01 | 01K01 - SPECIAL | 12 O'Clock | 3 O'Clock | 6 O'Clock | 9 O'Clock | 0.5 |  | 5 | 4.1 | 4 | 4.5 |  |  |  | 4 | RADIAL
#N/A | Montara_Topside | FPSO | Fire Water (71) | Pipework | 250-WF-71373-01K01 | 33 | FPSO 2015 | Pipe Wall Thickness | 6911 |  | 42099.29 | 42099.63 | [35 empty] | Low alarm breach | 4.275 | CML-33 | CML: type TBC | 0.5 | 42548 | 42267 | 2015-04-05 07:00 | 3.5 | 0.32527 | A1: Outside Quadrant |  | 4 | 3.5 | 3.75 | 3.9 | 12 O'Clock | 250 | 4.5 | 250-WF-71373-01K01 | 01K01 - SPECIAL | 12 O'Clock | 3 O'Clock | 6 O'Clock | 9 O'Clock | 0.4 |  | 3.9 | 4.1 | 4.6 | 4.5 |  |  |  | 4 | RADIAL
#N/A | Montara_Topside | FPSO | Fire Water (71) | Pipework | 250-WF-71373-01K01 | 34 | FPSO 2015 | Pipe Wall Thickness | 6912 |  | 42099.29 | 42099.63 | [35 empty] | Medium alarm breach | 4.325 | CML-34 | CML: type TBC | 0.5 | 42099 | 41930 | 2015-04-05 07:00 | 3.5 | 0.54211 | A1: Outside Quadrant |  | 4 | 3.5 | 3.75 | 3.5 | 12 O'Clock | 250 | 4.5 | 250-WF-71373-01K01 | 01K01 - SPECIAL | 12 O'Clock | 3 O'Clock | 6 O'Clock | 9 O'Clock | 0 |  | 3.5 | 4.5 | 5.1 | 4.2 |  |  |  | 4 | RADIAL
#N/A | Montara_Topside | FPSO | Fire Water (71) | Pipework | 250-WF-71373-01K01 | 35 | FPSO 2015 | Pipe Wall Thickness | 6913 |  | 42099.29 | 42099.63 | [36 empty] | 4.3 | CML-35 | CML: type TBC | 0.5 | 43109 | 42688 | 2015-04-05 07:00 | 3.5 | 0.21685 | A1: Outside Quadrant |  | 4 | 3.5 | 3.75 | 4.1 | 12 O'Clock | 250 | 4.5 | 250-WF-71373-01K01 | 01K01 - SPECIAL | 12 O'Clock | 3 O'Clock | 6 O'Clock | 9 O'Clock | 0.6 |  | 4.1 | 4.2 | 4.6 | 4.3 |  |  |  | 4 | RADIAL
#N/A | Montara_Topside | FPSO | Fire Water (71) | Pipework | 250-WF-71373-01K01 | 36 | FPSO 2015 | Pipe Wall Thickness | 6914 |  | 42099.29 | 42099.63 | [36 empty] | 4.5 | CML-36 | CML: type TBC | 0.5 | 45078 | 44165 | 2015-04-05 07:00 | 3.5 | 0 | A1: Outside Quadrant |  | 4 | 3.5 | 3.75 | 4.5 | 9 O'Clock | 250 | 4.5 | 250-WF-71373-01K01 | 01K01 - SPECIAL | 12 O'Clock | 3 O'Clock | 6 O'Clock | 9 O'Clock | 1 |  | 4.5 | 4.5 | 4.5 | 4.5 |  |  |  | 4 | RADIAL
#N/A | Montara_Topside | FPSO | Fire Water (71) | Pipework | 250-WF-71373-01K01 | 37 | FPSO 2015 | Pipe Wall Thickness | 6915 |  | 42099.29 | 42099.63 | [36 empty] | 4.5 | CML-37 | CML: type TBC | 0.5 | 44792 | 43950 | 2015-04-05 07:00 | 3.5 | 0.10842 | A4: Left Quadrant |  | 4 | 3.5 | 3.75 | 4.3 | 9 O'Clock | 250 | 4.5 | 250-WF-71373-01K01 | 01K01 - SPECIAL | 12 O'Clock | 3 O'Clock | 6 O'Clock | 9 O'Clock | 0.8 |  | 4.6 | 4.6 | 4.5 | 4.3 |  |  |  | 4 | RADIAL
#N/A | Montara_Topside | FPSO | Fire Water (71) | Pipework | 250-WF-71373-01K01 | 38 | FPSO 2015 | Pipe Wall Thickness | 6916 |  | 42099.29 | 42099.63 | [36 empty] | 4.575 | CML-38 | CML: type TBC | 0.5 | 45078 | 44165 | 2015-04-05 07:00 | 3.5 | 0 | A1: Outside Quadrant |  | 4 | 3.5 | 3.75 | 4.5 | 9 O'Clock | 250 | 4.5 | 250-WF-71373-01K01 | 01K01 - SPECIAL | 12 O'Clock | 3 O'Clock | 6 O'Clock | 9 O'Clock | 1 |  | 4.5 | 4.5 | 4.8 | 4.5 |  |  |  | 4 | RADIAL
#N/A | Montara_Topside | FPSO | Fire Water (71) | Pipework | 250-WF-71373-01K01 | 39 | FPSO 2015 | Pipe Wall Thickness | 6917 |  | 42099.29 | 42099.63 | [35 empty] | Medium alarm breach | 4.575 | CML-39 | CML: type TBC | 0.5 | 42267 | 42057 | 2015-04-05 07:00 | 3.5 | 0.43369 | A1: Outside Quadrant |  | 4 | 3.5 | 3.75 | 3.7 | 12 O'Clock | 250 | 4.5 | 250-WF-71373-01K01 | 01K01 - SPECIAL | 12 O'Clock | 3 O'Clock | 6 O'Clock | 9 O'Clock | 0.2 |  | 3.7 | 4.9 | 5.2 | 4.5 |  |  |  | 4 | RADIAL
#N/A | Montara_Topside | FPSO | Fire Water (71) | Pipework | 250-WF-71373-01K01 | 40 | FPSO 2015 | Pipe Wall Thickness | 6918 |  | 42099.29 | 42099.625 |  |  | Nestor | 41970.66 | [31 empty] | Low alarm breach | 4.3 | CML-40 | CML: type TBC | 0.5 | 42548 | 42267 | 2015-04-05 07:00 | 3.5 | 0.32527 | A1: Outside Quadrant |  | 4 | 3.5 | 3.75 | 3.9 | 12 O'Clock | 250 | 4.5 | 250-WF-71373-01K01 | 01K01 - SPECIAL | 12 O'Clock | 3 O'Clock | 6 O'Clock | 9 O'Clock | 0.4 |  | 3.9 | 4.5 | 4.7 | 4.1 |  |  |  | 4 | RADIAL
AD01 | Montara_Topside | FPSO | Compressed Air (63) | Pipework | 25-AI-63006-01E01 | 1 | FPSO 2015 | Pipe Wall Thickness | 8578 | All fittings CAST. Readings taken on piping directly adjacent to fitting. | 42042.58 | 42042.67 | [36 empty] | 6.475 | CML-1 | CML: type TBC | 3 | 50921 | 50852 | 2015-02-07 14:00 | 2.5 | 0.14799 | A1: Outside Quadrant |  | 3.35 | 2.5 | 2.528125 | 6.1 | 12 O'Clock | 25 | 6.35 | 25-AI-63006-01E01 | 160 | 12 O'Clock | 3 O'Clock | 6 O'Clock | 9 O'Clock | 3.6 |  | 6.1 | 6.8 | 6.5 | 6.5 |  |  |  | 4 | RADIAL
AD01 | Montara_Topside | FPSO | Compressed Air (63) | Pipework | 25-AI-63006-01E01 | 2 | FPSO 2015 | Pipe Wall Thickness | 8579 | All fittings CAST. Readings taken on piping directly adjacent to fitting. | 42042.58 | 42042.67 | [36 empty] | 6.45 | CML-2 | CML: type TBC | 3 | 50921 | 50852 | 2015-02-07 14:00 | 2.5 | 0.14799 | A2: Right Quadrant |  | 3.35 | 2.5 | 2.528125 | 6.1 | 3 O'Clock | 25 | 6.35 | 25-AI-63006-01E01 | 160 | 12 O'Clock | 3 O'Clock | 6 O'Clock | 9 O'Clock | 3.6 |  | 6.8 | 6.1 | 6.7 | 6.2 |  |  |  | 4 | RADIAL
AD01 | Montara_Topside | FPSO | Compressed Air (63) | Pipework | 25-AI-63006-01E01 | 3 | FPSO 2015 | Pipe Wall Thickness | 8580 | All fittings CAST. Readings taken on piping directly adjacent to fitting. | 42042.58 | 42042.67 | Check Corrosion Rate of 0.681mm/ yr | [35 empty] | 6.275 | CML-3 | CML: type TBC | 3 | 43490 | 43475 | 2015-02-07 14:00 | 2.5 | 0.68077 | A4: Left Quadrant |  | 3.35 | 2.5 | 2.528125 | 5.2 | 9 O'Clock | 25 | 6.35 | 25-AI-63006-01E01 | 160 | 12 O'Clock | 3 O'Clock | 6 O'Clock | 9 O'Clock | 2.7 |  | 6.5 | 7.1 | 6.3 | 5.2 |  |  |  | 4 | RADIAL
AD01 | Montara_Topside | FPSO | Compressed Air (63) | Pipework | 25-AI-63006-01E01 | 4 | FPSO 2015 | Pipe Wall Thickness | 8581 | All fittings CAST. Readings taken on piping directly adjacent to fitting. | 42042.58 | 42042.67 | [36 empty] | 6.2 | CML-4 | CML: type TBC | 3 | 50921 | 50852 | 2015-02-07 14:00 | 2.5 | 0.14799 | A4: Left Quadrant |  | 3.35 | 2.5 | 2.528125 | 6.1 | 9 O'Clock | 25 | 6.35 | 25-AI-63006-01E01 | 160 | 12 O'Clock | 3 O'Clock | 6 O'Clock | 9 O'Clock | 3.6 |  | 6.3 | 6.2 | 6.2 | 6.1 |  |  |  | 4 | RADIAL
AD01 | Montara_Topside | FPSO | Compressed Air (63) | Pipework | 25-AI-63032-01E01 | 1 | FPSO 2015 | Pipe Wall Thickness | 8403 |  | 42034.31 | 42034.63 | [36 empty] | 6.6 | CML-1 | CML: type TBC | 3 | 55487 | 55384 | 2015-01-30 07:30 | 2.5 | 0 | A1: Outside Quadrant |  | 3.35 | 2.5 | 2.528125 | 6.6 | 9 O'Clock | 25 | 6.35 | 25-AI-63032-01E01 | 160 | 12 O'Clock | 3 O'Clock | 6 O'Clock | 9 O'Clock | 4.1 |  | 6.6 | 6.6 | 6.6 | 6.6 |  |  |  | 4 | RADIAL
AD01 | Montara_Topside | FPSO | Compressed Air (63) | Pipework | 25-AI-63032-01E01 | 2 | FPSO 2015 | Pipe Wall Thickness | 8404 |  | 42034.31 | 42034.63 | [36 empty] | 6.825 | CML-2 | CML: type TBC | 3 | 55487 | 55384 | 2015-01-30 07:30 | 2.5 | 0 | A3: Inside Quadrant |  | 3.35 | 2.5 | 2.528125 | 6.6 | 9 O'Clock | 25 | 6.35 | 25-AI-63032-01E01 | 160 | 12 O'Clock | 3 O'Clock | 6 O'Clock | 9 O'Clock | 4.1 |  | 6.7 | 7.4 | 6.6 | 6.6 |  |  |  | 4 | RADIAL
#N/A | Montara_Topside | FPSO | Compressed Air (63) | Pipework | 25-AU-63017-01E01 | 1 | FPSO 2015 | Pipe Wall Thickness | 8490 | All fittings CAST. Readings taken on piping directly adjacent to fitting. | 42037.31 | 42037.63 | [36 empty] | 6.825 | CML-1 | CML: type TBC | 3 | 55487 | 55384 | 2015-02-02 07:30 | 2.5 | 0 | A3: Inside Quadrant |  | 3.35 | 2.5 | 2.528125 | 6.6 | 6 O'Clock | 25 | 6.35 | 25-AU-63017-01E01 | 160 | 12 O'Clock | 3 O'Clock | 6 O'Clock | 9 O'Clock | 4.1 |  | 6.7 | 6.7 | 6.6 | 7.3 |  |  |  | 4 | RADIAL
#N/A | Montara_Topside | FPSO | Compressed Air (63) | Pipework | 25-AU-63017-01E01 | 2 | FPSO 2015 | Pipe Wall Thickness | 8491 | All fittings CAST. Readings taken on piping directly adjacent to fitting. | 42037.31 | 42037.63 | [36 empty] | 7.375 | CML-2 | CML: type TBC | 3 | 55487 | 55384 | 2015-02-02 07:30 | 2.5 | 0 | A2: Right Quadrant |  | 3.35 | 2.5 | 2.528125 | 7.3 | 6 O'Clock | 25 | 6.35 | 25-AU-63017-01E01 | 160 | 12 O'Clock | 3 O'Clock | 6 O'Clock | 9 O'Clock | 4.8 |  | 7.4 | 7.3 | 7.3 | 7.5 |  |  |  | 4 | RADIAL
#N/A | Montara_Topside | FPSO | Compressed Air (63) | Pipework | 25-AU-63017-01E01 | 3 | FPSO 2015 | Pipe Wall Thickness | 8492 | All fittings CAST. Readings taken on piping directly adjacent to fitting. | 42037.31 | 42037.63 | [36 empty] | 6.725 | CML-3 | CML: type TBC | 3 | 55487 | 55384 | 2015-02-02 07:30 | 2.5 | 0 | A2: Right Quadrant |  | 3.35 | 2.5 | 2.528125 | 6.7 | 9 O'Clock | 25 | 6.35 | 25-AU-63017-01E01 | 160 | 12 O'Clock | 3 O'Clock | 6 O'Clock | 9 O'Clock | 4.2 |  | 6.8 | 6.7 | 6.7 | 6.7 |  |  |  | 4 | RADIAL
#N/A | Montara_Topside | FPSO | Glycol Regeneration (38) | Pipework | 25-CG-38477-01C02 | 1 | FPSO 2014 | Pipe Wall Thickness | 20893 |  | 41916.29 | 41916.63 | [36 empty] | 5.475 | CML-1 | CML: type TBC | 3 | 42936 | 42925 | 2014-10-04 07:00 | 2.5 | 0.93057 | A3: Inside Quadrant |  | 3.35 | 2.5 | 2.528125 | 5.1 | 6 O'Clock | 25 | 6.35 | 25-CG-38477-01C02 | 160 | 12 O'Clock | 3 O'Clock | 6 O'Clock | 9 O'Clock | 2.6 |  | 5.6 | 5.4 | 5.1 | 5.8 |  |  |  | 4 | RADIAL
#N/A | Montara_Topside | FPSO | Glycol Regeneration (38) | Pipework | 25-CG-38477-01C02 | 2 | FPSO 2014 | Pipe Wall Thickness | 20894 |  | 41916.29 | 41916.63 | [36 empty] | 5.125 | CML-2 | CML: type TBC | 3 | 42824 | 42814 | 2014-10-04 07:00 | 2.5 | 1.00501 | A3: Inside Quadrant |  | 3.35 | 2.5 | 2.528125 | 5 | 6 O'Clock | 25 | 6.35 | 25-CG-38477-01C02 | 160 | 12 O'Clock | 3 O'Clock | 6 O'Clock | 9 O'Clock | 2.5 |  | 5.2 | 5.2 | 5 | 5.1 |  |  |  | 4 | RADIAL
CG02 | Montara_Topside | FPSO | Glycol Regeneration (38) | Pipework | 25-CG-38482-01C02 | 1 | FPSO 2013 | Pipe Wall Thickness | 10376 | Deck Level | 41590 | 41590 | [36 empty] | 5.6 | CML-1 | CML: type TBC | 3 | 42168 | 42163 | 2013-11-12 | 2.5 | 1.89177 | A2: Right Quadrant |  | 3.35 | 2.5 | 2.528125 | 5.5 | 3 O'Clock | 25 | 6.35 | 25-CG-38482-01C02 | 160 | 12 O'Clock | 3 O'Clock | 6 O'Clock | 9 O'Clock | 3 |  | 5.7 | 5.5 | 5.6 | 5.6 |  |  |  | 4 | RADIAL
CG02 | Montara_Topside | FPSO | Glycol Regeneration (38) | Pipework | 25-CG-38482-01C02 | 2 | FPSO 2013 | Pipe Wall Thickness | 10377 | Deck Level | 41590 | 41590 | [36 empty] | 6.475 | CML-2 | CML: type TBC | 3 | 42267 | 42261 | 2013-11-12 | 2.5 | 1.66921 | A1: Outside Quadrant |  | 3.35 | 2.5 | 2.528125 | 5.6 | 12 O'Clock | 25 | 6.35 | 25-CG-38482-01C02 | 160 | 12 O'Clock | 3 O'Clock | 6 O'Clock | 9 O'Clock | 3.1 |  | 5.6 | 6.5 | 6.8 | 7 |  |  |  | 4 | RADIAL
CG02 | Montara_Topside | FPSO | Glycol Regeneration (38) | Pipework | 25-CG-38482-01C02 | 3 | FPSO 2013 | Pipe Wall Thickness | 10378 | Deck Level | 41590 | 41590 | [36 empty] | 5.675 | CML-3 | CML: type TBC | 3 | 42267 | 42261 | 2013-11-12 | 2.5 | 1.66921 | A3: Inside Quadrant |  | 3.35 | 2.5 | 2.528125 | 5.6 | 9 O'Clock | 25 | 6.35 | 25-CG-38482-01C02 | 160 | 12 O'Clock | 3 O'Clock | 6 O'Clock | 9 O'Clock | 3.1 |  | 5.7 | 5.8 | 5.6 | 5.6 |  |  |  | 4 | RADIAL
CG02 | Montara_Topside | FPSO | Glycol Regeneration (38) | Pipework | 25-CG-38482-01C02 | 4 | FPSO 2013 | Pipe Wall Thickness | 10379 | Deck Level | 41590 | 41590 | [36 empty] | 6.05 | CML-4 | CML: type TBC | 3 | 42027 | 42022 | 2013-11-12 | 2.5 | 2.33689 | A1: Outside Quadrant |  | 3.35 | 2.5 | 2.528125 | 5.3 | 12 O'Clock | 25 | 6.35 | 25-CG-38482-01C02 | 160 | 12 O'Clock | 3 O'Clock | 6 O'Clock | 9 O'Clock | 2.8 |  | 5.3 | 6.3 | 5.6 | 7 |  |  |  | 4 | RADIAL
CG02 | Montara_Topside | FPSO | Glycol Regeneration (38) | Pipework | 25-CG-38482-01C02 | 5 | FPSO 2013 | Pipe Wall Thickness | 10380 | Deck Level | 41590 | 41590 | [36 empty] | 5.65 | CML-5 | CML: type TBC | 3 | 42267 | 42261 | 2013-11-12 | 2.5 | 1.66921 | A3: Inside Quadrant |  | 3.35 | 2.5 | 2.528125 | 5.6 | 9 O'Clock | 25 | 6.35 | 25-CG-38482-01C02 | 160 | 12 O'Clock | 3 O'Clock | 6 O'Clock | 9 O'Clock | 3.1 |  | 5.7 | 5.7 | 5.6 | 5.6 |  |  |  | 4 | RADIAL
CG02 | Montara_Topside | FPSO | Glycol Regeneration (38) | Pipework | 25-CG-38482-01C02 | 6 | FPSO 2013 | Pipe Wall Thickness | 10381 | Deck Level | 41590 | 41590 | [36 empty] | 6.125 | CML-6 | CML: type TBC | 3 | 42267 | 42261 | 2013-11-12 | 2.5 | 1.66921 | A1: Outside Quadrant |  | 3.35 | 2.5 | 2.528125 | 5.6 | 12 O'Clock | 25 | 6.35 | 25-CG-38482-01C02 | 160 | 12 O'Clock | 3 O'Clock | 6 O'Clock | 9 O'Clock | 3.1 |  | 5.6 | 6.3 | 5.8 | 6.8 |  |  |  | 4 | RADIAL
CG02 | Montara_Topside | FPSO | Glycol Regeneration (38) | Pipework | 25-CG-38482-01C02 | 7 | FPSO 2013 | Pipe Wall Thickness | 10382 | Deck Level | 41590 | 41590 | [36 empty] | 5.625 | CML-7 | CML: type TBC | 3 | 42168 | 42163 | 2013-11-12 | 2.5 | 1.89177 | A4: Left Quadrant |  | 3.35 | 2.5 | 2.528125 | 5.5 | 9 O'Clock | 25 | 6.35 | 25-CG-38482-01C02 | 160 | 12 O'Clock | 3 O'Clock | 6 O'Clock | 9 O'Clock | 3 |  | 5.6 | 5.7 | 5.7 | 5.5 |  |  |  | 4 | RADIAL
CG02 | Montara_Topside | FPSO | Glycol Regeneration (38) | Pipework | 25-CG-38482-01C02 | 8 | FPSO 2013 | Pipe Wall Thickness | 10383 | Deck Level | 41590 | 41590 | [36 empty] | 8.6 | CML-8 | CML: type TBC | 3 | 55487 | 55384 | 2013-11-12 | 2.5 | 0 | A2: Right Quadrant |  | 3.35 | 2.5 | 2.528125 | 8.6 | 9 O'Clock | 25 | 6.35 | 25-CG-38482-01C02 | 160 | 12 O'Clock | 3 O'Clock | 6 O'Clock | 9 O'Clock | 6.1 |  |  | 8.6 | 8.6 | 8.6 |  |  |  | 3 | RADIAL
CG02 | Montara_Topside | FPSO | Glycol Regeneration (38) | Pipework | 25-CG-38483-01C02 | 1 | FPSO 2013 | Pipe Wall Thickness | 10390 | Deck Level | 41590 | 41590 | [36 empty] | 5.65 | CML-1 | CML: type TBC | 3 | 42168 | 42163 | 2013-11-12 | 2.5 | 1.89177 | A3: Inside Quadrant |  | 3.35 | 2.5 | 2.528125 | 5.5 | 6 O'Clock | 25 | 6.35 | 25-CG-38483-01C02 | 160 | 12 O'Clock | 3 O'Clock | 6 O'Clock | 9 O'Clock | 3 |  | 5.7 | 5.7 | 5.5 | 5.7 |  |  |  | 4 | RADIAL
CG02 | Montara_Topside | FPSO | Glycol Regeneration (38) | Pipework | 25-CG-38483-01C02 | 2 | FPSO 2013 | Pipe Wall Thickness | 10391 | Deck Level | 41590 | 41590 | [36 empty] | 6.175 | CML-2 | CML: type TBC | 3 | 41808 | 41805 | 2013-11-12 | 2.5 | 3.67226 | A1: Outside Quadrant |  | 3.35 | 2.5 | 2.528125 | 4.7 | 12 O'Clock | 25 | 6.35 | 25-CG-38483-01C02 | 160 | 12 O'Clock | 3 O'Clock | 6 O'Clock | 9 O'Clock | 2.2 |  | 4.7 | 6.6 | 6.7 | 6.7 |  |  |  | 4 | RADIAL
CG02 | Montara_Topside | FPSO | Glycol Regeneration (38) | Pipework | 25-CG-38483-01C02 | 3 | FPSO 2013 | Pipe Wall Thickness | 10392 | Deck Level | 41590 | 41590 | [36 empty] | 5.65 | CML-3 | CML: type TBC | 3 | 42267 | 42261 | 2013-11-12 | 2.5 | 1.66921 | A2: Right Quadrant |  | 3.35 | 2.5 | 2.528125 | 5.6 | 9 O'Clock | 25 | 6.35 | 25-CG-38483-01C02 | 160 | 12 O'Clock | 3 O'Clock | 6 O'Clock | 9 O'Clock | 3.1 |  | 5.7 | 5.6 | 5.7 | 5.6 |  |  |  | 4 | RADIAL
CG02 | Montara_Topside | FPSO | Glycol Regeneration (38) | Pipework | 25-CG-38483-01C02 | 4 | FPSO 2013 | Pipe Wall Thickness | 10393 | Deck Level | 41590 | 41590 | [36 empty] | 6.15 | CML-4 | CML: type TBC | 3 | 42397 | 42390 | 2013-11-12 | 2.5 | 1.44665 | A1: Outside Quadrant |  | 3.35 | 2.5 | 2.528125 | 5.7 | 12 O'Clock | 25 | 6.35 | 25-CG-38483-01C02 | 160 | 12 O'Clock | 3 O'Clock | 6 O'Clock | 9 O'Clock | 3.2 |  | 5.7 | 6.3 | 6.4 | 6.2 |  |  |  | 4 | RADIAL
CG02 | Montara_Topside | FPSO | Glycol Regeneration (38) | Pipework | 25-CG-38483-01C02 | 5 | FPSO 2013 | Pipe Wall Thickness | 10394 | Deck Level | 41590 | 41590 | [36 empty] | 5.675 | CML-5 | CML: type TBC | 3 | 42267 | 42261 | 2013-11-12 | 2.5 | 1.66921 | A3: Inside Quadrant |  | 3.35 | 2.5 | 2.528125 | 5.6 | 6 O'Clock | 25 | 6.35 | 25-CG-38483-01C02 | 160 | 12 O'Clock | 3 O'Clock | 6 O'Clock | 9 O'Clock | 3.1 |  | 5.7 | 5.7 | 5.6 | 5.7 |  |  |  | 4 | RADIAL
CG02 | Montara_Topside | FPSO | Glycol Regeneration (38) | Pipework | 25-CG-38483-01C02 | 6 | FPSO 2013 | Pipe Wall Thickness | 10395 | Deck Level | 41590 | 41590 | [36 empty] | 8.575 | CML-6 | CML: type TBC | 3 | 55487 | 55384 | 2013-11-12 | 2.5 | 0 | A1: Outside Quadrant |  | 3.35 | 2.5 | 2.528125 | 8.5 | 6 O'Clock | 25 | 6.35 | 25-CG-38483-01C02 | 160 | 12 O'Clock | 3 O'Clock | 6 O'Clock | 9 O'Clock | 6 |  | 8.5 | 8.7 | 8.5 | 8.6 |  |  |  | 4 | RADIAL
CG02 | Montara_Topside | FPSO | Glycol Regeneration (38) | Pipework | 25-CG-38483-01C02 | 7 | FPSO 2013 | Pipe Wall Thickness | 10396 | Deck Level | 41590 | 41590 | [36 empty] | 4.9 | CML-7 | CML: type TBC | 3 | 41808 | 41805 | 2013-11-12 | 2.5 | 3.67226 | A4: Left Quadrant |  | 3.35 | 2.5 | 2.528125 | 4.7 | 9 O'Clock | 25 | 6.35 | 25-CG-38483-01C02 | 160 | 12 O'Clock | 3 O'Clock | 6 O'Clock | 9 O'Clock | 2.2 |  | 4.8 | 5.1 | 5 | 4.7 |  |  |  | 4 | RADIAL
#N/A | Montara_Topside | FPSO | Glycol Regeneration (38) | Pipework | 25-CG-38484-01C02 | 1 | FPSO 2014 | Pipe Wall Thickness | 20895 |  | 41916.29 | 41916.63 | [36 empty] | 5.9 | CML-1 | CML: type TBC | 3 | 43942 | 43924 | 2014-10-04 07:00 | 2.5 | 0.55834 | A4: Left Quadrant |  | 3.35 | 2.5 | 2.528125 | 5.6 | 9 O'Clock | 25 | 6.35 | 25-CG-38484-01C02 | 160 | 12 O'Clock | 3 O'Clock | 6 O'Clock | 9 O'Clock | 3.1 |  | 6 | 5.9 | 6.1 | 5.6 |  |  |  | 4 | RADIAL
#N/A | Montara_Topside | FPSO | Glycol Regeneration (38) | Pipework | 25-CG-38484-01C02 | 2 | FPSO 2014 | Pipe Wall Thickness | 20896 |  | 41916.29 | 41916.63 | [36 empty] | 5.2 | CML-2 | CML: type TBC | 3 | 42824 | 42814 | 2014-10-04 07:00 | 2.5 | 1.00501 | A3: Inside Quadrant |  | 3.35 | 2.5 | 2.528125 | 5 | 6 O'Clock | 25 | 6.35 | 25-CG-38484-01C02 | 160 | 12 O'Clock | 3 O'Clock | 6 O'Clock | 9 O'Clock | 2.5 |  | 5.2 | 5.3 | 5 | 5.3 |  |  |  | 4 | RADIAL
#N/A | Montara_Topside | FPSO | Glycol Regeneration (38) | Pipework | 25-CG-38485-01C02 | 1 | FPSO 2014 | Pipe Wall Thickness | 20891 |  | 41916.29 | 41916.63 | [36 empty] | 9.825 | CML-1 | CML: type TBC | 3 | 55487 | 55384 | 2014-10-04 07:00 | 2.5 | 0 | A3: Inside Quadrant |  | 3.35 | 2.5 | 2.528125 | 9.4 | 6 O'Clock | 25 | 6.35 | 25-CG-38485-01C02 | 160 | 12 O'Clock | 3 O'Clock | 6 O'Clock | 9 O'Clock | 6.9 |  | 10.2 | 9.9 | 9.4 | 9.8 |  |  |  | 4 | RADIAL
#N/A | Montara_Topside | FPSO | Glycol Regeneration (38) | Pipework | 25-CG-38485-01C02 | 2 | FPSO 2014 | Pipe Wall Thickness | 20892 |  | 41916.29 | 41916.63 | [36 empty] | 5.775 | CML-2 | CML: type TBC | 3 | 43942 | 43924 | 2014-10-04 07:00 | 2.5 | 0.55834 | A1: Outside Quadrant |  | 3.35 | 2.5 | 2.528125 | 5.6 | 12 O'Clock | 25 | 6.35 | 25-CG-38485-01C02 | 160 | 12 O'Clock | 3 O'Clock | 6 O'Clock | 9 O'Clock | 3.1 |  | 5.6 | 5.7 | 6.1 | 5.7 |  |  |  | 4 | RADIAL
CG02 | Montara_Topside | FPSO | Glycol Regeneration (38) | Pipework | 25-CG-38493-01C02 | 1 | FPSO 2013 | Pipe Wall Thickness | 10370 | Deck Level | 41590 | 41590 | [36 empty] | 5.6 | CML-1 | CML: type TBC | 3 | 42168 | 42163 | 2013-11-12 | 2.5 | 1.89177 | A4: Left Quadrant |  | 3.35 | 2.5 | 2.528125 | 5.5 | 9 O'Clock | 25 | 6.35 | 25-CG-38493-01C02 | 160 | 12 O'Clock | 3 O'Clock | 6 O'Clock | 9 O'Clock | 3 |  | 5.6 | 5.7 | 5.6 | 5.5 |  |  |  | 4 | RADIAL
CG02 | Montara_Topside | FPSO | Glycol Regeneration (38) | Pipework | 25-CG-38493-01C02 | 2 | FPSO 2013 | Pipe Wall Thickness | 10371 | Deck Level | 41590 | 41590 | [36 empty] | 6.475 | CML-2 | CML: type TBC | 3 | 42397 | 42390 | 2013-11-12 | 2.5 | 1.44665 | A1: Outside Quadrant |  | 3.35 | 2.5 | 2.528125 | 5.7 | 12 O'Clock | 25 | 6.35 | 25-CG-38493-01C02 | 160 | 12 O'Clock | 3 O'Clock | 6 O'Clock | 9 O'Clock | 3.2 |  | 5.7 | 6.6 | 6.5 | 7.1 |  |  |  | 4 | RADIAL
CG02 | Montara_Topside | FPSO | Glycol Regeneration (38) | Pipework | 25-CG-38493-01C02 | 3 | FPSO 2013 | Pipe Wall Thickness | 10372 | Deck Level | 41590 | 41590 | [36 empty] | 6.15 | CML-3 | CML: type TBC | 3 | 42267 | 42261 | 2013-11-12 | 2.5 | 1.66921 | A4: Left Quadrant |  | 3.35 | 2.5 | 2.528125 | 5.6 | 9 O'Clock | 25 | 6.35 | 25-CG-38493-01C02 | 160 | 12 O'Clock | 3 O'Clock | 6 O'Clock | 9 O'Clock | 3.1 |  | 6.3 | 6.4 | 6.3 | 5.6 |  |  |  | 4 | RADIAL
CG02 | Montara_Topside | FPSO | Glycol Regeneration (38) | Pipework | 25-CG-38493-01C02 | 4 | FPSO 2013 | Pipe Wall Thickness | 10373 | Deck Level | 41590 | 41590 | [36 empty] | 6.25 | CML-4 | CML: type TBC | 3 | 42574 | 42565 | 2013-11-12 | 2.5 | 1.22409 | A1: Outside Quadrant |  | 3.35 | 2.5 | 2.528125 | 5.8 | 12 O'Clock | 25 | 6.35 | 25-CG-38493-01C02 | 160 | 12 O'Clock | 3 O'Clock | 6 O'Clock | 9 O'Clock | 3.3 |  | 5.8 | 6.1 | 6 | 7.1 |  |  |  | 4 | RADIAL
CG02 | Montara_Topside | FPSO | Glycol Regeneration (38) | Pipework | 25-CG-38493-01C02 | 5 | FPSO 2013 | Pipe Wall Thickness | 10374 | Deck Level | 41590 | 41590 | [36 empty] | 6.4 | CML-5 | CML: type TBC | 3 | 42267 | 42261 | 2013-11-12 | 2.5 | 1.66921 | A1: Outside Quadrant |  | 3.35 | 2.5 | 2.528125 | 5.6 | 12 O'Clock | 25 | 6.35 | 25-CG-38493-01C02 | 160 | 12 O'Clock | 3 O'Clock | 6 O'Clock | 9 O'Clock | 3.1 |  | 5.6 | 6.5 | 6.4 | 7.1 |  |  |  | 4 | RADIAL
CG02 | Montara_Topside | FPSO | Glycol Regeneration (38) | Pipework | 25-CG-38493-01C02 | 6 | FPSO 2013 | Pipe Wall Thickness | 10375 | Deck Level | 41590 | 41590 | [36 empty] | 10.675 | CML-6 | CML: type TBC | 3 | 55487 | 55384 | 2013-11-12 | 2.5 | 0 | A4: Left Quadrant |  | 3.35 | 2.5 | 2.528125 | 10.6 | 9 O'Clock | 25 | 6.35 | 25-CG-38493-01C02 | 160 | 12 O'Clock | 3 O'Clock | 6 O'Clock | 9 O'Clock | 8.1 |  | 10.7 | 10.7 | 10.7 | 10.6 |  |  |  | 4 | RADIAL
CG02 | Montara_Topside | FPSO | Glycol Regeneration (38) | Pipework | 25-CG-38494-01C02 | 1 | FPSO 2013 | Pipe Wall Thickness | 10384 | Deck Level | 41590 | 41590 | [36 empty] | 5.7 | CML-1 | CML: type TBC | 3 | 42267 | 42261 | 2013-11-12 | 2.5 | 1.66921 | A1: Outside Quadrant |  | 3.35 | 2.5 | 2.528125 | 5.6 | 3 O'Clock | 25 | 6.35 | 25-CG-38494-01C02 | 160 | 12 O'Clock | 3 O'Clock | 6 O'Clock | 9 O'Clock | 3.1 |  | 5.6 | 5.6 | 5.8 | 5.8 |  |  |  | 4 | RADIAL
CG02 | Montara_Topside | FPSO | Glycol Regeneration (38) | Pipework | 25-CG-38494-01C02 | 2 | FPSO 2013 | Pipe Wall Thickness | 10385 | Deck Level | 41590 | 41590 | [36 empty] | 6.175 | CML-2 | CML: type TBC | 3 | 42829 | 42818 | 2013-11-12 | 2.5 | 1.00152 | A1: Outside Quadrant |  | 3.35 | 2.5 | 2.528125 | 5.9 | 9 O'Clock | 25 | 6.35 | 25-CG-38494-01C02 | 160 | 12 O'Clock | 3 O'Clock | 6 O'Clock | 9 O'Clock | 3.4 |  | 5.9 | 6.1 | 6.8 | 5.9 |  |  |  | 4 | RADIAL
CG02 | Montara_Topside | FPSO | Glycol Regeneration (38) | Pipework | 25-CG-38494-01C02 | 3 | FPSO 2013 | Pipe Wall Thickness | 10386 | Deck Level | 41590 | 41590 | [36 empty] | 5.675 | CML-3 | CML: type TBC | 3 | 42267 | 42261 | 2013-11-12 | 2.5 | 1.66921 | A3: Inside Quadrant |  | 3.35 | 2.5 | 2.528125 | 5.6 | 9 O'Clock | 25 | 6.35 | 25-CG-38494-01C02 | 160 | 12 O'Clock | 3 O'Clock | 6 O'Clock | 9 O'Clock | 3.1 |  | 5.7 | 5.8 | 5.6 | 5.6 |  |  |  | 4 | RADIAL
CG02 | Montara_Topside | FPSO | Glycol Regeneration (38) | Pipework | 25-CG-38494-01C02 | 4 | FPSO 2013 | Pipe Wall Thickness | 10387 | Deck Level | 41590 | 41590 | [36 empty] | 6.4 | CML-4 | CML: type TBC | 3 | 42267 | 42261 | 2013-11-12 | 2.5 | 1.66921 | A1: Outside Quadrant |  | 3.35 | 2.5 | 2.528125 | 5.6 | 12 O'Clock | 25 | 6.35 | 25-CG-38494-01C02 | 160 | 12 O'Clock | 3 O'Clock | 6 O'Clock | 9 O'Clock | 3.1 |  | 5.6 | 6.1 | 6.7 | 7.2 |  |  |  | 4 | RADIAL
CG02 | Montara_Topside | FPSO | Glycol Regeneration (38) | Pipework | 25-CG-38494-01C02 | 5 | FPSO 2013 | Pipe Wall Thickness | 10388 | Deck Level | 41590 | 41590 | [36 empty] | 6.3 | CML-5 | CML: type TBC | 3 | 42574 | 42565 | 2013-11-12 | 2.5 | 1.22409 | A1: Outside Quadrant |  | 3.35 | 2.5 | 2.528125 | 5.8 | 12 O'Clock | 25 | 6.35 | 25-CG-38494-01C02 | 160 | 12 O'Clock | 3 O'Clock | 6 O'Clock | 9 O'Clock | 3.3 |  | 5.8 | 6.5 | 5.9 | 7 |  |  |  | 4 | RADIAL
CG02 | Montara_Topside | FPSO | Glycol Regeneration (38) | Pipework | 25-CG-38494-01C02 | 6 | FPSO 2013 | Pipe Wall Thickness | 10389 | Deck Level | 41590 | 41590 | [36 empty] | 9.75 | CML-6 | CML: type TBC | 3 | 55487 | 55384 | 2013-11-12 | 2.5 | 0 | A1: Outside Quadrant |  | 3.35 | 2.5 | 2.528125 | 9 | 12 O'Clock | 25 | 6.35 | 25-CG-38494-01C02 | 160 | 12 O'Clock | 3 O'Clock | 6 O'Clock | 9 O'Clock | 6.5 |  | 9 | 10.2 | 10 | 9.8 |  |  |  | 4 | RADIAL
CG02 | Montara_Topside | FPSO | Glycol Regeneration (38) | Pipework | 25-CG-38495-01C02 | 1 | FPSO 2013 | Pipe Wall Thickness | 10397 | Deck Level | 41590 | 41590 | [36 empty] | 5.7 | CML-1 | CML: type TBC | 3 | 42397 | 42390 | 2013-11-12 | 2.5 | 1.44665 | A1: Outside Quadrant |  | 3.35 | 2.5 | 2.528125 | 5.7 | 9 O'Clock | 25 | 6.35 | 25-CG-38495-01C02 | 160 | 12 O'Clock | 3 O'Clock | 6 O'Clock | 9 O'Clock | 3.2 |  | 5.7 | 5.7 | 5.7 | 5.7 |  |  |  | 4 | RADIAL
CG02 | Montara_Topside | FPSO | Glycol Regeneration (38) | Pipework | 25-CG-38495-01C02 | 2 | FPSO 2013 | Pipe Wall Thickness | 10398 | Deck Level | 41590 | 41590 | [36 empty] | 6.9 | CML-2 | CML: type TBC | 3 | 55487 | 55384 | 2013-11-12 | 2.5 | 0 | A1: Outside Quadrant |  | 3.35 | 2.5 | 2.528125 | 6.8 | 6 O'Clock | 25 | 6.35 | 25-CG-38495-01C02 | 160 | 12 O'Clock | 3 O'Clock | 6 O'Clock | 9 O'Clock | 4.3 |  | 6.8 | 6.8 | 6.8 | 7.2 |  |  |  | 4 | RADIAL
CG02 | Montara_Topside | FPSO | Glycol Regeneration (38) | Pipework | 25-CG-38495-01C02 | 3 | FPSO 2013 | Pipe Wall Thickness | 10400 | Deck Level | 41590 | 41590 | Dissimilar metals in contact. | [35 empty] | 5.825 | CML-3 | CML: type TBC | 3 | 42267 | 42261 | 2013-11-12 | 2.5 | 1.66921 | A3: Inside Quadrant |  | 3.35 | 2.5 | 2.528125 | 5.6 | 6 O'Clock | 25 | 6.35 | 25-CG-38495-01C02 | 160 | 12 O'Clock | 3 O'Clock | 6 O'Clock | 9 O'Clock | 3.1 |  | 6.2 | 5.8 | 5.6 | 5.7 |  |  |  | 4 | RADIAL
CG02 | Montara_Topside | FPSO | Glycol Regeneration (38) | Pipework | 25-CG-38495-01C02 | 4 | FPSO 2013 | Pipe Wall Thickness | 10401 | Deck Level | 41590 | 41590 | [36 empty] | 6.4 | CML-4 | CML: type TBC | 3 | 42267 | 42261 | 2013-11-12 | 2.5 | 1.66921 | A1: Outside Quadrant |  | 3.35 | 2.5 | 2.528125 | 5.6 | 12 O'Clock | 25 | 6.35 | 25-CG-38495-01C02 | 160 | 12 O'Clock | 3 O'Clock | 6 O'Clock | 9 O'Clock | 3.1 |  | 5.6 | 6.6 | 6.4 | 7 |  |  |  | 4 | RADIAL
CG02 | Montara_Topside | FPSO | Glycol Regeneration (38) | Pipework | 25-CG-38495-01C02 | 5 | FPSO 2013 | Pipe Wall Thickness | 10402 | Deck Level | 41590 | 41590 | [36 empty] | 6.775 | CML-5 | CML: type TBC | 3 | 42829 | 42818 | 2013-11-12 | 2.5 | 1.00152 | A1: Outside Quadrant |  | 3.35 | 2.5 | 2.528125 | 5.9 | 12 O'Clock | 25 | 6.35 | 25-CG-38495-01C02 | 160 | 12 O'Clock | 3 O'Clock | 6 O'Clock | 9 O'Clock | 3.4 |  | 5.9 | 7 | 6.9 | 7.3 |  |  |  | 4 | RADIAL
CG02 | Montara_Topside | FPSO | Glycol Regeneration (38) | Pipework | 25-CG-38495-01C02 | 6 | FPSO 2013 | Pipe Wall Thickness | 10403 | Deck Level | 41590 | 41590 | [36 empty] | 8.325 | CML-6 | CML: type TBC | 3 | 55487 | 55384 | 2013-11-12 | 2.5 | 0 | A4: Left Quadrant |  | 3.35 | 2.5 | 2.528125 | 7.8 | 9 O'Clock | 25 | 6.35 | 25-CG-38495-01C02 | 160 | 12 O'Clock | 3 O'Clock | 6 O'Clock | 9 O'Clock | 5.3 |  | 8.5 | 8.7 | 8.3 | 7.8 |  |  |  | 4 | RADIAL
DC02 | Montara_Topside | FPSO | Closed Drain (57) | Pipework | 25-DC-57305-09C03 | 1 | FPSO 2015 | Pipe Wall Thickness | 7924 |  | 42021.4 | 42021.44 | [36 empty] | 8.05 | CML-1 | CML: type TBC | 6 |  |  | 2015-01-17 09:30 |  | 0 | A4: Left Quadrant |  |  |  |  | 7.6 | 9 O'Clock | 25 |  | 25-DC-57305-09C03 |  | 12 O'Clock | 3 O'Clock | 6 O'Clock | 9 O'Clock |  |  | 7.7 | 7.9 | 9 | 7.6 |  |  |  | 4 | RADIAL
DC02 | Montara_Topside | FPSO | Closed Drain (57) | Pipework | 25-DC-57305-09C03 | 2 | FPSO 2015 | Pipe Wall Thickness | 7925 |  | 42021.4 | 42021.4375 | [36 empty] | 9.025 | CML-2 | CML: type TBC | 6 |  |  | 2015-01-17 09:30 |  | 0 | A1: Outside Quadrant |  |  |  |  | 8.8 | 12 O'Clock | 25 |  | 25-DC-57305-09C03 |  | 12 O'Clock | 3 O'Clock | 6 O'Clock | 9 O'Clock |  |  | 8.8 | 8.9 | 8.9 | 9.5 |  |  |  | 4 | RADIAL
DH01 | Montara_Topside | FPSO | Open Drain (56) | Pipework | 25-DH-56142-01C02 | 1 | FPSO 2015 | Pipe Wall Thickness | 7522 | No drawing to reference pipe schedule | 42107.29 | 42107.63 | [36 empty] | 6.25 | CML-1 | CML: Reducer | 3 | 47254 | 47212 | 2015-04-13 07:00 | 2.5 | 0.24109 | A3: Inside Quadrant |  | 3.35 | 2.5 | 2.528125 | 5.9 | 6 O'Clock | 25 | 6.35 | 25-DH-56142-01C02 | 160 | 12 O'Clock | 3 O'Clock | 6 O'Clock | 9 O'Clock | 3.4 |  | 6.7 | 6.4 | 5.9 | 6 |  |  |  | 4 | RADIAL
DH01 | Montara_Topside | FPSO | Open Drain (56) | Pipework | 25-DH-56142-01C02 | 2 | FPSO 2015 | Pipe Wall Thickness | 7523 | No drawing to reference pipe schedule | 42107.29 | 42107.63 |  |  | Nestor | 41967.4 | [32 empty] | 5.95 | CML-2 | CML: Elbow | 3 | 46195 | 46160 | 2015-04-13 07:00 | 2.5 | 0.29466 | A2: Right Quadrant |  | 3.35 | 2.5 | 2.528125 | 5.8 | 6 O'Clock | 25 | 6.35 | 25-DH-56142-01C02 | 160 | 12 O'Clock | 3 O'Clock | 6 O'Clock | 9 O'Clock | 3.3 |  | 6.3 | 5.8 | 5.8 | 5.9 |  |  |  | 4 | RADIAL
DH01 | Montara_Topside | FPSO | Open Drain (56) | Pipework | 25-DH-56142-01C02 | 3 | FPSO 2015 | Pipe Wall Thickness | 7524 | No drawing to reference pipe schedule | 42107.29 | 42107.63 | [36 empty] | 6.3 | CML-3 | CML: Elbow | 3 | 44923 | 44897 | 2015-04-13 07:00 | 2.5 | 0.40181 | A2: Right Quadrant |  | 3.35 | 2.5 | 2.528125 | 5.6 | 3 O'Clock | 25 | 6.35 | 25-DH-56142-01C02 | 160 | 12 O'Clock | 3 O'Clock | 6 O'Clock | 9 O'Clock | 3.1 |  | 7.3 | 5.6 | 5.9 | 6.4 |  |  |  | 4 | RADIAL
DH01 | Montara_Topside | FPSO | Open Drain (56) | Pipework | 25-DH-56142-01C02 | 4 | FPSO 2015 | Pipe Wall Thickness | 7525 | No drawing to reference pipe schedule | 42107.29 | 42107.63 | [36 empty] | 6.65 | CML-4 | CML: Equal Tee | 3 | 58912 | 58784 | 2015-04-13 07:00 | 2.5 | 0.08036 | A3: Inside Quadrant |  | 3.35 | 2.5 | 2.528125 | 6.2 | 6 O'Clock | 25 | 6.35 | 25-DH-56142-01C02 | 160 | 12 O'Clock | 3 O'Clock | 6 O'Clock | 9 O'Clock | 3.7 |  | 6.6 | 7.2 | 6.2 | 6.6 |  |  |  | 4 | RADIAL
DH01 | Montara_Topside | FPSO | Open Drain (56) | Pipework | 25-DH-56142-01C02 | 5 | FPSO 2015 | Pipe Wall Thickness | 7526 | No drawing to reference pipe schedule | 42107.29 | 42107.63 |  |  | Nestor | 41967.4 | [32 empty] | 6.6 | CML-5 | CML: Elbow | 3 | 51917 | 51841 | 2015-04-13 07:00 | 2.5 | 0.13394 | A2: Right Quadrant |  | 3.35 | 2.5 | 2.528125 | 6.1 | 3 O'Clock | 25 | 6.35 | 25-DH-56142-01C02 | 160 | 12 O'Clock | 3 O'Clock | 6 O'Clock | 9 O'Clock | 3.6 |  | 7 | 6.1 | 6.5 | 6.8 |  |  |  | 4 | RADIAL
DH01 | Montara_Topside | FPSO | Open Drain (56) | Pipework | 25-DH-56142-01C02 | 6 | FPSO 2015 | Pipe Wall Thickness | 7527 | No drawing to reference pipe schedule | 42107.29 | 42107.63 |  |  | Nestor | 41967.4 | [32 empty] | 6.575 | CML-6 | CML: Elbow | 3 | 44511 | 44489 | 2015-04-13 07:00 | 2.5 | 0.45538 | A4: Left Quadrant |  | 3.35 | 2.5 | 2.528125 | 5.5 | 9 O'Clock | 25 | 6.35 | 25-DH-56142-01C02 | 160 | 12 O'Clock | 3 O'Clock | 6 O'Clock | 9 O'Clock | 3 |  | 6.4 | 8.3 | 6.1 | 5.5 |  |  |  | 4 | RADIAL
DH01 | Montara_Topside | FPSO | Open Drain (56) | Pipework | 25-DH-56142-01C02 | 7 | FPSO 2015 | Pipe Wall Thickness | 7528 | No drawing to reference pipe schedule | 42107.29 | 42107.63 | [36 empty] | 6.625 | CML-7 | CML: Elbow | 3 | 44511 | 44489 | 2015-04-13 07:00 | 2.5 | 0.45538 | A3: Inside Quadrant |  | 3.35 | 2.5 | 2.528125 | 5.5 | 6 O'Clock | 25 | 6.35 | 25-DH-56142-01C02 | 160 | 12 O'Clock | 3 O'Clock | 6 O'Clock | 9 O'Clock | 3 |  | 9 | 6.3 | 5.5 | 5.7 |  |  |  | 4 | RADIAL
DH01 | Montara_Topside | FPSO | Open Drain (56) | Pipework | 25-DH-56142-01C02 | 8 | FPSO 2015 | Pipe Wall Thickness | 7529 | No drawing to reference pipe schedule | 42107.29 | 42107.63 | [36 empty] | 4.65 | CML-8 | CML: Elbow | 3 | 42705 | 42696 | 2015-04-13 07:00 | 2.5 | 1.09828 | A3: Inside Quadrant |  | 3.35 | 2.5 | 2.528125 | 4.3 | 6 O'Clock | 25 | 6.35 | 25-DH-56142-01C02 | 160 | 12 O'Clock | 3 O'Clock | 6 O'Clock | 9 O'Clock | 1.8 |  | 4.8 | 4.9 | 4.3 | 4.6 |  |  |  | 4 | RADIAL
DH01 | Montara_Topside | FPSO | Open Drain (56) | Pipework | 25-DH-56143-01C02 | 1 | FPSO 2015 | Pipe Wall Thickness | 7530 | No drawing to reference pipe schedule | 42107.29 | 42107.63 | [36 empty] | 6.225 | CML1 |  | 3 | 46195 | 46160 | 2015-04-13 07:00 | 2.5 | 0.29466 | A2: Right Quadrant |  | 3.35 | 2.5 | 2.528125 | 5.8 | 6 O'Clock | 25 | 6.35 | 25-DH-56143-01C02 | 160 | 12 O'Clock | 3 O'Clock | 6 O'Clock | 9 O'Clock | 3.3 |  | 6.9 | 5.8 | 5.8 | 6.4 |  |  |  | 4 | RADIAL
DH01 | Montara_Topside | FPSO | Open Drain (56) | Pipework | 25-DH-56143-01C02 | 2 | FPSO 2015 | Pipe Wall Thickness | 7531 | No drawing to reference pipe schedule | 42107.29 | 42107.625 |  |  | Nestor | 41967.43875 | [32 empty] | 6.25 | CML2 |  | 3 | 46195 | 46160 | 2015-04-13 07:00 | 2.5 | 0.29466 | A3: Inside Quadrant |  | 3.35 | 2.5 | 2.528125 | 5.8 | 6 O'Clock | 25 | 6.35 | 25-DH-56143-01C02 | 160 | 12 O'Clock | 3 O'Clock | 6 O'Clock | 9 O'Clock | 3.3 |  | 7.1 | 6.1 | 5.8 | 6 |  |  |  | 4 | RADIAL
DH01 | Montara_Topside | FPSO | Open Drain (56) | Pipework | 25-DH-56143-01C02 | 3 | FPSO 2015 | Pipe Wall Thickness | 7532 | No drawing to reference pipe schedule | 42107.29 | 42107.63 | [36 empty] | 7.525 | CML3 |  | 3 | 55487 | 55384 | 2015-04-13 07:00 | 2.5 | 0 | A4: Left Quadrant |  | 3.35 | 2.5 | 2.528125 | 7.1 | 9 O'Clock | 25 | 6.35 | 25-DH-56143-01C02 | 160 | 12 O'Clock | 3 O'Clock | 6 O'Clock | 9 O'Clock | 4.6 |  | 7.8 | 7.8 | 7.4 | 7.1 |  |  |  | 4 | RADIAL
#N/A | Montara_Topside | FPSO | Open Drain (56) | Pipework | 25-DH-56451-01S01 | 1 | FPSO 2015 | Pipe Wall Thickness | 8068 |  | 42026.31 | 42026.63 | [36 empty] | 7.275 | CML-1 | CML: type TBC | 1 |  |  | 2015-01-22 07:30 |  | 0 | A2: Right Quadrant |  | 5.35 |  |  | 6.6 | 6 O'Clock | 25 | 6.35 | 25-DH-56451-01S01 | 160 | 12 O'Clock | 3 O'Clock | 6 O'Clock | 9 O'Clock |  |  | 7.8 | 6.6 | 6.6 | 8.1 |  |  |  | 4 | RADIAL
#N/A | Montara_Topside | FPSO | Open Drain (56) | Pipework | 25-DH-56451-01S01 | 2 | FPSO 2015 | Pipe Wall Thickness | 8069 |  | 42026.31 | 42026.63 | [36 empty] | 7.375 | CML-2 | CML: type TBC | 1 |  |  | 2015-01-22 07:30 |  | 0.0912 | A1: Outside Quadrant |  | 5.35 |  |  | 6.2 | 12 O'Clock | 25 | 6.35 | 25-DH-56451-01S01 | 160 | 12 O'Clock | 3 O'Clock | 6 O'Clock | 9 O'Clock |  |  | 6.2 | 7.1 | 8.2 | 8 |  |  |  | 4 | RADIAL
#N/A | Montara_Topside | FPSO | Open Drain (56) | Pipework | 25-DH-56451-01S01 | 3 | FPSO 2015 | Pipe Wall Thickness | 8070 |  | 42026.31 | 42026.63 | [36 empty] | 8.2 | CML-3 | CML: type TBC | 1 |  |  | 2015-01-22 07:30 |  | 0 | A1: Outside Quadrant |  | 5.35 |  |  | 6.4 | 12 O'Clock | 25 | 6.35 | 25-DH-56451-01S01 | 160 | 12 O'Clock | 3 O'Clock | 6 O'Clock | 9 O'Clock |  |  | 6.4 | 8 | 9.3 | 9.1 |  |  |  | 4 | RADIAL
#N/A | Montara_Topside | FPSO | Open Drain (56) | Pipework | 25-DH-56451-01S01 | 4 | FPSO 2015 | Pipe Wall Thickness | 8071 |  | 42026.31 | 42026.63 | [36 empty] | 9.375 | CML-4 | CML: type TBC | 1 |  |  | 2015-01-22 07:30 |  | 0 | A4: Left Quadrant |  | 5.35 |  |  | 8.6 | 9 O'Clock | 25 | 6.35 | 25-DH-56451-01S01 | 160 | 12 O'Clock | 3 O'Clock | 6 O'Clock | 9 O'Clock |  |  | 9.5 | 10 | 9.4 | 8.6 |  |  |  | 4 | RADIAL
#N/A | Montara_Topside | FPSO | Open Drain (56) | Pipework | 25-DH-56451-01S01 | 5 | FPSO 2015 | Pipe Wall Thickness | 8072 |  | 42026.31 | 42026.63 | [36 empty] | 7.65 | CML-5 | CML: type TBC | 1 |  |  | 2015-01-22 07:30 |  | 0 | A1: Outside Quadrant |  | 5.35 |  |  | 6.4 | 12 O'Clock | 25 | 6.35 | 25-DH-56451-01S01 | 160 | 12 O'Clock | 3 O'Clock | 6 O'Clock | 9 O'Clock |  |  | 6.4 | 7.4 | 9.5 | 7.3 |  |  |  | 4 | RADIAL
#N/A | Montara_Topside | FPSO | Open Drain (56) | Pipework | 25-DH-56452-01S01 | 1 | FPSO 2015 | Pipe Wall Thickness | 8073 |  | 42026.31 | 42026.63 | [36 empty] | 6.975 | CML-1 | CML: type TBC | 1 |  |  | 2015-01-22 07:30 |  | 0 | A1: Outside Quadrant |  | 5.35 |  |  | 6.8 | 12 O'Clock | 25 | 6.35 | 25-DH-56452-01S01 | 160 | 12 O'Clock | 3 O'Clock | 6 O'Clock | 9 O'Clock |  |  | 6.8 | 7 | 7.2 | 6.9 |  |  |  | 4 | RADIAL
#N/A | Montara_Topside | FPSO | Open Drain (56) | Pipework | 25-DH-56452-01S01 | 2 | FPSO 2015 | Pipe Wall Thickness | 8074 |  | 42026.31 | 42026.63 | [36 empty] | 7.5 | CML-2 | CML: type TBC | 1 |  |  | 2015-01-22 07:30 |  | 0 | A1: Outside Quadrant |  | 5.35 |  |  | 6.6 | 12 O'Clock | 25 | 6.35 | 25-DH-56452-01S01 | 160 | 12 O'Clock | 3 O'Clock | 6 O'Clock | 9 O'Clock |  |  | 6.6 | 7.2 | 7.6 | 8.6 |  |  |  | 4 | RADIAL
#N/A | Montara_Topside | FPSO | Open Drain (56) | Pipework | 25-DH-56452-01S01 | 3 | FPSO 2015 | Pipe Wall Thickness | 8075 |  | 42026.31 | 42026.63 | [36 empty] | 8.025 | CML-3 | CML: type TBC | 1 |  |  | 2015-01-22 07:30 |  | 0 | A1: Outside Quadrant |  | 5.35 |  |  | 6.9 | 12 O'Clock | 25 | 6.35 | 25-DH-56452-01S01 | 160 | 12 O'Clock | 3 O'Clock | 6 O'Clock | 9 O'Clock |  |  | 6.9 | 7.5 | 9.8 | 7.9 |  |  |  | 4 | RADIAL
#N/A | Montara_Topside | FPSO | Open Drain (56) | Pipework | 25-DH-56452-01S01 | 4 | FPSO 2015 | Pipe Wall Thickness | 8076 |  | 42026.31 | 42026.625 | [36 empty] | 9.125 | CML-4 | CML: type TBC | 1 |  |  | 2015-01-22 07:30 |  | 0 | A2: Right Quadrant |  | 5.35 |  |  | 7.6 | 3 O'Clock | 25 | 6.35 | 25-DH-56452-01S01 | 160 | 12 O'Clock | 3 O'Clock | 6 O'Clock | 9 O'Clock |  |  | 9.4 | 7.6 | 9.5 | 10 |  |  |  | 4 | RADIAL
#N/A | Montara_Topside | FPSO | Open Drain (56) | Pipework | 25-DH-56452-01S01 | 5 | FPSO 2015 | Pipe Wall Thickness | 8077 |  | 42026.31 | 42026.63 | [36 empty] | 6.875 | CML-5 | CML: type TBC | 1 |  |  | 2015-01-22 07:30 |  | 0 | A3: Inside Quadrant |  | 5.35 |  |  | 6.5 | 6 O'Clock | 25 | 6.35 | 25-DH-56452-01S01 | 160 | 12 O'Clock | 3 O'Clock | 6 O'Clock | 9 O'Clock |  |  | 6.6 | 7.4 | 6.5 | 7 |  |  |  | 4 | RADIAL
#N/A | Montara_Topside | FPSO | Diesel Oil (62) | Pipework | 25-DO-62300-01C02 | 1 | FPSO 2015 | Pipe Wall Thickness | 2428 |  | 42145 | 42145 | [36 empty] | 7.15 | CML-1 | CML: Elbow | 3 | 55487 | 55384 | 2015-05-21 | 2.5 | 0 | A3: Inside Quadrant |  | 3.35 | 2.5 | 2.528125 | 7 | 6 O'Clock | 40 | 6.35 | 25-DO-62300-01C02 | 160 | 12 O'Clock | 3 O'Clock | 6 O'Clock | 9 O'Clock | 4.5 |  | 7.1 | 7.3 | 7 | 7.2 |  |  |  | 4 | RADIAL
#N/A | Montara_Topside | FPSO | Diesel Oil (62) | Pipework | 25-DO-62300-01C02 | 2 | FPSO 2015 | Pipe Wall Thickness | 2429 |  | 42145 | 42145 | [36 empty] | 8.6 | CML-2 | CML: Reducing Tee | 3 | 55487 | 55384 | 2015-05-21 | 2.5 | 0 | A1: Outside Quadrant |  | 3.35 | 2.5 | 2.528125 | 8.3 | 12 O'Clock | 40 | 6.35 | 25-DO-62300-01C02 | 160 | 12 O'Clock | 3 O'Clock | 6 O'Clock | 9 O'Clock | 5.8 |  | 8.3 | 8.4 | 8.5 | 9.2 |  |  |  | 4 | RADIAL
#N/A | Montara_Topside | FPSO | Diesel Oil (62) | Pipework | 25-DO-62300-01C02 | 3 | FPSO 2015 | Pipe Wall Thickness | 2430 |  | 42145 | 42145 | [36 empty] | 6.9 | CML-3 | CML: Pipe Length | 3 | 55487 | 55384 | 2015-05-21 | 2.5 | 0 | A2: Right Quadrant |  | 3.35 | 2.5 | 2.528125 | 6.6 | 3 O'Clock | 40 | 6.35 | 25-DO-62300-01C02 | 160 | 12 O'Clock | 3 O'Clock | 6 O'Clock | 9 O'Clock | 4.1 |  | 7 | 6.6 | 7 | 7 |  |  |  | 4 | RADIAL
#N/A | Montara_Topside | FPSO | Diesel Oil (62) | Pipework | 25-DO-62300-01C02 | 4 | FPSO 2015 | Pipe Wall Thickness | 2431 |  | 42145 | 42145 | [36 empty] | 6.85 | CML-4 | CML: Elbow | 3 | 55487 | 55384 | 2015-05-21 | 2.5 | 0 | A2: Right Quadrant |  | 3.35 | 2.5 | 2.528125 | 6.5 | 3 O'Clock | 40 | 6.35 | 25-DO-62300-01C02 | 160 | 12 O'Clock | 3 O'Clock | 6 O'Clock | 9 O'Clock | 4 |  | 7 | 6.5 | 7.2 | 6.7 |  |  |  | 4 | RADIAL
#N/A | Montara_Topside | FPSO | Diesel Oil (62) | Pipework | 25-DO-62300-01C02 | 5 | FPSO 2015 | Pipe Wall Thickness | 2432 |  | 42145 | 42145 | [36 empty] | 11.125 | CML-5 | CML: Reducing Tee | 3 | 55487 | 55384 | 2015-05-21 | 2.5 | 0 | A1: Outside Quadrant |  | 3.35 | 2.5 | 2.528125 | 10.1 | 12 O'Clock | 40 | 6.35 | 25-DO-62300-01C02 | 160 | 12 O'Clock | 3 O'Clock | 6 O'Clock | 9 O'Clock | 7.6 |  | 10.1 | 10.9 | 11.4 | 12.1 |  |  |  | 4 | RADIAL
#N/A | Montara_Topside | FPSO | Diesel Oil (62) | Pipework | 25-DO-62300-01C02 | 6 | FPSO 2015 | Pipe Wall Thickness | 2433 |  | 42145 | 42145 | [36 empty] | 5.925 | CML-6 | CML: Reducer | 3 | 44682 | 44658 | 2015-05-21 | 2.5 | 0.4315 | A2: Right Quadrant |  | 3.35 | 2.5 | 2.528125 | 5.5 | 3 O'Clock | 40 | 6.35 | 25-DO-62300-01C02 | 160 | 12 O'Clock | 3 O'Clock | 6 O'Clock | 9 O'Clock | 3 |  | 6.2 | 5.5 | 6.4 | 5.6 |  |  |  | 4 | RADIAL
#N/A | Montara_Topside | FPSO | Diesel Oil (62) | Pipework | 25-DO-62300-01C02 | 7 | FPSO 2015 | Pipe Wall Thickness | 2434 |  | 42145 | 42145 | [36 empty] | 5.725 | CML-7 | CML: Pipe Length | 3 | 43833 | 43815 | 2015-05-21 | 2.5 | 0.5838 | A2: Right Quadrant |  | 3.35 | 2.5 | 2.528125 | 5.2 | 3 O'Clock | 25 | 6.35 | 25-DO-62300-01C02 | 160 | 12 O'Clock | 3 O'Clock | 6 O'Clock | 9 O'Clock | 2.7 |  | 5.7 | 5.2 | 6 | 6 |  |  |  | 4 | RADIAL
#N/A | Montara_Topside | FPSO | Diesel Oil (62) | Pipework | 25-DO-62300-01C02 | 8 | FPSO 2015 | Pipe Wall Thickness | 2435 |  | 42145 | 42145 | [36 empty] | 5.475 | CML-8 | CML: Pipe Length | 3 | 44062 | 44043 | 2015-05-21 | 2.5 | 0.53303 | A1: Outside Quadrant |  | 3.35 | 2.5 | 2.528125 | 5.3 | 12 O'Clock | 25 | 6.35 | 25-DO-62300-01C02 | 160 | 12 O'Clock | 3 O'Clock | 6 O'Clock | 9 O'Clock | 2.8 |  | 5.3 | 5.8 | 5.4 | 5.4 |  |  |  | 4 | RADIAL
#N/A | Montara_Topside | FPSO | Diesel Oil (62) | Pipework | 25-DO-62300-01C02 | 9 | FPSO 2015 | Pipe Wall Thickness | 2436 |  | 42145 | 42145 | [36 empty] | 5.7 | CML-9 | CML: Pipe Length | 3 | 44062 | 44043 | 2015-05-21 | 2.5 | 0.53303 | A1: Outside Quadrant |  | 3.35 | 2.5 | 2.528125 | 5.3 | 12 O'Clock | 25 | 6.35 | 25-DO-62300-01C02 | 160 | 12 O'Clock | 3 O'Clock | 6 O'Clock | 9 O'Clock | 2.8 |  | 5.3 | 5.9 | 5.8 | 5.8 |  |  |  | 4 | RADIAL
#N/A | Montara_Topside | FPSO | Diesel Oil (62) | Pipework | 25-DO-62300-01C02 | 10 | FPSO 2015 | Pipe Wall Thickness | 2437 |  | 42145 | 42145 | [36 empty] | 5.95 | CML-10 | CML: Elbow | 3 | 46459 | 46422 | 2015-05-21 | 2.5 | 0.27921 | A3: Inside Quadrant |  | 3.35 | 2.5 | 2.528125 | 5.8 | 6 O'Clock | 25 | 6.35 | 25-DO-62300-01C02 | 160 | 12 O'Clock | 3 O'Clock | 6 O'Clock | 9 O'Clock | 3.3 |  | 5.9 | 6.1 | 5.8 | 6 |  |  |  | 4 | RADIAL
#N/A | Montara_Topside | FPSO | Diesel Oil (62) | Pipework | 25-DO-62300-01C02 | 11 | FPSO 2015 | Pipe Wall Thickness | 2438 |  | 42145 | 42145 | [36 empty] | 5.85 | CML-11 | CML: Elbow | 3 | 43833 | 43815 | 2015-05-21 | 2.5 | 0.5838 | A2: Right Quadrant |  | 3.35 | 2.5 | 2.528125 | 5.2 | 3 O'Clock | 25 | 6.35 | 25-DO-62300-01C02 | 160 | 12 O'Clock | 3 O'Clock | 6 O'Clock | 9 O'Clock | 2.7 |  | 6.1 | 5.2 | 6 | 6.1 |  |  |  | 4 | RADIAL
#N/A | Montara_Topside | FPSO | Diesel Oil (62) | Pipework | 25-DO-62300-01C02 | 12 | FPSO 2015 | Pipe Wall Thickness | 2439 |  | 42145 | 42145 | [36 empty] | 5.875 | CML-12 | CML: Elbow | 3 | 44062 | 44043 | 2015-05-21 | 2.5 | 0.53303 | A3: Inside Quadrant |  | 3.35 | 2.5 | 2.528125 | 5.3 | 6 O'Clock | 25 | 6.35 | 25-DO-62300-01C02 | 160 | 12 O'Clock | 3 O'Clock | 6 O'Clock | 9 O'Clock | 2.8 |  | 6.1 | 6.1 | 5.3 | 6 |  |  |  | 4 | RADIAL
#N/A | Montara_Topside | FPSO | Diesel Oil (62) | Pipework | 25-DO-62300-01C02 | 13 | FPSO 2015 | Pipe Wall Thickness | 2440 | Does not exist on site | 42145 | 42145 | [37 empty] | CML-13 | CML: Elbow | 3 | 55487 | 55384 | 2015-05-21 | 2.5 | 0 |  |  | 3.35 | 2.5 | 2.528125 |  | 9 O'Clock | 25 | 6.35 | 25-DO-62300-01C02 | 160 | 12 O'Clock | 3 O'Clock | 6 O'Clock | 9 O'Clock | [9 empty] | 0
#N/A | Montara_Topside | FPSO | Diesel Oil (62) | Pipework | 25-DO-62301-01C02 | 1 | FPSO 2015 | Pipe Wall Thickness | 2540 | CML too corroded to take readings. Refer to photo in the GVI | 42146 | 42146 | [37 empty] | CML-1 | CML: Reducer | 3 | 55487 | 55384 | 2015-05-22 | 2.5 | 0 |  |  | 3.35 | 2.5 | 2.528125 |  | 9 O'Clock | 25 | 6.35 | 25-DO-62301-01C02 | 160 | 12 O'Clock | 3 O'Clock | 6 O'Clock | 9 O'Clock | [9 empty] | 0
#N/A | Montara_Topside | FPSO | Diesel Oil (62) | Pipework | 25-DO-62301-01C02 | 2 | FPSO 2015 | Pipe Wall Thickness | 2541 | CML too corroded to take readings. Refer to photo in the GVI | 42146 | 42146 | [37 empty] | CML-2 | CML: Reducer | 3 | 55487 | 55384 | 2015-05-22 | 2.5 | 0 |  |  | 3.35 | 2.5 | 2.528125 |  | 9 O'Clock | 25 | 6.35 | 25-DO-62301-01C02 | 160 | 12 O'Clock | 3 O'Clock | 6 O'Clock | 9 O'Clock | [9 empty] | 0
#N/A | Montara_Topside | FPSO | Diesel Oil (62) | Pipework | 25-DO-62301-01C02 | 3 | FPSO 2015 | Pipe Wall Thickness | 2542 |  | 42146 | 42146 | [36 empty] | 9.275 | CML-3 | CML: Equal Tee | 3 | 55487 | 55384 | 2015-05-22 | 2.5 | 0 | A2: Right Quadrant |  | 3.35 | 2.5 | 2.528125 | 9.1 | 6 O'Clock | 25 | 6.35 | 25-DO-62301-01C02 | 160 | 12 O'Clock | 3 O'Clock | 6 O'Clock | 9 O'Clock | 6.6 |  | 9.4 | 9.1 | 9.1 | 9.5 |  |  |  | 4 | RADIAL
#N/A | Montara_Topside | FPSO | Diesel Oil (62) | Pipework | 25-DO-62301-01C02 | 4 | FPSO 2015 | Pipe Wall Thickness | 2543 |  | 42146 | 42146 | [36 empty] | 6.575 | CML-4 | CML: Elbow | 3 | 59906 | 59771 | 2015-05-22 | 2.5 | 0.07604 | A2: Right Quadrant |  | 3.35 | 2.5 | 2.528125 | 6.2 | 3 O'Clock | 25 | 6.35 | 25-DO-62301-01C02 | 160 | 12 O'Clock | 3 O'Clock | 6 O'Clock | 9 O'Clock | 3.7 |  | 6.7 | 6.2 | 6.6 | 6.8 |  |  |  | 4 | RADIAL
#N/A | Montara_Topside | FPSO | Diesel Oil (62) | Pipework | 25-DO-62301-01C02 | 5 | FPSO 2015 | Pipe Wall Thickness | 2544 | 2off CML''s at 6 & 9 O''clock too corroded to take readings. Refer to photo in the GVI | 42146 | 42146 | [36 empty] | 6.05 | CML-5 | CML: Elbow | 3 | 47586 | 47541 | 2015-05-22 | 2.5 | 0.22812 | A1: Outside Quadrant |  | 3.35 | 2.5 | 2.528125 | 5.9 | 12 O'Clock | 25 | 6.35 | 25-DO-62301-01C02 | 160 | 12 O'Clock | 3 O'Clock | 6 O'Clock | 9 O'Clock | 3.4 |  | 5.9 | 6.2 | [5 empty] | 2 | RADIAL
#N/A | Montara_Topside | FPSO | Diesel Oil (62) | Pipework | 25-DO-62301-01C02 | 6 | FPSO 2015 | Pipe Wall Thickness | 2545 |  | 42146 | 42146 | [36 empty] | 6.55 | CML-6 | CML: Elbow | 3 | 59906 | 59771 | 2015-05-22 | 2.5 | 0.07604 | A2: Right Quadrant |  | 3.35 | 2.5 | 2.528125 | 6.2 | 3 O'Clock | 25 | 6.35 | 25-DO-62301-01C02 | 160 | 12 O'Clock | 3 O'Clock | 6 O'Clock | 9 O'Clock | 3.7 |  | 6.4 | 6.2 | 6.8 | 6.8 |  |  |  | 4 | RADIAL
#N/A | Montara_Topside | FPSO | Diesel Oil (62) | Pipework | 25-DO-62301-01C02 | 7 | FPSO 2015 | Pipe Wall Thickness | 2546 |  | 42146 | 42146 | [36 empty] | 6.075 | CML-7 | CML: Elbow | 3 | 49346 | 49288 | 2015-05-22 | 2.5 | 0.17743 | A1: Outside Quadrant |  | 3.35 | 2.5 | 2.528125 | 6 | 3 O'Clock | 25 | 6.35 | 25-DO-62301-01C02 | 160 | 12 O'Clock | 3 O'Clock | 6 O'Clock | 9 O'Clock | 3.5 |  | 6 | 6 | 6.1 | 6.2 |  |  |  | 4 | RADIAL
#N/A | Montara_Topside | FPSO | Diesel Oil (62) | Pipework | 25-DO-62301-01C02 | 8 | FPSO 2015 | Pipe Wall Thickness | 2547 | Does not exist on site | 42146 | 42146 | [37 empty] | CML-8 | CML: Elbow | 3 | 55487 | 55384 | 2015-05-22 | 2.5 | 0 |  |  | 3.35 | 2.5 | 2.528125 |  | 9 O'Clock | 25 | 6.35 | 25-DO-62301-01C02 | 160 | 12 O'Clock | 3 O'Clock | 6 O'Clock | 9 O'Clock | [9 empty] | 0
#N/A | Montara_Topside | FPSO | Diesel Oil (62) | Pipework | 25-DO-62301-01C02 | 9 | FPSO 2015 | Pipe Wall Thickness | 2548 |  | 42146 | 42146 | [36 empty] | 6.5 | CML-9 | CML: Elbow | 3 | 59906 | 59771 | 2015-05-22 | 2.5 | 0.07604 | A2: Right Quadrant |  | 3.35 | 2.5 | 2.528125 | 6.2 | 3 O'Clock | 25 | 6.35 | 25-DO-62301-01C02 | 160 | 12 O'Clock | 3 O'Clock | 6 O'Clock | 9 O'Clock | 3.7 |  | 6.6 | 6.2 | 6.6 | 6.6 |  |  |  | 4 | RADIAL
#N/A | Montara_Topside | FPSO | Diesel Oil (62) | Pipework | 25-DO-62301-01C02 | 10 | FPSO 2015 | Pipe Wall Thickness | 2549 | Does not exist on site | 42146 | 42146 | [37 empty] | CML-10 | CML: Elbow | 3 | 55487 | 55384 | 2015-05-22 | 2.5 | 0 |  |  | 3.35 | 2.5 | 2.528125 |  | 9 O'Clock | 25 | 6.35 | 25-DO-62301-01C02 | 160 | 12 O'Clock | 3 O'Clock | 6 O'Clock | 9 O'Clock | [9 empty] | 0
#N/A | Montara_Topside | FPSO | Diesel Oil (62) | Pipework | 25-DO-62301-01C02 | 11 | FPSO 2015 | Pipe Wall Thickness | 2550 |  | 42146 | 42146 | [36 empty] | 6.15 | CML-11 | CML: Elbow | 3 | 49346 | 49288 | 2015-05-22 | 2.5 | 0.17743 | A1: Outside Quadrant |  | 3.35 | 2.5 | 2.528125 | 6 | 3 O'Clock | 25 | 6.35 | 25-DO-62301-01C02 | 160 | 12 O'Clock | 3 O'Clock | 6 O'Clock | 9 O'Clock | 3.5 |  | 6 | 6 | 6.5 | 6.1 |  |  |  | 4 | RADIAL
#N/A | Montara_Topside | FPSO | Diesel Oil (62) | Pipework | 25-DO-62301-01C02 | 12 | FPSO 2015 | Pipe Wall Thickness | 2551 | Does not exist on site | 42146 | 42146 | [37 empty] | CML-12 | CML: Elbow | 3 | 55487 | 55384 | 2015-05-22 | 2.5 | 0 |  |  | 3.35 | 2.5 | 2.528125 |  | 9 O'Clock | 25 | 6.35 | 25-DO-62301-01C02 | 160 | 12 O'Clock | 3 O'Clock | 6 O'Clock | 9 O'Clock | [9 empty] | 0
#N/A | Montara_Topside | FPSO | Diesel Oil (62) | Pipework | 25-DO-62301-01C02 | 13 | FPSO 2015 | Pipe Wall Thickness | 2552 |  | 42146 | 42146 | [36 empty] | 6.375 | CML-13 | CML: Elbow | 3 | 52514 | 52433 | 2015-05-22 | 2.5 | 0.12674 | A2: Right Quadrant |  | 3.35 | 2.5 | 2.528125 | 6.1 | 3 O'Clock | 25 | 6.35 | 25-DO-62301-01C02 | 160 | 12 O'Clock | 3 O'Clock | 6 O'Clock | 9 O'Clock | 3.6 |  | 6.4 | 6.1 | 6.5 | 6.5 |  |  |  | 4 | RADIAL
#N/A | Montara_Topside | FPSO | Diesel Oil (62) | Pipework | 25-DO-62301-01C02 | 14 | FPSO 2015 | Pipe Wall Thickness | 2553 |  | 42146 | 42146 | [36 empty] | 9.05 | CML-14 | CML: Equal Tee | 3 | 55487 | 55384 | 2015-05-22 | 2.5 | 0 | A4: Left Quadrant |  | 3.35 | 2.5 | 2.528125 | 8.7 | 9 O'Clock | 25 | 6.35 | 25-DO-62301-01C02 | 160 | 12 O'Clock | 3 O'Clock | 6 O'Clock | 9 O'Clock | 6.2 |  | 9 | 9.2 | 9.3 | 8.7 |  |  |  | 4 | RADIAL
#N/A | Montara_Topside | FPSO | Diesel Oil (62) | Pipework | 25-DO-62302-01C02 | 1 | FPSO 2015 | Pipe Wall Thickness | 2533 |  | 42146 | 42146 | [36 empty] | 6.625 | CML-1 | CML: Pipe Length | 3 | 59906 | 59771 | 2015-05-22 | 2.5 | 0.07604 | A2: Right Quadrant |  | 3.35 | 2.5 | 2.528125 | 6.2 | 3 O'Clock | 25 | 6.35 | 25-DO-62302-01C02 | 160 | 12 O'Clock | 3 O'Clock | 6 O'Clock | 9 O'Clock | 3.7 |  | 6.5 | 6.2 | 6.7 | 7.1 |  |  |  | 4 | RADIAL
#N/A | Montara_Topside | FPSO | Diesel Oil (62) | Pipework | 25-DO-62302-01C02 | 2 | FPSO 2015 | Pipe Wall Thickness | 2534 |  | 42146 | 42146 | [36 empty] | 5.9 | CML-2 | CML: Pipe Length | 3 | 47586 | 47541 | 2015-05-22 | 2.5 | 0.22812 | A1: Outside Quadrant |  | 3.35 | 2.5 | 2.528125 | 5.9 | 9 O'Clock | 25 | 6.35 | 25-DO-62302-01C02 | 160 | 12 O'Clock | 3 O'Clock | 6 O'Clock | 9 O'Clock | 3.4 |  | 5.9 | 5.9 | 5.9 | 5.9 |  |  |  | 4 | RADIAL
#N/A | Montara_Topside | FPSO | Diesel Oil (62) | Pipework | 25-DO-62302-01C02 | 3 | FPSO 2015 | Pipe Wall Thickness | 2535 |  | 42146 | 42146 | [36 empty] | 5.975 | CML-3 | CML: Pipe Length | 3 | 47586 | 47541 | 2015-05-22 | 2.5 | 0.22812 | A1: Outside Quadrant |  | 3.35 | 2.5 | 2.528125 | 5.9 | 3 O'Clock | 25 | 6.35 | 25-DO-62302-01C02 | 160 | 12 O'Clock | 3 O'Clock | 6 O'Clock | 9 O'Clock | 3.4 |  | 5.9 | 5.9 | 6.1 | 6 |  |  |  | 4 | RADIAL
#N/A | Montara_Topside | FPSO | Diesel Oil (62) | Pipework | 25-DO-62302-01C02 | 4 | FPSO 2015 | Pipe Wall Thickness | 2536 |  | 42146 | 42146 | [36 empty] | 6.4 | CML-4 | CML: Elbow | 3 | 49346 | 49288 | 2015-05-22 | 2.5 | 0.17743 | A2: Right Quadrant |  | 3.35 | 2.5 | 2.528125 | 6 | 3 O'Clock | 25 | 6.35 | 25-DO-62302-01C02 | 160 | 12 O'Clock | 3 O'Clock | 6 O'Clock | 9 O'Clock | 3.5 |  | 6.5 | 6 | 6.3 | 6.8 |  |  |  | 4 | RADIAL
#N/A | Montara_Topside | FPSO | Diesel Oil (62) | Pipework | 25-DO-62302-01C02 | 5 | FPSO 2015 | Pipe Wall Thickness | 2537 |  | 42146 | 42146 | [36 empty] | 6.95 | CML-5 | CML: Elbow | 3 | 55487 | 55384 | 2015-05-22 | 2.5 | 0 | A2: Right Quadrant |  | 3.35 | 2.5 | 2.528125 | 6.7 | 3 O'Clock | 25 | 6.35 | 25-DO-62302-01C02 | 160 | 12 O'Clock | 3 O'Clock | 6 O'Clock | 9 O'Clock | 4.2 |  | 7.1 | 6.7 | 6.9 | 7.1 |  |  |  | 4 | RADIAL
#N/A | Montara_Topside | FPSO | Diesel Oil (62) | Pipework | 25-DO-62302-01C02 | 6 | FPSO 2015 | Pipe Wall Thickness | 2538 |  | 42146 | 42146 | [36 empty] | 6.4 | CML-6 | CML: Elbow | 3 | 59906 | 59771 | 2015-05-22 | 2.5 | 0.07604 | A2: Right Quadrant |  | 3.35 | 2.5 | 2.528125 | 6.2 | 3 O'Clock | 25 | 6.35 | 25-DO-62302-01C02 | 160 | 12 O'Clock | 3 O'Clock | 6 O'Clock | 9 O'Clock | 3.7 |  | 6.4 | 6.2 | 6.5 | 6.5 |  |  |  | 4 | RADIAL
#N/A | Montara_Topside | FPSO | Diesel Oil (62) | Pipework | 25-DO-62302-01C02 | 7 | FPSO 2015 | Pipe Wall Thickness | 2539 |  | 42146 | 42146 | [36 empty] | 6.2 | CML-7 | CML: Elbow | 3 | 52514 | 52433 | 2015-05-22 | 2.5 | 0.12674 | A1: Outside Quadrant |  | 3.35 | 2.5 | 2.528125 | 6.1 | 3 O'Clock | 25 | 6.35 | 25-DO-62302-01C02 | 160 | 12 O'Clock | 3 O'Clock | 6 O'Clock | 9 O'Clock | 3.6 |  | 6.1 | 6.1 | 6.3 | 6.3 |  |  |  | 4 | RADIAL
FG04 | Montara_Topside | FPSO | Fuel Gas (45) | Pipework | 25-FG-45033-03C02 | 1 | FPSO 2013 | Pipe Wall Thickness | 10479 | Deck Level | 41592 | 41592 | [36 empty] | 5.75 | CML-1 | CML: type TBC | 3 | 42409 | 42300 | 2013-11-14 | 2.5 | 1.42922 | A2: Right Quadrant |  | 3.35 | 2.5 | 2.925 | 5.7 | 9 O'Clock | 25 | 6.35 | 25-FG-45033-03C02 | 160 | 12 O'Clock | 3 O'Clock | 6 O'Clock | 9 O'Clock | 3.2 |  | 5.8 | 5.7 | 5.8 | 5.7 |  |  |  | 4 | RADIAL
FG04 | Montara_Topside | FPSO | Fuel Gas (45) | Pipework | 25-FG-45033-03C02 | 2 | FPSO 2013 | Pipe Wall Thickness | 10480 | Deck Level | 41592 | 41592 | [36 empty] | 5.8 | CML-2 | CML: type TBC | 3 | 42588 | 42459 | 2013-11-14 | 2.5 | 1.20934 | A1: Outside Quadrant |  | 3.35 | 2.5 | 2.925 | 5.8 | 9 O'Clock | 25 | 6.35 | 25-FG-45033-03C02 | 160 | 12 O'Clock | 3 O'Clock | 6 O'Clock | 9 O'Clock | 3.3 |  | 5.8 | 5.8 | 5.8 | 5.8 |  |  |  | 4 | RADIAL
FG04 | Montara_Topside | FPSO | Fuel Gas (45) | Pipework | 25-FG-45034-03C02 | 1 | FPSO 2013 | Pipe Wall Thickness | 10481 | Deck Level | 41592 | 41592 | [36 empty] | 5.75 | CML-1 | CML: type TBC | 3 | 42409 | 42300 | 2013-11-14 | 2.5 | 1.42922 | A3: Inside Quadrant |  | 3.35 | 2.5 | 2.925 | 5.7 | 9 O'Clock | 25 | 6.35 | 25-FG-45034-03C02 | 160 | 12 O'Clock | 3 O'Clock | 6 O'Clock | 9 O'Clock | 3.2 |  | 5.8 | 5.8 | 5.7 | 5.7 |  |  |  | 4 | RADIAL
FG04 | Montara_Topside | FPSO | Fuel Gas (45) | Pipework | 25-FG-45034-03C02 | 2 | FPSO 2013 | Pipe Wall Thickness | 10482 | Deck Level | 41592 | 41592 | [36 empty] | 5.8 | CML-2 | CML: type TBC | 3 | 42409 | 42300 | 2013-11-14 | 2.5 | 1.42922 | A1: Outside Quadrant |  | 3.35 | 2.5 | 2.925 | 5.7 | 12 O'Clock | 25 | 6.35 | 25-FG-45034-03C02 | 160 | 12 O'Clock | 3 O'Clock | 6 O'Clock | 9 O'Clock | 3.2 |  | 5.7 | 5.8 | 5.8 | 5.9 |  |  |  | 4 | RADIAL
FG04 | Montara_Topside | FPSO | Fuel Gas (45) | Pipework | 25-FG-45039-03C02 | 1 | FPSO 2013 | Pipe Wall Thickness | 10561 | Deck Level | 41594 | 41594 | [36 empty] | 5.775 | CML-1 | CML: type TBC | 3 | 42421 | 42311 | 2013-11-16 | 2.5 | 1.4122 | A4: Left Quadrant |  | 3.35 | 2.5 | 2.925 | 5.7 | 9 O'Clock | 25 | 6.35 | 25-FG-45039-03C02 | 160 | 12 O'Clock | 3 O'Clock | 6 O'Clock | 9 O'Clock | 3.2 |  | 5.8 | 5.8 | 5.8 | 5.7 |  |  |  | 4 | RADIAL
FG04 | Montara_Topside | FPSO | Fuel Gas (45) | Pipework | 25-FG-45039-03C02 | 2 | FPSO 2013 | Pipe Wall Thickness | 10562 | Deck Level | 41594 | 41594 | [36 empty] | 5.75 | CML-2 | CML: type TBC | 3 | 42186 | 42102 | 2013-11-16 | 2.5 | 1.84673 | A3: Inside Quadrant |  | 3.35 | 2.5 | 2.925 | 5.5 | 6 O'Clock | 25 | 6.35 | 25-FG-45039-03C02 | 160 | 12 O'Clock | 3 O'Clock | 6 O'Clock | 9 O'Clock | 3 |  | 5.9 | 5.8 | 5.5 | 5.8 |  |  |  | 4 | RADIAL
FG04 | Montara_Topside | FPSO | Fuel Gas (45) | Pipework | 25-FG-45040-03C02 | 1 | FPSO 2013 | Pipe Wall Thickness | 10559 | Deck Level | 41594 | 41594 | [36 empty] | 5.475 | CML-1 | CML: type TBC | 3 | 41818 | 41774 | 2013-11-16 | 2.5 | 3.58482 | A2: Right Quadrant |  | 3.35 | 2.5 | 2.925 | 4.7 | 3 O'Clock | 25 | 6.35 | 25-FG-45040-03C02 | 160 | 12 O'Clock | 3 O'Clock | 6 O'Clock | 9 O'Clock | 2.2 |  | 5.6 | 4.7 | 5.8 | 5.8 |  |  |  | 4 | RADIAL
FG04 | Montara_Topside | FPSO | Fuel Gas (45) | Pipework | 25-FG-45040-03C02 | 2 | FPSO 2013 | Pipe Wall Thickness | 10560 | Deck Level | 41594 | 41594 | [36 empty] | 5.725 | CML-2 | CML: type TBC | 3 | 42288 | 42193 | 2013-11-16 | 2.5 | 1.62946 | A2: Right Quadrant |  | 3.35 | 2.5 | 2.925 | 5.6 | 3 O'Clock | 25 | 6.35 | 25-FG-45040-03C02 | 160 | 12 O'Clock | 3 O'Clock | 6 O'Clock | 9 O'Clock | 3.1 |  | 5.7 | 5.6 | 5.8 | 5.8 |  |  |  | 4 | RADIAL
#N/A | Montara_Topside | FPSO | Fuel Gas (45) | Pipework | 25-FG-45455-01C02 | 1 | FPSO 2016 | Pipe Wall Thickness | 24346 | Lagging removed | 42527.29 | 42527.63 |  |  | Nestor | 42682 | Reviewed. Line FFS. | [31 empty] | 6.325 | CML-1 | CML: Reducer | 3 | 50848 | 50779 | 2016-06-06 07:00 | 2.5 | 0.14914 | A1: Outside Quadrant |  | 3.35 | 2.5 | 2.528125 | 5.9 | 12 O'Clock | 50 | 6.35 | 25-FG-45455-01C02 | 160 | 12 O'Clock | 3 O'Clock | 6 O'Clock | 9 O'Clock | 3.4 |  | 5.9 | 6.6 | 6.5 | 6.3 |  |  |  | 4 | RADIAL
#N/A | Montara_Topside | FPSO | Fuel Gas (45) | Pipework | 25-FG-45455-01C02 | 2 | FPSO 2016 | Pipe Wall Thickness | 24347 | Lagging removed | 42527.29 | 42527.63 |  |  | Nestor | 42682 | Reviewed. Line FFS. | [31 empty] | 6.375 | CML-2 | CML: Elbow | 3 | 50848 | 50779 | 2016-06-06 07:00 | 2.5 | 0.14914 | A1: Outside Quadrant |  | 3.35 | 2.5 | 2.528125 | 5.9 | 12 O'Clock | 25 | 6.35 | 25-FG-45455-01C02 | 160 | 12 O'Clock | 3 O'Clock | 6 O'Clock | 9 O'Clock | 3.4 |  | 5.9 | 6.5 | 6.4 | 6.7 |  |  |  | 4 | RADIAL
#N/A | Montara_Topside | FPSO | Fuel Gas (45) | Pipework | 25-FG-45455-01C02 | 3 | FPSO 2016 | Pipe Wall Thickness | 24348 | Lagging removed | 42527.29 | 42527.63 |  |  | Nestor | 42682 | Reviewed. Line FFS. | [31 empty] | 6.475 | CML-3 | CML: Elbow | 3 | 50848 | 50779 | 2016-06-06 07:00 | 2.5 | 0.14914 | A2: Right Quadrant |  | 3.35 | 2.5 | 2.528125 | 5.9 | 3 O'Clock | 25 | 6.35 | 25-FG-45455-01C02 | 160 | 12 O'Clock | 3 O'Clock | 6 O'Clock | 9 O'Clock | 3.4 |  | 6.8 | 5.9 | 6.7 | 6.5 |  |  |  | 4 | RADIAL
#N/A | Montara_Topside | FPSO | Fuel Gas (45) | Pipework | 25-FG-45455-01C02 | 4 | FPSO 2016 | Pipe Wall Thickness | 24349 | Lagging removed | 42527.29 | 42527.63 |  |  | Nestor | 42682 | Reviewed. Line FFS. | [31 empty] | 6.225 | CML-4 | CML: Elbow | 3 | 47949 | 47901 | 2016-06-06 07:00 | 2.5 | 0.21543 | A1: Outside Quadrant |  | 3.35 | 2.5 | 2.528125 | 5.7 | 12 O'Clock | 25 | 6.35 | 25-FG-45455-01C02 | 160 | 12 O'Clock | 3 O'Clock | 6 O'Clock | 9 O'Clock | 3.2 |  | 5.7 | 6.3 | 6.6 | 6.3 |  |  |  | 4 | RADIAL
#N/A | Montara_Topside | FPSO | Fuel Gas (45) | Pipework | 25-FG-45455-01C02 | 5 | FPSO 2016 | Pipe Wall Thickness | 24350 | Lagging removal requires rope access, asked to leave these CML''''s by PTTEP | 42527.29 | 42527.63 |  |  | Nestor | 42682 | No Readings to Review | [32 empty] | CML-5 | CML: Elbow | 3 | 55487 | 55384 | 2016-06-06 07:00 | 2.5 | 0 |  |  | 3.35 | 2.5 | 2.528125 |  | 9 O'Clock | 25 | 6.35 | 25-FG-45455-01C02 | 160 | 12 O'Clock | 3 O'Clock | 6 O'Clock | 9 O'Clock | [9 empty] | 0
#N/A | Montara_Topside | FPSO | Fuel Gas (45) | Pipework | 25-FG-45455-01C02 | 6 | FPSO 2016 | Pipe Wall Thickness | 24351 | Lagging removal requires rope access, asked to leave these CML''''s by PTTEP | 42527.29 | 42527.63 |  |  | Nestor | 42682 | No Readings to Review | [32 empty] | CML-6 | CML: Elbow | 3 | 55487 | 55384 | 2016-06-06 07:00 | 2.5 | 0 |  |  | 3.35 | 2.5 | 2.528125 |  | 9 O'Clock | 25 | 6.35 | 25-FG-45455-01C02 | 160 | 12 O'Clock | 3 O'Clock | 6 O'Clock | 9 O'Clock | [9 empty] | 0
#N/A | Montara_Topside | FPSO | Fuel Gas (45) | Pipework | 25-FG-45455-01C02 | 7 | FPSO 2016 | Pipe Wall Thickness | 24352 | Lagging removal requires rope access, asked to leave these CML''''s by PTTEP | 42527.29 | 42527.63 |  |  | Nestor | 42682 | No Readings to Review | [32 empty] | CML-7 | CML: Elbow | 3 | 55487 | 55384 | 2016-06-06 07:00 | 2.5 | 0 |  |  | 3.35 | 2.5 | 2.528125 |  | 9 O'Clock | 25 | 6.35 | 25-FG-45455-01C02 | 160 | 12 O'Clock | 3 O'Clock | 6 O'Clock | 9 O'Clock | [9 empty] | 0
#N/A | Montara_Topside | FPSO | Fuel Gas (45) | Pipework | 25-FG-45455-01C02 | 8 | FPSO 2016 | Pipe Wall Thickness | 24353 | Lagging removal requires rope access, asked to leave these CML''''s by PTTEP | 42527.29 | 42527.63 |  |  | Nestor | 42682 | No Readings to Review | [32 empty] | CML-8 | CML: Elbow | 3 | 55487 | 55384 | 2016-06-06 07:00 | 2.5 | 0 |  |  | 3.35 | 2.5 | 2.528125 |  | 9 O'Clock | 25 | 6.35 | 25-FG-45455-01C02 | 160 | 12 O'Clock | 3 O'Clock | 6 O'Clock | 9 O'Clock | [9 empty] | 0
#N/A | Montara_Topside | FPSO | Fuel Gas (45) | Pipework | 25-FG-45455-01C02 | 9 | FPSO 2016 | Pipe Wall Thickness | 24354 | Lagging removal requires rope access, asked to leave these CML''''s by PTTEP | 42527.29 | 42527.63 |  |  | Nestor | 42682 | No Readings to Review | [32 empty] | CML-9 | CML: Elbow | 3 | 55487 | 55384 | 2016-06-06 07:00 | 2.5 | 0 |  |  | 3.35 | 2.5 | 2.528125 |  | 9 O'Clock | 25 | 6.35 | 25-FG-45455-01C02 | 160 | 12 O'Clock | 3 O'Clock | 6 O'Clock | 9 O'Clock | [9 empty] | 0
#N/A | Montara_Topside | FPSO | Fuel Gas (45) | Pipework | 25-FG-45455-01C02 | 10 | FPSO 2016 | Pipe Wall Thickness | 24355 | Lagging removed | 42527.29 | 42527.63 |  |  | Nestor | 42682 | Reviewed. Line FFS. | [31 empty] | 6.525 | CML-10 | CML: Elbow | 3 | 50848 | 50779 | 2016-06-06 07:00 | 2.5 | 0.14914 | A2: Right Quadrant |  | 3.35 | 2.5 | 2.528125 | 5.9 | 3 O'Clock | 25 | 6.35 | 25-FG-45455-01C02 | 160 | 12 O'Clock | 3 O'Clock | 6 O'Clock | 9 O'Clock | 3.4 |  | 6.8 | 5.9 | 6.9 | 6.5 |  |  |  | 4 | RADIAL
#N/A | Montara_Topside | FPSO | Fuel Gas (45) | Pipework | 25-FG-45455-01C02 | 11 | FPSO 2016 | Pipe Wall Thickness | 24356 | Lagging removed | 42527.29 | 42527.63 |  |  | Nestor | 42682 | Reviewed. Line FFS. | [31 empty] | 8.3 | CML-11 | CML: Equal Tee | 3 | 55487 | 55384 | 2016-06-06 07:00 | 2.5 | 0 | A4: Left Quadrant |  | 3.35 | 2.5 | 2.528125 | 8 | 9 O'Clock | 25 | 6.35 | 25-FG-45455-01C02 | 160 | 12 O'Clock | 3 O'Clock | 6 O'Clock | 9 O'Clock | 5.5 |  | 8.4 | 8.7 | 8.1 | 8 |  |  |  | 4 | RADIAL
#N/A | Montara_Topside | FPSO | Fuel Gas (45) | Pipework | 25-FG-45455-01C02 | 12 | FPSO 2016 | Pipe Wall Thickness | 24357 | Lagging removed | 42527.29 | 42527.63 |  |  | Nestor | 42682 | Reviewed. Line FFS. | [31 empty] | 6.625 | CML-12 | CML: Equal Tee | 3 | 49135 | 49078 | 2016-06-06 07:00 | 2.5 | 0.18229 | A1: Outside Quadrant |  | 3.35 | 2.5 | 2.528125 | 5.8 | 12 O'Clock | 25 | 6.35 | 25-FG-45455-01C02 | 160 | 12 O'Clock | 3 O'Clock | 6 O'Clock | 9 O'Clock | 3.3 |  | 5.8 | 6.8 | 6.8 | 7.1 |  |  |  | 4 | RADIAL
#N/A | Montara_Topside | FPSO | Fuel Gas (45) | Pipework | 25-FG-45455-01C02 | 13 | FPSO 2016 | Pipe Wall Thickness | 24358 | Lagging removed | 42527.29 | 42527.63 |  |  | Nestor | 42682 | Reviewed. Line FFS. | [31 empty] | 6.55 | CML-13 | CML: Elbow | 3 | 53540 | 53451 | 2016-06-06 07:00 | 2.5 | 0.116 | A2: Right Quadrant |  | 3.35 | 2.5 | 2.528125 | 6 | 3 O'Clock | 25 | 6.35 | 25-FG-45455-01C02 | 160 | 12 O'Clock | 3 O'Clock | 6 O'Clock | 9 O'Clock | 3.5 |  | 6.7 | 6 | 6.8 | 6.7 |  |  |  | 4 | RADIAL
#N/A | Montara_Topside | FPSO | Fuel Gas (45) | Pipework | 25-FG-45455-01C02 | 14 | FPSO 2016 | Pipe Wall Thickness | 24359 | Lagging removed | 42527.29 | 42527.63 |  |  | Nestor | 42682 | Reviewed. Line FFS. | [31 empty] | 6.4 | CML-14 | CML: Elbow | 3 | 50848 | 50779 | 2016-06-06 07:00 | 2.5 | 0.14914 | A2: Right Quadrant |  | 3.35 | 2.5 | 2.528125 | 5.9 | 3 O'Clock | 25 | 6.35 | 25-FG-45455-01C02 | 160 | 12 O'Clock | 3 O'Clock | 6 O'Clock | 9 O'Clock | 3.4 |  | 6.6 | 5.9 | 6.5 | 6.6 |  |  |  | 4 | RADIAL
#N/A | Montara_Topside | FPSO | Fuel Gas (45) | Pipework | 25-FG-45455-01C02 | 15 | FPSO 2016 | Pipe Wall Thickness | 24360 | Lagging removed | 42527.29 | 42527.63 |  |  | Nestor | 42682 | Reviewed. Line FFS. | [31 empty] | 6.475 | CML-15 | CML: Equal Tee | 3 | 50848 | 50779 | 2016-06-06 07:00 | 2.5 | 0.14914 | A2: Right Quadrant |  | 3.35 | 2.5 | 2.528125 | 5.9 | 3 O'Clock | 25 | 6.35 | 25-FG-45455-01C02 | 160 | 12 O'Clock | 3 O'Clock | 6 O'Clock | 9 O'Clock | 3.4 |  | 6.7 | 5.9 | 6.6 | 6.7 |  |  |  | 4 | RADIAL
#N/A | Montara_Topside | FPSO | Fuel Gas (45) | Pipework | 25-FG-45455-01C02 | 16 | FPSO 2016 | Pipe Wall Thickness | 24361 | Lagging removed | 42527.29 | 42527.63 |  |  | Nestor | 42682 | Reviewed. Line FFS. | [31 empty] | 5.875 | CML-16 | CML: Elbow | 3 | 46414 | 46377 | 2016-06-06 07:00 | 2.5 | 0.28171 | A2: Right Quadrant |  | 3.35 | 2.5 | 2.528125 | 5.5 | 3 O'Clock | 25 | 6.35 | 25-FG-45455-01C02 | 160 | 12 O'Clock | 3 O'Clock | 6 O'Clock | 9 O'Clock | 3 |  | 6.1 | 5.5 | 6.1 | 5.8 |  |  |  | 4 | RADIAL
#N/A | Montara_Topside | FPSO | Fuel Gas (45) | Pipework | 25-FG-45455-01C02 | 17 | FPSO 2016 | Pipe Wall Thickness | 24362 | Lagging removed | 42527.29 | 42527.63 |  |  | Nestor | 42682 | Reviewed. Line FFS. | [31 empty] | 8.25 | CML-17 | CML: Elbow | 3 | 55487 | 55384 | 2016-06-06 07:00 | 2.5 | 0 | A1: Outside Quadrant |  | 3.35 | 2.5 | 2.528125 | 8 | 12 O'Clock | 25 | 6.35 | 25-FG-45455-01C02 | 160 | 12 O'Clock | 3 O'Clock | 6 O'Clock | 9 O'Clock | 5.5 |  | 8 | 8.2 | 8.3 | 8.5 |  |  |  | 4 | RADIAL
#N/A | Montara_Topside | FPSO | Fuel Gas (45) | Pipework | 25-FG-45455-01C02 | 18 | FPSO 2016 | Pipe Wall Thickness | 24363 | Lagging removed | 42527.29 | 42527.63 |  |  | Nestor | 42682 | Reviewed. Line FFS. | [31 empty] | 8.25 | CML-18 | CML: Elbow | 3 | 55487 | 55384 | 2016-06-06 07:00 | 2.5 | 0 | A4: Left Quadrant |  | 3.35 | 2.5 | 2.528125 | 8 | 9 O'Clock | 25 | 6.35 | 25-FG-45455-01C02 | 160 | 12 O'Clock | 3 O'Clock | 6 O'Clock | 9 O'Clock | 5.5 |  | 8.2 | 8.6 | 8.2 | 8 |  |  |  | 4 | RADIAL
#N/A | Montara_Topside | FPSO | Fuel Gas (45) | Pipework | 25-FG-45455-01C02 | 19 | FPSO 2016 | Pipe Wall Thickness | 24364 | Lagging removed | 42527.29 | 42527.63 |  |  | Nestor | 42682 | Reviewed. Line FFS. | [31 empty] | 6.15 | CML-19 | CML: Elbow | 3 | 44566 | 44543 | 2016-06-06 07:00 | 2.5 | 0.44743 | A1: Outside Quadrant |  | 3.35 | 2.5 | 2.528125 | 5 | 12 O'Clock | 25 | 6.35 | 25-FG-45455-01C02 | 160 | 12 O'Clock | 3 O'Clock | 6 O'Clock | 9 O'Clock | 2.5 |  | 5 | 7.1 | 6.5 | 6 |  |  |  | 4 | RADIAL
#N/A | Montara_Topside | FPSO | Fuel Gas (45) | Pipework | 25-FG-45455-01C02 | 20 | FPSO 2016 | Pipe Wall Thickness | 24365 | Lagging removed | 42527.29 | 42527.63 |  |  | Nestor | 42682 | Reviewed. Line FFS. | [31 empty] | 9.4 | CML-20 | CML: Reducing Tee | 3 | 55487 | 55384 | 2016-06-06 07:00 | 2.5 | 0 | A1: Outside Quadrant |  | 3.35 | 2.5 | 2.528125 | 8.7 | 12 O'Clock | 25 | 6.35 | 25-FG-45455-01C02 | 160 | 12 O'Clock | 3 O'Clock | 6 O'Clock | 9 O'Clock | 6.2 |  | 8.7 | 9.3 | 10.3 | 9.3 |  |  |  | 4 | RADIAL
#N/A | Montara_Topside | FPSO | Fuel Gas (45) | Pipework | 25-FG-45455-01C02 | 21 | FPSO 2016 | Pipe Wall Thickness | 24366 | Lagging removed | 42527.29 | 42527.63 |  |  | Nestor | 42682 | Reviewed. Line FFS. | [31 empty] | 9.375 | CML-21 | CML: Reducing Tee | 3 | 55487 | 55384 | 2016-06-06 07:00 | 2.5 | 0 | A3: Inside Quadrant |  | 3.35 | 2.5 | 2.528125 | 8.7 | 6 O'Clock | 25 | 6.35 | 25-FG-45455-01C02 | 160 | 12 O'Clock | 3 O'Clock | 6 O'Clock | 9 O'Clock | 6.2 |  | 9.3 | 9.8 | 8.7 | 9.7 |  |  |  | 4 | RADIAL
#N/A | Montara_Topside | FPSO | Nitrogen (67) | Pipework | 25-GN-67005-01E01 | 1 | FPSO 2015 | Pipe Wall Thickness | 8493 | All fittings CAST. Readings taken on piping directly adjacent to fitting. | 42037.31 | 42037.63 | [36 empty] | 6.95 | CML-1 | CML: type TBC | 3 | 55487 | 55384 | 2015-02-02 07:30 | 2.5 | 0 | A3: Inside Quadrant |  | 3.35 | 2.5 | 2.528125 | 6.6 | 9 O'Clock | 25 | 6.35 | 25-GN-67005-01E01 | 160 | 12 O'Clock | 3 O'Clock | 6 O'Clock | 9 O'Clock | 4.1 |  | 7.3 | 7.3 | 6.6 | 6.6 |  |  |  | 4 | RADIAL
#N/A | Montara_Topside | FPSO | Nitrogen (67) | Pipework | 25-GN-67005-01E01 | 2 | FPSO 2015 | Pipe Wall Thickness | 8494 | All fittings CAST. Readings taken on piping directly adjacent to fitting. | 42037.31 | 42037.63 | [36 empty] | 6.575 | CML-2 | CML: type TBC | 3 | 55487 | 55384 | 2015-02-02 07:30 | 2.5 | 0 | A2: Right Quadrant |  | 3.35 | 2.5 | 2.528125 | 6.5 | 6 O'Clock | 25 | 6.35 | 25-GN-67005-01E01 | 160 | 12 O'Clock | 3 O'Clock | 6 O'Clock | 9 O'Clock | 4 |  | 6.7 | 6.5 | 6.5 | 6.6 |  |  |  | 4 | RADIAL
#N/A | Montara_Topside | FPSO | Nitrogen (67) | Pipework | 25-GN-67005-01E01 | 3 | FPSO 2015 | Pipe Wall Thickness | 8495 | All fittings CAST. Readings taken on piping directly adjacent to fitting. | 42037.31 | 42037.63 | [36 empty] | 6.75 | CML-3 | CML: type TBC | 3 | 55487 | 55384 | 2015-02-02 07:30 | 2.5 | 0 | A3: Inside Quadrant |  | 3.35 | 2.5 | 2.528125 | 6.7 | 9 O'Clock | 25 | 6.35 | 25-GN-67005-01E01 | 160 | 12 O'Clock | 3 O'Clock | 6 O'Clock | 9 O'Clock | 4.2 |  | 6.8 | 6.8 | 6.7 | 6.7 |  |  |  | 4 | RADIAL
GN01 | Montara_Topside | FPSO | Nitrogen (67) | Pipework | 25-GN-67300-01E01 | 1 | FPSO 2015 | Pipe Wall Thickness | 22485 |  | 42114.29 | 42114.63 | [36 empty] | 5.8 | CML-1 | CML: Elbow | 3 | 45502 | 45473 | 2015-04-20 07:00 | 2.5 | 0.34469 | A2: Right Quadrant |  | 3.35 | 2.5 | 2.528125 | 5.7 | 3 O'Clock | 25 | 6.35 | 25-GN-67300-01E01 | 160 | 12 O'Clock | 3 O'Clock | 6 O'Clock | 9 O'Clock | 3.2 |  | 5.8 | 5.7 | 5.9 | 5.8 |  |  |  | 4 | RADIAL
GN01 | Montara_Topside | FPSO | Nitrogen (67) | Pipework | 25-GN-67300-01E01 | 2 | FPSO 2015 | Pipe Wall Thickness | 22486 |  | 42114.29 | 42114.63 | [36 empty] | 5.875 | CML-2 | CML: Elbow | 3 | 46244 | 46208 | 2015-04-20 07:00 | 2.5 | 0.29166 | A1: Outside Quadrant |  | 3.35 | 2.5 | 2.528125 | 5.8 | 12 O'Clock | 25 | 6.35 | 25-GN-67300-01E01 | 160 | 12 O'Clock | 3 O'Clock | 6 O'Clock | 9 O'Clock | 3.3 |  | 5.8 | 5.9 | 5.9 | 5.9 |  |  |  | 4 | RADIAL
GN01 | Montara_Topside | FPSO | Nitrogen (67) | Pipework | 25-GN-67300-01E01 | 3 | FPSO 2015 | Pipe Wall Thickness | 22487 |  | 42114.29 | 42114.63 | [36 empty] | 5.8 | CML-3 | CML: Elbow | 3 | 46244 | 46208 | 2015-04-20 07:00 | 2.5 | 0.29166 | A1: Outside Quadrant |  | 3.35 | 2.5 | 2.528125 | 5.8 | 9 O'Clock | 25 | 6.35 | 25-GN-67300-01E01 | 160 | 12 O'Clock | 3 O'Clock | 6 O'Clock | 9 O'Clock | 3.3 |  | 5.8 | 5.8 | 5.8 | 5.8 |  |  |  | 4 | RADIAL
GN01 | Montara_Topside | FPSO | Nitrogen (67) | Pipework | 25-GN-67300-01E01 | 4 | FPSO 2015 | Pipe Wall Thickness | 22488 |  | 42114.29 | 42114.63 | [36 empty] | 5.825 | CML-4 | CML: Elbow | 3 | 46244 | 46208 | 2015-04-20 07:00 | 2.5 | 0.29166 | A1: Outside Quadrant |  | 3.35 | 2.5 | 2.528125 | 5.8 | 9 O'Clock | 25 | 6.35 | 25-GN-67300-01E01 | 160 | 12 O'Clock | 3 O'Clock | 6 O'Clock | 9 O'Clock | 3.3 |  | 5.8 | 5.9 | 5.8 | 5.8 |  |  |  | 4 | RADIAL
GN01 | Montara_Topside | FPSO | Nitrogen (67) | Pipework | 25-GN-67300-01E01 | 5 | FPSO 2015 | Pipe Wall Thickness | 22489 |  | 42114.29 | 42114.63 | [36 empty] | 7.375 | CML-5 | CML: Equal Tee | 3 | 55487 | 55384 | 2015-04-20 07:00 | 2.5 | 0 | A2: Right Quadrant |  | 3.35 | 2.5 | 2.528125 | 7.2 | 3 O'Clock | 25 | 6.35 | 25-GN-67300-01E01 | 160 | 12 O'Clock | 3 O'Clock | 6 O'Clock | 9 O'Clock | 4.7 |  | 7.5 | 7.2 | 7.4 | 7.4 |  |  |  | 4 | RADIAL
GN01 | Montara_Topside | FPSO | Nitrogen (67) | Pipework | 25-GN-67300-01E01 | 6 | FPSO 2015 | Pipe Wall Thickness | 22490 |  | 42114.29 | 42114.63 | [36 empty] | 6.35 | CML-6 | CML: Elbow | 3 | 48997 | 48941 | 2015-04-20 07:00 | 2.5 | 0.1856 | A1: Outside Quadrant |  | 3.35 | 2.5 | 2.528125 | 6 | 12 O'Clock | 25 | 6.35 | 25-GN-67300-01E01 | 160 | 12 O'Clock | 3 O'Clock | 6 O'Clock | 9 O'Clock | 3.5 |  | 6 | 6.6 | 6.2 | 6.6 |  |  |  | 4 | RADIAL
GN01 | Montara_Topside | FPSO | Nitrogen (67) | Pipework | 25-GN-67300-01E01 | 7 | FPSO 2015 | Pipe Wall Thickness | 22491 |  | 42114.29 | 42114.63 | [36 empty] | 6.625 | CML-7 | CML: Reducer | 3 | 44959 | 44933 | 2015-04-20 07:00 | 2.5 | 0.39772 | A2: Right Quadrant |  | 3.35 | 2.5 | 2.528125 | 5.6 | 3 O'Clock | 25 | 6.35 | 25-GN-67300-01E01 | 160 | 12 O'Clock | 3 O'Clock | 6 O'Clock | 9 O'Clock | 3.1 |  | 6.3 | 5.6 | 6.8 | 7.8 |  |  |  | 4 | RADIAL
GN01 | Montara_Topside | FPSO | Nitrogen (67) | Pipework | 25-GN-67300-01E01 | 8 | FPSO 2015 | Pipe Wall Thickness | 22492 |  | 42114.29 | 42114.63 | [37 empty] | CML-8 | CML: Reducer | 3 | 55487 | 55384 | 2015-04-20 07:00 | 2.5 | 0 |  |  | 3.35 | 2.5 | 2.528125 |  | 9 O'Clock | 25 | 6.35 | 25-GN-67300-01E01 | 160 | 12 O'Clock | 3 O'Clock | 6 O'Clock | 9 O'Clock | [9 empty] | 0
GN01 | Montara_Topside | FPSO | Nitrogen (67) | Pipework | 25-GN-67300-01E01 | 9 | FPSO 2015 | Pipe Wall Thickness | 22493 |  | 42114.29 | 42114.63 | [36 empty] | 8.175 | CML-9 | CML: Equal Tee | 3 | 55487 | 55384 | 2015-04-20 07:00 | 2.5 | 0 | A2: Right Quadrant |  | 3.35 | 2.5 | 2.528125 | 8 | 3 O'Clock | 25 | 6.35 | 25-GN-67300-01E01 | 160 | 12 O'Clock | 3 O'Clock | 6 O'Clock | 9 O'Clock | 5.5 |  | 8.3 | 8 | 8.2 | 8.2 |  |  |  | 4 | RADIAL
GN01 | Montara_Topside | FPSO | Nitrogen (67) | Pipework | 25-GN-67300-01E01 | 10 | FPSO 2015 | Pipe Wall Thickness | 22494 |  | 42114.29 | 42114.63 | [36 empty] | 8.075 | CML-10 | CML: Reducer | 3 | 55487 | 55384 | 2015-04-20 07:00 | 2.5 | 0 | A4: Left Quadrant |  | 3.35 | 2.5 | 2.528125 | 7 | 9 O'Clock | 25 | 6.35 | 25-GN-67300-01E01 | 160 | 12 O'Clock | 3 O'Clock | 6 O'Clock | 9 O'Clock | 4.5 |  | 8.9 | 8.6 | 7.8 | 7 |  |  |  | 4 | RADIAL
GN01 | Montara_Topside | FPSO | Nitrogen (67) | Pipework | 25-GN-67301-01E01 | 1 | FPSO 2015 | Pipe Wall Thickness | 22495 |  | 42114.29 | 42114.63 | [36 empty] | 5.275 | CML-1 | CML: Elbow | 3 | 43388 | 43374 | 2015-04-20 07:00 | 2.5 | 0.7159 | A1: Outside Quadrant |  | 3.35 | 2.5 | 2.528125 | 5 | 12 O'Clock | 25 | 6.35 | 25-GN-67301-01E01 | 160 | 12 O'Clock | 3 O'Clock | 6 O'Clock | 9 O'Clock | 2.5 |  | 5 | 5.6 | 5.3 | 5.2 |  |  |  | 4 | RADIAL
GN01 | Montara_Topside | FPSO | Nitrogen (67) | Pipework | 25-GN-67301-01E01 | 2 | FPSO 2015 | Pipe Wall Thickness | 22496 |  | 42114.29 | 42114.63 | [36 empty] | 5.825 | CML-2 | CML: Pipe Length | 3 | 44959 | 44933 | 2015-04-20 07:00 | 2.5 | 0.39772 | A3: Inside Quadrant |  | 3.35 | 2.5 | 2.528125 | 5.6 | 6 O'Clock | 25 | 6.35 | 25-GN-67301-01E01 | 160 | 12 O'Clock | 3 O'Clock | 6 O'Clock | 9 O'Clock | 3.1 |  | 5.8 | 5.8 | 5.6 | 6.1 |  |  |  | 4 | RADIAL
GN01 | Montara_Topside | FPSO | Nitrogen (67) | Pipework | 25-GN-67301-01E01 | 3 | FPSO 2015 | Pipe Wall Thickness | 22497 |  | 42114.29 | 42114.63 | [36 empty] | 5.5 | CML-3 | CML: Elbow | 3 | 43253 | 43240 | 2015-04-20 07:00 | 2.5 | 0.76893 | A1: Outside Quadrant |  | 3.35 | 2.5 | 2.528125 | 4.9 | 12 O'Clock | 25 | 6.35 | 25-GN-67301-01E01 | 160 | 12 O'Clock | 3 O'Clock | 6 O'Clock | 9 O'Clock | 2.4 |  | 4.9 | 5.3 | 6 | 5.8 |  |  |  | 4 | RADIAL
GN01 | Montara_Topside | FPSO | Nitrogen (67) | Pipework | 25-GN-67301-01E01 | 4 | FPSO 2015 | Pipe Wall Thickness | 22498 |  | 42114.29 | 42114.63 | [36 empty] | 5.5 | CML-4 | CML: Elbow | 3 | 44215 | 44195 | 2015-04-20 07:00 | 2.5 | 0.50378 | A2: Right Quadrant |  | 3.35 | 2.5 | 2.528125 | 5.4 | 3 O'Clock | 25 | 6.35 | 25-GN-67301-01E01 | 160 | 12 O'Clock | 3 O'Clock | 6 O'Clock | 9 O'Clock | 2.9 |  | 5.6 | 5.4 | 5.5 | 5.5 |  |  |  | 4 | RADIAL
GN01 | Montara_Topside | FPSO | Nitrogen (67) | Pipework | 25-GN-67301-01E01 | 5 | FPSO 2015 | Pipe Wall Thickness | 22499 |  | 42114.29 | 42114.63 | [36 empty] | 5.5 | CML-5 | CML: Pipe Length | 3 | 43730 | 43713 | 2015-04-20 07:00 | 2.5 | 0.60984 | A1: Outside Quadrant |  | 3.35 | 2.5 | 2.528125 | 5.2 | 12 O'Clock | 25 | 6.35 | 25-GN-67301-01E01 | 160 | 12 O'Clock | 3 O'Clock | 6 O'Clock | 9 O'Clock | 2.7 |  | 5.2 | 5.6 | 5.4 | 5.8 |  |  |  | 4 | RADIAL
GN01 | Montara_Topside | FPSO | Nitrogen (67) | Pipework | 25-GN-67301-01E01 | 6 | FPSO 2015 | Pipe Wall Thickness | 22500 |  | 42114.29 | 42114.63 | [36 empty] | 5.7 | CML-6 | CML: Elbow | 3 | 44215 | 44195 | 2015-04-20 07:00 | 2.5 | 0.50378 | A2: Right Quadrant |  | 3.35 | 2.5 | 2.528125 | 5.4 | 3 O'Clock | 25 | 6.35 | 25-GN-67301-01E01 | 160 | 12 O'Clock | 3 O'Clock | 6 O'Clock | 9 O'Clock | 2.9 |  | 5.7 | 5.4 | 5.7 | 6 |  |  |  | 4 | RADIAL
GN01 | Montara_Topside | FPSO | Nitrogen (67) | Pipework | 25-GN-67301-01E01 | 7 | FPSO 2015 | Pipe Wall Thickness | 22501 |  | 42114.29 | 42114.63 | [36 empty] | 5.5 | CML-7 | CML: Elbow | 3 | 43135 | 43123 | 2015-04-20 07:00 | 2.5 | 0.82196 | A3: Inside Quadrant |  | 3.35 | 2.5 | 2.528125 | 4.8 | 6 O'Clock | 25 | 6.35 | 25-GN-67301-01E01 | 160 | 12 O'Clock | 3 O'Clock | 6 O'Clock | 9 O'Clock | 2.3 |  | 5.6 | 5.6 | 4.8 | 6 |  |  |  | 4 | RADIAL
GN01 | Montara_Topside | FPSO | Nitrogen (67) | Pipework | 25-GN-67301-01E01 | 8 | FPSO 2015 | Pipe Wall Thickness | 22502 |  | 42114.29 | 42114.63 | [36 empty] | 5.6 | CML-8 | CML: Pipe Length | 3 | 43730 | 43713 | 2015-04-20 07:00 | 2.5 | 0.60984 | A2: Right Quadrant |  | 3.35 | 2.5 | 2.528125 | 5.2 | 3 O'Clock | 25 | 6.35 | 25-GN-67301-01E01 | 160 | 12 O'Clock | 3 O'Clock | 6 O'Clock | 9 O'Clock | 2.7 |  | 5.3 | 5.2 | 5.9 | 6 |  |  |  | 4 | RADIAL
GN01 | Montara_Topside | FPSO | Nitrogen (67) | Pipework | 25-GN-67301-01E01 | 9 | FPSO 2015 | Pipe Wall Thickness | 22503 |  | 42114.29 | 42114.63 | [36 empty] | 5.625 | CML-9 | CML: Pipe Length | 3 | 43949 | 43931 | 2015-04-20 07:00 | 2.5 | 0.55681 | A1: Outside Quadrant |  | 3.35 | 2.5 | 2.528125 | 5.3 | 3 O'Clock | 25 | 6.35 | 25-GN-67301-01E01 | 160 | 12 O'Clock | 3 O'Clock | 6 O'Clock | 9 O'Clock | 2.8 |  | 5.3 | 5.3 | 6 | 5.9 |  |  |  | 4 | RADIAL
GN01 | Montara_Topside | FPSO | Nitrogen (67) | Pipework | 25-GN-67301-01E01 | 10 | FPSO 2015 | Pipe Wall Thickness | 22504 |  | 42114.29 | 42114.63 | [36 empty] | 5.3 | CML-10 | CML: Elbow | 3 | 43949 | 43931 | 2015-04-20 07:00 | 2.5 | 0.55681 | A1: Outside Quadrant |  | 3.35 | 2.5 | 2.528125 | 5.3 | 9 O'Clock | 25 | 6.35 | 25-GN-67301-01E01 | 160 | 12 O'Clock | 3 O'Clock | 6 O'Clock | 9 O'Clock | 2.8 |  | 5.3 | 5.3 | 5.3 | 5.3 |  |  |  | 4 | RADIAL
GN01 | Montara_Topside | FPSO | Nitrogen (67) | Pipework | 25-GN-67301-01E01 | 11 | FPSO 2015 | Pipe Wall Thickness | 22505 |  | 42114.29 | 42114.63 | [36 empty] | 5.325 | CML-11 | CML: Elbow | 3 | 43949 | 43931 | 2015-04-20 07:00 | 2.5 | 0.55681 | A1: Outside Quadrant |  | 3.35 | 2.5 | 2.528125 | 5.3 | 9 O'Clock | 25 | 6.35 | 25-GN-67301-01E01 | 160 | 12 O'Clock | 3 O'Clock | 6 O'Clock | 9 O'Clock | 2.8 |  | 5.3 | 5.3 | 5.4 | 5.3 |  |  |  | 4 | RADIAL
GN01 | Montara_Topside | FPSO | Nitrogen (67) | Pipework | 25-GN-67301-01E01 | 12 | FPSO 2015 | Pipe Wall Thickness | 22506 |  | 42114.29 | 42114.63 | [36 empty] | 5.175 | CML-12 | CML: Elbow | 3 | 43545 | 43530 | 2015-04-20 07:00 | 2.5 | 0.66287 | A1: Outside Quadrant |  | 3.35 | 2.5 | 2.528125 | 5.1 | 12 O'Clock | 25 | 6.35 | 25-GN-67301-01E01 | 160 | 12 O'Clock | 3 O'Clock | 6 O'Clock | 9 O'Clock | 2.6 |  | 5.1 | 5.2 | 5.2 | 5.2 |  |  |  | 4 | RADIAL
GN01 | Montara_Topside | FPSO | Nitrogen (67) | Pipework | 25-GN-67301-01E01 | 13 | FPSO 2015 | Pipe Wall Thickness | 22507 |  | 42114.29 | 42114.63 | [36 empty] | 5.725 | CML-13 | CML: Elbow | 3 | 44215 | 44195 | 2015-04-20 07:00 | 2.5 | 0.50378 | A2: Right Quadrant |  | 3.35 | 2.5 | 2.528125 | 5.4 | 3 O'Clock | 25 | 6.35 | 25-GN-67301-01E01 | 160 | 12 O'Clock | 3 O'Clock | 6 O'Clock | 9 O'Clock | 2.9 |  | 5.8 | 5.4 | 5.8 | 5.9 |  |  |  | 4 | RADIAL
PG08 | Montara_Topside | FPSO | Gas Compression (23) | Pipework | 25-PG-23300-25C02 | 1 | FPSO 2014 | Pipe Wall Thickness | 20668 | Rope Access | 41786.4 | 41786.5 | [36 empty] | 8.9 | CML-1 | CML: Pipe Length | 3 | 45759 | 44979 | 2014-05-27 09:30 | 4.4 | 0.39498 | A4: Left Quadrant |  | 6.09 | 4.4 | 5.245 | 8.7 | 9 O'Clock | 25 | 9.09 | 25-PG-23300-25C02 | XXS | 12 O'Clock | 3 O'Clock | 6 O'Clock | 9 O'Clock | 4.3 |  | 8.9 | 8.9 | 9.1 | 8.7 |  |  |  | 4 | RADIAL
PG08 | Montara_Topside | FPSO | Gas Compression (23) | Pipework | 25-PG-23300-25C02 | 2 | FPSO 2014 | Pipe Wall Thickness | 20669 | Rope Access | 41786.4 | 41786.5 | [36 empty] | 8.25 | CML-2 | CML: Elbow | 3 | 42736 | 42500 | 2014-05-27 09:30 | 4.4 | 1.30648 | A1: Outside Quadrant |  | 6.09 | 4.4 | 5.245 | 7.8 | 12 O'Clock | 25 | 9.09 | 25-PG-23300-25C02 | XXS | 12 O'Clock | 3 O'Clock | 6 O'Clock | 9 O'Clock | 3.4 |  | 7.8 | 8.6 | 8.3 | 8.3 |  |  |  | 4 | RADIAL
PG08 | Montara_Topside | FPSO | Gas Compression (23) | Pipework | 25-PG-23300-25C02 | 3 | FPSO 2014 | Pipe Wall Thickness | 20670 | Rope Access | 41786.4 | 41786.5 | [36 empty] | 8.975 | CML-3 | CML: Pipe Length | 3 | 44290 | 43774 | 2014-05-27 09:30 | 4.4 | 0.59754 | A1: Outside Quadrant |  | 6.09 | 4.4 | 5.245 | 8.5 | 12 O'Clock | 25 | 9.09 | 25-PG-23300-25C02 | XXS | 12 O'Clock | 3 O'Clock | 6 O'Clock | 9 O'Clock | 4.1 |  | 8.5 | 9.4 | 9.4 | 8.6 |  |  |  | 4 | RADIAL
PG08 | Montara_Topside | FPSO | Gas Compression (23) | Pipework | 25-PG-23300-25C02 | 4 | FPSO 2014 | Pipe Wall Thickness | 20671 | Rope Access | 41786.4 | 41786.5 | [36 empty] | 8.625 | CML-4 | CML: Elbow | 3 | 43565 | 43180 | 2014-05-27 09:30 | 4.4 | 0.80009 | A4: Left Quadrant |  | 6.09 | 4.4 | 5.245 | 8.3 | 9 O'Clock | 25 | 9.09 | 25-PG-23300-25C02 | XXS | 12 O'Clock | 3 O'Clock | 6 O'Clock | 9 O'Clock | 3.9 |  | 8.7 | 8.4 | 9.1 | 8.3 |  |  |  | 4 | RADIAL
PG08 | Montara_Topside | FPSO | Gas Compression (23) | Pipework | 25-PG-23300-25C02 | 5 | FPSO 2014 | Pipe Wall Thickness | 20672 | Rope Access | 41786.4 | 41786.5 | [36 empty] | 8.7 | CML-5 | CML: Elbow | 3 | 43875 | 43434 | 2014-05-27 09:30 | 4.4 | 0.69881 | A3: Inside Quadrant |  | 6.09 | 4.4 | 5.245 | 8.4 | 6 O'Clock | 25 | 9.09 | 25-PG-23300-25C02 | XXS | 12 O'Clock | 3 O'Clock | 6 O'Clock | 9 O'Clock | 4 |  | 9.1 | 8.8 | 8.4 | 8.5 |  |  |  | 4 | RADIAL
PG08 | Montara_Topside | FPSO | Gas Compression (23) | Pipework | 25-PG-23300-25C02 | 6 | FPSO 2014 | Pipe Wall Thickness | 20673 | Rope Access | 41786.4 | 41786.5 | [36 empty] | 8.55 | CML-6 | CML: Elbow | 3 | 43325 | 42982 | 2014-05-27 09:30 | 4.4 | 0.90137 | A4: Left Quadrant |  | 6.09 | 4.4 | 5.245 | 8.2 | 9 O'Clock | 25 | 9.09 | 25-PG-23300-25C02 | XXS | 12 O'Clock | 3 O'Clock | 6 O'Clock | 9 O'Clock | 3.8 |  | 8.4 | 8.5 | 9.1 | 8.2 |  |  |  | 4 | RADIAL
PG08 | Montara_Topside | FPSO | Gas Compression (23) | Pipework | 25-PG-23300-25C02 | 7 | FPSO 2014 | Pipe Wall Thickness | 20674 | Rope Access | 41786.4 | 41786.5 | [36 empty] | 8.675 | CML-7 | CML: Elbow | 3 | 43565 | 43180 | 2014-05-27 09:30 | 4.4 | 0.80009 | A4: Left Quadrant |  | 6.09 | 4.4 | 5.245 | 8.3 | 9 O'Clock | 25 | 9.09 | 25-PG-23300-25C02 | XXS | 12 O'Clock | 3 O'Clock | 6 O'Clock | 9 O'Clock | 3.9 |  | 8.4 | 9.5 | 8.5 | 8.3 |  |  |  | 4 | RADIAL
PG08 | Montara_Topside | FPSO | Gas Compression (23) | Pipework | 25-PG-23300-25C02 | 8 | FPSO 2014 | Pipe Wall Thickness | 20675 | Rope Access | 41786.4 | 41786.5 | [36 empty] | 8.6 | CML-8 | CML: Elbow | 3 | 42976 | 42697 | 2014-05-27 09:30 | 4.4 | 1.10393 | A1: Outside Quadrant |  | 6.09 | 4.4 | 5.245 | 8 | 12 O'Clock | 25 | 9.09 | 25-PG-23300-25C02 | XXS | 12 O'Clock | 3 O'Clock | 6 O'Clock | 9 O'Clock | 3.6 |  | 8 | 9.1 | 8.7 | 8.6 |  |  |  | 4 | RADIAL
PG08 | Montara_Topside | FPSO | Gas Compression (23) | Pipework | 25-PG-23300-25C02 | 9 | FPSO 2014 | Pipe Wall Thickness | 20676 | Rope Access | 41786.4 | 41786.5 | [36 empty] | 9.975 | CML-9 | CML: Pipe Length | 3 | 58555 | 55469 | 2014-05-27 09:30 | 4.4 | 0 | A3: Inside Quadrant |  | 6.09 | 4.4 | 5.245 | 9.6 | 9 O'Clock | 25 | 9.09 | 25-PG-23300-25C02 | XXS | 12 O'Clock | 3 O'Clock | 6 O'Clock | 9 O'Clock | 5.2 |  | 9.9 | 10.8 | 9.6 | 9.6 |  |  |  | 4 | RADIAL
PG08 | Montara_Topside | FPSO | Gas Compression (23) | Pipework | 25-PG-23300-25C02 | 10 | FPSO 2014 | Pipe Wall Thickness | 20677 | Rope Access | 41786.4 | 41786.5 | [36 empty] | 8.675 | CML-10 | CML: Elbow | 3 | 43133 | 42825 | 2014-05-27 09:30 | 4.4 | 1.00265 | A2: Right Quadrant |  | 6.09 | 4.4 | 5.245 | 8.1 | 3 O'Clock | 25 | 9.09 | 25-PG-23300-25C02 | XXS | 12 O'Clock | 3 O'Clock | 6 O'Clock | 9 O'Clock | 3.7 |  | 8.8 | 8.1 | 8.7 | 9.1 |  |  |  | 4 | RADIAL
FH01 | Montara_Topside | FPSO | Produced Water (44) | Pipework | 25-PW-44026-01C02 | 1 | FPSO 2015 | Pipe Wall Thickness | 22733 |  | 42122.29 | 42122.63 | [36 empty] | 6.175 | CML-1 | CML: Pipe Length | 3 | 52148 | 52070 | 2015-04-28 07:00 | 2.5 | 0.13105 | A1: Outside Quadrant |  | 3.35 | 2.5 | 2.528125 | 6.1 | 12 O'Clock | 25 | 6.35 | 25-PW-44026-01C02 |  | 12 O'Clock | 3 O'Clock | 6 O'Clock | 9 O'Clock | 3.6 |  | 6.1 | 6.2 | 6.2 | 6.2 |  |  |  | 4 | RADIAL
FH01 | Montara_Topside | FPSO | Produced Water (44) | Pipework | 25-PW-44026-01C02 | 2 | FPSO 2015 | Pipe Wall Thickness | 22734 |  | 42122.29 | 42122.63 | [36 empty] | 6.15 | CML-2 | CML: Elbow | 3 | 46300 | 46264 | 2015-04-28 07:00 | 2.5 | 0.28831 | A3: Inside Quadrant |  | 3.35 | 2.5 | 2.528125 | 5.8 | 6 O'Clock | 25 | 6.35 | 25-PW-44026-01C02 |  | 12 O'Clock | 3 O'Clock | 6 O'Clock | 9 O'Clock | 3.3 |  | 6.1 | 6.4 | 5.8 | 6.3 |  |  |  | 4 | RADIAL
FH01 | Montara_Topside | FPSO | Produced Water (44) | Pipework | 25-PW-44026-01C02 | 3 | FPSO 2015 | Pipe Wall Thickness | 22735 |  | 42122.29 | 42122.63 | [36 empty] | 6.125 | CML-3 | CML: Equal Tee | 3 | 49085 | 49029 | 2015-04-28 07:00 | 2.5 | 0.18347 | A2: Right Quadrant |  | 3.35 | 2.5 | 2.528125 | 6 | 3 O'Clock | 25 | 6.35 | 25-PW-44026-01C02 |  | 12 O'Clock | 3 O'Clock | 6 O'Clock | 9 O'Clock | 3.5 |  | 6.1 | 6 | 6.2 | 6.2 |  |  |  | 4 | RADIAL
FH01 | Montara_Topside | FPSO | Produced Water (44) | Pipework | 25-PW-44026-01C02 | 4 | FPSO 2015 | Pipe Wall Thickness | 22736 |  | 42122.29 | 42122.63 | [36 empty] | 6.2 | CML-4 | CML: Pipe Length | 3 | 49085 | 49029 | 2015-04-28 07:00 | 2.5 | 0.18347 | A3: Inside Quadrant |  | 3.35 | 2.5 | 2.528125 | 6 | 6 O'Clock | 25 | 6.35 | 25-PW-44026-01C02 |  | 12 O'Clock | 3 O'Clock | 6 O'Clock | 9 O'Clock | 3.5 |  | 6.3 | 6.3 | 6 | 6.2 |  |  |  | 4 | RADIAL
FH01 | Montara_Topside | FPSO | Produced Water (44) | Pipework | 25-PW-44026-01C02 | 5 | FPSO 2015 | Pipe Wall Thickness | 22737 |  | 42122.29 | 42122.63 | [36 empty] | 6.45 | CML-5 | CML: Elbow | 3 | 49085 | 49029 | 2015-04-28 07:00 | 2.5 | 0.18347 | A2: Right Quadrant |  | 3.35 | 2.5 | 2.528125 | 6 | 3 O'Clock | 25 | 6.35 | 25-PW-44026-01C02 |  | 12 O'Clock | 3 O'Clock | 6 O'Clock | 9 O'Clock | 3.5 |  | 6.3 | 6 | 6.8 | 6.7 |  |  |  | 4 | RADIAL
FH01 | Montara_Topside | FPSO | Produced Water (44) | Pipework | 25-PW-44026-01C02 | 6 | FPSO 2015 | Pipe Wall Thickness | 22738 |  | 42122.29 | 42122.63 | [36 empty] | 6.175 | CML-6 | CML: Pipe Length | 3 | 52148 | 52070 | 2015-04-28 07:00 | 2.5 | 0.13105 | A4: Left Quadrant |  | 3.35 | 2.5 | 2.528125 | 6.1 | 9 O'Clock | 25 | 6.35 | 25-PW-44026-01C02 |  | 12 O'Clock | 3 O'Clock | 6 O'Clock | 9 O'Clock | 3.6 |  | 6.2 | 6.2 | 6.2 | 6.1 |  |  |  | 4 | RADIAL
FH01 | Montara_Topside | FPSO | Produced Water (44) | Pipework | 25-PW-44026-01C02 | 7 | FPSO 2015 | Pipe Wall Thickness | 22739 |  | 42122.29 | 42122.63 | [36 empty] | 9.3 | CML-7 | CML: Reducer | 3 | 55487 | 55384 | 2015-04-28 07:00 | 2.5 | 0 | A3: Inside Quadrant |  | 3.35 | 2.5 | 2.528125 | 9.2 | 9 O'Clock | 50 | 6.35 | 25-PW-44026-01C02 |  | 12 O'Clock | 3 O'Clock | 6 O'Clock | 9 O'Clock | 6.7 |  | 9.3 | 9.5 | 9.2 | 9.2 |  |  |  | 4 | RADIAL
FH01 | Montara_Topside | FPSO | Produced Water (44) | Pipework | 25-PW-44026-01C02 | 8 | FPSO 2015 | Pipe Wall Thickness | 22740 |  | 42122.29 | 42122.63 | [36 empty] | 5.675 | CML-8 | CML: Pipe Length | 3 | 44579 | 44556 | 2015-04-28 07:00 | 2.5 | 0.44557 | A2: Right Quadrant |  | 3.35 | 2.5 | 2.528125 | 5.5 | 3 O'Clock | 50 | 6.35 | 25-PW-44026-01C02 |  | 12 O'Clock | 3 O'Clock | 6 O'Clock | 9 O'Clock | 3 |  | 5.8 | 5.5 | 5.7 | 5.7 |  |  |  | 4 | RADIAL
FH01 | Montara_Topside | FPSO | Produced Water (44) | Pipework | 25-PW-44028-01C02 | 1 | FPSO 2013 | Pipe Wall Thickness | 10307 | Deck Level | 41588 | 41588 | [36 empty] | 5.775 | CML-1 | CML: Elbow | 3 | 42385 | 42378 | 2013-11-10 | 2.5 | 1.46451 | A3: Inside Quadrant |  | 3.35 | 2.5 | 2.528125 | 5.7 | 6 O'Clock | 25 | 6.35 | 25-PW-44028-01C02 | 160 | 12 O'Clock | 3 O'Clock | 6 O'Clock | 9 O'Clock | 3.2 |  | 5.8 | 5.8 | 5.7 | 5.8 |  |  |  | 4 | RADIAL
FH01 | Montara_Topside | FPSO | Produced Water (44) | Pipework | 25-PW-44028-01C02 | 1 | FPSO 2014 | Pipe Wall Thickness | 5694 |  | 41812.29 | 41812.33 | [36 empty] | 6.7 | CML-1 | CML: Elbow | 3 | 51340 | 51268 | 2014-06-22 07:00 | 2.5 | 0.14173 | A1: Outside Quadrant |  | 3.35 | 2.5 | 2.528125 | 6.2 | 12 O'Clock | 25 | 6.35 | 25-PW-44028-01C02 | 160 | 12 O'Clock | 3 O'Clock | 6 O'Clock | 9 O'Clock | 3.7 | -0.8136727 | 6.2 | 6.4 | 7.4 | 6.8 |  |  |  | 4 | RADIAL
FH01 | Montara_Topside | FPSO | Produced Water (44) | Pipework | 25-PW-44028-01C02 | 1 | FPSO 2015 | Pipe Wall Thickness | 22950 | Rope Access | 42126.29 | 42126.63 | [36 empty] | 6.45 | CML-1 | CML: Elbow | 3 | 59400 | 59268 | 2015-05-02 07:00 | 2.5 | 0.07818 | A1: Outside Quadrant |  | 3.35 | 2.5 | 2.528125 | 6.2 | 12 O'Clock | 25 | 6.35 | 25-PW-44028-01C02 | 160 | 12 O'Clock | 3 O'Clock | 6 O'Clock | 9 O'Clock | 3.7 | 0 | 6.2 | 6.8 | 6.4 | 6.4 |  |  |  | 4 | RADIAL
FH01 | Montara_Topside | FPSO | Produced Water (44) | Pipework | 25-PW-44028-01C02 | 2 | FPSO 2013 | Pipe Wall Thickness | 10308 | Deck Level | 41588 | 41588 | [36 empty] | 6.4 | CML-2 | CML: Equal Tee | 3 | 42560 | 42551 | 2013-11-10 | 2.5 | 1.2392 | A1: Outside Quadrant |  | 3.35 | 2.5 | 2.528125 | 5.8 | 12 O'Clock | 20 | 6.35 | 25-PW-44028-01C02 | 160 | 12 O'Clock | 3 O'Clock | 6 O'Clock | 9 O'Clock | 3.3 |  | 5.8 | 6 | 6.2 | 7.6 |  |  |  | 4 | RADIAL
FH01 | Montara_Topside | FPSO | Produced Water (44) | Pipework | 25-PW-44028-01C02 | 2 | FPSO 2014 | Pipe Wall Thickness | 5695 |  | 41812.29 | 41812.33 | [36 empty] | 9.5 | CML-2 | CML: Equal Tee | 3 | 55487 | 55384 | 2014-06-22 07:00 | 2.5 | 0 | A2: Right Quadrant |  | 3.35 | 2.5 | 2.528125 | 9.1 | 3 O'Clock | 20 | 6.35 | 25-PW-44028-01C02 | 160 | 12 O'Clock | 3 O'Clock | 6 O'Clock | 9 O'Clock | 6.6 | -5.37024 |  | 9.1 | 10.1 | 9.3 |  |  |  | 3 | RADIAL
FH01 | Montara_Topside | FPSO | Produced Water (44) | Pipework | 25-PW-44028-01C02 | 2 | FPSO 2015 | Pipe Wall Thickness | 22951 | Rope Access | 42126.29 | 42126.63 | [36 empty] | 9.55 | CML-2 | CML: Equal Tee | 3 | 55487 | 55384 | 2015-05-02 07:00 | 2.5 | 0 | A1: Outside Quadrant |  | 3.35 | 2.5 | 2.528125 | 9.5 | 3 O'Clock | 20 | 6.35 | 25-PW-44028-01C02 | 160 | 12 O'Clock | 3 O'Clock | 6 O'Clock | 9 O'Clock | 7 | -0.4649681 | 9.5 | 9.5 | 9.6 | 9.6 |  |  |  | 4 | RADIAL
FH01 | Montara_Topside | FPSO | Produced Water (44) | Pipework | 25-PW-44028-01C02 | 3 | FPSO 2013 | Pipe Wall Thickness | 10309 | Deck Level | 41588 | 41588 | [36 empty] | 9.433333 | CML-3 | CML: Elbow | 3 | 55487 | 55384 | 2013-11-10 | 2.5 | 0 | A2: Right Quadrant |  | 3.35 | 2.5 | 2.528125 | 9.4 | 9 O'Clock | 25 | 6.35 | 25-PW-44028-01C02 | 160 | 12 O'Clock | 3 O'Clock | 6 O'Clock | 9 O'Clock | 6.9 |  |  | 9.4 | 9.5 | 9.4 |  |  |  | 3 | RADIAL
FH01 | Montara_Topside | FPSO | Produced Water (44) | Pipework | 25-PW-44028-01C02 | 3 | FPSO 2014 | Pipe Wall Thickness | 5696 |  | 41812.29 | 41812.33 | [36 empty] | 6.775 | CML-3 | CML: Elbow | 3 | 45675 | 45644 | 2014-06-22 07:00 | 2.5 | 0.33071 | A1: Outside Quadrant |  | 3.35 | 2.5 | 2.528125 | 6 | 12 O'Clock | 25 | 6.35 | 25-PW-44028-01C02 | 160 | 12 O'Clock | 3 O'Clock | 6 O'Clock | 9 O'Clock | 3.5 | 5.532975 | 6 | 6.7 | 7.9 | 6.5 |  |  |  | 4 | RADIAL
FH01 | Montara_Topside | FPSO | Produced Water (44) | Pipework | 25-PW-44028-01C02 | 3 | FPSO 2015 | Pipe Wall Thickness | 22952 | Rope Access | 42126.29 | 42126.63 | [36 empty] | 6.55 | CML-3 | CML: Elbow | 3 | 49129 | 49072 | 2015-05-02 07:00 | 2.5 | 0.18242 | A1: Outside Quadrant |  | 3.35 | 2.5 | 2.528125 | 6 | 12 O'Clock | 25 | 6.35 | 25-PW-44028-01C02 | 160 | 12 O'Clock | 3 O'Clock | 6 O'Clock | 9 O'Clock | 3.5 | 0 | 6 | 6.3 | 7.3 | 6.6 |  |  |  | 4 | RADIAL
FH01 | Montara_Topside | FPSO | Produced Water (44) | Pipework | 25-PW-44028-01C02 | 4 | FPSO 2013 | Pipe Wall Thickness | 10310 | Deck Level | 41588 | 41588 | [36 empty] | 5.55 | CML-4 | CML: Reducer | 3 | 41968 | 41964 | 2013-11-10 | 2.5 | 2.59105 | A2: Right Quadrant |  | 3.35 | 2.5 | 2.528125 | 5.2 | 3 O'Clock | 50 | 6.35 | 25-PW-44028-01C02 | 160 | 12 O'Clock | 3 O'Clock | 6 O'Clock | 9 O'Clock | 2.7 |  | 5.4 | 5.2 | 5.8 | 5.8 |  |  |  | 4 | RADIAL
FH01 | Montara_Topside | FPSO | Produced Water (44) | Pipework | 25-PW-44028-01C02 | 4 | FPSO 2014 | Pipe Wall Thickness | 5697 |  | 41812.29 | 41812.33 | [36 empty] | 9.475 | CML-4 | CML: Reducer | 3 | 55487 | 55384 | 2014-06-22 07:00 | 2.5 | 0 | A2: Right Quadrant |  | 3.35 | 2.5 | 2.528125 | 9.3 | 3 O'Clock | 50 | 6.35 | 25-PW-44028-01C02 | 160 | 12 O'Clock | 3 O'Clock | 6 O'Clock | 9 O'Clock | 6.8 | -6.672116 | 9.5 | 9.3 | 9.7 | 9.4 |  |  |  | 4 | RADIAL
FH01 | Montara_Topside | FPSO | Produced Water (44) | Pipework | 25-PW-44028-01C02 | 4 | FPSO 2015 | Pipe Wall Thickness | 22953 | Rope Access | 42126.29 | 42126.63 | [36 empty] | 9.45 | CML-4 | CML: Reducer | 3 | 55487 | 55384 | 2015-05-02 07:00 | 2.5 | 0 | A2: Right Quadrant |  | 3.35 | 2.5 | 2.528125 | 9.2 | 3 O'Clock | 50 | 6.35 | 25-PW-44028-01C02 | 160 | 12 O'Clock | 3 O'Clock | 6 O'Clock | 9 O'Clock | 6.7 | 0.116242 | 9.4 | 9.2 | 9.4 | 9.8 |  |  |  | 4 | RADIAL
#N/A | Montara_Topside | FPSO | Potable Water (53) | Pipework | 25-WD-53009-01E01 | 1 | FPSO 2015 | Pipe Wall Thickness | 8175 | All fittings CAST. Readings taken on piping directly adjacent to fitting. | 42028.31 | 42028.63 | [36 empty] | 6.375 | CML-1 | CML: type TBC | 3 | 56885 | 56772 | 2015-01-24 07:30 | 2.5 | 0.0909 | A3: Inside Quadrant |  | 3.35 | 2.5 | 2.528125 | 6.2 | 6 O'Clock | 25 | 6.35 | 25-WD-53009-01E01 | 160 | 12 O'Clock | 3 O'Clock | 6 O'Clock | 9 O'Clock | 3.7 |  | 6.5 | 6.3 | 6.2 | 6.5 |  |  |  | 4 | RADIAL
#N/A | Montara_Topside | FPSO | Potable Water (53) | Pipework | 25-WD-53009-01E01 | 2 | FPSO 2015 | Pipe Wall Thickness | 8176 | All fittings CAST. Readings taken on piping directly adjacent to fitting. | 42028.31 | 42028.63 | [36 empty] | 6.45 | CML-2 | CML: type TBC | 3 | 50701 | 50633 | 2015-01-24 07:30 | 2.5 | 0.1515 | A1: Outside Quadrant |  | 3.35 | 2.5 | 2.528125 | 6.1 | 12 O'Clock | 25 | 6.35 | 25-WD-53009-01E01 | 160 | 12 O'Clock | 3 O'Clock | 6 O'Clock | 9 O'Clock | 3.6 |  | 6.1 | 6.9 | 6.3 | 6.5 |  |  |  | 4 | RADIAL
#N/A | Montara_Topside | FPSO | Potable Water (53) | Pipework | 25-WD-53009-01E01 | 3 | FPSO 2015 | Pipe Wall Thickness | 8177 | All fittings CAST. Readings taken on piping directly adjacent to fitting. | 42028.31 | 42028.63 | [36 empty] | 7.425 | CML-3 | CML: type TBC | 3 | 55487 | 55384 | 2015-01-24 07:30 | 2.5 | 0 | A1: Outside Quadrant |  | 3.35 | 2.5 | 2.528125 | 7.4 | 9 O'Clock | 25 | 6.35 | 25-WD-53009-01E01 | 160 | 12 O'Clock | 3 O'Clock | 6 O'Clock | 9 O'Clock | 4.9 |  | 7.4 | 7.4 | 7.5 | 7.4 |  |  |  | 4 | RADIAL
WF01 | Montara_Topside | FPSO | Fire Water (71) | Pipework | 25-WF-71349-01K01 | 1 | FPSO 2015 | Pipe Wall Thickness | 6038 | CAST Fitting. Readings taken on piping adjacent to fitting. | 42080.29 | 42080.63 | [36 empty] | 2.775 | CML-1 | CML: type TBC | 0.5 | 41426 | 42339 | 2015-03-17 07:00 | 2.5 | 0 | A4: Left Quadrant |  | 2 | 2.5 | 2.25 | 2.7 | 9 O'Clock | 25 | 2.5 | 25-WF-71349-01K01 | 01K01 - SPECIAL | 12 O'Clock | 3 O'Clock | 6 O'Clock | 9 O'Clock | 0.2 |  | 2.8 | 2.8 | 2.8 | 2.7 |  |  |  | 4 | RADIAL
WF01 | Montara_Topside | FPSO | Fire Water (71) | Pipework | 25-WF-71349-01K01 | 2 | FPSO 2015 | Pipe Wall Thickness | 6039 | CAST Fitting. Readings taken on piping adjacent to fitting. | 42080.29 | 42080.63 | [36 empty] | 2.8 | CML-2 | CML: type TBC | 0.5 | 41426 | 42339 | 2015-03-17 07:00 | 2.5 | 0 | A1: Outside Quadrant |  | 2 | 2.5 | 2.25 | 2.8 | 9 O'Clock | 25 | 2.5 | 25-WF-71349-01K01 | 01K01 - SPECIAL | 12 O'Clock | 3 O'Clock | 6 O'Clock | 9 O'Clock | 0.3 |  | 2.8 | 2.8 | 2.8 | 2.8 |  |  |  | 4 | RADIAL
WF01 | Montara_Topside | FPSO | Fire Water (71) | Pipework | 25-WF-71349-01K01 | 3 | FPSO 2015 | Pipe Wall Thickness | 6040 | CAST Fitting. Readings taken on piping adjacent to fitting. | 42080.29 | 42080.63 | [36 empty] | 2.85 | CML-3 | CML: type TBC | 0.5 | 41426 | 42339 | 2015-03-17 07:00 | 2.5 | 0 | A2: Right Quadrant |  | 2 | 2.5 | 2.25 | 2.7 | 9 O'Clock | 25 | 2.5 | 25-WF-71349-01K01 | 01K01 - SPECIAL | 12 O'Clock | 3 O'Clock | 6 O'Clock | 9 O'Clock | 0.2 |  | 3.2 | 2.7 | 2.8 | 2.7 |  |  |  | 4 | RADIAL
WF01 | Montara_Topside | FPSO | Fire Water (71) | Pipework | 25-WF-71349-01K01 | 4 | FPSO 2015 | Pipe Wall Thickness | 6041 | CAST Fitting. Readings taken on piping adjacent to fitting. | 42080.29 | 42080.63 | [36 empty] | 3.4 | CML-4 | CML: type TBC | 0.5 | 41426 | 42339 | 2015-03-17 07:00 | 2.5 | 0 | A4: Left Quadrant |  | 2 | 2.5 | 2.25 | 3.2 | 9 O'Clock | 25 | 2.5 | 25-WF-71349-01K01 | 01K01 - SPECIAL | 12 O'Clock | 3 O'Clock | 6 O'Clock | 9 O'Clock | 0.7 |  | 3.6 | 3.5 | 3.3 | 3.2 |  |  |  | 4 | RADIAL
WF01 | Montara_Topside | FPSO | Fire Water (71) | Pipework | 25-WF-71349-01K01 | 5 | FPSO 2015 | Pipe Wall Thickness | 6042 | CAST Fitting. Readings taken on piping adjacent to fitting. | 42080.29 | 42080.63 | [36 empty] | 2.7 | CML-5 | CML: type TBC | 0.5 | 41426 | 42339 | 2015-03-17 07:00 | 2.5 | 0 | A1: Outside Quadrant |  | 2 | 2.5 | 2.25 | 2.7 | 9 O'Clock | 25 | 2.5 | 25-WF-71349-01K01 | 01K01 - SPECIAL | 12 O'Clock | 3 O'Clock | 6 O'Clock | 9 O'Clock | 0.2 |  | 2.7 | 2.7 | 2.7 | 2.7 |  |  |  | 4 | RADIAL
WF01 | Montara_Topside | FPSO | Fire Water (71) | Pipework | 25-WF-71349-01K01 | 6 | FPSO 2015 | Pipe Wall Thickness | 6043 | CAST Fitting. Readings taken on piping adjacent to fitting. | 42080.29 | 42080.63 | [36 empty] | 3.1 | CML-6 | CML: type TBC | 0.5 | 41426 | 42339 | 2015-03-17 07:00 | 2.5 | 0 | A4: Left Quadrant |  | 2 | 2.5 | 2.25 | 3 | 9 O'Clock | 25 | 2.5 | 25-WF-71349-01K01 | 01K01 - SPECIAL | 12 O'Clock | 3 O'Clock | 6 O'Clock | 9 O'Clock | 0.5 |  | 3.1 | 3.2 | 3.1 | 3 |  |  |  | 4 | RADIAL
WF01 | Montara_Topside | FPSO | Fire Water (71) | Pipework | 25-WF-71357-01K01 | 1 | FPSO 2015 | Pipe Wall Thickness | 6275 | Cast Fitting, Reading taken on adjacent piping. | 42082.29 | 42082.63 | [36 empty] | 2.975 | CML-1 | CML: type TBC | 0.5 | 41426 | 42339 | 2015-03-19 07:00 | 2.5 | 0 | A3: Inside Quadrant |  | 2 | 2.5 | 2.25 | 2.9 | 6 O'Clock | 25 | 2.5 | 25-WF-71357-01K01 | 01K01 - SPECIAL | 12 O'Clock | 3 O'Clock | 6 O'Clock | 9 O'Clock | 0.4 |  | 3 | 3 | 2.9 | 3 |  |  |  | 4 | RADIAL
WF01 | Montara_Topside | FPSO | Fire Water (71) | Pipework | 25-WF-71357-01K01 | 2 | FPSO 2015 | Pipe Wall Thickness | 6276 | Cast Fitting, Reading taken on adjacent piping. | 42082.29 | 42082.63 | [36 empty] | 3.025 | CML-2 | CML: type TBC | 0.5 | 41426 | 42339 | 2015-03-19 07:00 | 2.5 | 0 | A1: Outside Quadrant |  | 2 | 2.5 | 2.25 | 3 | 9 O'Clock | 25 | 2.5 | 25-WF-71357-01K01 | 01K01 - SPECIAL | 12 O'Clock | 3 O'Clock | 6 O'Clock | 9 O'Clock | 0.5 |  | 3 | 3.1 | 3 | 3 |  |  |  | 4 | RADIAL
WF01 | Montara_Topside | FPSO | Fire Water (71) | Pipework | 25-WF-71357-01K01 | 3 | FPSO 2015 | Pipe Wall Thickness | 6277 | Cast Fitting, Reading taken on adjacent piping. | 42082.29 | 42082.63 | [36 empty] | 3 | CML-3 | CML: type TBC | 0.5 | 41426 | 42339 | 2015-03-19 07:00 | 2.5 | 0 | A1: Outside Quadrant |  | 2 | 2.5 | 2.25 | 3 | 9 O'Clock | 25 | 2.5 | 25-WF-71357-01K01 | 01K01 - SPECIAL | 12 O'Clock | 3 O'Clock | 6 O'Clock | 9 O'Clock | 0.5 |  | 3 | 3 | 3 | 3 |  |  |  | 4 | RADIAL
WF01 | Montara_Topside | FPSO | Fire Water (71) | Pipework | 25-WF-71357-01K01 | 4 | FPSO 2015 | Pipe Wall Thickness | 6278 | Cast Fitting, Reading taken on adjacent piping. | 42082.29 | 42082.63 | [36 empty] | 3 | CML-4 | CML: type TBC | 0.5 | 41426 | 42339 | 2015-03-19 07:00 | 2.5 | 0 | A1: Outside Quadrant |  | 2 | 2.5 | 2.25 | 3 | 9 O'Clock | 25 | 2.5 | 25-WF-71357-01K01 | 01K01 - SPECIAL | 12 O'Clock | 3 O'Clock | 6 O'Clock | 9 O'Clock | 0.5 |  | 3 | 3 | 3 | 3 |  |  |  | 4 | RADIAL
WF01 | Montara_Topside | FPSO | Fire Water (71) | Pipework | 25-WF-71357-01K01 | 5 | FPSO 2015 | Pipe Wall Thickness | 6279 |  | 42082.29 | 42082.63 | [36 empty] | 3.925 | CML-5 | CML: type TBC | 0.5 | 41426 | 42339 | 2015-03-19 07:00 | 2.5 | 0 | A2: Right Quadrant |  | 2 | 2.5 | 2.25 | 3.5 | 3 O'Clock | 25 | 2.5 | 25-WF-71357-01K01 | 01K01 - SPECIAL | 12 O'Clock | 3 O'Clock | 6 O'Clock | 9 O'Clock | 1 |  | 3.7 | 3.5 | 4 | 4.5 |  |  |  | 4 | RADIAL
#N/A | Montara_Topside | FPSO | Sea Water (50) | Pipework | 25-WS-50839-1LC | 1 | FPSO 2014 | Pipe Wall Thickness | 10879 | Deck Level | 41644 | 41644 | Leaking Valve | [35 empty] | 3.625 | CML-1 | CML: type TBC | 3 | 41720 | 41687 | 2014-01-05 | 2.5 | 4.77179 | A1: Outside Quadrant |  | 3.35 | 2.5 | 2.925 | 3.5 | 12 O'Clock | 25 | 6.35 | 25-WS-50839-1LC | 160 | 12 O'Clock | 3 O'Clock | 6 O'Clock | 9 O'Clock | 1 |  | 3.5 | 3.6 | 3.8 | 3.6 |  |  |  | 4 | RADIAL
#N/A | Montara_Topside | FPSO | Sea Water (50) | Pipework | 25-WS-50839-1LC | 2 | FPSO 2014 | Pipe Wall Thickness | 10880 | Deck Level | 41644 | 41644 | [36 empty] | 3.85 | CML-2 | CML: type TBC | 3 | 41731 | 41697 | 2014-01-05 | 2.5 | 4.60436 | A1: Outside Quadrant |  | 3.35 | 2.5 | 2.925 | 3.6 | 12 O'Clock | 25 | 6.35 | 25-WS-50839-1LC | 160 | 12 O'Clock | 3 O'Clock | 6 O'Clock | 9 O'Clock | 1.1 |  | 3.6 | 3.8 | 4.1 | 3.9 |  |  |  | 4 | RADIAL
#N/A | Montara_Topside | FPSO | Sea Water (50) | Pipework | 25-WS-50839-1LC | 3 | FPSO 2014 | Pipe Wall Thickness | 10881 | Deck Level | 41644 | 41644 | [36 empty] | 4 | CML-3 | CML: type TBC | 3 | 41768 | 41730 | 2014-01-05 | 2.5 | 4.10206 | A1: Outside Quadrant |  | 3.35 | 2.5 | 2.925 | 3.9 | 12 O'Clock | 25 | 6.35 | 25-WS-50839-1LC | 160 | 12 O'Clock | 3 O'Clock | 6 O'Clock | 9 O'Clock | 1.4 |  | 3.9 | 4 | 4.1 | 4 |  |  |  | 4 | RADIAL
#N/A | Montara_Topside | FPSO | Sea Water (50) | Pipework | 25-WS-50839-1LC | 4 | FPSO 2014 | Pipe Wall Thickness | 10882 | Deck Level | 41644 | 41644 | [36 empty] | 4.025 | CML-4 | CML: type TBC | 3 | 41768 | 41730 | 2014-01-05 | 2.5 | 4.10206 | A1: Outside Quadrant |  | 3.35 | 2.5 | 2.925 | 3.9 | 12 O'Clock | 25 | 6.35 | 25-WS-50839-1LC | 160 | 12 O'Clock | 3 O'Clock | 6 O'Clock | 9 O'Clock | 1.4 |  | 3.9 | 4 | 4.2 | 4 |  |  |  | 4 | RADIAL
#N/A | Montara_Topside | FPSO | Sea Water (50) | Pipework | 25-WS-50840-1LC | 1 | FPSO 2014 | Pipe Wall Thickness | 10894 | Deck Level | 41644 | 41644 | [36 empty] | 3.9 | CML-1 | CML: type TBC | 3 | 41742 | 41707 | 2014-01-05 | 2.5 | 4.43693 | A4: Left Quadrant |  | 3.35 | 2.5 | 2.925 | 3.7 | 9 O'Clock | 25 | 6.35 | 25-WS-50840-1LC | 160 | 12 O'Clock | 3 O'Clock | 6 O'Clock | 9 O'Clock | 1.2 |  | 3.9 | 4.1 | 3.9 | 3.7 |  |  |  | 4 | RADIAL
#N/A | Montara_Topside | FPSO | Sea Water (50) | Pipework | 25-WS-50840-1LC | 2 | FPSO 2014 | Pipe Wall Thickness | 10895 | Deck Level | 41644 | 41644 | [36 empty] | 3.925 | CML-2 | CML: type TBC | 3 | 41742 | 41707 | 2014-01-05 | 2.5 | 4.43693 | A1: Outside Quadrant |  | 3.35 | 2.5 | 2.925 | 3.7 | 12 O'Clock | 25 | 6.35 | 25-WS-50840-1LC | 160 | 12 O'Clock | 3 O'Clock | 6 O'Clock | 9 O'Clock | 1.2 |  | 3.7 | 4 | 4.1 | 3.9 |  |  |  | 4 | RADIAL
#N/A | Montara_Topside | FPSO | Sea Water (50) | Pipework | 25-WS-50840-1LC | 3 | FPSO 2014 | Pipe Wall Thickness | 10896 | Deck Level | 41644 | 41644 | [36 empty] | 4 | CML-3 | CML: type TBC | 3 | 41768 | 41730 | 2014-01-05 | 2.5 | 4.10206 | A2: Right Quadrant |  | 3.35 | 2.5 | 2.925 | 3.9 | 6 O'Clock | 25 | 6.35 | 25-WS-50840-1LC | 160 | 12 O'Clock | 3 O'Clock | 6 O'Clock | 9 O'Clock | 1.4 |  | 4.2 | 3.9 | 3.9 | 4 |  |  |  | 4 | RADIAL
#N/A | Montara_Topside | FPSO | Sea Water (50) | Pipework | 25-WS-50840-1LC | 4 | FPSO 2014 | Pipe Wall Thickness | 10897 | Deck Level | 41644 | 41644 | [36 empty] | 4 | CML-4 | CML: type TBC | 3 | 41755 | 41718 | 2014-01-05 | 2.5 | 4.2695 | A4: Left Quadrant |  | 3.35 | 2.5 | 2.925 | 3.8 | 9 O'Clock | 25 | 6.35 | 25-WS-50840-1LC | 160 | 12 O'Clock | 3 O'Clock | 6 O'Clock | 9 O'Clock | 1.3 |  | 4 | 4.1 | 4.1 | 3.8 |  |  |  | 4 | RADIAL
FH01 | Montara_Topside | FPSO | Flare (43) | Pipework | 300-FH-43001-01C02 | 1 | FPSO 2014 | Pipe Wall Thickness | 12513 |  | 41663.54 | 41663.63 | [36 empty] | 9.9 | CML-1 | CML: type TBC | 3 | 55487 | 55384 | 2014-01-24 13:00 | 2.5 | 0 | A1: Outside Quadrant |  | 3.35 | 2.5 | 2.528125 | 9.9 | 9 O'Clock | 300 | 6.35 | 300-FH-43001-01C02 | 20 | 12 O'Clock | 3 O'Clock | 6 O'Clock | 9 O'Clock | 7.4 |  | 9.9 | 9.9 | 9.9 | 9.9 |  |  |  | 4 | RADIAL
FH01 | Montara_Topside | FPSO | Flare (43) | Pipework | 300-FH-43001-01C02 | 2 | FPSO 2014 | Pipe Wall Thickness | 12514 |  | 41663.54 | 41663.63 | [36 empty] | 10.25 | CML-2 | CML: type TBC | 3 | 55487 | 55384 | 2014-01-24 13:00 | 2.5 | 0 | A3: Inside Quadrant |  | 3.35 | 2.5 | 2.528125 | 9.8 | 6 O'Clock | 300 | 6.35 | 300-FH-43001-01C02 | 20 | 12 O'Clock | 3 O'Clock | 6 O'Clock | 9 O'Clock | 7.3 |  | 10.2 | 10.4 | 9.8 | 10.6 |  |  |  | 4 | RADIAL
FH01 | Montara_Topside | FPSO | Flare (43) | Pipework | 300-FH-43001-01C02 | 3 | FPSO 2014 | Pipe Wall Thickness | 12515 |  | 41663.54 | 41663.63 | [36 empty] | 9.9 | CML-3 | CML: type TBC | 3 | 55487 | 55384 | 2014-01-24 13:00 | 2.5 | 0 | A2: Right Quadrant |  | 3.35 | 2.5 | 2.528125 | 9.2 | 3 O'Clock | 300 | 6.35 | 300-FH-43001-01C02 | 20 | 12 O'Clock | 3 O'Clock | 6 O'Clock | 9 O'Clock | 6.7 |  | 9.6 | 9.2 | 10.5 | 10.3 |  |  |  | 4 | RADIAL
FH01 | Montara_Topside | FPSO | Flare (43) | Pipework | 300-FH-43001-01C02 | 4 | FPSO 2014 | Pipe Wall Thickness | 12516 |  | 41663.54 | 41663.63 | [36 empty] | 9.4 | CML-4 | CML: type TBC | 3 | 55487 | 55384 | 2014-01-24 13:00 | 2.5 | 0 | A1: Outside Quadrant |  | 3.35 | 2.5 | 2.528125 | 9.2 | 12 O'Clock | 300 | 6.35 | 300-FH-43001-01C02 | 20 | 12 O'Clock | 3 O'Clock | 6 O'Clock | 9 O'Clock | 6.7 |  | 9.2 | 9.5 | 9.5 |  |  |  |  | 3 | RADIAL
FH01 | Montara_Topside | FPSO | Flare (43) | Pipework | 300-FH-43001-01C02 | 5 | FPSO 2014 | Pipe Wall Thickness | 12517 |  | 41663.54 | 41663.63 | [36 empty] | 6.175 | CML-5 | CML: type TBC | 3 | 44038 | 44019 | 2014-01-24 13:00 | 2.5 | 0.5378 | A1: Outside Quadrant |  | 3.35 | 2.5 | 2.528125 | 6 | 12 O'Clock | 300 | 6.35 | 300-FH-43001-01C02 | 20 | 12 O'Clock | 3 O'Clock | 6 O'Clock | 9 O'Clock | 3.5 |  | 6 | 6.3 | 6.1 | 6.3 |  |  |  | 4 | RADIAL
FH01 | Montara_Topside | FPSO | Flare (43) | Pipework | 300-FH-43001-01C02 | 6 | FPSO 2014 | Pipe Wall Thickness | 12518 |  | 41663.54 | 41663.63 | [36 empty] | 6.1 | CML-6 | CML: type TBC | 3 | 44038 | 44019 | 2014-01-24 13:00 | 2.5 | 0.5378 | A1: Outside Quadrant |  | 3.35 | 2.5 | 2.528125 | 6 | 6 O'Clock | 300 | 6.35 | 300-FH-43001-01C02 | 20 | 12 O'Clock | 3 O'Clock | 6 O'Clock | 9 O'Clock | 3.5 |  | 6 | 6.3 | 6 | 6.1 |  |  |  | 4 | RADIAL
FH01 | Montara_Topside | FPSO | Flare (43) | Pipework | 300-FH-43001-01C02 | 7 | FPSO 2014 | Pipe Wall Thickness | 12519 |  | 41663.54 | 41663.63 | [36 empty] | 6.425 | CML-7 | CML: type TBC | 3 | 47522 | 47478 | 2014-01-24 13:00 | 2.5 | 0.23049 | A1: Outside Quadrant |  | 3.35 | 2.5 | 2.528125 | 6.2 | 9 O'Clock | 300 | 6.35 | 300-FH-43001-01C02 | 20 | 12 O'Clock | 3 O'Clock | 6 O'Clock | 9 O'Clock | 3.7 |  | 6.2 | 6.6 | 6.7 | 6.2 |  |  |  | 4 | RADIAL
FH01 | Montara_Topside | FPSO | Flare (43) | Pipework | 300-FH-43001-01C02 | 8 | FPSO 2014 | Pipe Wall Thickness | 12520 |  | 41663.54 | 41663.63 | [36 empty] | 7.425 | CML-8 | CML: type TBC | 3 | 55487 | 55384 | 2014-01-24 13:00 | 2.5 | 0 | A4: Left Quadrant |  | 3.35 | 2.5 | 2.528125 | 6.9 | 9 O'Clock | 300 | 6.35 | 300-FH-43001-01C02 | 20 | 12 O'Clock | 3 O'Clock | 6 O'Clock | 9 O'Clock | 4.4 |  | 7 | 7.5 | 8.3 | 6.9 |  |  |  | 4 | RADIAL
FH01 | Montara_Topside | FPSO | Flare (43) | Pipework | 300-FH-43001-01C02 | 9 | FPSO 2014 | Pipe Wall Thickness | 12521 |  | 41663.54 | 41663.63 | [36 empty] | 6.2 | CML-9 | CML: type TBC | 3 | 44038 | 44019 | 2014-01-24 13:00 | 2.5 | 0.5378 | A1: Outside Quadrant |  | 3.35 | 2.5 | 2.528125 | 6 | 9 O'Clock | 300 | 6.35 | 300-FH-43001-01C02 | 20 | 12 O'Clock | 3 O'Clock | 6 O'Clock | 9 O'Clock | 3.5 |  | 6 | 6.8 | 6 | 6 |  |  |  | 4 | RADIAL
FH01 | Montara_Topside | FPSO | Flare (43) | Pipework | 300-FH-43001-01C02 | 10 | FPSO 2014 | Pipe Wall Thickness | 12522 | CML covered no inspection carried out | 41663.54 | 41663.63 | [37 empty] | CML-10 | CML: type TBC | 3 | 55487 | 55384 | 2014-01-24 13:00 | 2.5 | 0 |  |  | 3.35 | 2.5 | 2.528125 |  | 9 O'Clock | 300 | 6.35 | 300-FH-43001-01C02 | 20 | 12 O'Clock | 3 O'Clock | 6 O'Clock | 9 O'Clock | [9 empty] | 0
FH01 | Montara_Topside | FPSO | Flare (43) | Pipework | 300-FH-43001-01C02 | 11 | FPSO 2014 | Pipe Wall Thickness | 12523 | CML covered no inspection carried out | 41663.54 | 41663.63 | [37 empty] | CML-11 | CML: type TBC | 3 | 55487 | 55384 | 2014-01-24 13:00 | 2.5 | 0 |  |  | 3.35 | 2.5 | 2.528125 |  | 9 O'Clock | 300 | 6.35 | 300-FH-43001-01C02 | 20 | 12 O'Clock | 3 O'Clock | 6 O'Clock | 9 O'Clock | [9 empty] | 0
FH01 | Montara_Topside | FPSO | Flare (43) | Pipework | 300-FH-43103-01C02 | 1 | FPSO 2014 | Pipe Wall Thickness | 20421 | Protective mesh removed | 41822.58 | 41822.63 | [36 empty] | 10.575 | CML-1 | CML: Reducer | 3 | 55487 | 55384 | 2014-07-02 14:00 | 2.5 | 0 | A1: Outside Quadrant |  | 3.35 | 2.5 | 2.528125 | 10.1 | 12 O'Clock | 300 | 6.35 | 300-FH-43103-01C02 | 20 | 12 O'Clock | 3 O'Clock | 6 O'Clock | 9 O'Clock | 7.6 |  | 10.1 | 10.2 | 11.5 | 10.5 |  |  |  | 4 | RADIAL
FH01 | Montara_Topside | FPSO | Flare (43) | Pipework | 300-FH-43103-01C02 | 2 | FPSO 2014 | Pipe Wall Thickness | 20422 | Protective mesh removed | 41822.58 | 41822.625 | [36 empty] | 7.825 | CML-2 | CML: Elbow | 3 | 55487 | 55384 | 2014-07-02 14:00 | 2.5 | 0 | A4: Left Quadrant |  | 3.35 | 2.5 | 2.528125 | 7.6 | 9 O'Clock | 300 | 6.35 | 300-FH-43103-01C02 | 20 | 12 O'Clock | 3 O'Clock | 6 O'Clock | 9 O'Clock | 5.1 |  | 7.9 | 8.1 | 7.7 | 7.6 |  |  |  | 4 | RADIAL
FH01 | Montara_Topside | FPSO | Flare (43) | Pipework | 300-FH-43103-01C02 | 3 | FPSO 2014 | Pipe Wall Thickness | 20423 | Protective mesh removed | 41822.58 | 41822.63 | [36 empty] | 9.175 | CML-3 | CML: Equal Tee | 3 | 55487 | 55384 | 2014-07-02 14:00 | 2.5 | 0 | A4: Left Quadrant |  | 3.35 | 2.5 | 2.528125 | 9 | 9 O'Clock | 300 | 6.35 | 300-FH-43103-01C02 | 20 | 12 O'Clock | 3 O'Clock | 6 O'Clock | 9 O'Clock | 6.5 |  | 9.3 | 9.1 | 9.3 | 9 |  |  |  | 4 | RADIAL
FH01 | Montara_Topside | FPSO | Flare (43) | Pipework | 300-FH-43107-01C02 | 1 | FPSO 2014 | Pipe Wall Thickness | 20424 | Protective mesh removed | 41822.54 | 41822.58 | [36 empty] | 9.725 | CML-1 | CML: Reducer | 3 | 55487 | 55384 | 2014-07-02 13:00 | 2.5 | 0 | A2: Right Quadrant |  | 3.35 | 2.5 | 2.528125 | 9.4 | 3 O'Clock | 300 | 6.35 | 300-FH-43107-01C02 | 20 | 12 O'Clock | 3 O'Clock | 6 O'Clock | 9 O'Clock | 6.9 |  | 9.8 | 9.4 | 9.6 | 10.1 |  |  |  | 4 | RADIAL
FH01 | Montara_Topside | FPSO | Flare (43) | Pipework | 300-FH-43107-01C02 | 2 | FPSO 2014 | Pipe Wall Thickness | 20425 | Protective mesh removed | 41822.54 | 41822.58 | [36 empty] | 7.5 | CML-2 | CML: Elbow | 3 | 55487 | 55384 | 2014-07-02 13:00 | 2.5 | 0 | A4: Left Quadrant |  | 3.35 | 2.5 | 2.528125 | 7.1 | 9 O'Clock | 300 | 6.35 | 300-FH-43107-01C02 | 20 | 12 O'Clock | 3 O'Clock | 6 O'Clock | 9 O'Clock | 4.6 |  | 7.5 | 7.8 | 7.6 | 7.1 |  |  |  | 4 | RADIAL
FH01 | Montara_Topside | FPSO | Flare (43) | Pipework | 300-FH-43107-01C02 | 3 | FPSO 2014 | Pipe Wall Thickness | 20426 | Protective mesh removed | 41822.54 | 41822.58 | [36 empty] | 9.45 | CML-3 | CML: Equal Tee | 3 | 55487 | 55384 | 2014-07-02 13:00 | 2.5 | 0 | A3: Inside Quadrant |  | 3.35 | 2.5 | 2.528125 | 9.2 | 6 O'Clock | 300 | 6.35 | 300-FH-43107-01C02 | 20 | 12 O'Clock | 3 O'Clock | 6 O'Clock | 9 O'Clock | 6.7 |  | 9.7 | 9.3 | 9.2 | 9.6 |  |  |  | 4 | RADIAL
FL01 | Montara_Topside | FPSO | Flare (43) | Pipework | 300-FL-43070-01C02 | 1 | FPSO 2014 | Pipe Wall Thickness | 12694 | CML location covered with Mesh | 41671.38 | 41671.5 | [37 empty] | CML-1 | CML: type TBC | 3 | 55487 | 55384 | 2014-02-01 09:00 | 2.5 | 0 |  |  | 3.35 | 2.5 | 2.528125 |  | 9 O'Clock | 300 | 6.35 | 300-FL-43070-01C02 | 20 | 12 O'Clock | 3 O'Clock | 6 O'Clock | 9 O'Clock | [9 empty] | 0
FL01 | Montara_Topside | FPSO | Flare (43) | Pipework | 300-FL-43070-01C02 | 2 | FPSO 2014 | Pipe Wall Thickness | 12695 | CML location covered with Mesh | 41671.38 | 41671.5 | [37 empty] | CML-2 | CML: type TBC | 3 | 55487 | 55384 | 2014-02-01 09:00 | 2.5 | 0 |  |  | 3.35 | 2.5 | 2.528125 |  | 9 O'Clock | 300 | 6.35 | 300-FL-43070-01C02 | 20 | 12 O'Clock | 3 O'Clock | 6 O'Clock | 9 O'Clock | [9 empty] | 0
FL01 | Montara_Topside | FPSO | Flare (43) | Pipework | 300-FL-43070-01C02 | 3 | FPSO 2014 | Pipe Wall Thickness | 12696 | CML location covered with Mesh | 41671.38 | 41671.5 | [37 empty] | CML-3 | CML: type TBC | 3 | 55487 | 55384 | 2014-02-01 09:00 | 2.5 | 0 |  |  | 3.35 | 2.5 | 2.528125 |  | 9 O'Clock | 300 | 6.35 | 300-FL-43070-01C02 | 20 | 12 O'Clock | 3 O'Clock | 6 O'Clock | 9 O'Clock | [9 empty] | 0
FL01 | Montara_Topside | FPSO | Flare (43) | Pipework | 300-FL-43070-01C02 | 4 | FPSO 2014 | Pipe Wall Thickness | 12697 | CML location covered with Mesh | 41671.38 | 41671.5 | [37 empty] | CML-4 | CML: type TBC | 3 | 55487 | 55384 | 2014-02-01 09:00 | 2.5 | 0 |  |  | 3.35 | 2.5 | 2.528125 |  | 9 O'Clock | 300 | 6.35 | 300-FL-43070-01C02 | 20 | 12 O'Clock | 3 O'Clock | 6 O'Clock | 9 O'Clock | [9 empty] | 0
FL01 | Montara_Topside | FPSO | Flare (43) | Pipework | 300-FL-43070-01C02 | 5 | FPSO 2014 | Pipe Wall Thickness | 12698 |  | 41671.38 | 41671.5 | [36 empty] | 6.4 | CML-5 | CML: type TBC | 3 | 45204 | 45177 | 2014-02-01 09:00 | 2.5 | 0.37188 | A2: Right Quadrant |  | 3.35 | 2.5 | 2.528125 | 6.1 | 3 O'Clock | 300 | 6.35 | 300-FL-43070-01C02 | 20 | 12 O'Clock | 3 O'Clock | 6 O'Clock | 9 O'Clock | 3.6 |  | 6.6 | 6.1 | 6.4 | 6.5 |  |  |  | 4 | RADIAL
FL01 | Montara_Topside | FPSO | Flare (43) | Pipework | 300-FL-43070-01C02 | 6 | FPSO 2014 | Pipe Wall Thickness | 12699 |  | 41671.38 | 41671.5 | [36 empty] | 6.625 | CML-6 | CML: type TBC | 3 | 45204 | 45177 | 2014-02-01 09:00 | 2.5 | 0.37188 | A3: Inside Quadrant |  | 3.35 | 2.5 | 2.528125 | 6.1 | 6 O'Clock | 300 | 6.35 | 300-FL-43070-01C02 | 20 | 12 O'Clock | 3 O'Clock | 6 O'Clock | 9 O'Clock | 3.6 |  | 6.4 | 7.1 | 6.1 | 6.9 |  |  |  | 4 | RADIAL
FL01 | Montara_Topside | FPSO | Flare (43) | Pipework | 300-FL-43070-01C02 | 7 | FPSO 2014 | Pipe Wall Thickness | 12700 |  | 41671.38 | 41671.5 | [36 empty] | 6.6 | CML-7 | CML: type TBC | 3 | 55487 | 55384 | 2014-02-01 09:00 | 2.5 | 0 | A4: Left Quadrant |  | 3.35 | 2.5 | 2.528125 | 6.4 | 9 O'Clock | 300 | 6.35 | 300-FL-43070-01C02 | 20 | 12 O'Clock | 3 O'Clock | 6 O'Clock | 9 O'Clock | 3.9 |  | 6.9 | 6.6 | 6.5 | 6.4 |  |  |  | 4 | RADIAL
FL01 | Montara_Topside | FPSO | Flare (43) | Pipework | 300-FL-43070-01C02 | 8 | FPSO 2014 | Pipe Wall Thickness | 12701 | CML location covered with Mesh | 41671.38 | 41671.5 | [37 empty] | CML-8 | CML: type TBC | 3 | 55487 | 55384 | 2014-02-01 09:00 | 2.5 | 0 |  |  | 3.35 | 2.5 | 2.528125 |  | 9 O'Clock | 300 | 6.35 | 300-FL-43070-01C02 | 20 | 12 O'Clock | 3 O'Clock | 6 O'Clock | 9 O'Clock | [9 empty] | 0
FL01 | Montara_Topside | FPSO | Flare (43) | Pipework | 300-FL-43070-01C02 | 9 | FPSO 2014 | Pipe Wall Thickness | 12702 | CML location covered with Mesh | 41671.38 | 41671.5 | [37 empty] | CML-9 | CML: type TBC | 3 | 55487 | 55384 | 2014-02-01 09:00 | 2.5 | 0 |  |  | 3.35 | 2.5 | 2.528125 |  | 9 O'Clock | 300 | 6.35 | 300-FL-43070-01C02 | 20 | 12 O'Clock | 3 O'Clock | 6 O'Clock | 9 O'Clock | [9 empty] | 0
FL01 | Montara_Topside | FPSO | Flare (43) | Pipework | 300-FL-43070-01C02 | 10 | FPSO 2014 | Pipe Wall Thickness | 12703 | CML location covered with Mesh | 41671.38 | 41671.5 | [37 empty] | CML-10 | CML: type TBC | 3 | 55487 | 55384 | 2014-02-01 09:00 | 2.5 | 0 |  |  | 3.35 | 2.5 | 2.528125 |  | 9 O'Clock | 300 | 6.35 | 300-FL-43070-01C02 | 20 | 12 O'Clock | 3 O'Clock | 6 O'Clock | 9 O'Clock | [9 empty] | 0
FL01 | Montara_Topside | FPSO | Flare (43) | Pipework | 300-FL-43070-01C02 | 11 | FPSO 2014 | Pipe Wall Thickness | 12704 | CML location covered with Mesh | 41671.38 | 41671.5 | [37 empty] | CML-11 | CML: type TBC | 3 | 55487 | 55384 | 2014-02-01 09:00 | 2.5 | 0 |  |  | 3.35 | 2.5 | 2.528125 |  | 9 O'Clock | 300 | 6.35 | 300-FL-43070-01C02 | 20 | 12 O'Clock | 3 O'Clock | 6 O'Clock | 9 O'Clock | [9 empty] | 0
FL01 | Montara_Topside | FPSO | Flare (43) | Pipework | 300-FL-43070-01C02 | 12 | FPSO 2014 | Pipe Wall Thickness | 12705 | CML location covered with Mesh | 41671.38 | 41671.5 | [37 empty] | CML-12 | CML: type TBC | 3 | 55487 | 55384 | 2014-02-01 09:00 | 2.5 | 0 |  |  | 3.35 | 2.5 | 2.528125 |  | 9 O'Clock | 300 | 6.35 | 300-FL-43070-01C02 | 20 | 12 O'Clock | 3 O'Clock | 6 O'Clock | 9 O'Clock | [9 empty] | 0
FL01 | Montara_Topside | FPSO | Flare (43) | Pipework | 300-FL-43070-01C02 | 13 | FPSO 2014 | Pipe Wall Thickness | 12706 |  | 41671.38 | 41671.5 | [36 empty] | 6.425 | CML-13 | CML: type TBC | 3 | 60319 | 60181 | 2014-02-01 09:00 | 2.5 | 0.07438 | A3: Inside Quadrant |  | 3.35 | 2.5 | 2.528125 | 6.3 | 6 O'Clock | 300 | 6.35 | 300-FL-43070-01C02 | 20 | 12 O'Clock | 3 O'Clock | 6 O'Clock | 9 O'Clock | 3.8 |  | 6.5 | 6.4 | 6.3 | 6.5 |  |  |  | 4 | RADIAL
FL01 | Montara_Topside | FPSO | Flare (43) | Pipework | 300-FL-43070-01C02 | 14 | FPSO 2014 | Pipe Wall Thickness | 12707 |  | 41671.38 | 41671.5 | [36 empty] | 6.55 | CML-14 | CML: type TBC | 3 | 44125 | 44105 | 2014-02-01 09:00 | 2.5 | 0.52063 | A3: Inside Quadrant |  | 3.35 | 2.5 | 2.528125 | 6 | 6 O'Clock | 300 | 6.35 | 300-FL-43070-01C02 | 20 | 12 O'Clock | 3 O'Clock | 6 O'Clock | 9 O'Clock | 3.5 |  | 6.5 | 6.7 | 6 | 7 |  |  |  | 4 | RADIAL
FL01 | Montara_Topside | FPSO | Flare (43) | Pipework | 300-FL-43070-01C02 | 15 | FPSO 2014 | Pipe Wall Thickness | 12708 |  | 41671.38 | 41671.5 | [36 empty] | 6.425 | CML-15 | CML: type TBC | 3 | 47723 | 47677 | 2014-02-01 09:00 | 2.5 | 0.22313 | A2: Right Quadrant |  | 3.35 | 2.5 | 2.528125 | 6.2 | 3 O'Clock | 300 | 6.35 | 300-FL-43070-01C02 | 20 | 12 O'Clock | 3 O'Clock | 6 O'Clock | 9 O'Clock | 3.7 |  | 6.4 | 6.2 | 6.6 | 6.5 |  |  |  | 4 | RADIAL
FL01 | Montara_Topside | FPSO | Flare (43) | Pipework | 300-FL-43070-01C02 | 16 | FPSO 2014 | Pipe Wall Thickness | 12709 |  | 41671.38 | 41671.5 | [36 empty] | 6.55 | CML-16 | CML: type TBC | 3 | 45204 | 45177 | 2014-02-01 09:00 | 2.5 | 0.37188 | A2: Right Quadrant |  | 3.35 | 2.5 | 2.528125 | 6.1 | 3 O'Clock | 300 | 6.35 | 300-FL-43070-01C02 | 20 | 12 O'Clock | 3 O'Clock | 6 O'Clock | 9 O'Clock | 3.6 |  | 6.7 | 6.1 | 6.7 | 6.7 |  |  |  | 4 | RADIAL
FL01 | Montara_Topside | FPSO | Flare (43) | Pipework | 300-FL-43070-01C02 | 17 | FPSO 2014 | Pipe Wall Thickness | 12710 |  | 41671.38 | 41671.5 | [36 empty] | 11.5 | CML-17 | CML: type TBC | 3 | 55487 | 55384 | 2014-02-01 09:00 | 2.5 | 0 | A1: Outside Quadrant |  | 3.35 | 2.5 | 2.528125 | 10.7 | 12 O'Clock | 300 | 6.35 | 300-FL-43070-01C02 | 20 | 12 O'Clock | 3 O'Clock | 6 O'Clock | 9 O'Clock | 8.2 |  | 10.7 | 11.5 | 12.3 |  |  |  |  | 3 | RADIAL
FL01 | Montara_Topside | FPSO | Flare (43) | Pipework | 300-FL-43070-01C02 | 18 | FPSO 2014 | Pipe Wall Thickness | 12711 |  | 41671.38 | 41671.5 | [36 empty] | 11.175 | CML-18 | CML: type TBC | 3 | 55487 | 55384 | 2014-02-01 09:00 | 2.5 | 0 | A1: Outside Quadrant |  | 3.35 | 2.5 | 2.528125 | 10.2 | 12 O'Clock | 300 | 6.35 | 300-FL-43070-01C02 | 20 | 12 O'Clock | 3 O'Clock | 6 O'Clock | 9 O'Clock | 7.7 |  | 10.2 | 12.1 | 11.7 | 10.7 |  |  |  | 4 | RADIAL
FL01 | Montara_Topside | FPSO | Flare (43) | Pipework | 300-FL-43070-01C02 | 19 | FPSO 2014 | Pipe Wall Thickness | 12712 |  | 41671.38 | 41671.5 | [36 empty] | 6.525 | CML-19 | CML: type TBC | 3 | 44125 | 44105 | 2014-02-01 09:00 | 2.5 | 0.52063 | A3: Inside Quadrant |  | 3.35 | 2.5 | 2.528125 | 6 | 6 O'Clock | 300 | 6.35 | 300-FL-43070-01C02 | 20 | 12 O'Clock | 3 O'Clock | 6 O'Clock | 9 O'Clock | 3.5 |  | 6.8 | 6.7 | 6 | 6.6 |  |  |  | 4 | RADIAL
FL01 | Montara_Topside | FPSO | Flare (43) | Pipework | 300-FL-43070-01C02 | 20 | FPSO 2014 | Pipe Wall Thickness | 12713 |  | 41671.38 | 41671.5 | [36 empty] | 6.45 | CML-20 | CML: type TBC | 3 | 43143 | 43131 | 2014-02-01 09:00 | 2.5 | 0.81814 | A3: Inside Quadrant |  | 3.35 | 2.5 | 2.528125 | 5.8 | 6 O'Clock | 300 | 6.35 | 300-FL-43070-01C02 | 20 | 12 O'Clock | 3 O'Clock | 6 O'Clock | 9 O'Clock | 3.3 |  | 6.7 | 6.6 | 5.8 | 6.7 |  |  |  | 4 | RADIAL
FL01 | Montara_Topside | FPSO | Flare (43) | Pipework | 300-FL-43070-01C02 | 21 | FPSO 2014 | Pipe Wall Thickness | 12714 |  | 41671.38 | 41671.5 | [36 empty] | 11.65 | CML-21 | CML: type TBC | 3 | 55487 | 55384 | 2014-02-01 09:00 | 2.5 | 0 | A1: Outside Quadrant |  | 3.35 | 2.5 | 2.528125 | 10.7 | 12 O'Clock | 300 | 6.35 | 300-FL-43070-01C02 | 20 | 12 O'Clock | 3 O'Clock | 6 O'Clock | 9 O'Clock | 8.2 |  | 10.7 | 12.6 | 12.2 | 11.1 |  |  |  | 4 | RADIAL
FL01 | Montara_Topside | FPSO | Flare (43) | Pipework | 300-FL-43070-01C02 | 22 | FPSO 2014 | Pipe Wall Thickness | 12715 |  | 41671.38 | 41671.5 | [36 empty] | 6.375 | CML-22 | CML: type TBC | 3 | 45204 | 45177 | 2014-02-01 09:00 | 2.5 | 0.37188 | A1: Outside Quadrant |  | 3.35 | 2.5 | 2.528125 | 6.1 | 12 O'Clock | 300 | 6.35 | 300-FL-43070-01C02 | 20 | 12 O'Clock | 3 O'Clock | 6 O'Clock | 9 O'Clock | 3.6 |  | 6.1 | 6.5 | 6.7 | 6.2 |  |  |  | 4 | RADIAL
FL01 | Montara_Topside | FPSO | Flare (43) | Pipework | 300-FL-43070-01C02 | 23 | FPSO 2014 | Pipe Wall Thickness | 12716 |  | 41671.38 | 41671.5 | [36 empty] | 6.2 | CML-23 | CML: type TBC | 3 | 43525 | 43509 | 2014-02-01 09:00 | 2.5 | 0.66938 | A1: Outside Quadrant |  | 3.35 | 2.5 | 2.528125 | 5.9 | 12 O'Clock | 300 | 6.35 | 300-FL-43070-01C02 | 20 | 12 O'Clock | 3 O'Clock | 6 O'Clock | 9 O'Clock | 3.4 |  | 5.9 | 6.1 | 6.1 | 6.7 |  |  |  | 4 | RADIAL
FL01 | Montara_Topside | FPSO | Flare (43) | Pipework | 300-FL-43070-01C02 | 24 | FPSO 2014 | Pipe Wall Thickness | 12717 |  | 41671.38 | 41671.5 | [36 empty] | 6.85 | CML-24 | CML: type TBC | 3 | 55487 | 55384 | 2014-02-01 09:00 | 2.5 | 0 | A3: Inside Quadrant |  | 3.35 | 2.5 | 2.528125 | 6.5 | 6 O'Clock | 300 | 6.35 | 300-FL-43070-01C02 | 20 | 12 O'Clock | 3 O'Clock | 6 O'Clock | 9 O'Clock | 4 |  | 7 | 6.9 | 6.5 | 7 |  |  |  | 4 | RADIAL
FL01 | Montara_Topside | FPSO | Flare (43) | Pipework | 300-FL-43070-01C02 | 25 | FPSO 2014 | Pipe Wall Thickness | 12718 |  | 41671.38 | 41671.5 | [36 empty] | 6.4 | CML-25 | CML: type TBC | 3 | 44125 | 44105 | 2014-02-01 09:00 | 2.5 | 0.52063 | A1: Outside Quadrant |  | 3.35 | 2.5 | 2.528125 | 6 | 12 O'Clock | 300 | 6.35 | 300-FL-43070-01C02 | 20 | 12 O'Clock | 3 O'Clock | 6 O'Clock | 9 O'Clock | 3.5 |  | 6 | 6.8 | 6.5 | 6.3 |  |  |  | 4 | RADIAL
FL01 | Montara_Topside | FPSO | Flare (43) | Pipework | 300-FL-43070-01C02 | 26 | FPSO 2014 | Pipe Wall Thickness | 12719 |  | 41671.38 | 41671.5 | [36 empty] | 6.4 | CML-26 | CML: type TBC | 3 | 44125 | 44105 | 2014-02-01 09:00 | 2.5 | 0.52063 | A1: Outside Quadrant |  | 3.35 | 2.5 | 2.528125 | 6 | 12 O'Clock | 300 | 6.35 | 300-FL-43070-01C02 | 20 | 12 O'Clock | 3 O'Clock | 6 O'Clock | 9 O'Clock | 3.5 |  | 6 | 6.7 | 6.5 | 6.4 |  |  |  | 4 | RADIAL
FL01 | Montara_Topside | FPSO | Flare (43) | Pipework | 300-FL-43070-01C02 | 27 | FPSO 2014 | Pipe Wall Thickness | 12720 |  | 41671.38 | 41671.5 | [36 empty] | 6.025 | CML-27 | CML: type TBC | 3 | 42125 | 42120 | 2014-02-01 09:00 | 2.5 | 2.00815 | A1: Outside Quadrant |  | 3.35 | 2.5 | 2.528125 | 5 | 12 O'Clock | 300 | 6.35 | 300-FL-43070-01C02 | 20 | 12 O'Clock | 3 O'Clock | 6 O'Clock | 9 O'Clock | 2.5 |  | 5 | 6.5 | 6.8 | 5.8 |  |  |  | 4 | RADIAL
FL01 | Montara_Topside | FPSO | Flare (43) | Pipework | 300-FL-43070-01C02 | 28 | FPSO 2014 | Pipe Wall Thickness | 12721 |  | 41671.38 | 41671.5 | [36 empty] | 6.275 | CML-28 | CML: type TBC | 3 | 43143 | 43131 | 2014-02-01 09:00 | 2.5 | 0.81814 | A1: Outside Quadrant |  | 3.35 | 2.5 | 2.528125 | 5.8 | 12 O'Clock | 300 | 6.35 | 300-FL-43070-01C02 | 20 | 12 O'Clock | 3 O'Clock | 6 O'Clock | 9 O'Clock | 3.3 |  | 5.8 | 6.1 | 6.7 | 6.5 |  |  |  | 4 | RADIAL
FL01 | Montara_Topside | FPSO | Flare (43) | Pipework | 300-FL-43070-01C02 | 29 | FPSO 2014 | Pipe Wall Thickness | 12722 |  | 41671.38 | 41671.5 | [36 empty] | 9.6 | CML-29 | CML: type TBC | 3 | 55487 | 55384 | 2014-02-01 09:00 | 2.5 | 0 | A4: Left Quadrant |  | 3.35 | 2.5 | 2.528125 | 9 | 9 O'Clock | 300 | 6.35 | 300-FL-43070-01C02 | 20 | 12 O'Clock | 3 O'Clock | 6 O'Clock | 9 O'Clock | 6.5 |  | 9.3 | 10.2 | 9.9 | 9 |  |  |  | 4 | RADIAL
FL01 | Montara_Topside | FPSO | Flare (43) | Pipework | 300-FL-43080-01C02 | 1 | FPSO 2014 | Pipe Wall Thickness | 2380 | Rope Access | 41717.29 | 41717.38 | [36 empty] | 7.025 | CML-1 | CML: type TBC | 3 | 55487 | 55384 | 2014-03-19 07:00 | 2.5 | 0 | A3: Inside Quadrant |  | 3.35 | 2.5 | 2.528125 | 6.5 | 6 O'Clock | 300 | 6.35 | 300-FL-43080-01C02 | 20 | 12 O'Clock | 3 O'Clock | 6 O'Clock | 9 O'Clock | 4 |  | 7.1 | 6.9 | 6.5 | 7.6 |  |  |  | 4 | RADIAL
FL01 | Montara_Topside | FPSO | Flare (43) | Pipework | 300-FL-43080-01C02 | 2 | FPSO 2014 | Pipe Wall Thickness | 2381 | Rope Access | 41717.29 | 41717.38 | [36 empty] | 7.05 | CML-2 | CML: type TBC | 3 | 55487 | 55384 | 2014-03-19 07:00 | 2.5 | 0 | A3: Inside Quadrant |  | 3.35 | 2.5 | 2.528125 | 6.5 | 6 O'Clock | 300 | 6.35 | 300-FL-43080-01C02 | 20 | 12 O'Clock | 3 O'Clock | 6 O'Clock | 9 O'Clock | 4 |  | 7.2 | 7.1 | 6.5 | 7.4 |  |  |  | 4 | RADIAL
FL01 | Montara_Topside | FPSO | Flare (43) | Pipework | 300-FL-43080-01C02 | 3 | FPSO 2014 | Pipe Wall Thickness | 2382 | Rope Access | 41717.29 | 41717.38 | [36 empty] | 8.35 | CML-3 | CML: type TBC | 3 | 55487 | 55384 | 2014-03-19 07:00 | 2.5 | 0 | A2: Right Quadrant |  | 3.35 | 2.5 | 2.528125 | 8 | 3 O'Clock | 300 | 6.35 | 300-FL-43080-01C02 | 20 | 12 O'Clock | 3 O'Clock | 6 O'Clock | 9 O'Clock | 5.5 |  | 8.6 | 8 | 8.3 | 8.5 |  |  |  | 4 | RADIAL
FL01 | Montara_Topside | FPSO | Flare (43) | Pipework | 300-FL-43080-01C02 | 4 | FPSO 2014 | Pipe Wall Thickness | 2383 | Rope Access | 41717.29 | 41717.38 | [36 empty] | 6.975 | CML-4 | CML: type TBC | 3 | 48902 | 48847 | 2014-03-19 07:00 | 2.5 | 0.18796 | A3: Inside Quadrant |  | 3.35 | 2.5 | 2.528125 | 6.2 | 6 O'Clock | 300 | 6.35 | 300-FL-43080-01C02 | 20 | 12 O'Clock | 3 O'Clock | 6 O'Clock | 9 O'Clock | 3.7 |  | 7.4 | 7 | 6.2 | 7.3 |  |  |  | 4 | RADIAL
FL01 | Montara_Topside | FPSO | Flare (43) | Pipework | 300-FL-43080-01C02 | 5 | FPSO 2014 | Pipe Wall Thickness | 2384 | Rope Access | 41717.29 | 41717.38 | [36 empty] | 8.2 | CML-5 | CML: type TBC | 3 | 55487 | 55384 | 2014-03-19 07:00 | 2.5 | 0 | A1: Outside Quadrant |  | 3.35 | 2.5 | 2.528125 | 7.7 | 12 O'Clock | 300 | 6.35 | 300-FL-43080-01C02 | 20 | 12 O'Clock | 3 O'Clock | 6 O'Clock | 9 O'Clock | 5.2 |  | 7.7 | 8.3 | 8.6 | 8.2 |  |  |  | 4 | RADIAL
FL01 | Montara_Topside | FPSO | Flare (43) | Pipework | 300-FL-43080-01C02 | 6 | FPSO 2014 | Pipe Wall Thickness | 2385 | Rope Access | 41717.29 | 41717.38 | [36 empty] | 6.775 | CML-6 | CML: type TBC | 3 | 55487 | 55384 | 2014-03-19 07:00 | 2.5 | 0 | A1: Outside Quadrant |  | 3.35 | 2.5 | 2.528125 | 6.7 | 9 O'Clock | 300 | 6.35 | 300-FL-43080-01C02 | 20 | 12 O'Clock | 3 O'Clock | 6 O'Clock | 9 O'Clock | 4.2 |  | 6.7 | 7 | 6.7 | 6.7 |  |  |  | 4 | RADIAL
FL01 | Montara_Topside | FPSO | Flare (43) | Pipework | 300-FL-43080-01C02 | 7 | FPSO 2014 | Pipe Wall Thickness | 2386 | Rope Access | 41717.29 | 41717.38 | [36 empty] | 6.65 | CML-7 | CML: type TBC | 3 | 45911 | 45879 | 2014-03-19 07:00 | 2.5 | 0.31326 | A1: Outside Quadrant |  | 3.35 | 2.5 | 2.528125 | 6.1 | 12 O'Clock | 300 | 6.35 | 300-FL-43080-01C02 | 20 | 12 O'Clock | 3 O'Clock | 6 O'Clock | 9 O'Clock | 3.6 |  | 6.1 | 7.1 | 6.2 | 7.2 |  |  |  | 4 | RADIAL
FL01 | Montara_Topside | FPSO | Flare (43) | Pipework | 300-FL-43080-01C02 | 8 | FPSO 2014 | Pipe Wall Thickness | 2387 | Rope Access | 41717.29 | 41717.38 | [36 empty] | 8.425 | CML-8 | CML: type TBC | 3 | 55487 | 55384 | 2014-03-19 07:00 | 2.5 | 0 | A3: Inside Quadrant |  | 3.35 | 2.5 | 2.528125 | 8.2 | 6 O'Clock | 300 | 6.35 | 300-FL-43080-01C02 | 20 | 12 O'Clock | 3 O'Clock | 6 O'Clock | 9 O'Clock | 5.7 |  | 8.6 | 8.4 | 8.2 | 8.5 |  |  |  | 4 | RADIAL
FL01 | Montara_Topside | FPSO | Flare (43) | Pipework | 300-FL-43080-01C02 | 9 | FPSO 2014 | Pipe Wall Thickness | 2388 | Rope Access | 41717.29 | 41717.38 | [36 empty] | 7.075 | CML-9 | CML: type TBC | 3 | 55487 | 55384 | 2014-03-19 07:00 | 2.5 | 0 | A1: Outside Quadrant |  | 3.35 | 2.5 | 2.528125 | 6.7 | 12 O'Clock | 300 | 6.35 | 300-FL-43080-01C02 | 20 | 12 O'Clock | 3 O'Clock | 6 O'Clock | 9 O'Clock | 4.2 |  | 6.7 | 7.8 | 6.8 | 7 |  |  |  | 4 | RADIAL
FL01 | Montara_Topside | FPSO | Flare (43) | Pipework | 300-FL-43080-01C02 | 10 | FPSO 2014 | Pipe Wall Thickness | 2389 | Rope Access | 41717.29 | 41717.38 | [36 empty] | 10.75 | CML-10 | CML: type TBC | 3 | 55487 | 55384 | 2014-03-19 07:00 | 2.5 | 0 | A1: Outside Quadrant |  | 3.35 | 2.5 | 2.528125 | 9.9 | 12 O'Clock | 300 | 6.35 | 300-FL-43080-01C02 | 20 | 12 O'Clock | 3 O'Clock | 6 O'Clock | 9 O'Clock | 7.4 |  | 9.9 | 10.6 | 11.1 | 11.4 |  |  |  | 4 | RADIAL
FL01 | Montara_Topside | FPSO | Flare (43) | Pipework | 300-FL-43080-01C02 | 11 | FPSO 2014 | Pipe Wall Thickness | 2390 | Rope Access | 41717.29 | 41717.38 | [36 empty] | 10.875 | CML-11 | CML: type TBC | 3 | 55487 | 55384 | 2014-03-19 07:00 | 2.5 | 0 | A2: Right Quadrant |  | 3.35 | 2.5 | 2.528125 | 10.1 | 3 O'Clock | 300 | 6.35 | 300-FL-43080-01C02 | 20 | 12 O'Clock | 3 O'Clock | 6 O'Clock | 9 O'Clock | 7.6 |  | 10.7 | 10.1 | 12.1 | 10.6 |  |  |  | 4 | RADIAL
FL01 | Montara_Topside | FPSO | Flare (43) | Pipework | 300-FL-43080-01C02 | 12 | FPSO 2014 | Pipe Wall Thickness | 2391 | Rope Access | 41717.29 | 41717.38 | [36 empty] | 7.15 | CML-12 | CML: type TBC | 3 | 55487 | 55384 | 2014-03-19 07:00 | 2.5 | 0 | A3: Inside Quadrant |  | 3.35 | 2.5 | 2.528125 | 6.8 | 6 O'Clock | 300 | 6.35 | 300-FL-43080-01C02 | 20 | 12 O'Clock | 3 O'Clock | 6 O'Clock | 9 O'Clock | 4.3 |  | 7 | 7.6 | 6.8 | 7.2 |  |  |  | 4 | RADIAL
FL01 | Montara_Topside | FPSO | Flare (43) | Pipework | 300-FL-43080-01C02 | 13 | FPSO 2014 | Pipe Wall Thickness | 2392 | Rope Access | 41717.29 | 41717.38 | [36 empty] | 10.45 | CML-13 | CML: type TBC | 3 | 55487 | 55384 | 2014-03-19 07:00 | 2.5 | 0 | A2: Right Quadrant |  | 3.35 | 2.5 | 2.528125 | 10.4 | 6 O'Clock | 300 | 6.35 | 300-FL-43080-01C02 | 20 | 12 O'Clock | 3 O'Clock | 6 O'Clock | 9 O'Clock | 7.9 |  | 10.5 | 10.4 | 10.4 | 10.5 |  |  |  | 4 | RADIAL
FL01 | Montara_Topside | FPSO | Flare (43) | Pipework | 300-FL-43080-01C02 | 14 | FPSO 2014 | Pipe Wall Thickness | 2393 | Rope Access | 41717.29 | 41717.38 | [36 empty] | 11 | CML-14 | CML: type TBC | 3 | 55487 | 55384 | 2014-03-19 07:00 | 2.5 | 0 | A2: Right Quadrant |  | 3.35 | 2.5 | 2.528125 | 10.3 | 3 O'Clock | 300 | 6.35 | 300-FL-43080-01C02 | 20 | 12 O'Clock | 3 O'Clock | 6 O'Clock | 9 O'Clock | 7.8 |  | 11.1 | 10.3 | 11.6 | 11 |  |  |  | 4 | RADIAL
FL01 | Montara_Topside | FPSO | Flare (43) | Pipework | 300-FL-43080-01C02 | 15 | FPSO 2014 | Pipe Wall Thickness | 2394 | Rope Access | 41717.29 | 41717.38 | [36 empty] | 6.85 | CML-15 | CML: type TBC | 3 | 44630 | 44606 | 2014-03-19 07:00 | 2.5 | 0.43856 | A1: Outside Quadrant |  | 3.35 | 2.5 | 2.528125 | 6 | 12 O'Clock | 300 | 6.35 | 300-FL-43080-01C02 | 20 | 12 O'Clock | 3 O'Clock | 6 O'Clock | 9 O'Clock | 3.5 |  | 6 | 7 | 7.2 | 7.2 |  |  |  | 4 | RADIAL
FL01 | Montara_Topside | FPSO | Flare (43) | Pipework | 300-FL-43176-01C02 | 1 | FPSO 2014 | Pipe Wall Thickness | 20431 | Protective mesh removed/Rope access | 41817.44 | 41817.5 | [36 empty] | 7.625 | CML-1 | CML: Elbow | 3 | 55487 | 55384 | 2014-06-27 10:30 | 2.5 | 0 | A1: Outside Quadrant |  | 3.35 | 2.5 | 2.528125 | 7 | 12 O'Clock | 200 | 6.35 | 300-FL-43176-01C02 | 20 | 12 O'Clock | 3 O'Clock | 6 O'Clock | 9 O'Clock | 4.5 |  | 7 | 7.5 | 8.2 | 7.8 |  |  |  | 4 | RADIAL
FL01 | Montara_Topside | FPSO | Flare (43) | Pipework | 300-FL-43176-01C02 | 2 | FPSO 2014 | Pipe Wall Thickness | 20432 | Protective mesh removed/Rope access | 41817.44 | 41817.5 | [36 empty] | 10.1 | CML-2 | CML: Reducer | 3 | 55487 | 55384 | 2014-06-27 10:30 | 2.5 | 0 | A2: Right Quadrant |  | 3.35 | 2.5 | 2.528125 | 9.9 | 3 O'Clock | 300 | 6.35 | 300-FL-43176-01C02 | 20 | 12 O'Clock | 3 O'Clock | 6 O'Clock | 9 O'Clock | 7.4 |  | 10 | 9.9 | 10.2 | 10.3 |  |  |  | 4 | RADIAL
FL01 | Montara_Topside | FPSO | Flare (43) | Pipework | 300-FL-43176-01C02 | 3 | FPSO 2014 | Pipe Wall Thickness | 20433 | Protective mesh removed/Rope access | 41817.44 | 41817.5 | [36 empty] | 6.15 | CML-3 | CML: Elbow | 3 | 44166 | 44146 | 2014-06-27 10:30 | 2.5 | 0.51285 | A2: Right Quadrant |  | 3.35 | 2.5 | 2.528125 | 5.8 | 3 O'Clock | 300 | 6.35 | 300-FL-43176-01C02 | 20 | 12 O'Clock | 3 O'Clock | 6 O'Clock | 9 O'Clock | 3.3 |  | 6.3 | 5.8 | 6.3 | 6.2 |  |  |  | 4 | RADIAL
FL01 | Montara_Topside | FPSO | Flare (43) | Pipework | 300-FL-43176-01C02 | 4 | FPSO 2014 | Pipe Wall Thickness | 20434 | Protective mesh removed/Rope access | 41817.44 | 41817.5 | [36 empty] | 6.35 | CML-4 | CML: Fitting | 3 | 51472 | 51399 | 2014-06-27 10:30 | 2.5 | 0.13987 | A4: Left Quadrant |  | 3.35 | 2.5 | 2.528125 | 6.2 | 9 O'Clock | 300 | 6.35 | 300-FL-43176-01C02 | 20 | 12 O'Clock | 3 O'Clock | 6 O'Clock | 9 O'Clock | 3.7 |  | 6.5 | 6.4 | 6.3 | 6.2 |  |  |  | 4 | RADIAL
FL01 | Montara_Topside | FPSO | Flare (43) | Pipework | 300-FL-43176-01C02 | 5 | FPSO 2014 | Pipe Wall Thickness | 20435 | Protective mesh removed/Rope access | 41817.44 | 41817.5 | [36 empty] | 7.575 | CML-5 | CML: Elbow | 3 | 55487 | 55384 | 2014-06-27 10:30 | 2.5 | 0 | A2: Right Quadrant |  | 3.35 | 2.5 | 2.528125 | 7.3 | 3 O'Clock | 300 | 6.35 | 300-FL-43176-01C02 | 20 | 12 O'Clock | 3 O'Clock | 6 O'Clock | 9 O'Clock | 4.8 |  | 7.8 | 7.3 | 7.5 | 7.7 |  |  |  | 4 | RADIAL
FL01 | Montara_Topside | FPSO | Flare (43) | Pipework | 300-FL-43176-01C02 | 6 | FPSO 2014 | Pipe Wall Thickness | 20436 | Protective mesh removed/Rope access | 41817.44 | 41817.5 | [36 empty] | 6.725 | CML-6 | CML: Elbow | 3 | 47454 | 47410 | 2014-06-27 10:30 | 2.5 | 0.23312 | A2: Right Quadrant |  | 3.35 | 2.5 | 2.528125 | 6.1 | 3 O'Clock | 300 | 6.35 | 300-FL-43176-01C02 | 20 | 12 O'Clock | 3 O'Clock | 6 O'Clock | 9 O'Clock | 3.6 |  | 7.3 | 6.1 | 7.3 | 6.2 |  |  |  | 4 | RADIAL
FL01 | Montara_Topside | FPSO | Flare (43) | Pipework | 300-FL-43176-01C02 | 7 | FPSO 2014 | Pipe Wall Thickness | 20437 | Protective mesh removed/Rope access | 41817.44 | 41817.5 | [36 empty] | 10.25 | CML-7 | CML: Elbow | 3 | 55487 | 55384 | 2014-06-27 10:30 | 2.5 | 0 | A2: Right Quadrant |  | 3.35 | 2.5 | 2.528125 | 9.8 | 3 O'Clock | 300 | 6.35 | 300-FL-43176-01C02 | 20 | 12 O'Clock | 3 O'Clock | 6 O'Clock | 9 O'Clock | 7.3 |  | 10 | 9.8 | 10.8 | 10.4 |  |  |  | 4 | RADIAL
FL01 | Montara_Topside | FPSO | Flare (43) | Pipework | 300-FL-43509-01C02 | 1 | FPSO 2014 | Pipe Wall Thickness | 2395 | Rope Access | 41717.4 | 41717.46 | [36 empty] | 7.5 | CML-1 | CML: type TBC | 3 | 55487 | 55384 | 2014-03-19 09:30 | 2.5 | 0 | A1: Outside Quadrant |  | 3.35 | 2.5 | 2.528125 | 7.4 | 6 O'Clock | 300 | 6.35 | 300-FL-43509-01C02 | 20 | 12 O'Clock | 3 O'Clock | 6 O'Clock | 9 O'Clock | 4.9 |  | 7.4 | 7.7 | 7.4 | 7.5 |  |  |  | 4 | RADIAL
FL01 | Montara_Topside | FPSO | Flare (43) | Pipework | 300-FL-43509-01C02 | 2 | FPSO 2014 | Pipe Wall Thickness | 2396 | Rope Access | 41717.4 | 41717.46 | [36 empty] | 6.975 | CML-2 | CML: type TBC | 3 | 55487 | 55384 | 2014-03-19 09:30 | 2.5 | 0 | A2: Right Quadrant |  | 3.35 | 2.5 | 2.528125 | 6.9 | 9 O'Clock | 300 | 6.35 | 300-FL-43509-01C02 | 20 | 12 O'Clock | 3 O'Clock | 6 O'Clock | 9 O'Clock | 4.4 |  | 7.2 | 6.9 | 6.9 | 6.9 |  |  |  | 4 | RADIAL
FL01 | Montara_Topside | FPSO | Flare (43) | Pipework | 300-FL-43509-01C02 | 3 | FPSO 2014 | Pipe Wall Thickness | 2397 | Rope Access | 41717.4 | 41717.46 | [36 empty] | 11.45 | CML-3 | CML: type TBC | 3 | 55487 | 55384 | 2014-03-19 09:30 | 2.5 | 0 | A1: Outside Quadrant |  | 3.35 | 2.5 | 2.528125 | 11.3 | 3 O'Clock | 300 | 6.35 | 300-FL-43509-01C02 | 20 | 12 O'Clock | 3 O'Clock | 6 O'Clock | 9 O'Clock | 8.8 |  | 11.3 | 11.3 | 11.4 | 11.8 |  |  |  | 4 | RADIAL
FL01 | Montara_Topside | FPSO | Flare (43) | Pipework | 300-FL-43509-01C02 | 4 | FPSO 2014 | Pipe Wall Thickness | 2398 | Rope Access | 41717.4 | 41717.46 | [36 empty] | 6.6 | CML-4 | CML: type TBC | 3 | 44631 | 44607 | 2014-03-19 09:30 | 2.5 | 0.43841 | A3: Inside Quadrant |  | 3.35 | 2.5 | 2.528125 | 6 | 9 O'Clock | 300 | 6.35 | 300-FL-43509-01C02 | 20 | 12 O'Clock | 3 O'Clock | 6 O'Clock | 9 O'Clock | 3.5 |  | 7.4 | 7 | 6 | 6 |  |  |  | 4 | RADIAL
FL01 | Montara_Topside | FPSO | Flare (43) | Pipework | 300-FL-43510-01C02 | 1 | FPSO 2014 | Pipe Wall Thickness | 20472 |  | 41910.29 | 41910.63 | [36 empty] | 7.775 | CML-1 | CML: Elbow | 3 | 55487 | 55384 | 2014-09-28 07:00 | 2.5 | 0 | A1: Outside Quadrant |  | 3.35 | 2.5 | 2.528125 | 7.3 | 12 O'Clock | 300 | 6.35 | 300-FL-43510-01C02 |  | 12 O'Clock | 3 O'Clock | 6 O'Clock | 9 O'Clock | 4.8 |  | 7.3 | 7.6 | 8.1 | 8.1 |  |  |  | 4 | RADIAL
FL01 | Montara_Topside | FPSO | Flare (43) | Pipework | 300-FL-43510-01C02 | 2 | FPSO 2014 | Pipe Wall Thickness | 20473 |  | 41910.29 | 41910.63 | [36 empty] | 6.675 | CML-2 | CML: Elbow | 3 | 55487 | 55384 | 2014-09-28 07:00 | 2.5 | 0 | A1: Outside Quadrant |  | 3.35 | 2.5 | 2.528125 | 6.4 | 12 O'Clock | 300 | 6.35 | 300-FL-43510-01C02 |  | 12 O'Clock | 3 O'Clock | 6 O'Clock | 9 O'Clock | 3.9 |  | 6.4 | 6.7 | 6.8 | 6.8 |  |  |  | 4 | RADIAL
FL01 | Montara_Topside | FPSO | Flare (43) | Pipework | 300-FL-43510-01C02 | 3 | FPSO 2014 | Pipe Wall Thickness | 20474 |  | 41910.29 | 41910.63 | [36 empty] | 6.7 | CML-3 | CML: Elbow | 3 | 53856 | 53765 | 2014-09-28 07:00 | 2.5 | 0.11305 | A3: Inside Quadrant |  | 3.35 | 2.5 | 2.528125 | 6.2 | 6 O'Clock | 300 | 6.35 | 300-FL-43510-01C02 |  | 12 O'Clock | 3 O'Clock | 6 O'Clock | 9 O'Clock | 3.7 |  | 6.6 | 7 | 6.2 | 7 |  |  |  | 4 | RADIAL
PF01 | Montara_Topside | FPSO | Separation (20) | Pipework | 300-PF-20001-03C03-P | 1 | FPSO 2014 | Pipe Wall Thickness | 21139 | Protective mesh removed/ Rope access | 41836.31 | 41836.63 | Check Corrosion Rate of 0.418mm/ yr | 40 | Kirstie Albone | 42817.67 | [32 empty] | 15.7 | CML-1 | CML: Elbow | 6 | 49606 | 48135 | 2014-07-16 07:30 | 4.9 | 0.4181 | A4: Left Quadrant |  | 8.27 | 4.9 | 6.585 | 13.8 | 9 O'Clock | 300 | 14.27 | 300-PF-20001-03C03-P | 60 | 12 O'Clock | 3 O'Clock | 6 O'Clock | 9 O'Clock | 8.9 |  | 17.1 | 17.1 | 14.8 | 13.8 |  |  |  | 4 | RADIAL
PF01 | Montara_Topside | FPSO | Separation (20) | Pipework | 300-PF-20001-03C03-P | 2 | FPSO 2014 | Pipe Wall Thickness | 21140 | Lagged- no readings | 41836.31 | 41836.63 | [37 empty] | CML-2 | CML: Fitting | 6 | 75648 | 69493 | 2014-07-16 07:30 | 4.9 | 0 |  |  | 8.27 | 4.9 | 6.585 |  | 9 O'Clock | 300 | 14.27 | 300-PF-20001-03C03-P | 60 | 12 O'Clock | 3 O'Clock | 6 O'Clock | 9 O'Clock | [9 empty] | 0
PF01 | Montara_Topside | FPSO | Separation (20) | Pipework | 300-PF-20001-03C03-P | 3 | FPSO 2014 | Pipe Wall Thickness | 21141 | Protective mesh removed/ Rope access | 41836.31 | 41836.63 | [36 empty] | 21.2 | CML-3 | CML: Equal Tee | 6 | 75648 | 69493 | 2014-07-16 07:30 | 4.9 | 0 | A3: Inside Quadrant |  | 8.27 | 4.9 | 6.585 | 21.1 | 6 O'Clock | 300 | 14.27 | 300-PF-20001-03C03-P | 60 | 12 O'Clock | 3 O'Clock | 6 O'Clock | 9 O'Clock | 16.2 |  | 21.2 | 21.3 | 21.1 | 21.2 |  |  |  | 4 | RADIAL
PF01 | Montara_Topside | FPSO | Separation (20) | Pipework | 300-PF-20001-03C03-P | 4 | FPSO 2014 | Pipe Wall Thickness | 21142 | Protective mesh removed/ Rope access | 41836.31 | 41836.63 | [36 empty] | 14.2 | CML-4 | CML: Pipe Length | 6 | 45389 | 44676 | 2014-07-16 07:30 | 4.9 | 0.86288 | A2: Right Quadrant |  | 8.27 | 4.9 | 6.585 | 13.3 | 3 O'Clock | 300 | 14.27 | 300-PF-20001-03C03-P | 60 | 12 O'Clock | 3 O'Clock | 6 O'Clock | 9 O'Clock | 8.4 |  | 14.8 | 13.3 | 14.5 | 14.2 |  |  |  | 4 | RADIAL
PF01 | Montara_Topside | FPSO | Separation (20) | Pipework | 300-PF-20001-03C03-P | 4 | FPSO 2015 | Pipe Wall Thickness | 23484 | Re-check on line / Selected CML''s as Per RBI 2014 Report | 42212.29 | 42212.63 | [36 empty] | 13.9 | CML-4 | CML: Pipe Length | 6 | 46803 | 45836 | 2015-07-27 07:00 | 4.9 | 0.63596 | A2: Right Quadrant |  | 8.27 | 4.9 | 6.585 | 12.9 | 3 O'Clock | 300 | 14.27 | 300-PF-20001-03C03-P | 60 | 12 O'Clock | 3 O'Clock | 6 O'Clock | 9 O'Clock | 8 | 0.3883194 | 14.8 | 12.9 | 13.8 | 14.1 |  |  |  | 4 | RADIAL
PF01 | Montara_Topside | FPSO | Separation (20) | Pipework | 300-PF-20001-03C03-P | 4 | FPSO 2016 | Pipe Wall Thickness | 24484 | Re-check as requested by N.Sequera | 42560.29 | 42560.63 | Check Corrosion Rate of 0.441mm/ yr | 40 | Kirstie Albone | 42817.67 | [32 empty] | 13.675 | CML-4 | CML: Pipe Length | 6 | 49183 | 47788 | 2016-07-09 07:00 | 4.9 | 0.44085 | A1: Outside Quadrant |  | 8.27 | 4.9 | 6.585 | 12.9 | 12 O'Clock | 300 | 14.27 | 300-PF-20001-03C03-P | 60 | 12 O'Clock | 3 O'Clock | 6 O'Clock | 9 O'Clock | 8 | 0 | 12.9 | 14.3 | 14 | 13.5 |  |  |  | 4 | RADIAL
PF01 | Montara_Topside | FPSO | Separation (20) | Pipework | 300-PF-20001-03C03-P | 5 | FPSO 2014 | Pipe Wall Thickness | 21143 | Protective mesh removed/ Rope access | 41836.31 | 41836.63 | Check Corrosion Rate of 0.685mm/ yr | 40 | Kirstie Albone | 42817.66 | [32 empty] | 14.275 | CML-5 | CML: Pipe Length | 6 | 46419 | 45521 | 2014-07-16 07:30 | 4.9 | 0.68497 | A3: Inside Quadrant |  | 8.27 | 4.9 | 6.585 | 13.5 | 6 O'Clock | 300 | 14.27 | 300-PF-20001-03C03-P | 60 | 12 O'Clock | 3 O'Clock | 6 O'Clock | 9 O'Clock | 8.6 |  | 15.2 | 14.2 | 13.5 | 14.2 |  |  |  | 4 | RADIAL
PF01 | Montara_Topside | FPSO | Separation (20) | Pipework | 300-PF-20001-03C03-P | 6 | FPSO 2014 | Pipe Wall Thickness | 21144 | Protective mesh removed/ Rope access | 41836.31 | 41836.63 | [36 empty] | 9.275 | CML-6 | CML: Elbow | 6 | 42325 | 42104 | 2014-07-16 07:30 | 2.5 | 4.77697 | A1: Outside Quadrant |  | 8.27 | 2.5 | 5.385 | 8.9 | 12 O'Clock | 50 | 14.27 | 300-PF-20001-03C03-P | 60 | 12 O'Clock | 3 O'Clock | 6 O'Clock | 9 O'Clock | 6.4 |  | 8.9 | 9.4 | 9.2 | 9.6 |  |  |  | 4 | RADIAL
PF01 | Montara_Topside | FPSO | Separation (20) | Pipework | 300-PF-20001-03C03-P | 7 | FPSO 2014 | Pipe Wall Thickness | 21145 | Protective mesh removed/ Rope access | 41836.31 | 41836.63 | [36 empty] | 9.625 | CML-7 | CML: Elbow | 6 | 42378 | 42145 | 2014-07-16 07:30 | 2.5 | 4.5101 | A4: Left Quadrant |  | 8.27 | 2.5 | 5.385 | 9.2 | 9 O'Clock | 50 | 14.27 | 300-PF-20001-03C03-P | 60 | 12 O'Clock | 3 O'Clock | 6 O'Clock | 9 O'Clock | 6.7 |  | 9.9 | 9.8 | 9.6 | 9.2 |  |  |  | 4 | RADIAL
PF01 | Montara_Topside | FPSO | Separation (20) | Pipework | 300-PF-20001-03C03-P | 8 | FPSO 2014 | Pipe Wall Thickness | 21146 | Protective mesh removed/ Rope access | 41836.31 | 41836.625 | [36 empty] | 9.85 | CML-8 | CML: Elbow | 6 | 42482 | 42223 | 2014-07-16 07:30 | 2.5 | 4.06532 | A4: Left Quadrant |  | 8.27 | 2.5 | 5.385 | 9.7 | 9 O'Clock | 50 | 14.27 | 300-PF-20001-03C03-P | 60 | 12 O'Clock | 3 O'Clock | 6 O'Clock | 9 O'Clock | 7.2 |  | 10 | 9.8 | 9.9 | 9.7 |  |  |  | 4 | RADIAL
PF01 | Montara_Topside | FPSO | Separation (20) | Pipework | 300-PF-20001-03C03-P | 9 | FPSO 2014 | Pipe Wall Thickness | 21147 | Protective mesh removed/ Rope access | 41836.31 | 41836.63 | [36 empty] | 9.175 | CML-9 | CML: Elbow | 6 | 42277 | 42068 | 2014-07-16 07:30 | 2.5 | 5.04384 | A4: Left Quadrant |  | 8.27 | 2.5 | 5.385 | 8.6 | 9 O'Clock | 50 | 14.27 | 300-PF-20001-03C03-P | 60 | 12 O'Clock | 3 O'Clock | 6 O'Clock | 9 O'Clock | 6.1 |  | 9.5 | 9.2 | 9.4 | 8.6 |  |  |  | 4 | RADIAL
PF01 | Montara_Topside | FPSO | Separation (20) | Pipework | 300-PF-20001-03C03-P | 10 | FPSO 2014 | Pipe Wall Thickness | 21148 | Protective mesh removed/ Rope access | 41836.31 | 41836.63 | [36 empty] | 9.65 | CML-10 | CML: Elbow | 6 | 42293 | 42080 | 2014-07-16 07:30 | 2.5 | 4.95488 | A4: Left Quadrant |  | 8.27 | 2.5 | 5.385 | 8.7 | 9 O'Clock | 50 | 14.27 | 300-PF-20001-03C03-P | 60 | 12 O'Clock | 3 O'Clock | 6 O'Clock | 9 O'Clock | 6.2 |  | 9.5 | 9.4 | 11 | 8.7 |  |  |  | 4 | RADIAL
PF01 | Montara_Topside | FPSO | Separation (20) | Pipework | 300-PF-20001-03C03-P | 11 | FPSO 2014 | Pipe Wall Thickness | 21149 | Protective mesh removed/ Rope access | 41836.31 | 41836.63 | [36 empty] | 9.65 | CML-11 | CML: Elbow | 6 | 42308 | 42092 | 2014-07-16 07:30 | 2.5 | 4.86593 | A4: Left Quadrant |  | 8.27 | 2.5 | 5.385 | 8.8 | 9 O'Clock | 50 | 14.27 | 300-PF-20001-03C03-P | 60 | 12 O'Clock | 3 O'Clock | 6 O'Clock | 9 O'Clock | 6.3 |  | 9.5 | 11 | 9.3 | 8.8 |  |  |  | 4 | RADIAL
PF01 | Montara_Topside | FPSO | Separation (20) | Pipework | 300-PF-20001-03C03-P | 12 | FPSO 2014 | Pipe Wall Thickness | 21150 | Protective mesh removed/ Rope access | 41836.31 | 41836.63 | Check Corrosion Rate of 0.507mm/ yr | 40 | Kirstie Albone | 42817.66 | [32 empty] | 14.3 | CML-12 | CML: Fitting | 6 | 48170 | 46958 | 2014-07-16 07:30 | 4.9 | 0.50705 | A1: Outside Quadrant |  | 8.27 | 4.9 | 6.585 | 13.7 | 12 O'Clock | 300 | 14.27 | 300-PF-20001-03C03-P | 60 | 12 O'Clock | 3 O'Clock | 6 O'Clock | 9 O'Clock | 8.8 |  | 13.7 | 14 | 14.4 | 15.1 |  |  |  | 4 | RADIAL
PF01 | Montara_Topside | FPSO | Separation (20) | Pipework | 300-PF-20001-03C03-P | 13 | FPSO 2014 | Pipe Wall Thickness | 21151 | Protective mesh removed/ Rope access | 41836.31 | 41836.63 | Check Corrosion Rate of 0.685mm/ yr | 40 | Kirstie Albone | 42817.65 | [32 empty] | 14.975 | CML-13 | CML: Elbow | 6 | 46419 | 45521 | 2014-07-16 07:30 | 4.9 | 0.68497 | A2: Right Quadrant |  | 8.27 | 4.9 | 6.585 | 13.5 | 3 O'Clock | 300 | 14.27 | 300-PF-20001-03C03-P | 60 | 12 O'Clock | 3 O'Clock | 6 O'Clock | 9 O'Clock | 8.6 |  | 18.2 | 13.5 | 14 | 14.2 |  |  |  | 4 | RADIAL
PF01 | Montara_Topside | FPSO | Separation (20) | Pipework | 300-PF-20001-03C03-P | 14 | FPSO 2014 | Pipe Wall Thickness | 21152 | Protective mesh removed/ Rope access | 41836.31 | 41836.63 | [36 empty] | 20.975 | CML-14 | CML: Equal Tee | 6 | 75648 | 69493 | 2014-07-16 07:30 | 4.9 | 0 | A1: Outside Quadrant |  | 8.27 | 4.9 | 6.585 | 20.5 | 12 O'Clock | 300 | 14.27 | 300-PF-20001-03C03-P | 60 | 12 O'Clock | 3 O'Clock | 6 O'Clock | 9 O'Clock | 15.6 |  | 20.5 | 21.1 | 21.2 | 21.1 |  |  |  | 4 | RADIAL
PF01 | Montara_Topside | FPSO | Separation (20) | Pipework | 300-PF-20001-03C03-P | 15 | FPSO 2014 | Pipe Wall Thickness | 21153 | Protective mesh removed/ Rope access | 41836.31 | 41836.63 | Check Corrosion Rate of 0.329mm/ yr | 40 | Kirstie Albone | 42817.68 | [32 empty] | 14.45 | CML-15 | CML: Fitting | 6 | 51816 | 49948 | 2014-07-16 07:30 | 4.9 | 0.32914 | A2: Right Quadrant |  | 8.27 | 4.9 | 6.585 | 13.9 | 3 O'Clock | 300 | 14.27 | 300-PF-20001-03C03-P | 60 | 12 O'Clock | 3 O'Clock | 6 O'Clock | 9 O'Clock | 9 |  | 14.9 | 13.9 | 14.7 | 14.3 |  |  |  | 4 | RADIAL
PF01 | Montara_Topside | FPSO | Separation (20) | Pipework | 300-PF-20001-03C03-P | 16 | FPSO 2014 | Pipe Wall Thickness | 21154 | Protective mesh removed/ Rope access | 41836.31 | 41836.63 | Check Corrosion Rate of 0.329mm/ yr | 40 | Kirstie Albone | 42817.68 | [32 empty] | 14.45 | CML-16 | CML: Fitting | 6 | 51816 | 49948 | 2014-07-16 07:30 | 4.9 | 0.32914 | A1: Outside Quadrant |  | 8.27 | 4.9 | 6.585 | 13.9 | 12 O'Clock | 300 | 14.27 | 300-PF-20001-03C03-P | 60 | 12 O'Clock | 3 O'Clock | 6 O'Clock | 9 O'Clock | 9 |  | 13.9 | 14.3 | 15 | 14.6 |  |  |  | 4 | RADIAL
PF01 | Montara_Topside | FPSO | Separation (20) | Pipework | 300-PF-20001-03C03-P | 17 | FPSO 2014 | Pipe Wall Thickness | 21155 | Protective mesh removed/ Rope access | 41836.31 | 41836.63 | [36 empty] | 9.575 | CML-17 | CML: Elbow | 6 | 42277 | 42068 | 2014-07-16 07:30 | 2.5 | 5.04384 | A4: Left Quadrant |  | 8.27 | 2.5 | 5.385 | 8.6 | 9 O'Clock | 50 | 14.27 | 300-PF-20001-03C03-P | 60 | 12 O'Clock | 3 O'Clock | 6 O'Clock | 9 O'Clock | 6.1 |  | 10.4 | 9.5 | 9.8 | 8.6 |  |  |  | 4 | RADIAL
PF01 | Montara_Topside | FPSO | Separation (20) | Pipework | 300-PF-20001-03C03-P | 18 | FPSO 2014 | Pipe Wall Thickness | 21156 | Protective mesh removed/ Rope access | 41836.31 | 41836.63 | [36 empty] | 9.475 | CML-18 | CML: Elbow | 6 | 42293 | 42080 | 2014-07-16 07:30 | 2.5 | 4.95488 | A2: Right Quadrant |  | 8.27 | 2.5 | 5.385 | 8.7 | 3 O'Clock | 50 | 14.27 | 300-PF-20001-03C03-P | 60 | 12 O'Clock | 3 O'Clock | 6 O'Clock | 9 O'Clock | 6.2 |  | 9.9 | 8.7 | 9.4 | 9.9 |  |  |  | 4 | RADIAL
PF01 | Montara_Topside | FPSO | Separation (20) | Pipework | 300-PF-20001-03C03-P | 19 | FPSO 2014 | Pipe Wall Thickness | 21157 | Protective mesh removed/ Rope access | 41836.31 | 41836.63 | [36 empty] | 14.65 | CML-19 | CML: Fitting | 6 | 55665 | 53104 | 2014-07-16 07:30 | 4.9 | 0.24018 | A1: Outside Quadrant |  | 8.27 | 4.9 | 6.585 | 14 | 6 O'Clock | 300 | 14.27 | 300-PF-20001-03C03-P | 60 | 12 O'Clock | 3 O'Clock | 6 O'Clock | 9 O'Clock | 9.1 |  | 14 | 15.6 | 14 | 15 |  |  |  | 4 | RADIAL
PF01 | Montara_Topside | FPSO | Separation (20) | Pipework | 300-PF-20001-03C03-P | 20 | FPSO 2014 | Pipe Wall Thickness | 21158 | Protective mesh removed/ Rope access | 41836.31 | 41836.63 | Check Corrosion Rate of 0.774mm/ yr | 40 | Kirstie Albone | 42817.58 | [32 empty] | 14.1 | CML-20 | CML: Fitting | 6 | 45845 | 45050 | 2014-07-16 07:30 | 4.9 | 0.77392 | A1: Outside Quadrant |  | 8.27 | 4.9 | 6.585 | 13.4 | 12 O'Clock | 300 | 14.27 | 300-PF-20001-03C03-P | 60 | 12 O'Clock | 3 O'Clock | 6 O'Clock | 9 O'Clock | 8.5 |  | 13.4 | 14.9 | 14.2 | 13.9 |  |  |  | 4 | RADIAL
PF01 | Montara_Topside | FPSO | Separation (20) | Pipework | 300-PF-20001-03C03-P | 21 | FPSO 2014 | Pipe Wall Thickness | 21159 | Protective mesh removed/ Rope access | 41836.31 | 41836.63 | [36 empty] | 15.225 | CML-21 | CML: Elbow | 6 | 75648 | 69493 | 2014-07-16 07:30 | 4.9 | 0 | A1: Outside Quadrant |  | 8.27 | 4.9 | 6.585 | 15.1 | 12 O'Clock | 300 | 14.27 | 300-PF-20001-03C03-P | 60 | 12 O'Clock | 3 O'Clock | 6 O'Clock | 9 O'Clock | 10.2 |  | 15.1 | 15.2 | 15.2 | 15.4 |  |  |  | 4 | RADIAL
PF01 | Montara_Topside | FPSO | Separation (20) | Pipework | 300-PF-20001-03C03-P | 22 | FPSO 2014 | Pipe Wall Thickness | 21160 | Protective mesh removed/ Rope access | 41836.31 | 41836.63 | [36 empty] | 9.125 | CML-22 | CML: Elbow | 6 | 42293 | 42080 | 2014-07-16 07:30 | 2.5 | 4.95488 | A4: Left Quadrant |  | 8.27 | 2.5 | 5.385 | 8.7 | 9 O'Clock | 50 | 14.27 | 300-PF-20001-03C03-P | 60 | 12 O'Clock | 3 O'Clock | 6 O'Clock | 9 O'Clock | 6.2 |  | 9.4 | 9.2 | 9.2 | 8.7 |  |  |  | 4 | RADIAL
PF01 | Montara_Topside | FPSO | Separation (20) | Pipework | 300-PF-20001-03C03-P | 23 | FPSO 2014 | Pipe Wall Thickness | 21161 | Protective mesh removed/ Rope access | 41836.31 | 41836.63 | Check Corrosion Rate of 0.391mm/ yr | 40 | Kirstie Albone | 42817.67 | [32 empty] | 9.525 | CML-23 | CML: Elbow | 6 | 42234 | 42036 | 2014-07-16 07:30 | 2.5 | 5.31071 | A4: Left Quadrant |  | 8.27 | 2.5 | 5.385 | 8.3 | 9 O'Clock | 50 | 14.27 | 300-PF-20001-03C03-P | 60 | 12 O'Clock | 3 O'Clock | 6 O'Clock | 9 O'Clock | 5.8 |  | 10.7 | 9.6 | 9.5 | 8.3 |  |  |  | 4 | RADIAL
PF01 | Montara_Topside | FPSO | Separation (20) | Pipework | 300-PF-20001-03C03-P | 24 | FPSO 2014 | Pipe Wall Thickness | 21162 | Protective mesh removed/ Rope access | 41836.31 | 41836.63 | [36 empty] | 8.775 | CML-24 | CML: Pipe Length | 6 | 42277 | 42068 | 2014-07-16 07:30 | 2.5 | 5.04384 | A4: Left Quadrant |  | 8.27 | 2.5 | 5.385 | 8.6 | 9 O'Clock | 50 | 14.27 | 300-PF-20001-03C03-P | 60 | 12 O'Clock | 3 O'Clock | 6 O'Clock | 9 O'Clock | 6.1 |  | 8.9 | 8.8 | 8.8 | 8.6 |  |  |  | 4 | RADIAL
PF01 | Montara_Topside | FPSO | Separation (20) | Pipework | 300-PF-20001-03C03-P | 25 | FPSO 2014 | Pipe Wall Thickness | 21163 | Protective mesh removed/ Rope access | 41836.31 | 41836.63 | [36 empty] | 9.625 | CML-25 | CML: Elbow | 6 | 42277 | 42068 | 2014-07-16 07:30 | 2.5 | 5.04384 | A4: Left Quadrant |  | 8.27 | 2.5 | 5.385 | 8.6 | 9 O'Clock | 50 | 14.27 | 300-PF-20001-03C03-P | 60 | 12 O'Clock | 3 O'Clock | 6 O'Clock | 9 O'Clock | 6.1 |  | 10.1 | 9.5 | 10.3 | 8.6 |  |  |  | 4 | RADIAL
PF01 | Montara_Topside | FPSO | Separation (20) | Pipework | 300-PF-20001-03C03-P | 26 | FPSO 2014 | Pipe Wall Thickness | 21164 | Protective mesh removed/ Rope access | 41836.31 | 41836.63 | Check Corrosion Rate of 0.329mm/ yr | 40 | Kirstie Albone | 42817.68 | [32 empty] | 14.8 | CML-26 | CML: Fitting | 6 | 51816 | 49948 | 2014-07-16 07:30 | 4.9 | 0.32914 | A4: Left Quadrant |  | 8.27 | 4.9 | 6.585 | 13.9 | 9 O'Clock | 300 | 14.27 | 300-PF-20001-03C03-P | 60 | 12 O'Clock | 3 O'Clock | 6 O'Clock | 9 O'Clock | 9 |  | 15.4 | 14.6 | 15.3 | 13.9 |  |  |  | 4 | RADIAL
PF01 | Montara_Topside | FPSO | Separation (20) | Pipework | 300-PF-20001-03C03-P | 27 | FPSO 2014 | Pipe Wall Thickness | 21165 | Protective mesh removed/ Rope access | 41836.31 | 41836.63 | [36 empty] | 16.275 | CML-27 | CML: Elbow | 6 | 75648 | 69493 | 2014-07-16 07:30 | 4.9 | 0 | A2: Right Quadrant |  | 8.27 | 4.9 | 6.585 | 14.9 | 3 O'Clock | 300 | 14.27 | 300-PF-20001-03C03-P | 60 | 12 O'Clock | 3 O'Clock | 6 O'Clock | 9 O'Clock | 10 |  | 17.2 | 14.9 | 16.8 | 16.2 |  |  |  | 4 | RADIAL
PF01 | Montara_Topside | FPSO | Separation (20) | Pipework | 300-PF-20001-03C03-P | 28 | FPSO 2014 | Pipe Wall Thickness | 21166 | Protective mesh removed/ Rope access | 41836.31 | 41836.63 | [36 empty] | 17.875 | CML-28 | CML: Elbow | 6 | 75648 | 69493 | 2014-07-16 07:30 | 4.9 | 0 | A4: Left Quadrant |  | 8.27 | 4.9 | 6.585 | 17.6 | 9 O'Clock | 300 | 14.27 | 300-PF-20001-03C03-P | 60 | 12 O'Clock | 3 O'Clock | 6 O'Clock | 9 O'Clock | 12.7 |  | 18.3 | 17.9 | 17.7 | 17.6 |  |  |  | 4 | RADIAL
PF01 | Montara_Topside | FPSO | Separation (20) | Pipework | 300-PF-20001-03C03-P | 29 | FPSO 2014 | Pipe Wall Thickness | 21167 | Protective mesh removed/ Rope access | 41836.31 | 41836.63 | Check Corrosion Rate of 0.774mm/ yr | 40 | Kirstie Albone | 42817.65 | [32 empty] | 15.7 | CML-29 | CML: Elbow | 6 | 45845 | 45050 | 2014-07-16 07:30 | 4.9 | 0.77392 | A4: Left Quadrant |  | 8.27 | 4.9 | 6.585 | 13.4 | 9 O'Clock | 300 | 14.27 | 300-PF-20001-03C03-P | 60 | 12 O'Clock | 3 O'Clock | 6 O'Clock | 9 O'Clock | 8.5 |  | 17.8 | 16.8 | 14.8 | 13.4 |  |  |  | 4 | RADIAL
PF01 | Montara_Topside | FPSO | Separation (20) | Pipework | 300-PF-20001-03C03-P | 30 | FPSO 2014 | Pipe Wall Thickness | 21168 | Protective mesh removed/ Rope access | 41836.31 | 41836.63 | [36 empty] | 16.275 | CML-30 | CML: Elbow | 6 | 75648 | 69493 | 2014-07-16 07:30 | 4.9 | 0 | A2: Right Quadrant |  | 8.27 | 4.9 | 6.585 | 14.4 | 3 O'Clock | 300 | 14.27 | 300-PF-20001-03C03-P | 60 | 12 O'Clock | 3 O'Clock | 6 O'Clock | 9 O'Clock | 9.5 |  | 16.5 | 14.4 | 17.1 | 17.1 |  |  |  | 4 | RADIAL
PF01 | Montara_Topside | FPSO | Separation (20) | Pipework | 300-PF-20001-03C03-P | 31 | FPSO 2014 | Pipe Wall Thickness | 21169 | Protective mesh removed/ Rope access | 41836.31 | 41836.63 | [36 empty] | 15.95 | CML-31 | CML: Elbow | 6 | 75648 | 69493 | 2014-07-16 07:30 | 4.9 | 0 | A2: Right Quadrant |  | 8.27 | 4.9 | 6.585 | 14.7 | 3 O'Clock | 300 | 14.27 | 300-PF-20001-03C03-P | 60 | 12 O'Clock | 3 O'Clock | 6 O'Clock | 9 O'Clock | 9.8 |  | 15.7 | 14.7 | 17.5 | 15.9 |  |  |  | 4 | RADIAL
PF01 | Montara_Topside | FPSO | Separation (20) | Pipework | 300-PF-20001-03C03-P | 32 | FPSO 2014 | Pipe Wall Thickness | 21170 | Protective mesh removed/ Rope access | 41836.31 | 41836.63 | Check Corrosion Rate of 0.418mm/ yr | 40 | Kirstie Albone | 42817.67 | [32 empty] | 15.525 | CML-32 | CML: Elbow | 6 | 49606 | 48135 | 2014-07-16 07:30 | 4.9 | 0.4181 | A2: Right Quadrant |  | 8.27 | 4.9 | 6.585 | 13.8 | 3 O'Clock | 300 | 14.27 | 300-PF-20001-03C03-P | 60 | 12 O'Clock | 3 O'Clock | 6 O'Clock | 9 O'Clock | 8.9 |  | 14.4 | 13.8 | 16.9 | 17 |  |  |  | 4 | RADIAL
PF01 | Montara_Topside | FPSO | Separation (20) | Pipework | 300-PF-20001-03C03-P | 33 | FPSO 2014 | Pipe Wall Thickness | 21171 | Protective mesh removed/ Rope access | 41836.31 | 41836.63 | [36 empty] | 14.575 | CML-33 | CML: Fitting | 6 | 55665 | 53104 | 2014-07-16 07:30 | 4.9 | 0.24018 | A1: Outside Quadrant |  | 8.27 | 4.9 | 6.585 | 14 | 12 O'Clock | 300 | 14.27 | 300-PF-20001-03C03-P | 60 | 12 O'Clock | 3 O'Clock | 6 O'Clock | 9 O'Clock | 9.1 |  | 14 | 14.1 | 15.2 | 15 |  |  |  | 4 | RADIAL
PF01 | Montara_Topside | FPSO | Separation (20) | Pipework | 300-PF-20001-03C03-P | 34 | FPSO 2014 | Pipe Wall Thickness | 21172 | Protective mesh removed/ Rope access | 41836.31 | 41836.63 | [36 empty] | 14.375 | CML-34 | CML: Fitting | 6 | 96349 | 86472 | 2014-07-16 07:30 | 4.9 | 0.06227 | A3: Inside Quadrant |  | 8.27 | 4.9 | 6.585 | 14.2 | 9 O'Clock | 300 | 14.27 | 300-PF-20001-03C03-P | 60 | 12 O'Clock | 3 O'Clock | 6 O'Clock | 9 O'Clock | 9.3 |  | 14.5 | 14.6 | 14.2 | 14.2 |  |  |  | 4 | RADIAL
PF01 | Montara_Topside | FPSO | Separation (20) | Pipework | 300-PF-20001-03C03-P | 35 | FPSO 2014 | Pipe Wall Thickness | 21173 | Protective mesh removed/ Rope access | 41836.31 | 41836.63 | [36 empty] | 14.925 | CML-35 | CML: Fitting | 6 | 75648 | 69493 | 2014-07-16 07:30 | 4.9 | 0 | A1: Outside Quadrant |  | 8.27 | 4.9 | 6.585 | 14.3 | 12 O'Clock | 300 | 14.27 | 300-PF-20001-03C03-P | 60 | 12 O'Clock | 3 O'Clock | 6 O'Clock | 9 O'Clock | 9.4 |  | 14.3 | 15 | 15.5 | 14.9 |  |  |  | 4 | RADIAL
PF01 | Montara_Topside | FPSO | Separation (20) | Pipework | 300-PF-20001-03C03-P | 36 | FPSO 2014 | Pipe Wall Thickness | 21174 | Protective mesh removed/ Rope access | 41836.31 | 41836.63 | Check Corrosion Rate of 0.418mm/ yr | 40 | Kirstie Albone | 42817.67 | [32 empty] | 14.35 | CML-36 | CML: Fitting | 6 | 49606 | 48135 | 2014-07-16 07:30 | 4.9 | 0.4181 | A1: Outside Quadrant |  | 8.27 | 4.9 | 6.585 | 13.8 | 12 O'Clock | 300 | 14.27 | 300-PF-20001-03C03-P | 60 | 12 O'Clock | 3 O'Clock | 6 O'Clock | 9 O'Clock | 8.9 |  | 13.8 | 14.3 | 15.1 | 14.2 |  |  |  | 4 | RADIAL
PF01 | Montara_Topside | FPSO | Separation (20) | Pipework | 300-PF-20001-03C03-P | 37 | FPSO 2014 | Pipe Wall Thickness | 21175 | Protective mesh removed/ Rope access | 41836.31 | 41836.63 | [36 empty] | 14.45 | CML-37 | CML: Fitting | 6 | 43728 | 43314 | 2014-07-16 07:30 | 4.9 | 1.48557 | A4: Left Quadrant |  | 8.27 | 4.9 | 6.585 | 12.6 | 9 O'Clock | 300 | 14.27 | 300-PF-20001-03C03-P | 60 | 12 O'Clock | 3 O'Clock | 6 O'Clock | 9 O'Clock | 7.7 |  | 14.5 | 15.4 | 15.3 | 12.6 |  |  |  | 4 | RADIAL
PF01 | Montara_Topside | FPSO | Separation (20) | Pipework | 300-PF-20001-03C03-P | 37 | FPSO 2015 | Pipe Wall Thickness | 23485 | Re-check on line / Selected CML''s as Per RBI 2014 Report | 42212.29 | 42212.63 | [36 empty] | 14.025 | CML-37 | CML: Fitting | 6 | 52422 | 50444 | 2015-07-27 07:00 | 4.9 | 0.31102 | A1: Outside Quadrant |  | 8.27 | 4.9 | 6.585 | 13.6 | 12 O'Clock | 300 | 14.27 | 300-PF-20001-03C03-P | 60 | 12 O'Clock | 3 O'Clock | 6 O'Clock | 9 O'Clock | 8.7 | -0.9707985 | 13.6 | 13.7 | 13.8 | 15 |  |  |  | 4 | RADIAL
PF01 | Montara_Topside | FPSO | Separation (20) | Pipework | 300-PF-20001-03C03-P | 37 | FPSO 2016 | Pipe Wall Thickness | 24485 | Re-check as requested by N.Sequera | 42560.29 | 42560.63 | [36 empty] | 14.1 | CML-37 | CML: Fitting | 6 | 60072 | 56719 | 2016-07-09 07:00 | 4.9 | 0.18342 | A1: Outside Quadrant |  | 8.27 | 4.9 | 6.585 | 13.7 | 12 O'Clock | 300 | 14.27 | 300-PF-20001-03C03-P | 60 | 12 O'Clock | 3 O'Clock | 6 O'Clock | 9 O'Clock | 8.8 | -0.1048851 | 13.7 | 13.8 | 15 | 13.9 |  |  |  | 4 | RADIAL
PF01 | Montara_Topside | FPSO | Separation (20) | Pipework | 300-PF-20001-03C03-P | 38 | FPSO 2014 | Pipe Wall Thickness | 21176 | Protective mesh removed/ Rope access | 41836.31 | 41836.63 | [36 empty] | 9.7 | CML-38 | CML: Elbow | 6 | 42360 | 42131 | 2014-07-16 07:30 | 2.5 | 4.59906 | A4: Left Quadrant |  | 8.27 | 2.5 | 5.385 | 9.1 | 9 O'Clock | 50 | 14.27 | 300-PF-20001-03C03-P | 60 | 12 O'Clock | 3 O'Clock | 6 O'Clock | 9 O'Clock | 6.6 |  | 10.9 | 9.4 | 9.4 | 9.1 |  |  |  | 4 | RADIAL
PF01 | Montara_Topside | FPSO | Separation (20) | Pipework | 300-PF-20001-03C03-P | 39 | FPSO 2014 | Pipe Wall Thickness | 21177 | Protective mesh removed/ Rope access | 41836.31 | 41836.63 | [36 empty] | 14.9 | CML-39 | CML: Fitting | 6 | 75648 | 69493 | 2014-07-16 07:30 | 4.9 | 0 | A4: Left Quadrant |  | 8.27 | 4.9 | 6.585 | 14.5 | 9 O'Clock | 300 | 14.27 | 300-PF-20001-03C03-P | 60 | 12 O'Clock | 3 O'Clock | 6 O'Clock | 9 O'Clock | 9.6 |  | 14.7 | 15 | 15.4 | 14.5 |  |  |  | 4 | RADIAL
PF01 | Montara_Topside | FPSO | Separation (20) | Pipework | 300-PF-20001-03C03-P | 40 | FPSO 2014 | Pipe Wall Thickness | 21178 | Protective mesh removed/ Rope access | 41836.31 | 41836.63 | [36 empty] | 15.225 | CML-40 | CML: Elbow | 6 | 75648 | 69493 | 2014-07-16 07:30 | 4.9 | 0 | A1: Outside Quadrant |  | 8.27 | 4.9 | 6.585 | 14.4 | 12 O'Clock | 300 | 14.27 | 300-PF-20001-03C03-P | 60 | 12 O'Clock | 3 O'Clock | 6 O'Clock | 9 O'Clock | 9.5 |  | 14.4 | 14.8 | 14.6 | 17.1 |  |  |  | 4 | RADIAL
PF01 | Montara_Topside | FPSO | Separation (20) | Pipework | 300-PF-20001-03C03-P | 41 | FPSO 2014 | Pipe Wall Thickness | 21179 | Protective mesh removed/ Rope access | 41836.31 | 41836.63 | Check Corrosion Rate of 0.418mm/ yr | 40 | Kirstie Albone | 42817.67 | [32 empty] | 14.95 | CML-41 | CML: Fitting | 6 | 49606 | 48135 | 2014-07-16 07:30 | 4.9 | 0.4181 | A4: Left Quadrant |  | 8.27 | 4.9 | 6.585 | 13.8 | 9 O'Clock | 300 | 14.27 | 300-PF-20001-03C03-P | 60 | 12 O'Clock | 3 O'Clock | 6 O'Clock | 9 O'Clock | 8.9 |  | 15.4 | 15.8 | 14.8 | 13.8 |  |  |  | 4 | RADIAL
PF01 | Montara_Topside | FPSO | Separation (20) | Pipework | 300-PF-20001-03C03-P | 42 | FPSO 2014 | Pipe Wall Thickness | 21180 | Protective mesh removed/ Rope access | 41836.31 | 41836.63 | Check Corrosion Rate of 0.596mm/ yr | 40 | Kirstie Albone | 42817.66 | [32 empty] | 14.875 | CML-42 | CML: Elbow | 6 | 47164 | 46132 | 2014-07-16 07:30 | 4.9 | 0.59601 | A1: Outside Quadrant |  | 8.27 | 4.9 | 6.585 | 13.6 | 12 O'Clock | 300 | 14.27 | 300-PF-20001-03C03-P | 60 | 12 O'Clock | 3 O'Clock | 6 O'Clock | 9 O'Clock | 8.7 |  | 13.6 | 15.1 | 15.9 | 14.9 |  |  |  | 4 | RADIAL
PF01 | Montara_Topside | FPSO | Separation (20) | Pipework | 300-PF-20001-03C03-P | 43 | FPSO 2014 | Pipe Wall Thickness | 21181 | Protective mesh removed/ Rope access | 41836.31 | 41836.63 | Check Corrosion Rate of 0.507mm/ yr | 40 | Kirstie Albone | 42817.66 | [32 empty] | 14.325 | CML-43 | CML: Fitting | 6 | 48170 | 46958 | 2014-07-16 07:30 | 4.9 | 0.50705 | A1: Outside Quadrant |  | 8.27 | 4.9 | 6.585 | 13.7 | 12 O'Clock | 300 | 14.27 | 300-PF-20001-03C03-P | 60 | 12 O'Clock | 3 O'Clock | 6 O'Clock | 9 O'Clock | 8.8 |  | 13.7 | 14.9 | 14.7 | 14 |  |  |  | 4 | RADIAL
PF01 | Montara_Topside | FPSO | Separation (20) | Pipework | 300-PF-20001-03C03-P | 44 | FPSO 2014 | Pipe Wall Thickness | 21182 | Protective mesh removed/ Rope access | 41836.31 | 41836.63 | [36 empty] | 16.975 | CML-44 | CML: Elbow | 6 | 75648 | 69493 | 2014-07-16 07:30 | 4.9 | 0 | A4: Left Quadrant |  | 8.27 | 4.9 | 6.585 | 14.4 | 9 O'Clock | 300 | 14.27 | 300-PF-20001-03C03-P | 60 | 12 O'Clock | 3 O'Clock | 6 O'Clock | 9 O'Clock | 9.5 |  | 17.2 | 15.2 | 21.1 | 14.4 |  |  |  | 4 | RADIAL
PF01 | Montara_Topside | FPSO | Separation (20) | Pipework | 300-PF-20001-03C03-P | 45 | FPSO 2014 | Pipe Wall Thickness | 21183 | Protective mesh removed/ Rope access | 41836.31 | 41836.63 | [36 empty] | 16.75 | CML-45 | CML: Elbow | 6 | 44041 | 43571 | 2014-07-16 07:30 | 4.9 | 1.30766 | A2: Right Quadrant |  | 8.27 | 4.9 | 6.585 | 12.8 | 3 O'Clock | 300 | 14.27 | 300-PF-20001-03C03-P | 60 | 12 O'Clock | 3 O'Clock | 6 O'Clock | 9 O'Clock | 7.9 |  | 16.2 | 12.8 | 17 | 21 |  |  |  | 4 | RADIAL
PF01 | Montara_Topside | FPSO | Separation (20) | Pipework | 300-PF-20001-03C03-P | 45 | FPSO 2015 | Pipe Wall Thickness | 23486 | Re-check on line / Selected CML''s as Per RBI 2014 Report | 42212.29 | 42212.63 | [36 empty] | 15.175 | CML-45 | CML: Elbow | 6 | 75648 | 69493 | 2015-07-27 07:00 | 4.9 | 0 | A1: Outside Quadrant |  | 8.27 | 4.9 | 6.585 | 14.3 | 12 O'Clock | 300 | 14.27 | 300-PF-20001-03C03-P | 60 | 12 O'Clock | 3 O'Clock | 6 O'Clock | 9 O'Clock | 9.4 | -1.456198 | 14.3 | 14.6 | 15.2 | 16.6 |  |  |  | 4 | RADIAL
PF01 | Montara_Topside | FPSO | Separation (20) | Pipework | 300-PF-20001-03C03-P | 45 | FPSO 2016 | Pipe Wall Thickness | 24486 | Re-check as requested by N.Sequera | 42560.29 | 42560.63 | [36 empty] | 15 | CML-45 | CML: Elbow | 6 | 103945 | 92702 | 2016-07-09 07:00 | 4.9 | 0.0547 | A4: Left Quadrant |  | 8.27 | 4.9 | 6.585 | 14.1 | 9 O'Clock | 300 | 14.27 | 300-PF-20001-03C03-P | 60 | 12 O'Clock | 3 O'Clock | 6 O'Clock | 9 O'Clock | 9.2 | 0.2097701 | 15.1 | 16 | 14.8 | 14.1 |  |  |  | 4 | RADIAL
PF01 | Montara_Topside | FPSO | Separation (20) | Pipework | 300-PF-20001-03C03-P | 46 | FPSO 2014 | Pipe Wall Thickness | 21184 | Protective mesh removed/ Rope access | 41836.31 | 41836.63 | Check Corrosion Rate of 0.507mm/ yr | 40 | Kirstie Albone | 42817.66 | [32 empty] | 16.075 | CML-46 | CML: Fitting | 6 | 48170 | 46958 | 2014-07-16 07:30 | 4.9 | 0.50705 | A4: Left Quadrant |  | 8.27 | 4.9 | 6.585 | 13.7 | 9 O'Clock | 300 | 14.27 | 300-PF-20001-03C03-P | 60 | 12 O'Clock | 3 O'Clock | 6 O'Clock | 9 O'Clock | 8.8 |  | 14.8 | 21 | 14.8 | 13.7 |  |  |  | 4 | RADIAL
PF01 | Montara_Topside | FPSO | Separation (20) | Pipework | 300-PF-20001-03C03-P | 47 | FPSO 2014 | Pipe Wall Thickness | 21185 | Protective mesh removed/ Rope access | 41836.31 | 41836.63 | [36 empty] | 21.35 | CML-47 | CML: Reducer | 6 | 69439 | 66389 | 2014-07-16 07:30 | 6.6 | 0 | A3: Inside Quadrant |  | 8.27 | 6.6 | 7.435 | 21.1 | 9 O'Clock | 400 | 14.27 | 300-PF-20001-03C03-P | 60 | 12 O'Clock | 3 O'Clock | 6 O'Clock | 9 O'Clock | 14.5 |  | 22 | 21.2 | 21.1 | 21.1 |  |  |  | 4 | RADIAL
PF01 | Montara_Topside | FPSO | Separation (20) | Pipework | 300-PF-20001-03C03-P | 48 | FPSO 2014 | Pipe Wall Thickness | 21186 | Protective mesh removed/ Rope access | 41836.31 | 41836.63 | [36 empty] | 21.275 | CML-48 | CML: Reducer | 6 | 69439 | 66389 | 2014-07-16 07:30 | 6.6 | 0 | A3: Inside Quadrant |  | 8.27 | 6.6 | 7.435 | 20.5 | 6 O'Clock | 400 | 14.27 | 300-PF-20001-03C03-P | 60 | 12 O'Clock | 3 O'Clock | 6 O'Clock | 9 O'Clock | 13.9 |  | 22.3 | 21.2 | 20.5 | 21.1 |  |  |  | 4 | RADIAL
PF01 | Montara_Topside | FPSO | Separation (20) | Pipework | 300-PF-20001-03C03-P | 49 | FPSO 2014 | Pipe Wall Thickness | 21187 | Protective mesh removed/ Rope access | 41836.31 | 41836.63 | [36 empty] | 11.4 | CML-49 | CML: Elbow | 6 | 42902 | 42540 | 2014-07-16 07:30 | 2.5 | 2.90888 | A3: Inside Quadrant |  | 8.27 | 2.5 | 5.385 | 11 | 6 O'Clock | 40 | 14.27 | 300-PF-20001-03C03-P | 60 | 12 O'Clock | 3 O'Clock | 6 O'Clock | 9 O'Clock | 8.5 |  | 11.8 | 11.3 | 11 | 11.5 |  |  |  | 4 | RADIAL
PF01 | Montara_Topside | FPSO | Separation (20) | Pipework | 300-PF-20001-03C03-P | 50 | FPSO 2014 | Pipe Wall Thickness | 21188 | Protective mesh removed/ Rope access | 41836.31 | 41836.63 | [35 empty] | Low alarm breach | 7.8 | CML-50 | CML: Reducer | 6 | 42139 | 41964 | 2014-07-16 07:30 | 2.5 | 6.02236 | A1: Outside Quadrant |  | 8.27 | 2.5 | 5.385 | 7.5 | 12 O'Clock | 20 | 14.27 | 300-PF-20001-03C03-P | 60 | 12 O'Clock | 3 O'Clock | 6 O'Clock | 9 O'Clock | 5 |  | 7.5 | 7.7 | 8.3 | 7.7 |  |  |  | 4 | RADIAL
PF01 | Montara_Topside | FPSO | Separation (20) | Pipework | 300-PF-20001-03C03-P | 51 | FPSO 2014 | Pipe Wall Thickness | 21189 | Protective mesh removed/ Rope access | 41836.31 | 41836.63 | [36 empty] | 12.3 | CML-51 | CML: Elbow | 6 | 42664 | 42410 | 2014-07-16 07:30 | 4.1 | 2.99784 | A4: Left Quadrant |  | 8.27 | 4.1 | 6.185 | 10.9 | 9 O'Clock | 250 | 14.27 | 300-PF-20001-03C03-P | 60 | 12 O'Clock | 3 O'Clock | 6 O'Clock | 9 O'Clock | 6.8 |  | 13.2 | 12.4 | 12.7 | 10.9 |  |  |  | 4 | RADIAL
PF01 | Montara_Topside | FPSO | Separation (20) | Pipework | 300-PF-20001-03C03-P | 51 | FPSO 2015 | Pipe Wall Thickness | 23487 | Re-check on line / Selected CML''s as Per RBI 2014 Report | 42212.29 | 42212.63 | [36 empty] | 11.575 | CML-51 | CML: Elbow | 6 | 43665 | 43206 | 2015-07-27 07:00 | 4.1 | 1.65721 | A4: Left Quadrant |  | 8.27 | 4.1 | 6.185 | 10.7 | 9 O'Clock | 250 | 14.27 | 300-PF-20001-03C03-P | 60 | 12 O'Clock | 3 O'Clock | 6 O'Clock | 9 O'Clock | 6.6 | 0.1941597 | 11.7 | 11.9 | 12 | 10.7 |  |  |  | 4 | RADIAL
PF01 | Montara_Topside | FPSO | Separation (20) | Pipework | 300-PF-20001-03C03-P | 51 | FPSO 2016 | Pipe Wall Thickness | 24487 | Re-check as requested by N.Sequera | 42560.29 | 42560.63 | Check Corrosion Rate of 0.708mm/ yr | 40 | [34 empty] | 11.525 | CML-51 | CML: Elbow | 6 | 44485 | 43858 | 2016-07-09 07:00 | 4.1 | 1.21314 | A2: Right Quadrant |  | 8.27 | 4.1 | 6.185 | 10.5 | 3 O'Clock | 250 | 14.27 | 300-PF-20001-03C03-P | 60 | 12 O'Clock | 3 O'Clock | 6 O'Clock | 9 O'Clock | 6.4 | 0.2097701 | 11.9 | 10.5 | 12.1 | 11.6 |  |  |  | 4 | RADIAL
PF01 | Montara_Topside | FPSO | Separation (20) | Pipework | 300-PF-20001-03C03-P | 52 | FPSO 2014 | Pipe Wall Thickness | 21190 | Protective mesh removed/ Rope access | 41836.31 | 41836.63 | Check Corrosion Rate of 0.623mm/ yr | 40 | Kirstie Albone | 42817.66 | [32 empty] | 12.525 | CML-52 | CML: Fitting | 6 | 43264 | 42887 | 2014-07-16 07:30 | 4.1 | 2.01931 | A1: Outside Quadrant |  | 8.27 | 4.1 | 6.185 | 12 | 6 O'Clock | 250 | 14.27 | 300-PF-20001-03C03-P | 60 | 12 O'Clock | 3 O'Clock | 6 O'Clock | 9 O'Clock | 7.9 |  | 12 | 14 | 12 | 12.1 |  |  |  | 4 | RADIAL
PF01 | Montara_Topside | FPSO | Separation (20) | Pipework | 300-PF-20001-03C03-P | 53 | FPSO 2014 | Pipe Wall Thickness | 21191 | Protective mesh removed/ Rope access | 41836.31 | 41836.63 | [36 empty] | 18.65 | CML-53 | CML: Equal Tee | 6 | 78569 | 70954 | 2014-07-16 07:30 | 4.1 | 0 | A2: Right Quadrant |  | 8.27 | 4.1 | 6.185 | 18.5 | 6 O'Clock | 250 | 14.27 | 300-PF-20001-03C03-P | 60 | 12 O'Clock | 3 O'Clock | 6 O'Clock | 9 O'Clock | 14.4 |  | 18.9 | 18.5 | 18.5 | 18.7 |  |  |  | 4 | RADIAL
PF01 | Montara_Topside | FPSO | Separation (20) | Pipework | 300-PF-20001-03C03-P | 54 | FPSO 2014 | Pipe Wall Thickness | 21192 | Protective mesh removed/ Rope access | 41836.31 | 41836.63 | Check Corrosion Rate of 0.445mm/ yr | 40 | Kirstie Albone | 42817.67 | [32 empty] | 12.925 | CML-54 | CML: Elbow | 6 | 43441 | 43028 | 2014-07-16 07:30 | 4.1 | 1.8414 | A4: Left Quadrant |  | 8.27 | 4.1 | 6.185 | 12.2 | 9 O'Clock | 250 | 14.27 | 300-PF-20001-03C03-P | 60 | 12 O'Clock | 3 O'Clock | 6 O'Clock | 9 O'Clock | 8.1 |  | 12.8 | 13.5 | 13.2 | 12.2 |  |  |  | 4 | RADIAL
PF01 | Montara_Topside | FPSO | Separation (20) | Pipework | 300-PF-20001-03C03-P | 55 | FPSO 2014 | Pipe Wall Thickness | 21193 | Protective mesh removed/ Rope access | 41836.31 | 41836.63 | Check Corrosion Rate of 0.801mm/ yr | 40 | Kirstie Albone | 42817.58 | [32 empty] | 12.575 | CML-55 | CML: Elbow | 6 | 43115 | 42769 | 2014-07-16 07:30 | 4.1 | 2.19723 | A4: Left Quadrant |  | 8.27 | 4.1 | 6.185 | 11.8 | 9 O'Clock | 250 | 14.27 | 300-PF-20001-03C03-P | 60 | 12 O'Clock | 3 O'Clock | 6 O'Clock | 9 O'Clock | 7.7 |  | 13.5 | 12.6 | 12.4 | 11.8 |  |  |  | 4 | RADIAL
PF01 | Montara_Topside | FPSO | Separation (20) | Pipework | 300-PF-20001-03C03-P | 56 | FPSO 2014 | Pipe Wall Thickness | 21194 | Protective mesh removed/ Rope access | 41836.31 | 41836.63 | Check Corrosion Rate of 0.534mm/ yr | 40 | Kirstie Albone | 42817.66 | [32 empty] | 13.225 | CML-56 | CML: Pipe Length | 6 | 43348 | 42954 | 2014-07-16 07:30 | 4.1 | 1.93036 | A4: Left Quadrant |  | 8.27 | 4.1 | 6.185 | 12.1 | 9 O'Clock | 250 | 14.27 | 300-PF-20001-03C03-P | 60 | 12 O'Clock | 3 O'Clock | 6 O'Clock | 9 O'Clock | 8 |  | 13.3 | 13.9 | 13.6 | 12.1 |  |  |  | 4 | RADIAL
PF01 | Montara_Topside | FPSO | Separation (20) | Pipework | 300-PF-20001-03C03-P | 57 | FPSO 2014 | Pipe Wall Thickness | 21195 | Protective mesh removed/ Rope access | 41836.31 | 41836.63 | [36 empty] | 12.85 | CML-57 | CML: Elbow | 6 | 42988 | 42668 | 2014-07-16 07:30 | 4.1 | 2.37514 | A4: Left Quadrant |  | 8.27 | 4.1 | 6.185 | 11.6 | 9 O'Clock | 250 | 14.27 | 300-PF-20001-03C03-P | 60 | 12 O'Clock | 3 O'Clock | 6 O'Clock | 9 O'Clock | 7.5 |  | 14.3 | 12.9 | 12.6 | 11.6 |  |  |  | 4 | RADIAL
PF01 | Montara_Topside | FPSO | Separation (20) | Pipework | 300-PF-20001-03C03-P | 57 | FPSO 2015 | Pipe Wall Thickness | 23488 | Re-check on line / Selected CML''s as Per RBI 2014 Report | 42212.29 | 42212.63 | [36 empty] | 12.725 | CML-57 | CML: Elbow | 6 | 45111 | 44355 | 2015-07-27 07:00 | 4.1 | 1.00732 | A2: Right Quadrant |  | 8.27 | 4.1 | 6.185 | 12.1 | 3 O'Clock | 250 | 14.27 | 300-PF-20001-03C03-P | 60 | 12 O'Clock | 3 O'Clock | 6 O'Clock | 9 O'Clock | 8 | -0.4853992 | 12.7 | 12.1 | 13.2 | 12.9 |  |  |  | 4 | RADIAL
PF01 | Montara_Topside | FPSO | Separation (20) | Pipework | 300-PF-20001-03C03-P | 57 | FPSO 2016 | Pipe Wall Thickness | 24488 | Re-check as requested by N.Sequera | 42560.29 | 42560.63 | [36 empty] | 13.275 | CML-57 | CML: Elbow | 6 | 46293 | 45295 | 2016-07-09 07:00 | 4.1 | 0.76263 | A1: Outside Quadrant |  | 8.27 | 4.1 | 6.185 | 11.9 | 12 O'Clock | 250 | 14.27 | 300-PF-20001-03C03-P | 60 | 12 O'Clock | 3 O'Clock | 6 O'Clock | 9 O'Clock | 7.8 | 0.2097701 | 11.9 | 13.8 | 13.8 | 13.6 |  |  |  | 4 | RADIAL
PF01 | Montara_Topside | FPSO | Separation (20) | Pipework | 300-PF-20001-03C03-P | 58 | FPSO 2014 | Pipe Wall Thickness | 21196 | Protective mesh removed/ Rope access | 41836.31 | 41836.63 | [36 empty] | 17.225 | CML-58 | CML: Reducer | 6 | 75648 | 69493 | 2014-07-16 07:30 | 4.9 | 0 | A4: Left Quadrant |  | 8.27 | 4.9 | 6.585 | 17 | 9 O'Clock | 300 | 14.27 | 300-PF-20001-03C03-P | 60 | 12 O'Clock | 3 O'Clock | 6 O'Clock | 9 O'Clock | 12.1 |  | 17.3 | 17.1 | 17.5 | 17 |  |  |  | 4 | RADIAL
PF01 | Montara_Topside | FPSO | Separation (20) | Pipework | 300-PF-20002-03C03-P | 1 | FPSO 2014 | Pipe Wall Thickness | 6513 | Protective mesh removed | 41844.31 | 41844.63 | [36 empty] | 16.9 | CML-1 | CML: Elbow | 6 | 75648 | 69493 | 2014-07-24 07:30 | 4.9 | 0 | A4: Left Quadrant |  | 8.27 | 4.9 | 6.585 | 15.8 | 9 O'Clock | 300 | 14.27 | 300-PF-20002-03C03-P | 60 | 12 O'Clock | 3 O'Clock | 6 O'Clock | 9 O'Clock | 10.9 |  | 17.3 | 17.2 | 17.3 | 15.8 |  |  |  | 4 | RADIAL
PF01 | Montara_Topside | FPSO | Separation (20) | Pipework | 300-PF-20002-03C03-P | 2 | FPSO 2014 | Pipe Wall Thickness | 6514 | Protective mesh removed | 41844.31 | 41844.63 | [36 empty] | 17.55 | CML-2 | CML: Elbow | 6 | 75648 | 69493 | 2014-07-24 07:30 | 4.9 | 0 | A2: Right Quadrant |  | 8.27 | 4.9 | 6.585 | 17.3 | 3 O'Clock | 300 | 14.27 | 300-PF-20002-03C03-P | 60 | 12 O'Clock | 3 O'Clock | 6 O'Clock | 9 O'Clock | 12.4 |  | 17.7 | 17.3 | 17.4 | 17.8 |  |  |  | 4 | RADIAL
PF01 | Montara_Topside | FPSO | Separation (20) | Pipework | 300-PF-20002-03C03-P | 3 | FPSO 2014 | Pipe Wall Thickness | 6515 | Protective mesh removed | 41844.31 | 41844.63 |  |  | Administrator | 42255.63 | [32 empty] | 14.4 | CML-3 | CML: Fitting | 6 | 49765 | 48265 | 2014-07-24 07:30 | 4.9 | 0.4101 | A3: Inside Quadrant |  | 8.27 | 4.9 | 6.585 | 13.8 | 6 O'Clock | 300 | 14.27 | 300-PF-20002-03C03-P | 60 | 12 O'Clock | 3 O'Clock | 6 O'Clock | 9 O'Clock | 8.9 |  | 14.8 | 14.4 | 13.8 | 14.6 |  |  |  | 4 | RADIAL
PF01 | Montara_Topside | FPSO | Separation (20) | Pipework | 300-PF-20002-03C03-P | 4 | FPSO 2014 | Pipe Wall Thickness | 6516 | Protective mesh removed | 41844.31 | 41844.63 |  |  | Administrator | 42255.63 | [32 empty] | 14.425 | CML-4 | CML: Pipe Length | 6 | 46516 | 45600 | 2014-07-24 07:30 | 4.9 | 0.67187 | A2: Right Quadrant |  | 8.27 | 4.9 | 6.585 | 13.5 | 3 O'Clock | 300 | 14.27 | 300-PF-20002-03C03-P | 60 | 12 O'Clock | 3 O'Clock | 6 O'Clock | 9 O'Clock | 8.6 |  | 15.1 | 13.5 | 14.7 | 14.4 |  |  |  | 4 | RADIAL
PF01 | Montara_Topside | FPSO | Separation (20) | Pipework | 300-PF-20002-03C03-P | 5 | FPSO 2014 | Pipe Wall Thickness | 6517 | Protective mesh removed | 41844.31 | 41844.63 |  |  | Administrator | 42255.63 | [32 empty] | 18.55 | CML-5 | CML: Elbow | 6 | 75648 | 69493 | 2014-07-24 07:30 | 4.9 | 0 | A1: Outside Quadrant |  | 8.27 | 4.9 | 6.585 | 17.6 | 3 O'Clock | 300 | 14.27 | 300-PF-20002-03C03-P | 60 | 12 O'Clock | 3 O'Clock | 6 O'Clock | 9 O'Clock | 12.7 |  | 17.6 | 17.6 | 21 | 18 |  |  |  | 4 | RADIAL
PF01 | Montara_Topside | FPSO | Separation (20) | Pipework | 300-PF-20002-03C03-P | 6 | FPSO 2014 | Pipe Wall Thickness | 6518 | Protective mesh removed | 41844.31 | 41844.63 |  |  | Administrator | 42255.63 | [32 empty] | 19.35 | CML-6 | CML: Elbow | 6 | 75648 | 69493 | 2014-07-24 07:30 | 4.9 | 0 | A2: Right Quadrant |  | 8.27 | 4.9 | 6.585 | 17 | 3 O'Clock | 300 | 14.27 | 300-PF-20002-03C03-P | 60 | 12 O'Clock | 3 O'Clock | 6 O'Clock | 9 O'Clock | 12.1 |  | 21 | 17 | 21.1 | 18.3 |  |  |  | 4 | RADIAL
PF01 | Montara_Topside | FPSO | Separation (20) | Pipework | 300-PF-20002-03C03-P | 7 | FPSO 2014 | Pipe Wall Thickness | 6519 | Protective mesh removed | 41844.31 | 41844.63 |  |  | Administrator | 42255.63 | [32 empty] | 17.725 | CML-7 | CML: Elbow | 6 | 75648 | 69493 | 2014-07-24 07:30 | 4.9 | 0 | A2: Right Quadrant |  | 8.27 | 4.9 | 6.585 | 17 | 3 O'Clock | 300 | 14.27 | 300-PF-20002-03C03-P | 60 | 12 O'Clock | 3 O'Clock | 6 O'Clock | 9 O'Clock | 12.1 |  | 18.3 | 17 | 17.7 | 17.9 |  |  |  | 4 | RADIAL
PF01 | Montara_Topside | FPSO | Separation (20) | Pipework | 300-PF-20003-03C03-P | 1 | FPSO 2014 | Pipe Wall Thickness | 21739 | Rope Access - Covers Removed | 41913.29 | 41913.63 | [36 empty] | 15.25 | CML-1 | CML: Elbow | 6 | 48240 | 47015 | 2014-10-01 07:00 | 4.9 | 0.50186 | A4: Left Quadrant |  | 8.27 | 4.9 | 6.585 | 13.6 | 9 O'Clock | 300 | 14.27 | 300-PF-20003-03C03-P | 60 | 12 O'Clock | 3 O'Clock | 6 O'Clock | 9 O'Clock | 8.7 |  | 16.1 | 17 | 14.3 | 13.6 |  |  |  | 4 | RADIAL
PF01 | Montara_Topside | FPSO | Separation (20) | Pipework | 300-PF-20003-03C03-P | 2 | FPSO 2014 | Pipe Wall Thickness | 21740 | Lagged | 41913.29 | 41913.63 | [37 empty] | CML-2 | CML: Fitting | 6 | 75648 | 69493 | 2014-10-01 07:00 | 4.9 | 0 |  |  | 8.27 | 4.9 | 6.585 |  | 9 O'Clock | 300 | 14.27 | 300-PF-20003-03C03-P | 60 | 12 O'Clock | 3 O'Clock | 6 O'Clock | 9 O'Clock | [9 empty] | 0
PF01 | Montara_Topside | FPSO | Separation (20) | Pipework | 300-PF-20003-03C03-P | 3 | FPSO 2014 | Pipe Wall Thickness | 21741 | Rope Access - Covers Removed | 41913.29 | 41913.63 | [36 empty] | 20.675 | CML-3 | CML: Equal Tee | 6 | 75648 | 69493 | 2014-10-01 07:00 | 4.9 | 0 | A4: Left Quadrant |  | 8.27 | 4.9 | 6.585 | 20.2 | 9 O'Clock | 300 | 14.27 | 300-PF-20003-03C03-P | 60 | 12 O'Clock | 3 O'Clock | 6 O'Clock | 9 O'Clock | 15.3 |  | 20.8 | 20.8 | 20.9 | 20.2 |  |  |  | 4 | RADIAL
PF01 | Montara_Topside | FPSO | Separation (20) | Pipework | 300-PF-20003-03C03-P | 4 | FPSO 2014 | Pipe Wall Thickness | 21742 | Rope Access - Covers Removed | 41913.29 | 41913.63 | [36 empty] | 14.25 | CML-4 | CML: Pipe Length | 6 | 46674 | 45730 | 2014-10-01 07:00 | 4.9 | 0.65166 | A4: Left Quadrant |  | 8.27 | 4.9 | 6.585 | 13.4 | 9 O'Clock | 300 | 14.27 | 300-PF-20003-03C03-P | 60 | 12 O'Clock | 3 O'Clock | 6 O'Clock | 9 O'Clock | 8.5 |  | 14.4 | 13.8 | 15.4 | 13.4 |  |  |  | 4 | RADIAL
PF01 | Montara_Topside | FPSO | Separation (20) | Pipework | 300-PF-20003-03C03-P | 5 | FPSO 2014 | Pipe Wall Thickness | 21743 | Rope Access - Covers Removed | 41913.29 | 41913.63 | [36 empty] | 14.6 | CML-5 | CML: Pipe Length | 6 | 106653 | 94923 | 2014-10-01 07:00 | 4.9 | 0.05243 | A4: Left Quadrant |  | 8.27 | 4.9 | 6.585 | 14.2 | 9 O'Clock | 300 | 14.27 | 300-PF-20003-03C03-P | 60 | 12 O'Clock | 3 O'Clock | 6 O'Clock | 9 O'Clock | 9.3 |  | 14.8 | 14.5 | 14.9 | 14.2 |  |  |  | 4 | RADIAL
PF01 | Montara_Topside | FPSO | Separation (20) | Pipework | 300-PF-20003-03C03-P | 6 | FPSO 2014 | Pipe Wall Thickness | 21744 | Rope Access - Covers Removed | 41913.29 | 41913.63 | [36 empty] | 9.125 | CML-6 | CML: Elbow | 6 | 42386 | 42151 | 2014-10-01 07:00 | 2.5 | 4.47176 | A1: Outside Quadrant |  | 8.27 | 2.5 | 5.385 | 8.3 | 12 O'Clock | 50 | 14.27 | 300-PF-20003-03C03-P | 60 | 12 O'Clock | 3 O'Clock | 6 O'Clock | 9 O'Clock | 5.8 |  | 8.3 | 9.2 | 9.3 | 9.7 |  |  |  | 4 | RADIAL
PF01 | Montara_Topside | FPSO | Separation (20) | Pipework | 300-PF-20003-03C03-P | 7 | FPSO 2014 | Pipe Wall Thickness | 21745 | Rope Access - Covers Removed | 41913.29 | 41913.63 | [36 empty] | 8.9 | CML-7 | CML: Elbow | 6 | 42403 | 42163 | 2014-10-01 07:00 | 2.5 | 4.39685 | A1: Outside Quadrant |  | 8.27 | 2.5 | 5.385 | 8.4 | 12 O'Clock | 50 | 14.27 | 300-PF-20003-03C03-P | 60 | 12 O'Clock | 3 O'Clock | 6 O'Clock | 9 O'Clock | 5.9 |  | 8.4 | 9.7 | 8.6 | 8.9 |  |  |  | 4 | RADIAL
PF01 | Montara_Topside | FPSO | Separation (20) | Pipework | 300-PF-20003-03C03-P | 8 | FPSO 2014 | Pipe Wall Thickness | 21746 | Rope Access - Covers Removed | 41913.29 | 41913.63 | [36 empty] | 9.825 | CML-8 | CML: Elbow | 6 | 42474 | 42217 | 2014-10-01 07:00 | 2.5 | 4.09724 | A4: Left Quadrant |  | 8.27 | 2.5 | 5.385 | 8.8 | 9 O'Clock | 50 | 14.27 | 300-PF-20003-03C03-P | 60 | 12 O'Clock | 3 O'Clock | 6 O'Clock | 9 O'Clock | 6.3 |  | 9.6 | 11.2 | 9.7 | 8.8 |  |  |  | 4 | RADIAL
PF01 | Montara_Topside | FPSO | Separation (20) | Pipework | 300-PF-20003-03C03-P | 9 | FPSO 2014 | Pipe Wall Thickness | 21747 | Rope Access - Covers Removed | 41913.29 | 41913.63 | [35 empty] | Low alarm breach | 9.275 | CML-9 | CML: Elbow | 6 | 42340 | 42116 | 2014-10-01 07:00 | 2.5 | 4.69647 | A2: Right Quadrant |  | 8.27 | 2.5 | 5.385 | 8 | 3 O'Clock | 50 | 14.27 | 300-PF-20003-03C03-P | 60 | 12 O'Clock | 3 O'Clock | 6 O'Clock | 9 O'Clock | 5.5 |  | 9.7 | 8 | 8.4 | 11 |  |  |  | 4 | RADIAL
PF01 | Montara_Topside | FPSO | Separation (20) | Pipework | 300-PF-20003-03C03-P | 10 | FPSO 2014 | Pipe Wall Thickness | 21748 | Rope Access - Covers Removed | 41913.29 | 41913.63 | [36 empty] | 9.375 | CML-10 | CML: Elbow | 6 | 42403 | 42163 | 2014-10-01 07:00 | 2.5 | 4.39685 | A2: Right Quadrant |  | 8.27 | 2.5 | 5.385 | 8.4 | 3 O'Clock | 50 | 14.27 | 300-PF-20003-03C03-P | 60 | 12 O'Clock | 3 O'Clock | 6 O'Clock | 9 O'Clock | 5.9 |  | 9.7 | 8.4 | 10.4 | 9 |  |  |  | 4 | RADIAL
PF01 | Montara_Topside | FPSO | Separation (20) | Pipework | 300-PF-20003-03C03-P | 11 | FPSO 2014 | Pipe Wall Thickness | 21749 | Rope Access - Covers Removed | 41913.29 | 41913.63 | [36 empty] | 14.15 | CML-11 | CML: Fitting | 6 | 48240 | 47015 | 2014-10-01 07:00 | 4.9 | 0.50186 | A4: Left Quadrant |  | 8.27 | 4.9 | 6.585 | 13.6 | 9 O'Clock | 300 | 14.27 | 300-PF-20003-03C03-P | 60 | 12 O'Clock | 3 O'Clock | 6 O'Clock | 9 O'Clock | 8.7 |  | 13.8 | 15.3 | 13.9 | 13.6 |  |  |  | 4 | RADIAL
PF01 | Montara_Topside | FPSO | Separation (20) | Pipework | 300-PF-20003-03C03-P | 12 | FPSO 2014 | Pipe Wall Thickness | 21750 | Rope Access - Covers Removed | 41913.29 | 41913.63 | [36 empty] | 17.925 | CML-12 | CML: Elbow | 6 | 75648 | 69493 | 2014-10-01 07:00 | 4.9 | 0 | A4: Left Quadrant |  | 8.27 | 4.9 | 6.585 | 14.6 | 9 O'Clock | 300 | 14.27 | 300-PF-20003-03C03-P | 60 | 12 O'Clock | 3 O'Clock | 6 O'Clock | 9 O'Clock | 9.7 |  | 20.9 | 15.4 | 20.8 | 14.6 |  |  |  | 4 | RADIAL
PF01 | Montara_Topside | FPSO | Separation (20) | Pipework | 300-PF-20003-03C03-P | 13 | FPSO 2014 | Pipe Wall Thickness | 21751 | Rope Access - Covers Removed | 41913.29 | 41913.63 | [36 empty] | 20.875 | CML-13 | CML: Equal Tee | 6 | 75648 | 69493 | 2014-10-01 07:00 | 4.9 | 0 | A1: Outside Quadrant |  | 8.27 | 4.9 | 6.585 | 20.8 | 12 O'Clock | 300 | 14.27 | 300-PF-20003-03C03-P | 60 | 12 O'Clock | 3 O'Clock | 6 O'Clock | 9 O'Clock | 15.9 |  | 20.8 | 20.9 | 20.9 | 20.9 |  |  |  | 4 | RADIAL
PF01 | Montara_Topside | FPSO | Separation (20) | Pipework | 300-PF-20003-03C03-P | 14 | FPSO 2014 | Pipe Wall Thickness | 21752 | Rope Access - Covers Removed | 41913.29 | 41913.63 | [36 empty] | 13.725 | CML-14 | CML: Fitting | 6 | 46674 | 45730 | 2014-10-01 07:00 | 4.9 | 0.65166 | A3: Inside Quadrant |  | 8.27 | 4.9 | 6.585 | 13.4 | 6 O'Clock | 300 | 14.27 | 300-PF-20003-03C03-P | 60 | 12 O'Clock | 3 O'Clock | 6 O'Clock | 9 O'Clock | 8.5 |  | 13.8 | 13.9 | 13.4 | 13.8 |  |  |  | 4 | RADIAL
PF01 | Montara_Topside | FPSO | Separation (20) | Pipework | 300-PF-20003-03C03-P | 15 | FPSO 2014 | Pipe Wall Thickness | 21753 | Rope Access - Covers Removed | 41913.29 | 41913.63 | [36 empty] | 9.325 | CML-15 | CML: Elbow | 6 | 42437 | 42189 | 2014-10-01 07:00 | 2.5 | 4.24705 | A4: Left Quadrant |  | 8.27 | 2.5 | 5.385 | 8.6 | 9 O'Clock | 50 | 14.27 | 300-PF-20003-03C03-P | 60 | 12 O'Clock | 3 O'Clock | 6 O'Clock | 9 O'Clock | 6.1 |  | 10.4 | 9.3 | 9 | 8.6 |  |  |  | 4 | RADIAL
PF01 | Montara_Topside | FPSO | Separation (20) | Pipework | 300-PF-20003-03C03-P | 16 | FPSO 2014 | Pipe Wall Thickness | 21754 | Rope Access - Covers Removed | 41913.29 | 41913.63 | [36 empty] | 9.625 | CML-16 | CML: Elbow | 6 | 42494 | 42232 | 2014-10-01 07:00 | 2.5 | 4.02233 | A1: Outside Quadrant |  | 8.27 | 2.5 | 5.385 | 8.9 | 12 O'Clock | 50 | 14.27 | 300-PF-20003-03C03-P | 60 | 12 O'Clock | 3 O'Clock | 6 O'Clock | 9 O'Clock | 6.4 |  | 8.9 | 9.4 | 10.6 | 9.6 |  |  |  | 4 | RADIAL
PF01 | Montara_Topside | FPSO | Separation (20) | Pipework | 300-PF-20003-03C03-P | 17 | FPSO 2014 | Pipe Wall Thickness | 21755 | Rope Access - Covers Removed | 41913.29 | 41913.63 | [36 empty] | 9.35 | CML-17 | CML: Elbow | 6 | 42455 | 42203 | 2014-10-01 07:00 | 2.5 | 4.17214 | A4: Left Quadrant |  | 8.27 | 2.5 | 5.385 | 8.7 | 9 O'Clock | 50 | 14.27 | 300-PF-20003-03C03-P | 60 | 12 O'Clock | 3 O'Clock | 6 O'Clock | 9 O'Clock | 6.2 |  | 9 | 9.3 | 10.4 | 8.7 |  |  |  | 4 | RADIAL
PF01 | Montara_Topside | FPSO | Separation (20) | Pipework | 300-PF-20003-03C03-P | 18 | FPSO 2014 | Pipe Wall Thickness | 21756 | Rope Access - Covers Removed | 41913.29 | 41913.63 | [36 empty] | 9.35 | CML-18 | CML: Elbow | 6 | 42403 | 42163 | 2014-10-01 07:00 | 2.5 | 4.39685 | A2: Right Quadrant |  | 8.27 | 2.5 | 5.385 | 8.4 | 3 O'Clock | 50 | 14.27 | 300-PF-20003-03C03-P | 60 | 12 O'Clock | 3 O'Clock | 6 O'Clock | 9 O'Clock | 5.9 |  | 9.1 | 8.4 | 9.5 | 10.4 |  |  |  | 4 | RADIAL
PF01 | Montara_Topside | FPSO | Separation (20) | Pipework | 300-PF-20003-03C03-P | 19 | FPSO 2014 | Pipe Wall Thickness | 21757 | Rope Access - Covers Removed | 41913.29 | 41913.63 | [36 empty] | 14.05 | CML-19 | CML: Fitting | 6 | 45693 | 44925 | 2014-10-01 07:00 | 4.9 | 0.80147 | A4: Left Quadrant |  | 8.27 | 4.9 | 6.585 | 13.2 | 9 O'Clock | 300 | 14.27 | 300-PF-20003-03C03-P | 60 | 12 O'Clock | 3 O'Clock | 6 O'Clock | 9 O'Clock | 8.3 |  | 14.8 | 13.8 | 14.4 | 13.2 |  |  |  | 4 | RADIAL
PF01 | Montara_Topside | FPSO | Separation (20) | Pipework | 300-PF-20003-03C03-P | 20 | FPSO 2014 | Pipe Wall Thickness | 21758 | Rope Access - Covers Removed | 41913.29 | 41913.63 | [36 empty] | 14.475 | CML-20 | CML: Fitting | 6 | 51140 | 49393 | 2014-10-01 07:00 | 4.9 | 0.35205 | A4: Left Quadrant |  | 8.27 | 4.9 | 6.585 | 13.8 | 9 O'Clock | 300 | 14.27 | 300-PF-20003-03C03-P | 60 | 12 O'Clock | 3 O'Clock | 6 O'Clock | 9 O'Clock | 8.9 |  | 15 | 14.5 | 14.6 | 13.8 |  |  |  | 4 | RADIAL
PF01 | Montara_Topside | FPSO | Separation (20) | Pipework | 300-PF-20003-03C03-P | 21 | FPSO 2014 | Pipe Wall Thickness | 21759 | Rope Access - Covers Removed | 41913.29 | 41913.63 | [36 empty] | 15.2 | CML-21 | CML: Elbow | 6 | 58336 | 55295 | 2014-10-01 07:00 | 4.9 | 0.20224 | A4: Left Quadrant |  | 8.27 | 4.9 | 6.585 | 14 | 9 O'Clock | 300 | 14.27 | 300-PF-20003-03C03-P | 60 | 12 O'Clock | 3 O'Clock | 6 O'Clock | 9 O'Clock | 9.1 |  | 15.8 | 16.3 | 14.7 | 14 |  |  |  | 4 | RADIAL
PF01 | Montara_Topside | FPSO | Separation (20) | Pipework | 300-PF-20003-03C03-P | 22 | FPSO 2014 | Pipe Wall Thickness | 21760 | Rope Access - Covers Removed | 41913.29 | 41913.63 | [36 empty] | 13.675 | CML-22 | CML: Fitting | 6 | 43743 | 43326 | 2014-10-01 07:00 | 4.9 | 1.4756 | A2: Right Quadrant |  | 8.27 | 4.9 | 6.585 | 12.3 | 3 O'Clock | 300 | 14.27 | 300-PF-20003-03C03-P | 60 | 12 O'Clock | 3 O'Clock | 6 O'Clock | 9 O'Clock | 7.4 |  | 14.3 | 12.3 | 13.3 | 14.8 |  |  |  | 4 | RADIAL
PF01 | Montara_Topside | FPSO | Separation (20) | Pipework | 300-PF-20003-03C03-P | 23 | FPSO 2014 | Pipe Wall Thickness | 21761 | Rope Access - Covers Removed | 41913.29 | 41913.63 | [36 empty] | 9.825 | CML-23 | CML: Elbow | 6 | 42557 | 42279 | 2014-10-01 07:00 | 2.5 | 3.79762 | A2: Right Quadrant |  | 8.27 | 2.5 | 5.385 | 9.2 | 3 O'Clock | 50 | 14.27 | 300-PF-20003-03C03-P | 60 | 12 O'Clock | 3 O'Clock | 6 O'Clock | 9 O'Clock | 6.7 |  | 9.5 | 9.2 | 9.3 | 11.3 |  |  |  | 4 | RADIAL
PF01 | Montara_Topside | FPSO | Separation (20) | Pipework | 300-PF-20003-03C03-P | 24 | FPSO 2014 | Pipe Wall Thickness | 21762 | Rope Access - Covers Removed | 41913.29 | 41913.63 | [36 empty] | 18 | CML-24 | CML: Elbow | 6 | 75648 | 69493 | 2014-10-01 07:00 | 4.9 | 0 | A3: Inside Quadrant |  | 8.27 | 4.9 | 6.585 | 17.3 | 9 O'Clock | 300 | 14.27 | 300-PF-20003-03C03-P | 60 | 12 O'Clock | 3 O'Clock | 6 O'Clock | 9 O'Clock | 12.4 |  | 19.5 | 17.9 | 17.3 | 17.3 |  |  |  | 4 | RADIAL
PF01 | Montara_Topside | FPSO | Separation (20) | Pipework | 300-PF-20003-03C03-P | 25 | FPSO 2014 | Pipe Wall Thickness | 21763 | Rope Access - Covers Removed | 41913.29 | 41913.63 | [36 empty] | 16.825 | CML-25 | CML: Elbow | 6 | 75648 | 69493 | 2014-10-01 07:00 | 4.9 | 0 | A4: Left Quadrant |  | 8.27 | 4.9 | 6.585 | 14.7 | 9 O'Clock | 300 | 14.27 | 300-PF-20003-03C03-P | 60 | 12 O'Clock | 3 O'Clock | 6 O'Clock | 9 O'Clock | 9.8 |  | 17.4 | 17.9 | 17.3 | 14.7 |  |  |  | 4 | RADIAL
PF01 | Montara_Topside | FPSO | Separation (20) | Pipework | 300-PF-20003-03C03-P | 26 | FPSO 2014 | Pipe Wall Thickness | 21764 | Rope Access - Covers Removed | 41913.29 | 41913.63 | [36 empty] | 18.475 | CML-26 | CML: Elbow | 6 | 75648 | 69493 | 2014-10-01 07:00 | 4.9 | 0 | A1: Outside Quadrant |  | 8.27 | 4.9 | 6.585 | 17.6 | 12 O'Clock | 300 | 14.27 | 300-PF-20003-03C03-P | 60 | 12 O'Clock | 3 O'Clock | 6 O'Clock | 9 O'Clock | 12.7 |  | 17.6 | 20.3 | 18.1 | 17.9 |  |  |  | 4 | RADIAL
PF01 | Montara_Topside | FPSO | Separation (20) | Pipework | 300-PF-20003-03C03-P | 27 | FPSO 2014 | Pipe Wall Thickness | 21765 | Rope Access - Covers Removed | 41913.29 | 41913.63 | [36 empty] | 16.825 | CML-27 | CML: Elbow | 6 | 51140 | 49393 | 2014-10-01 07:00 | 4.9 | 0.35205 | A2: Right Quadrant |  | 8.27 | 4.9 | 6.585 | 13.8 | 3 O'Clock | 300 | 14.27 | 300-PF-20003-03C03-P | 60 | 12 O'Clock | 3 O'Clock | 6 O'Clock | 9 O'Clock | 8.9 |  | 20.8 | 13.8 | 15.8 | 16.9 |  |  |  | 4 | RADIAL
PF01 | Montara_Topside | FPSO | Separation (20) | Pipework | 300-PF-20003-03C03-P | 28 | FPSO 2014 | Pipe Wall Thickness | 21766 | Rope Access - Covers Removed | 41913.29 | 41913.63 | [36 empty] | 18.85 | CML-28 | CML: Elbow | 6 | 75648 | 69493 | 2014-10-01 07:00 | 4.9 | 0 | A1: Outside Quadrant |  | 8.27 | 4.9 | 6.585 | 18 | 12 O'Clock | 300 | 14.27 | 300-PF-20003-03C03-P | 60 | 12 O'Clock | 3 O'Clock | 6 O'Clock | 9 O'Clock | 13.1 |  | 18 | 19.7 | 19 | 18.7 |  |  |  | 4 | RADIAL
PF01 | Montara_Topside | FPSO | Separation (20) | Pipework | 300-PF-20003-03C03-P | 29 | FPSO 2014 | Pipe Wall Thickness | 21767 | Rope Access - Covers Removed | 41913.29 | 41913.63 | [36 empty] | 18.475 | CML-29 | CML: Elbow | 6 | 75648 | 69493 | 2014-10-01 07:00 | 4.9 | 0 | A4: Left Quadrant |  | 8.27 | 4.9 | 6.585 | 15.7 | 9 O'Clock | 300 | 14.27 | 300-PF-20003-03C03-P | 60 | 12 O'Clock | 3 O'Clock | 6 O'Clock | 9 O'Clock | 10.8 |  | 16.6 | 20.8 | 20.8 | 15.7 |  |  |  | 4 | RADIAL
PF01 | Montara_Topside | FPSO | Separation (20) | Pipework | 300-PF-20003-03C03-P | 30 | FPSO 2014 | Pipe Wall Thickness | 21768 | Rope Access - Covers Removed | 41913.29 | 41913.63 | [36 empty] | 16.1 | CML-30 | CML: Elbow | 6 | 49436 | 47995 | 2014-10-01 07:00 | 4.9 | 0.42695 | A1: Outside Quadrant |  | 8.27 | 4.9 | 6.585 | 13.7 | 12 O'Clock | 300 | 14.27 | 300-PF-20003-03C03-P | 60 | 12 O'Clock | 3 O'Clock | 6 O'Clock | 9 O'Clock | 8.8 |  | 13.7 | 15.7 | 20.8 | 14.2 |  |  |  | 4 | RADIAL
PF01 | Montara_Topside | FPSO | Separation (20) | Pipework | 300-PF-20003-03C03-P | 31 | FPSO 2014 | Pipe Wall Thickness | 21769 | Rope Access - Covers Removed | 41913.29 | 41913.63 | [36 empty] | 14.35 | CML-31 | CML: Reducing Tee | 6 | 49436 | 47995 | 2014-10-01 07:00 | 4.9 | 0.42695 | A4: Left Quadrant |  | 8.27 | 4.9 | 6.585 | 13.7 | 9 O'Clock | 300 | 14.27 | 300-PF-20003-03C03-P | 60 | 12 O'Clock | 3 O'Clock | 6 O'Clock | 9 O'Clock | 8.8 |  | 15 | 14.7 | 14 | 13.7 |  |  |  | 4 | RADIAL
PF01 | Montara_Topside | FPSO | Separation (20) | Pipework | 300-PF-20003-03C03-P | 32 | FPSO 2014 | Pipe Wall Thickness | 21770 | Rope Access - Covers Removed | 41913.29 | 41913.63 | [36 empty] | 14.575 | CML-32 | CML: Reducing Tee | 6 | 51140 | 49393 | 2014-10-01 07:00 | 4.9 | 0.35205 | A3: Inside Quadrant |  | 8.27 | 4.9 | 6.585 | 13.8 | 6 O'Clock | 300 | 14.27 | 300-PF-20003-03C03-P | 60 | 12 O'Clock | 3 O'Clock | 6 O'Clock | 9 O'Clock | 8.9 |  | 15.8 | 14 | 13.8 | 14.7 |  |  |  | 4 | RADIAL
PF01 | Montara_Topside | FPSO | Separation (20) | Pipework | 300-PF-20003-03C03-P | 33 | FPSO 2014 | Pipe Wall Thickness | 21771 | Rope Access - Covers Removed | 41913.29 | 41913.63 | [36 empty] | 14.5 | CML-33 | CML: Reducing Tee | 6 | 44532 | 43973 | 2014-10-01 07:00 | 4.9 | 1.10109 | A2: Right Quadrant |  | 8.27 | 4.9 | 6.585 | 12.8 | 3 O'Clock | 300 | 14.27 | 300-PF-20003-03C03-P | 60 | 12 O'Clock | 3 O'Clock | 6 O'Clock | 9 O'Clock | 7.9 |  | 16.1 | 12.8 | 13.9 | 15.2 |  |  |  | 4 | RADIAL
PF01 | Montara_Topside | FPSO | Separation (20) | Pipework | 300-PF-20003-03C03-P | 34 | FPSO 2014 | Pipe Wall Thickness | 21772 | Rope Access - Covers Removed | 41913.29 | 41913.63 | [36 empty] | 14.325 | CML-34 | CML: Reducing Tee | 6 | 51140 | 49393 | 2014-10-01 07:00 | 4.9 | 0.35205 | A3: Inside Quadrant |  | 8.27 | 4.9 | 6.585 | 13.8 | 6 O'Clock | 300 | 14.27 | 300-PF-20003-03C03-P | 60 | 12 O'Clock | 3 O'Clock | 6 O'Clock | 9 O'Clock | 8.9 |  | 15.3 | 14.3 | 13.8 | 13.9 |  |  |  | 4 | RADIAL
PF01 | Montara_Topside | FPSO | Separation (20) | Pipework | 300-PF-20003-03C03-P | 35 | FPSO 2014 | Pipe Wall Thickness | 21773 | Rope Access - Covers Removed | 41913.29 | 41913.63 | [36 empty] | 14.825 | CML-35 | CML: Fitting | 6 | 51140 | 49393 | 2014-10-01 07:00 | 4.9 | 0.35205 | A3: Inside Quadrant |  | 8.27 | 4.9 | 6.585 | 13.8 | 9 O'Clock | 300 | 14.27 | 300-PF-20003-03C03-P | 60 | 12 O'Clock | 3 O'Clock | 6 O'Clock | 9 O'Clock | 8.9 |  | 16.6 | 15.1 | 13.8 | 13.8 |  |  |  | 4 | RADIAL
PF01 | Montara_Topside | FPSO | Separation (20) | Pipework | 300-PF-20003-03C03-P | 36 | FPSO 2014 | Pipe Wall Thickness | 21774 | Rope Access - Covers Removed | 41913.29 | 41913.63 | [36 empty] | 14.475 | CML-36 | CML: Fitting | 6 | 53766 | 51547 | 2014-10-01 07:00 | 4.9 | 0.27714 | A3: Inside Quadrant |  | 8.27 | 4.9 | 6.585 | 13.9 | 6 O'Clock | 300 | 14.27 | 300-PF-20003-03C03-P | 60 | 12 O'Clock | 3 O'Clock | 6 O'Clock | 9 O'Clock | 9 |  | 14.6 | 14.6 | 13.9 | 14.8 |  |  |  | 4 | RADIAL
PF01 | Montara_Topside | FPSO | Separation (20) | Pipework | 300-PF-20003-03C03-P | 37 | FPSO 2014 | Pipe Wall Thickness | 21775 | Rope Access - Covers Removed | 41913.29 | 41913.63 | [36 empty] | 15.525 | CML-37 | CML: Elbow | 6 | 48240 | 47015 | 2014-10-01 07:00 | 4.9 | 0.50186 | A4: Left Quadrant |  | 8.27 | 4.9 | 6.585 | 13.6 | 9 O'Clock | 300 | 14.27 | 300-PF-20003-03C03-P | 60 | 12 O'Clock | 3 O'Clock | 6 O'Clock | 9 O'Clock | 8.7 |  | 14.6 | 16.9 | 17 | 13.6 |  |  |  | 4 | RADIAL
PF01 | Montara_Topside | FPSO | Separation (20) | Pipework | 300-PF-20003-03C03-P | 38 | FPSO 2014 | Pipe Wall Thickness | 21776 | Rope Access - Covers Removed | 41913.29 | 41913.63 | [36 empty] | 14.375 | CML-38 | CML: Reducing Tee | 6 | 46133 | 45286 | 2014-10-01 07:00 | 4.9 | 0.72657 | A3: Inside Quadrant |  | 8.27 | 4.9 | 6.585 | 13.3 | 6 O'Clock | 300 | 14.27 | 300-PF-20003-03C03-P | 60 | 12 O'Clock | 3 O'Clock | 6 O'Clock | 9 O'Clock | 8.4 |  | 14.2 | 15.3 | 13.3 | 14.7 |  |  |  | 4 | RADIAL
PF01 | Montara_Topside | FPSO | Separation (20) | Pipework | 300-PF-20003-03C03-P | 39 | FPSO 2014 | Pipe Wall Thickness | 21777 | Rope Access - Covers Removed | 41913.29 | 41913.63 | [36 empty] | 16.925 | CML-39 | CML: Elbow | 6 | 75648 | 69493 | 2014-10-01 07:00 | 4.9 | 0 | A1: Outside Quadrant |  | 8.27 | 4.9 | 6.585 | 15.5 | 12 O'Clock | 300 | 14.27 | 300-PF-20003-03C03-P | 60 | 12 O'Clock | 3 O'Clock | 6 O'Clock | 9 O'Clock | 10.6 |  | 15.5 | 16.5 | 17 | 18.7 |  |  |  | 4 | RADIAL
PF01 | Montara_Topside | FPSO | Separation (20) | Pipework | 300-PF-20003-03C03-P | 40 | FPSO 2014 | Pipe Wall Thickness | 21778 | Rope Access - Covers Removed | 41913.29 | 41913.63 | [36 empty] | 14.35 | CML-40 | CML: Fitting | 6 | 51140 | 49393 | 2014-10-01 07:00 | 4.9 | 0.35205 | A2: Right Quadrant |  | 8.27 | 4.9 | 6.585 | 13.8 | 3 O'Clock | 300 | 14.27 | 300-PF-20003-03C03-P | 60 | 12 O'Clock | 3 O'Clock | 6 O'Clock | 9 O'Clock | 8.9 |  | 14 | 13.8 | 14.3 | 15.3 |  |  |  | 4 | RADIAL
PF01 | Montara_Topside | FPSO | Separation (20) | Pipework | 300-PF-20003-03C03-P | 41 | FPSO 2014 | Pipe Wall Thickness | 21779 | Rope Access - Covers Removed | 41913.29 | 41913.63 | [36 empty] | 16.925 | CML-41 | CML: Elbow | 6 | 75648 | 69493 | 2014-10-01 07:00 | 4.9 | 0 | A3: Inside Quadrant |  | 8.27 | 4.9 | 6.585 | 16 | 6 O'Clock | 300 | 14.27 | 300-PF-20003-03C03-P | 60 | 12 O'Clock | 3 O'Clock | 6 O'Clock | 9 O'Clock | 11.1 |  | 17.4 | 17.1 | 16 | 17.2 |  |  |  | 4 | RADIAL
PF01 | Montara_Topside | FPSO | Separation (20) | Pipework | 300-PF-20003-03C03-P | 42 | FPSO 2014 | Pipe Wall Thickness | 21780 | Rope Access - Covers Removed | 41913.29 | 41913.63 | [36 empty] | 15.425 | CML-42 | CML: Elbow | 6 | 44005 | 43541 | 2014-10-01 07:00 | 4.9 | 1.3258 | A2: Right Quadrant |  | 8.27 | 4.9 | 6.585 | 12.5 | 3 O'Clock | 300 | 14.27 | 300-PF-20003-03C03-P | 60 | 12 O'Clock | 3 O'Clock | 6 O'Clock | 9 O'Clock | 7.6 |  | 14.4 | 12.5 | 16.7 | 18.1 |  |  |  | 4 | RADIAL
PF01 | Montara_Topside | FPSO | Separation (20) | Pipework | 300-PF-20003-03C03-P | 43 | FPSO 2014 | Pipe Wall Thickness | 21781 | Rope Access - Covers Removed | 41913.29 | 41913.63 | [36 empty] | 14.35 | CML-43 | CML: Fitting | 6 | 53766 | 51547 | 2014-10-01 07:00 | 4.9 | 0.27714 | A4: Left Quadrant |  | 8.27 | 4.9 | 6.585 | 13.9 | 9 O'Clock | 300 | 14.27 | 300-PF-20003-03C03-P | 60 | 12 O'Clock | 3 O'Clock | 6 O'Clock | 9 O'Clock | 9 |  | 14.7 | 14.6 | 14.2 | 13.9 |  |  |  | 4 | RADIAL
PF01 | Montara_Topside | FPSO | Separation (20) | Pipework | 300-PF-20003-03C03-P | 44 | FPSO 2014 | Pipe Wall Thickness | 21782 | Rope Access - Covers Removed | 41913.29 | 41913.63 | [35 empty] | Low alarm breach | 7.375 | CML-44 | CML: Elbow | 6 | 42164 | 41983 | 2014-10-01 07:00 | 2.5 | 5.82003 | A2: Right Quadrant |  | 8.27 | 2.5 | 5.385 | 6.5 | 3 O'Clock | 40 | 14.27 | 300-PF-20003-03C03-P | 60 | 12 O'Clock | 3 O'Clock | 6 O'Clock | 9 O'Clock | 4 |  | 7.2 | 6.5 | 8.5 | 7.3 |  |  |  | 4 | RADIAL
PF01 | Montara_Topside | FPSO | Separation (20) | Pipework | 300-PF-20003-03C03-P | 45 | FPSO 2014 | Pipe Wall Thickness | 21783 | Rope Access - Covers Removed | 41913.29 | 41913.63 | [35 empty] | Low alarm breach | 6.475 | CML-45 | CML: Reducer | 6 | 42154 | 41976 | 2014-10-01 07:00 | 2.5 | 5.89493 | A1: Outside Quadrant |  | 8.27 | 2.5 | 5.385 | 6.4 | 12 O'Clock | 40 | 14.27 | 300-PF-20003-03C03-P | 60 | 12 O'Clock | 3 O'Clock | 6 O'Clock | 9 O'Clock | 3.9 |  | 6.4 | 6.5 | 6.5 | 6.5 |  |  |  | 4 | RADIAL
PF01 | Montara_Topside | FPSO | Separation (20) | Pipework | 300-PF-20003-03C03-P | 46 | FPSO 2014 | Pipe Wall Thickness | 21784 | Rope Access - Covers Removed | 41913.29 | 41913.63 | [36 empty] | 20.95 | CML-46 | CML: Reducer | 6 | 69439 | 66389 | 2014-10-01 07:00 | 6.6 | 0 | A1: Outside Quadrant |  | 8.27 | 6.6 | 7.435 | 20.8 | 12 O'Clock | 400 | 14.27 | 300-PF-20003-03C03-P | 60 | 12 O'Clock | 3 O'Clock | 6 O'Clock | 9 O'Clock | 14.2 |  | 20.8 | 20.9 | 21.2 | 20.9 |  |  |  | 4 | RADIAL
PF01 | Montara_Topside | FPSO | Separation (20) | Pipework | 300-PF-20003-03C03-P | 47 | FPSO 2014 | Pipe Wall Thickness | 21785 | Rope Access - Covers Removed | 41913.29 | 41913.63 | [36 empty] | 20.9 | CML-47 | CML: Reducer | 6 | 57386 | 60363 | 2014-10-01 07:00 | 9.9 | 0 | A1: Outside Quadrant |  | 8.27 | 9.9 | 9.085 | 20.9 | 9 O'Clock | 600 | 14.27 | 300-PF-20003-03C03-P | 60 | 12 O'Clock | 3 O'Clock | 6 O'Clock | 9 O'Clock | 11 |  | 20.9 | 20.9 | 20.9 | 20.9 |  |  |  | 4 | RADIAL
PF01 | Montara_Topside | FPSO | Separation (20) | Pipework | 300-PF-20003-03C03-P | 48 | FPSO 2014 | Pipe Wall Thickness | 21786 | Rope Access - Covers Removed | 41913.29 | 41913.63 | [36 empty] | 13.525 | CML-48 | CML: Elbow | 6 | 44393 | 43785 | 2014-10-01 07:00 | 4.1 | 1.25089 | A4: Left Quadrant |  | 8.27 | 4.1 | 6.185 | 12.6 | 9 O'Clock | 250 | 14.27 | 300-PF-20003-03C03-P | 60 | 12 O'Clock | 3 O'Clock | 6 O'Clock | 9 O'Clock | 8.5 |  | 12.7 | 16 | 12.8 | 12.6 |  |  |  | 4 | RADIAL
PF01 | Montara_Topside | FPSO | Separation (20) | Pipework | 300-PF-20003-03C03-P | 49 | FPSO 2014 | Pipe Wall Thickness | 21787 | Rope Access - Covers Removed | 41913.29 | 41913.63 | [36 empty] | 13.3 | CML-49 | CML: Fitting | 6 | 43609 | 43161 | 2014-10-01 07:00 | 4.1 | 1.70032 | A3: Inside Quadrant |  | 8.27 | 4.1 | 6.185 | 12 | 6 O'Clock | 250 | 14.27 | 300-PF-20003-03C03-P | 60 | 12 O'Clock | 3 O'Clock | 6 O'Clock | 9 O'Clock | 7.9 |  | 13.4 | 14.3 | 12 | 13.5 |  |  |  | 4 | RADIAL
PF01 | Montara_Topside | FPSO | Separation (20) | Pipework | 300-PF-20003-03C03-P | 50 | FPSO 2014 | Pipe Wall Thickness | 21788 | Rope Access - Covers Removed | 41913.29 | 41913.63 | [36 empty] | 17.45 | CML-50 | CML: Equal Tee | 6 | 78569 | 70954 | 2014-10-01 07:00 | 4.1 | 0 | A1: Outside Quadrant |  | 8.27 | 4.1 | 6.185 | 16.9 | 12 O'Clock | 250 | 14.27 | 300-PF-20003-03C03-P | 60 | 12 O'Clock | 3 O'Clock | 6 O'Clock | 9 O'Clock | 12.8 |  | 16.9 | 17.2 | 17.2 | 18.5 |  |  |  | 4 | RADIAL
PF01 | Montara_Topside | FPSO | Separation (20) | Pipework | 300-PF-20003-03C03-P | 51 | FPSO 2014 | Pipe Wall Thickness | 21789 | Rope Access - Covers Removed | 41913.29 | 41913.63 | [36 empty] | 12.925 | CML-51 | CML: Elbow | 6 | 43709 | 43241 | 2014-10-01 07:00 | 4.1 | 1.62541 | A4: Left Quadrant |  | 8.27 | 4.1 | 6.185 | 12.1 | 9 O'Clock | 250 | 14.27 | 300-PF-20003-03C03-P | 60 | 12 O'Clock | 3 O'Clock | 6 O'Clock | 9 O'Clock | 8 |  | 13.3 | 13.5 | 12.8 | 12.1 |  |  |  | 4 | RADIAL
PF01 | Montara_Topside | FPSO | Separation (20) | Pipework | 300-PF-20003-03C03-P | 52 | FPSO 2014 | Pipe Wall Thickness | 21790 | Rope Access - Covers Removed | 41913.29 | 41913.63 | [36 empty] | 13.275 | CML-52 | CML: Elbow | 6 | 43609 | 43161 | 2014-10-01 07:00 | 4.1 | 1.70032 | A4: Left Quadrant |  | 8.27 | 4.1 | 6.185 | 12 | 9 O'Clock | 250 | 14.27 | 300-PF-20003-03C03-P | 60 | 12 O'Clock | 3 O'Clock | 6 O'Clock | 9 O'Clock | 7.9 |  | 13.2 | 14.4 | 13.5 | 12 |  |  |  | 4 | RADIAL
PF01 | Montara_Topside | FPSO | Separation (20) | Pipework | 300-PF-20003-03C03-P | 53 | FPSO 2014 | Pipe Wall Thickness | 21791 | Rope Access - Covers Removed | 41913.29 | 41913.63 | [36 empty] | 19.5 | CML-53 | CML: Reducer | 6 | 75648 | 69493 | 2014-10-01 07:00 | 4.9 | 0 | A4: Left Quadrant |  | 8.27 | 4.9 | 6.585 | 18.1 | 9 O'Clock | 300 | 14.27 | 300-PF-20003-03C03-P | 60 | 12 O'Clock | 3 O'Clock | 6 O'Clock | 9 O'Clock | 13.2 |  | 19.2 | 20.3 | 20.4 | 18.1 |  |  |  | 4 | RADIAL
PF01 | Montara_Topside | FPSO | Separation (20) | Pipework | 300-PF-20500-03C03-P | 1 | FPSO 2014 | Pipe Wall Thickness | 21621 | Protective mesh removed | 41909.29 | 41909.63 | [36 empty] | 16.25 | CML-1 | CML: Equal Tee | 6 | 75648 | 69493 | 2014-09-27 07:00 | 4.9 | 0 | A1: Outside Quadrant |  | 8.27 | 4.9 | 6.585 | 15.9 | 12 O'Clock | 300 | 14.27 | 300-PF-20500-03C03-P | 60 | 12 O'Clock | 3 O'Clock | 6 O'Clock | 9 O'Clock | 11 |  | 15.9 | 16 | 16.8 | 16.3 |  |  |  | 4 | RADIAL
PF01 | Montara_Topside | FPSO | Separation (20) | Pipework | 300-PF-20500-03C03-P | 2 | FPSO 2014 | Pipe Wall Thickness | 21622 | Protective mesh removed | 41909.29 | 41909.63 | [36 empty] | 14.9 | CML-2 | CML: Reducing Tee | 6 | 68063 | 63273 | 2014-09-27 07:00 | 4.9 | 0.12839 | A2: Right Quadrant |  | 8.27 | 4.9 | 6.585 | 14.1 | 3 O'Clock | 300 | 14.27 | 300-PF-20500-03C03-P | 60 | 12 O'Clock | 3 O'Clock | 6 O'Clock | 9 O'Clock | 9.2 |  | 15.2 | 14.1 | 15.4 | 14.9 |  |  |  | 4 | RADIAL
PF01 | Montara_Topside | FPSO | Separation (20) | Pipework | 300-PF-20500-03C03-P | 3 | FPSO 2014 | Pipe Wall Thickness | 21623 | Protective mesh removed | 41909.29 | 41909.63 | [36 empty] | 14.3 | CML-3 | CML: Fitting | 6 | 58198 | 55181 | 2014-09-27 07:00 | 4.9 | 0.20391 | A4: Left Quadrant |  | 8.27 | 4.9 | 6.585 | 14 | 9 O'Clock | 300 | 14.27 | 300-PF-20500-03C03-P | 60 | 12 O'Clock | 3 O'Clock | 6 O'Clock | 9 O'Clock | 9.1 |  | 14.2 | 14.2 | 14.8 | 14 |  |  |  | 4 | RADIAL
PF01 | Montara_Topside | FPSO | Separation (20) | Pipework | 300-PF-20500-03C03-P | 4 | FPSO 2014 | Pipe Wall Thickness | 21624 | Protective mesh removed | 41909.29 | 41909.63 | [36 empty] | 17.55 | CML-4 | CML: Equal Tee | 6 | 75648 | 69493 | 2014-09-27 07:00 | 4.9 | 0 | A3: Inside Quadrant |  | 8.27 | 4.9 | 6.585 | 15.8 | 6 O'Clock | 300 | 14.27 | 300-PF-20500-03C03-P | 60 | 12 O'Clock | 3 O'Clock | 6 O'Clock | 9 O'Clock | 10.9 |  | 21.4 | 16.2 | 15.8 | 16.8 |  |  |  | 4 | RADIAL
PF01 | Montara_Topside | FPSO | Separation (20) | Pipework | 300-PF-20500-03C03-P | 5 | FPSO 2014 | Pipe Wall Thickness | 21625 | Protective mesh removed | 41909.29 | 41909.63 | [36 empty] | 14.475 | CML-5 | CML: Elbow | 6 | 51060 | 49328 | 2014-09-27 07:00 | 4.9 | 0.35496 | A4: Left Quadrant |  | 8.27 | 4.9 | 6.585 | 13.8 | 9 O'Clock | 300 | 14.27 | 300-PF-20500-03C03-P | 60 | 12 O'Clock | 3 O'Clock | 6 O'Clock | 9 O'Clock | 8.9 |  | 14 | 15.8 | 14.3 | 13.8 |  |  |  | 4 | RADIAL
PF01 | Montara_Topside | FPSO | Separation (20) | Pipework | 300-PF-20500-03C03-P | 6 | FPSO 2014 | Pipe Wall Thickness | 21626 | Lagged | 41909.29 | 41909.63 | [37 empty] | CML-6 | CML: Fitting | 6 | 75648 | 69493 | 2014-09-27 07:00 | 4.9 | 0 |  |  | 8.27 | 4.9 | 6.585 |  | 9 O'Clock | 300 | 14.27 | 300-PF-20500-03C03-P | 60 | 12 O'Clock | 3 O'Clock | 6 O'Clock | 9 O'Clock | [9 empty] | 0
PF01 | Montara_Topside | FPSO | Separation (20) | Pipework | 300-PF-20500-03C03-P | 7 | FPSO 2014 | Pipe Wall Thickness | 21627 | Lagged | 41909.29 | 41909.63 | [37 empty] | CML-7 | CML: Reducing Tee | 6 | 75648 | 69493 | 2014-09-27 07:00 | 4.9 | 0 |  |  | 8.27 | 4.9 | 6.585 |  | 9 O'Clock | 300 | 14.27 | 300-PF-20500-03C03-P | 60 | 12 O'Clock | 3 O'Clock | 6 O'Clock | 9 O'Clock | [9 empty] | 0
PF01 | Montara_Topside | FPSO | Separation (20) | Pipework | 300-PF-20500-03C03-P | 8 | FPSO 2014 | Pipe Wall Thickness | 21628 | Protective mesh removed | 41909.29 | 41909.63 | [36 empty] | 14.425 | CML-8 | CML: Fitting | 6 | 49370 | 47941 | 2014-09-27 07:00 | 4.9 | 0.43049 | A3: Inside Quadrant |  | 8.27 | 4.9 | 6.585 | 13.7 | 6 O'Clock | 300 | 14.27 | 300-PF-20500-03C03-P | 60 | 12 O'Clock | 3 O'Clock | 6 O'Clock | 9 O'Clock | 8.8 |  | 14.3 | 14.8 | 13.7 | 14.9 |  |  |  | 4 | RADIAL
PF01 | Montara_Topside | FPSO | Separation (20) | Pipework | 300-PF-20500-03C03-P | 9 | FPSO 2014 | Pipe Wall Thickness | 21629 | Protective mesh removed | 41909.29 | 41909.63 | [36 empty] | 13.875 | CML-9 | CML: Fitting | 6 | 51060 | 49328 | 2014-09-27 07:00 | 4.9 | 0.35496 | A2: Right Quadrant |  | 8.27 | 4.9 | 6.585 | 13.8 | 6 O'Clock | 300 | 14.27 | 300-PF-20500-03C03-P | 60 | 12 O'Clock | 3 O'Clock | 6 O'Clock | 9 O'Clock | 8.9 |  | 14 | 13.8 | 13.8 | 13.9 |  |  |  | 4 | RADIAL
PF01 | Montara_Topside | FPSO | Separation (20) | Pipework | 300-PF-20500-03C03-P | 10 | FPSO 2014 | Pipe Wall Thickness | 21630 | Lagged | 41909.29 | 41909.63 | [37 empty] | CML-10 | CML: Fitting | 6 | 75648 | 69493 | 2014-09-27 07:00 | 4.9 | 0 |  |  | 8.27 | 4.9 | 6.585 |  | 9 O'Clock | 300 | 14.27 | 300-PF-20500-03C03-P | 60 | 12 O'Clock | 3 O'Clock | 6 O'Clock | 9 O'Clock | [9 empty] | 0
PF01 | Montara_Topside | FPSO | Separation (20) | Pipework | 300-PF-20500-03C03-P | 11 | FPSO 2014 | Pipe Wall Thickness | 21631 | Lagged | 41909.29 | 41909.63 | [37 empty] | CML-11 | CML: Fitting | 6 | 75648 | 69493 | 2014-09-27 07:00 | 4.9 | 0 |  |  | 8.27 | 4.9 | 6.585 |  | 9 O'Clock | 300 | 14.27 | 300-PF-20500-03C03-P | 60 | 12 O'Clock | 3 O'Clock | 6 O'Clock | 9 O'Clock | [9 empty] | 0
PF01 | Montara_Topside | FPSO | Separation (20) | Pipework | 300-PF-20500-03C03-P | 12 | FPSO 2014 | Pipe Wall Thickness | 21632 | Lagged | 41909.29 | 41909.63 | [37 empty] | CML-12 | CML: Fitting | 6 | 75648 | 69493 | 2014-09-27 07:00 | 4.9 | 0 |  |  | 8.27 | 4.9 | 6.585 |  | 9 O'Clock | 300 | 14.27 | 300-PF-20500-03C03-P | 60 | 12 O'Clock | 3 O'Clock | 6 O'Clock | 9 O'Clock | [9 empty] | 0
PF01 | Montara_Topside | FPSO | Separation (20) | Pipework | 300-PF-20500-03C03-P | 13 | FPSO 2014 | Pipe Wall Thickness | 21633 | Lagged | 41909.29 | 41909.63 | [37 empty] | CML-13 | CML: Elbow | 6 | 75648 | 69493 | 2014-09-27 07:00 | 4.9 | 0 |  |  | 8.27 | 4.9 | 6.585 |  | 9 O'Clock | 300 | 14.27 | 300-PF-20500-03C03-P | 60 | 12 O'Clock | 3 O'Clock | 6 O'Clock | 9 O'Clock | [9 empty] | 0
PF01 | Montara_Topside | FPSO | Separation (20) | Pipework | 300-PF-20500-03C03-P | 14 | FPSO 2014 | Pipe Wall Thickness | 21634 | Reviewed on 27/11/14. FFS. Recheck on Sep. 15 | 41909.29 | 41909.63 |  |  | Nestor | 41970.73 | [32 empty] | 14.55 | CML-14 | CML: Elbow | 6 | 43847 | 43412 | 2014-09-27 07:00 | 4.9 | 1.41229 | A1: Outside Quadrant |  | 8.27 | 4.9 | 6.585 | 12.4 | 12 O'Clock | 300 | 14.27 | 300-PF-20500-03C03-P | 60 | 12 O'Clock | 3 O'Clock | 6 O'Clock | 9 O'Clock | 7.5 |  | 12.4 | 15.9 | 12.6 | 17.3 |  |  |  | 4 | RADIAL
PF01 | Montara_Topside | FPSO | Separation (20) | Pipework | 300-PF-20500-03C03-P | 14 | FPSO 2015 | Pipe Wall Thickness | 23494 | Re-check on line / Selected CML''s as Per RBI 2014 Report | 42212.29 | 42212.63 | [36 empty] | 15 | CML-14 | CML: Elbow | 6 | 45588 | 44839 | 2015-07-27 07:00 | 4.9 | 0.82164 | A1: Outside Quadrant |  | 8.27 | 4.9 | 6.585 | 12.5 | 12 O'Clock | 300 | 14.27 | 300-PF-20500-03C03-P | 60 | 12 O'Clock | 3 O'Clock | 6 O'Clock | 9 O'Clock | 7.6 | -0.120462 | 12.5 | 16.2 | 16.2 | 15.1 |  |  |  | 4 | RADIAL
PF01 | Montara_Topside | FPSO | Separation (20) | Pipework | 300-PF-20500-03C03-P | 15 | FPSO 2014 | Pipe Wall Thickness | 21635 |  | 41909.29 | 41909.63 | [36 empty] | 14.775 | CML-15 | CML: Pipe Length | 6 | 75648 | 69493 | 2014-09-27 07:00 | 4.9 | 0 | A4: Left Quadrant |  | 8.27 | 4.9 | 6.585 | 14.4 | 9 O'Clock | 300 | 14.27 | 300-PF-20500-03C03-P | 60 | 12 O'Clock | 3 O'Clock | 6 O'Clock | 9 O'Clock | 9.5 |  | 15.3 | 14.9 | 14.5 | 14.4 |  |  |  | 4 | RADIAL
PF01 | Montara_Topside | FPSO | Separation (20) | Pipework | 300-PF-20500-03C03-P | 16 | FPSO 2014 | Pipe Wall Thickness | 21636 |  | 41909.29 | 41909.63 | [36 empty] | 15.4 | CML-16 | CML: Elbow | 6 | 75648 | 69493 | 2014-09-27 07:00 | 4.9 | 0 | A1: Outside Quadrant |  | 8.27 | 4.9 | 6.585 | 14.8 | 12 O'Clock | 300 | 14.27 | 300-PF-20500-03C03-P | 60 | 12 O'Clock | 3 O'Clock | 6 O'Clock | 9 O'Clock | 9.9 |  | 14.8 | 15.4 | 15.9 | 15.5 |  |  |  | 4 | RADIAL
PF01 | Montara_Topside | FPSO | Separation (20) | Pipework | 300-PF-20500-03C03-P | 16 | FPSO 2014 | Pipe Wall Thickness | 21638 | Reviewed on Reading 300x150mm area to 10mm Outside Radius. It appears to be a material feature (e.g. a lamination) | 41909.29 | 41909.63 | Low alarm breach | 2 | Nestor | 41970.72 | [32 empty] | 14.75 | CML-16 | CML: Elbow | 6 | 42486 | 42295 | 2014-09-27 07:00 | 4.9 | 3.22486 | A3: Inside Quadrant |  | 8.27 | 4.9 | 6.585 | 10 | 6 O'Clock | 300 | 14.27 | 300-PF-20500-03C03-P | 60 | 12 O'Clock | 3 O'Clock | 6 O'Clock | 9 O'Clock | 5.1 |  | 16.8 | 15.7 | 10 | 16.5 |  |  |  | 4 | RADIAL
PF01 | Montara_Topside | FPSO | Separation (20) | Pipework | 300-PF-20500-03C03-P | 17 | FPSO 2014 | Pipe Wall Thickness | 21637 |  | 41909.29 | 41909.63 | [36 empty] | 14.3 | CML-17 | CML: Pipe Length | 6 | 49370 | 47941 | 2014-09-27 07:00 | 4.9 | 0.43049 | A1: Outside Quadrant |  | 8.27 | 4.9 | 6.585 | 13.7 | 12 O'Clock | 300 | 14.27 | 300-PF-20500-03C03-P | 60 | 12 O'Clock | 3 O'Clock | 6 O'Clock | 9 O'Clock | 8.8 |  | 13.7 | 14.7 | 14.7 | 14.1 |  |  |  | 4 | RADIAL
PF01 | Montara_Topside | FPSO | Separation (20) | Pipework | 300-PF-20500-03C03-P | 18 | FPSO 2015 | Pipe Wall Thickness | 23495 | Re-check on line / Selected CML''s as Per RBI 2014 Report | 42212.29 | 42212.63 | [36 empty] | 15 | CML-18 | CML: Elbow | 6 | 75648 | 69493 | 2015-07-27 07:00 | 4.9 | 0 | A1: Outside Quadrant |  | 8.27 | 4.9 | 6.585 | 14.5 | 12 O'Clock | 300 | 14.27 | 300-PF-20500-03C03-P | 60 | 12 O'Clock | 3 O'Clock | 6 O'Clock | 9 O'Clock | 9.6 |  | 14.5 | 15.3 | 15.3 | 14.9 |  |  |  | 4 | RADIAL
PF01 | Montara_Topside | FPSO | Separation (20) | Pipework | 300-PF-20500-03C03-P | 19 | FPSO 2014 | Pipe Wall Thickness | 21639 |  | 41909.29 | 41909.63 | [36 empty] | 14.15 | CML-19 | CML: Pipe Length | 6 | 53665 | 51464 | 2014-09-27 07:00 | 4.9 | 0.27944 | A2: Right Quadrant |  | 8.27 | 4.9 | 6.585 | 13.9 | 3 O'Clock | 300 | 14.27 | 300-PF-20500-03C03-P | 60 | 12 O'Clock | 3 O'Clock | 6 O'Clock | 9 O'Clock | 9 |  | 14.1 | 13.9 | 14.2 | 14.4 |  |  |  | 4 | RADIAL
PF01 | Montara_Topside | FPSO | Separation (20) | Pipework | 300-PF-20500-03C03-P | 20 | FPSO 2014 | Pipe Wall Thickness | 21640 |  | 41909.29 | 41909.63 | [36 empty] | 14.6 | CML-20 | CML: Pipe Length | 6 | 75648 | 69493 | 2014-09-27 07:00 | 4.9 | 0 | A1: Outside Quadrant |  | 8.27 | 4.9 | 6.585 | 14.4 | 3 O'Clock | 300 | 14.27 | 300-PF-20500-03C03-P | 60 | 12 O'Clock | 3 O'Clock | 6 O'Clock | 9 O'Clock | 9.5 |  | 14.4 | 14.4 | 15 | 14.6 |  |  |  | 4 | RADIAL
PF01 | Montara_Topside | FPSO | Separation (20) | Pipework | 300-PF-20500-03C03-P | 21 | FPSO 2014 | Pipe Wall Thickness | 21641 |  | 41909.29 | 41909.63 | [36 empty] | 14.6 | CML-21 | CML: Pipe Length | 6 | 68063 | 63273 | 2014-09-27 07:00 | 4.9 | 0.12839 | A3: Inside Quadrant |  | 8.27 | 4.9 | 6.585 | 14.1 | 6 O'Clock | 300 | 14.27 | 300-PF-20500-03C03-P | 60 | 12 O'Clock | 3 O'Clock | 6 O'Clock | 9 O'Clock | 9.2 |  | 15.6 | 14.3 | 14.1 | 14.4 |  |  |  | 4 | RADIAL
PF01 | Montara_Topside | FPSO | Separation (20) | Pipework | 300-PF-20500-03C03-P | 22 | FPSO 2014 | Pipe Wall Thickness | 21642 |  | 41909.29 | 41909.63 | [36 empty] | 14.85 | CML-22 | CML: Pipe Length | 6 | 75648 | 69493 | 2014-09-27 07:00 | 4.9 | 0 | A2: Right Quadrant |  | 8.27 | 4.9 | 6.585 | 14.6 | 3 O'Clock | 300 | 14.27 | 300-PF-20500-03C03-P | 60 | 12 O'Clock | 3 O'Clock | 6 O'Clock | 9 O'Clock | 9.7 |  | 14.9 | 14.6 | 15 | 14.9 |  |  |  | 4 | RADIAL
PF01 | Montara_Topside | FPSO | Separation (20) | Pipework | 300-PF-20500-03C03-P | 23 | FPSO 2014 | Pipe Wall Thickness | 21643 |  | 41909.29 | 41909.63 | [36 empty] | 16.15 | CML-23 | CML: Elbow | 6 | 51060 | 49328 | 2014-09-27 07:00 | 4.9 | 0.35496 | A2: Right Quadrant |  | 8.27 | 4.9 | 6.585 | 13.8 | 3 O'Clock | 300 | 14.27 | 300-PF-20500-03C03-P | 60 | 12 O'Clock | 3 O'Clock | 6 O'Clock | 9 O'Clock | 8.9 |  | 17.3 | 13.8 | 15.8 | 17.7 |  |  |  | 4 | RADIAL
PF01 | Montara_Topside | FPSO | Separation (20) | Pipework | 300-PF-20500-03C03-P | 24 | FPSO 2014 | Pipe Wall Thickness | 21644 |  | 41909.29 | 41909.63 | [36 empty] | 17.05 | CML-24 | CML: Elbow | 6 | 75648 | 69493 | 2014-09-27 07:00 | 4.9 | 0 | A1: Outside Quadrant |  | 8.27 | 4.9 | 6.585 | 16.6 | 12 O'Clock | 300 | 14.27 | 300-PF-20500-03C03-P | 60 | 12 O'Clock | 3 O'Clock | 6 O'Clock | 9 O'Clock | 11.7 |  | 16.6 | 17.7 | 16.9 | 17 |  |  |  | 4 | RADIAL
PF01 | Montara_Topside | FPSO | Separation (20) | Pipework | 300-PF-20500-03C03-P | 25 | FPSO 2014 | Pipe Wall Thickness | 21645 |  | 41909.29 | 41909.63 | [36 empty] | 14.65 | CML-25 | CML: Pipe Length | 6 | 75648 | 69493 | 2014-09-27 07:00 | 4.9 | 0 | A1: Outside Quadrant |  | 8.27 | 4.9 | 6.585 | 14.3 | 12 O'Clock | 300 | 14.27 | 300-PF-20500-03C03-P | 60 | 12 O'Clock | 3 O'Clock | 6 O'Clock | 9 O'Clock | 9.4 |  | 14.3 | 14.6 | 15.1 | 14.6 |  |  |  | 4 | RADIAL
PF01 | Montara_Topside | FPSO | Separation (20) | Pipework | 300-PF-20500-03C03-P | 26 | FPSO 2014 | Pipe Wall Thickness | 21646 |  | 41909.29 | 41909.63 | [36 empty] | 17.625 | CML-26 | CML: Elbow | 6 | 75648 | 69493 | 2014-09-27 07:00 | 4.9 | 0 | A3: Inside Quadrant |  | 8.27 | 4.9 | 6.585 | 16.9 | 6 O'Clock | 300 | 14.27 | 300-PF-20500-03C03-P | 60 | 12 O'Clock | 3 O'Clock | 6 O'Clock | 9 O'Clock | 12 |  | 18.9 | 17.7 | 16.9 | 17 |  |  |  | 4 | RADIAL
PF01 | Montara_Topside | FPSO | Separation (20) | Pipework | 300-PF-20500-03C03-P | 27 | FPSO 2014 | Pipe Wall Thickness | 21647 |  | 41909.29 | 41909.63 | [36 empty] | 15.625 | CML-27 | CML: Elbow | 6 | 49370 | 47941 | 2014-09-27 07:00 | 4.9 | 0.43049 | A2: Right Quadrant |  | 8.27 | 4.9 | 6.585 | 13.7 | 3 O'Clock | 300 | 14.27 | 300-PF-20500-03C03-P | 60 | 12 O'Clock | 3 O'Clock | 6 O'Clock | 9 O'Clock | 8.8 |  | 15.4 | 13.7 | 16.9 | 16.5 |  |  |  | 4 | RADIAL
PF01 | Montara_Topside | FPSO | Separation (20) | Pipework | 300-PF-20500-03C03-P | 28 | FPSO 2014 | Pipe Wall Thickness | 21648 |  | 41909.29 | 41909.63 | [36 empty] | 14.025 | CML-28 | CML: Pipe Length | 6 | 48184 | 46969 | 2014-09-27 07:00 | 4.9 | 0.50601 | A3: Inside Quadrant |  | 8.27 | 4.9 | 6.585 | 13.6 | 6 O'Clock | 300 | 14.27 | 300-PF-20500-03C03-P | 60 | 12 O'Clock | 3 O'Clock | 6 O'Clock | 9 O'Clock | 8.7 |  | 14.3 | 14 | 13.6 | 14.2 |  |  |  | 4 | RADIAL
PF01 | Montara_Topside | FPSO | Separation (20) | Pipework | 300-PF-20500-03C03-P | 29 | FPSO 2014 | Pipe Wall Thickness | 21649 |  | 41909.29 | 41909.63 | [36 empty] | 14.7 | CML-29 | CML: Pipe Length | 6 | 68063 | 63273 | 2014-09-27 07:00 | 4.9 | 0.12839 | A1: Outside Quadrant |  | 8.27 | 4.9 | 6.585 | 14.1 | 6 O'Clock | 300 | 14.27 | 300-PF-20500-03C03-P | 60 | 12 O'Clock | 3 O'Clock | 6 O'Clock | 9 O'Clock | 9.2 |  | 14.1 | 15.1 | 14.1 | 15.5 |  |  |  | 4 | RADIAL
PF01 | Montara_Topside | FPSO | Separation (20) | Pipework | 300-PF-20500-03C03-P | 30 | FPSO 2014 | Pipe Wall Thickness | 21650 |  | 41909.29 | 41909.63 | [36 empty] | 13.95 | CML-30 | CML: Pipe Length | 6 | 48184 | 46969 | 2014-09-27 07:00 | 4.9 | 0.50601 | A2: Right Quadrant |  | 8.27 | 4.9 | 6.585 | 13.6 | 3 O'Clock | 300 | 14.27 | 300-PF-20500-03C03-P | 60 | 12 O'Clock | 3 O'Clock | 6 O'Clock | 9 O'Clock | 8.7 |  | 14 | 13.6 | 14.2 | 14 |  |  |  | 4 | RADIAL
PF01 | Montara_Topside | FPSO | Separation (20) | Pipework | 300-PF-20500-03C03-P | 31 | FPSO 2014 | Pipe Wall Thickness | 21651 |  | 41909.29 | 41909.63 | [36 empty] | 14.65 | CML-31 | CML: Pipe Length | 6 | 106118 | 94484 | 2014-09-27 07:00 | 4.9 | 0.05287 | A3: Inside Quadrant |  | 8.27 | 4.9 | 6.585 | 14.2 | 6 O'Clock | 300 | 14.27 | 300-PF-20500-03C03-P | 60 | 12 O'Clock | 3 O'Clock | 6 O'Clock | 9 O'Clock | 9.3 |  | 14.8 | 15.1 | 14.2 | 14.5 |  |  |  | 4 | RADIAL
PF01 | Montara_Topside | FPSO | Separation (20) | Pipework | 300-PF-20500-03C03-P | 32 | FPSO 2014 | Pipe Wall Thickness | 21652 |  | 41909.29 | 41909.63 | [36 empty] | 14.375 | CML-32 | CML: Pipe Length | 6 | 53665 | 51464 | 2014-09-27 07:00 | 4.9 | 0.27944 | A1: Outside Quadrant |  | 8.27 | 4.9 | 6.585 | 13.9 | 12 O'Clock | 300 | 14.27 | 300-PF-20500-03C03-P | 60 | 12 O'Clock | 3 O'Clock | 6 O'Clock | 9 O'Clock | 9 |  | 13.9 | 14.2 | 14.4 | 15 |  |  |  | 4 | RADIAL
PF01 | Montara_Topside | FPSO | Separation (20) | Pipework | 300-PF-20500-03C03-P | 33 | FPSO 2014 | Pipe Wall Thickness | 21653 | Reviewed on 27/11/14. FFS. Recheck on Sep. 15 | 41909.29 | 41909.63 |  |  | Nestor | 41970.73 | [32 empty] | 13.75 | CML-33 | CML: Pipe Length | 6 | 46094 | 45254 | 2014-09-27 07:00 | 4.9 | 0.73258 | A1: Outside Quadrant |  | 8.27 | 4.9 | 6.585 | 13.3 | 12 O'Clock | 300 | 14.27 | 300-PF-20500-03C03-P | 60 | 12 O'Clock | 3 O'Clock | 6 O'Clock | 9 O'Clock | 8.4 |  | 13.3 | 13.8 | 13.8 | 14.1 |  |  |  | 4 | RADIAL
PF01 | Montara_Topside | FPSO | Separation (20) | Pipework | 300-PF-20500-03C03-P | 33 | FPSO 2015 | Pipe Wall Thickness | 23496 | Re-check on line / Selected CML''s as Per RBI 2014 Report | 42212.29 | 42212.63 | [36 empty] | 14.05 | CML-33 | CML: Pipe Length | 6 | 52422 | 50444 | 2015-07-27 07:00 | 4.9 | 0.31102 | A1: Outside Quadrant |  | 8.27 | 4.9 | 6.585 | 13.6 | 12 O'Clock | 300 | 14.27 | 300-PF-20500-03C03-P | 60 | 12 O'Clock | 3 O'Clock | 6 O'Clock | 9 O'Clock | 8.7 | -0.3613862 | 13.6 | 14.1 | 14.1 | 14.4 |  |  |  | 4 | RADIAL
PF01 | Montara_Topside | FPSO | Separation (20) | Pipework | 300-PF-20500-03C03-P | 34 | FPSO 2014 | Pipe Wall Thickness | 21654 |  | 41909.29 | 41909.63 | [36 empty] | 14.325 | CML-34 | CML: Pipe Length | 6 | 106118 | 94484 | 2014-09-27 07:00 | 4.9 | 0.05287 | A3: Inside Quadrant |  | 8.27 | 4.9 | 6.585 | 14.2 | 6 O'Clock | 300 | 14.27 | 300-PF-20500-03C03-P | 60 | 12 O'Clock | 3 O'Clock | 6 O'Clock | 9 O'Clock | 9.3 |  | 14.4 | 14.4 | 14.2 | 14.3 |  |  |  | 4 | RADIAL
PF01 | Montara_Topside | FPSO | Separation (20) | Pipework | 300-PF-20500-03C03-P | 35 | FPSO 2014 | Pipe Wall Thickness | 21655 |  | 41909.29 | 41909.63 | [36 empty] | 14.625 | CML-35 | CML: Pipe Length | 6 | 58198 | 55181 | 2014-09-27 07:00 | 4.9 | 0.20391 | A4: Left Quadrant |  | 8.27 | 4.9 | 6.585 | 14 | 9 O'Clock | 300 | 14.27 | 300-PF-20500-03C03-P | 60 | 12 O'Clock | 3 O'Clock | 6 O'Clock | 9 O'Clock | 9.1 |  | 14.5 | 15.4 | 14.6 | 14 |  |  |  | 4 | RADIAL
PF01 | Montara_Topside | FPSO | Separation (20) | Pipework | 300-PF-20500-03C03-P | 36 | FPSO 2014 | Pipe Wall Thickness | 21656 |  | 41909.29 | 41909.63 | [36 empty] | 14.8 | CML-36 | CML: Pipe Length | 6 | 53665 | 51464 | 2014-09-27 07:00 | 4.9 | 0.27944 | A3: Inside Quadrant |  | 8.27 | 4.9 | 6.585 | 13.9 | 6 O'Clock | 300 | 14.27 | 300-PF-20500-03C03-P | 60 | 12 O'Clock | 3 O'Clock | 6 O'Clock | 9 O'Clock | 9 |  | 15.3 | 15.3 | 13.9 | 14.7 |  |  |  | 4 | RADIAL
PF01 | Montara_Topside | FPSO | Separation (20) | Pipework | 300-PF-20500-03C03-P | 37 | FPSO 2014 | Pipe Wall Thickness | 21657 | Reviewed on 27/11/14. FFS. Recheck on Sep. 15 | 41909.29 | 41909.63 |  |  | Nestor | 41970.74 | [32 empty] | 14.1 | CML-37 | CML: Pipe Length | 6 | 45658 | 44897 | 2014-09-27 07:00 | 4.9 | 0.8081 | A2: Right Quadrant |  | 8.27 | 4.9 | 6.585 | 13.2 | 3 O'Clock | 300 | 14.27 | 300-PF-20500-03C03-P | 60 | 12 O'Clock | 3 O'Clock | 6 O'Clock | 9 O'Clock | 8.3 |  | 14.8 | 13.2 | 13.8 | 14.6 |  |  |  | 4 | RADIAL
PF01 | Montara_Topside | FPSO | Separation (20) | Pipework | 300-PF-20500-03C03-P | 37 | FPSO 2015 | Pipe Wall Thickness | 23497 | Re-check on line / Selected CML''s as Per RBI 2014 Report | 42212.29 | 42212.63 | [36 empty] | 14 | CML-37 | CML: Pipe Length | 6 | 54351 | 52027 | 2015-07-27 07:00 | 4.9 | 0.2646 | A2: Right Quadrant |  | 8.27 | 4.9 | 6.585 | 13.7 | 6 O'Clock | 300 | 14.27 | 300-PF-20500-03C03-P | 60 | 12 O'Clock | 3 O'Clock | 6 O'Clock | 9 O'Clock | 8.8 | -0.6023103 | 14.4 | 13.7 | 13.7 | 14.2 |  |  |  | 4 | RADIAL
PF01 | Montara_Topside | FPSO | Separation (20) | Pipework | 300-PF-20500-03C03-P | 38 | FPSO 2014 | Pipe Wall Thickness | 21658 |  | 41909.29 | 41909.63 | [36 empty] | 17.4 | CML-38 | CML: Elbow | 6 | 75648 | 69493 | 2014-09-27 07:00 | 4.9 | 0 | A2: Right Quadrant |  | 8.27 | 4.9 | 6.585 | 16.8 | 3 O'Clock | 300 | 14.27 | 300-PF-20500-03C03-P | 60 | 12 O'Clock | 3 O'Clock | 6 O'Clock | 9 O'Clock | 11.9 |  | 18.5 | 16.8 | 17 | 17.3 |  |  |  | 4 | RADIAL
PF01 | Montara_Topside | FPSO | Separation (20) | Pipework | 300-PF-20500-03C03-P | 39 | FPSO 2014 | Pipe Wall Thickness | 21659 |  | 41909.29 | 41909.63 | [36 empty] | 17.375 | CML-39 | CML: Elbow | 6 | 75648 | 69493 | 2014-09-27 07:00 | 4.9 | 0 | A3: Inside Quadrant |  | 8.27 | 4.9 | 6.585 | 16.9 | 6 O'Clock | 300 | 14.27 | 300-PF-20500-03C03-P | 60 | 12 O'Clock | 3 O'Clock | 6 O'Clock | 9 O'Clock | 12 |  | 17.3 | 18 | 16.9 | 17.3 |  |  |  | 4 | RADIAL
PF01 | Montara_Topside | FPSO | Separation (20) | Pipework | 300-PF-20500-03C03-P | 40 | FPSO 2014 | Pipe Wall Thickness | 21660 |  | 41909.29 | 41909.63 | [36 empty] | 16.975 | CML-40 | CML: Elbow | 6 | 75648 | 69493 | 2014-09-27 07:00 | 4.9 | 0 | A1: Outside Quadrant |  | 8.27 | 4.9 | 6.585 | 15.6 | 12 O'Clock | 300 | 14.27 | 300-PF-20500-03C03-P | 60 | 12 O'Clock | 3 O'Clock | 6 O'Clock | 9 O'Clock | 10.7 |  | 15.6 | 16.2 | 17.6 | 18.5 |  |  |  | 4 | RADIAL
PF01 | Montara_Topside | FPSO | Separation (20) | Pipework | 300-PF-20500-03C03-P | 41 | FPSO 2014 | Pipe Wall Thickness | 21661 | Reviewed on 27/11/14. FFS. Recheck on Sep. 15 | 41909.29 | 41909.63 |  |  | Nestor | 41970.74 | [32 empty] | 15.4 | CML-41 | CML: Elbow | 6 | 45658 | 44897 | 2014-09-27 07:00 | 4.9 | 0.8081 | A4: Left Quadrant |  | 8.27 | 4.9 | 6.585 | 13.2 | 9 O'Clock | 300 | 14.27 | 300-PF-20500-03C03-P | 60 | 12 O'Clock | 3 O'Clock | 6 O'Clock | 9 O'Clock | 8.3 |  | 15 | 17 | 16.4 | 13.2 |  |  |  | 4 | RADIAL
PF01 | Montara_Topside | FPSO | Separation (20) | Pipework | 300-PF-20500-03C03-P | 41 | FPSO 2015 | Pipe Wall Thickness | 23498 | Re-check on line / Selected CML''s as Per RBI 2014 Report | 42212.29 | 42212.63 | [36 empty] | 14.35 | CML-41 | CML: Elbow | 6 | 57101 | 54282 | 2015-07-27 07:00 | 4.9 | 0.21818 | A2: Right Quadrant |  | 8.27 | 4.9 | 6.585 | 13.8 | 6 O'Clock | 300 | 14.27 | 300-PF-20500-03C03-P | 60 | 12 O'Clock | 3 O'Clock | 6 O'Clock | 9 O'Clock | 8.9 | -0.7227723 | 14.4 | 13.8 | 13.8 | 15.4 |  |  |  | 4 | RADIAL
PF01 | Montara_Topside | FPSO | Separation (20) | Pipework | 300-PF-20500-03C03-P | 42 | FPSO 2014 | Pipe Wall Thickness | 21662 | Reviewed on 27/11/14. FFS. Recheck on Sep. 15 | 41909.29 | 41909.625 |  |  | Nestor | 41970.74 | [32 empty] | 12.475 | CML-42 | CML: Fitting | 6 | 43613 | 43220 | 2014-09-27 07:00 | 4.9 | 1.56334 | A1: Outside Quadrant |  | 8.27 | 4.9 | 6.585 | 12.2 | 12 O'Clock | 300 | 14.27 | 300-PF-20500-03C03-P | 60 | 12 O'Clock | 3 O'Clock | 6 O'Clock | 9 O'Clock | 7.3 |  | 12.2 | 12.5 | 12.6 | 12.6 |  |  |  | 4 | RADIAL
PF01 | Montara_Topside | FPSO | Separation (20) | Pipework | 300-PF-20500-03C03-P | 42 | FPSO 2015 | Pipe Wall Thickness | 23499 | Re-check on line / Selected CML''s as Per RBI 2014 Report | 42212.29 | 42212.625 | [36 empty] | 12.325 | CML-42 | CML: Fitting | 6 | 44985 | 44345 | 2015-07-27 07:00 | 4.9 | 0.9609 | A1: Outside Quadrant |  | 8.27 | 4.9 | 6.585 | 12.2 | 12 O'Clock | 300 | 14.27 | 300-PF-20500-03C03-P | 60 | 12 O'Clock | 3 O'Clock | 6 O'Clock | 9 O'Clock | 7.3 | 0 | 12.2 | 12.3 | 12.3 | 12.5 |  |  |  | 4 | RADIAL
PF01 | Montara_Topside | FPSO | Separation (20) | Pipework | 300-PF-20501-03C03-P | 1 | FPSO 2014 | Pipe Wall Thickness | 21677 | Protective mesh removed | 41910.29 | 41910.63 | [36 empty] | 16.1 | CML-1 | CML: Equal Tee | 6 | 75648 | 69493 | 2014-09-28 07:00 | 4.9 | 0 | A1: Outside Quadrant |  | 8.27 | 4.9 | 6.585 | 15.8 | 12 O'Clock | 300 | 14.27 | 300-PF-20501-03C03-P | 60 | 12 O'Clock | 3 O'Clock | 6 O'Clock | 9 O'Clock | 10.9 |  | 15.8 | 15.9 | 16.5 | 16.2 |  |  |  | 4 | RADIAL
PF01 | Montara_Topside | FPSO | Separation (20) | Pipework | 300-PF-20501-03C03-P | 2 | FPSO 2014 | Pipe Wall Thickness | 21678 | Protective mesh removed | 41910.29 | 41910.63 | [36 empty] | 14.075 | CML-2 | CML: Pipe Length | 6 | 49387 | 47955 | 2014-09-28 07:00 | 4.9 | 0.4296 | A1: Outside Quadrant |  | 8.27 | 4.9 | 6.585 | 13.7 | 9 O'Clock | 300 | 14.27 | 300-PF-20501-03C03-P | 60 | 12 O'Clock | 3 O'Clock | 6 O'Clock | 9 O'Clock | 8.8 |  | 13.7 | 14.2 | 14.7 | 13.7 |  |  |  | 4 | RADIAL
PF01 | Montara_Topside | FPSO | Separation (20) | Pipework | 300-PF-20501-03C03-P | 3 | FPSO 2014 | Pipe Wall Thickness | 21679 | Protective mesh removed | 41910.29 | 41910.63 | [36 empty] | 14.475 | CML-3 | CML: Pipe Length | 6 | 58232 | 55210 | 2014-09-28 07:00 | 4.9 | 0.20349 | A1: Outside Quadrant |  | 8.27 | 4.9 | 6.585 | 14 | 12 O'Clock | 300 | 14.27 | 300-PF-20501-03C03-P | 60 | 12 O'Clock | 3 O'Clock | 6 O'Clock | 9 O'Clock | 9.1 |  | 14 | 14.3 | 14.7 | 14.9 |  |  |  | 4 | RADIAL
PF01 | Montara_Topside | FPSO | Separation (20) | Pipework | 300-PF-20501-03C03-P | 4 | FPSO 2014 | Pipe Wall Thickness | 21680 | Protective mesh removed | 41910.29 | 41910.63 | [36 empty] | 15.575 | CML-4 | CML: Equal Tee | 6 | 106251 | 94594 | 2014-09-28 07:00 | 4.9 | 0.05276 | A3: Inside Quadrant |  | 8.27 | 4.9 | 6.585 | 14.2 | 6 O'Clock | 300 | 14.27 | 300-PF-20501-03C03-P | 60 | 12 O'Clock | 3 O'Clock | 6 O'Clock | 9 O'Clock | 9.3 |  | 15.4 | 15.9 | 14.2 | 16.8 |  |  |  | 4 | RADIAL
PF01 | Montara_Topside | FPSO | Separation (20) | Pipework | 300-PF-20501-03C03-P | 5 | FPSO 2014 | Pipe Wall Thickness | 21681 | Protective mesh removed | 41910.29 | 41910.63 | [36 empty] | 14.925 | CML-5 | CML: Elbow | 6 | 49387 | 47955 | 2014-09-28 07:00 | 4.9 | 0.4296 | A2: Right Quadrant |  | 8.27 | 4.9 | 6.585 | 13.7 | 3 O'Clock | 300 | 14.27 | 300-PF-20501-03C03-P | 60 | 12 O'Clock | 3 O'Clock | 6 O'Clock | 9 O'Clock | 8.8 |  | 16 | 13.7 | 14.4 | 15.6 |  |  |  | 4 | RADIAL
PF01 | Montara_Topside | FPSO | Separation (20) | Pipework | 300-PF-20501-03C03-P | 6 | FPSO 2014 | Pipe Wall Thickness | 21682 | Lagged | 41910.29 | 41910.63 | [37 empty] | CML-6 | CML: Pipe Length | 6 | 75648 | 69493 | 2014-09-28 07:00 | 4.9 | 0 |  |  | 8.27 | 4.9 | 6.585 |  | 9 O'Clock | 300 | 14.27 | 300-PF-20501-03C03-P | 60 | 12 O'Clock | 3 O'Clock | 6 O'Clock | 9 O'Clock | [9 empty] | 0
PF01 | Montara_Topside | FPSO | Separation (20) | Pipework | 300-PF-20501-03C03-P | 7 | FPSO 2014 | Pipe Wall Thickness | 21683 | Lagged | 41910.29 | 41910.63 | [37 empty] | CML-7 | CML: Pipe Length | 6 | 75648 | 69493 | 2014-09-28 07:00 | 4.9 | 0 |  |  | 8.27 | 4.9 | 6.585 |  | 9 O'Clock | 300 | 14.27 | 300-PF-20501-03C03-P | 60 | 12 O'Clock | 3 O'Clock | 6 O'Clock | 9 O'Clock | [9 empty] | 0
PF01 | Montara_Topside | FPSO | Separation (20) | Pipework | 300-PF-20501-03C03-P | 8 | FPSO 2014 | Pipe Wall Thickness | 21684 | Protective mesh removed. Reviewed on 1/12/14. FFS. Recheck on Sep.15 | 41910.29 | 41910.63 |  |  | Nestor | 41974.37 | [32 empty] | 13.725 | CML-8 | CML: Pipe Length | 6 | 45666 | 44904 | 2014-09-28 07:00 | 4.9 | 0.80644 | A2: Right Quadrant |  | 8.27 | 4.9 | 6.585 | 13.2 | 3 O'Clock | 300 | 14.27 | 300-PF-20501-03C03-P | 60 | 12 O'Clock | 3 O'Clock | 6 O'Clock | 9 O'Clock | 8.3 |  | 14.2 | 13.2 | 13.5 | 14 |  |  |  | 4 | RADIAL
PF01 | Montara_Topside | FPSO | Separation (20) | Pipework | 300-PF-20501-03C03-P | 8 | FPSO 2015 | Pipe Wall Thickness | 23529 | Re-check | 42214.29 | 42214.5 | [36 empty] | 14.225 | CML-8 | CML: Pipe Length | 6 | 68782 | 63863 | 2015-07-29 07:00 | 4.9 | 0.12502 | A3: Inside Quadrant |  | 8.27 | 4.9 | 6.585 | 14 | 9 O'Clock | 300 | 14.27 | 300-PF-20501-03C03-P | 60 | 12 O'Clock | 3 O'Clock | 6 O'Clock | 9 O'Clock | 9.1 | -0.9605264 | 14.6 | 14.3 | 14 | 14 |  |  |  | 4 | RADIAL
PF01 | Montara_Topside | FPSO | Separation (20) | Pipework | 300-PF-20501-03C03-P | 9 | FPSO 2014 | Pipe Wall Thickness | 21685 | Protective mesh removed | 41910.29 | 41910.63 | [36 empty] | 13.775 | CML-9 | CML: Pipe Length | 6 | 48198 | 46980 | 2014-09-28 07:00 | 4.9 | 0.50496 | A3: Inside Quadrant |  | 8.27 | 4.9 | 6.585 | 13.6 | 6 O'Clock | 300 | 14.27 | 300-PF-20501-03C03-P | 60 | 12 O'Clock | 3 O'Clock | 6 O'Clock | 9 O'Clock | 8.7 |  | 13.8 | 13.9 | 13.6 | 13.8 |  |  |  | 4 | RADIAL
PF01 | Montara_Topside | FPSO | Separation (20) | Pipework | 300-PF-20501-03C03-P | 10 | FPSO 2014 | Pipe Wall Thickness | 21686 | Lagged | 41910.29 | 41910.63 | [37 empty] | CML-10 | CML: Pipe Length | 6 | 75648 | 69493 | 2014-09-28 07:00 | 4.9 | 0 |  |  | 8.27 | 4.9 | 6.585 |  | 9 O'Clock | 300 | 14.27 | 300-PF-20501-03C03-P | 60 | 12 O'Clock | 3 O'Clock | 6 O'Clock | 9 O'Clock | [9 empty] | 0
PF01 | Montara_Topside | FPSO | Separation (20) | Pipework | 300-PF-20501-03C03-P | 11 | FPSO 2014 | Pipe Wall Thickness | 21687 | Lagged | 41910.29 | 41910.63 | [37 empty] | CML-11 | CML: Pipe Length | 6 | 75648 | 69493 | 2014-09-28 07:00 | 4.9 | 0 |  |  | 8.27 | 4.9 | 6.585 |  | 9 O'Clock | 300 | 14.27 | 300-PF-20501-03C03-P | 60 | 12 O'Clock | 3 O'Clock | 6 O'Clock | 9 O'Clock | [9 empty] | 0
PF01 | Montara_Topside | FPSO | Separation (20) | Pipework | 300-PF-20501-03C03-P | 12 | FPSO 2014 | Pipe Wall Thickness | 21688 | Lagged | 41910.29 | 41910.63 | [37 empty] | CML-12 | CML: Pipe Length | 6 | 75648 | 69493 | 2014-09-28 07:00 | 4.9 | 0 |  |  | 8.27 | 4.9 | 6.585 |  | 9 O'Clock | 300 | 14.27 | 300-PF-20501-03C03-P | 60 | 12 O'Clock | 3 O'Clock | 6 O'Clock | 9 O'Clock | [9 empty] | 0
PF01 | Montara_Topside | FPSO | Separation (20) | Pipework | 300-PF-20501-03C03-P | 13 | FPSO 2014 | Pipe Wall Thickness | 21689 | Lagged | 41910.29 | 41910.63 | [37 empty] | CML-13 | CML: Elbow | 6 | 75648 | 69493 | 2014-09-28 07:00 | 4.9 | 0 |  |  | 8.27 | 4.9 | 6.585 |  | 9 O'Clock | 300 | 14.27 | 300-PF-20501-03C03-P | 60 | 12 O'Clock | 3 O'Clock | 6 O'Clock | 9 O'Clock | [9 empty] | 0
PF01 | Montara_Topside | FPSO | Separation (20) | Pipework | 300-PF-20501-03C03-P | 14 | FPSO 2014 | Pipe Wall Thickness | 21690 |  | 41910.29 | 41910.63 | [36 empty] | 17.95 | CML-14 | CML: Elbow | 6 | 75648 | 69493 | 2014-09-28 07:00 | 4.9 | 0 | A2: Right Quadrant |  | 8.27 | 4.9 | 6.585 | 17.1 | 3 O'Clock | 300 | 14.27 | 300-PF-20501-03C03-P | 60 | 12 O'Clock | 3 O'Clock | 6 O'Clock | 9 O'Clock | 12.2 |  | 18.1 | 17.1 | 18.2 | 18.4 |  |  |  | 4 | RADIAL
PF01 | Montara_Topside | FPSO | Separation (20) | Pipework | 300-PF-20501-03C03-P | 15 | FPSO 2014 | Pipe Wall Thickness | 21691 | Protective mesh removed. Reviewed on 1/12/14. FFS. Recheck on Sep.15 | 41910.29 | 41910.63 |  |  | Nestor | 41974.37 | [32 empty] | 14.225 | CML-15 | CML: Pipe Length | 6 | 44512 | 43957 | 2014-09-28 07:00 | 4.9 | 1.10791 | A2: Right Quadrant |  | 8.27 | 4.9 | 6.585 | 12.8 | 3 O'Clock | 300 | 14.27 | 300-PF-20501-03C03-P | 60 | 12 O'Clock | 3 O'Clock | 6 O'Clock | 9 O'Clock | 7.9 |  | 14 | 12.8 | 15.3 | 14.8 |  |  |  | 4 | RADIAL
PF01 | Montara_Topside | FPSO | Separation (20) | Pipework | 300-PF-20501-03C03-P | 15 | FPSO 2015 | Pipe Wall Thickness | 23530 | Re-check | 42214.29 | 42214.5 | [36 empty] | 14.275 | CML-15 | CML: Pipe Length | 6 | 54384 | 52054 | 2015-07-29 07:00 | 4.9 | 0.26393 | A3: Inside Quadrant |  | 8.27 | 4.9 | 6.585 | 13.7 | 6 O'Clock | 300 | 14.27 | 300-PF-20501-03C03-P | 60 | 12 O'Clock | 3 O'Clock | 6 O'Clock | 9 O'Clock | 8.8 | -1.080592 | 14.8 | 14.6 | 13.7 | 14 |  |  |  | 4 | RADIAL
PF01 | Montara_Topside | FPSO | Separation (20) | Pipework | 300-PF-20501-03C03-P | 16 | FPSO 2014 | Pipe Wall Thickness | 21692 |  | 41910.29 | 41910.63 | [36 empty] | 14.975 | CML-16 | CML: Elbow | 6 | 49387 | 47955 | 2014-09-28 07:00 | 4.9 | 0.4296 | A3: Inside Quadrant |  | 8.27 | 4.9 | 6.585 | 13.7 | 6 O'Clock | 300 | 14.27 | 300-PF-20501-03C03-P | 60 | 12 O'Clock | 3 O'Clock | 6 O'Clock | 9 O'Clock | 8.8 |  | 15.1 | 15.6 | 13.7 | 15.5 |  |  |  | 4 | RADIAL
PF01 | Montara_Topside | FPSO | Separation (20) | Pipework | 300-PF-20501-03C03-P | 17 | FPSO 2014 | Pipe Wall Thickness | 21693 | Protective mesh removed. Reviewed on 1/12/14. FFS. Recheck on Sep.15 | 41910.29 | 41910.63 |  |  | Nestor | 41974.37 | [32 empty] | 14.575 | CML-17 | CML: Elbow | 6 | 46104 | 45262 | 2014-09-28 07:00 | 4.9 | 0.73107 | A2: Right Quadrant |  | 8.27 | 4.9 | 6.585 | 13.3 | 3 O'Clock | 300 | 14.27 | 300-PF-20501-03C03-P | 60 | 12 O'Clock | 3 O'Clock | 6 O'Clock | 9 O'Clock | 8.4 |  | 14.8 | 13.3 | 13.7 | 16.5 |  |  |  | 4 | RADIAL
PF01 | Montara_Topside | FPSO | Separation (20) | Pipework | 300-PF-20501-03C03-P | 17 | FPSO 2015 | Pipe Wall Thickness | 23531 | Re-check | 42214.29 | 42214.5 | [36 empty] | 13.9 | CML-17 | CML: Elbow | 6 | 49915 | 48389 | 2015-07-29 07:00 | 4.9 | 0.40283 | A2: Right Quadrant |  | 8.27 | 4.9 | 6.585 | 13.4 | 3 O'Clock | 300 | 14.27 | 300-PF-20501-03C03-P | 60 | 12 O'Clock | 3 O'Clock | 6 O'Clock | 9 O'Clock | 8.5 | -0.1200658 | 14.1 | 13.4 | 13.6 | 14.5 |  |  |  | 4 | RADIAL
PF01 | Montara_Topside | FPSO | Separation (20) | Pipework | 300-PF-20501-03C03-P | 18 | FPSO 2014 | Pipe Wall Thickness | 21694 | Low Reading 300x150mm area to 10mm Outside Radius | 41910.29 | 41910.63 | [36 empty] | 13.95 | CML-18 | CML: Pipe Length | 6 | 48198 | 46980 | 2014-09-28 07:00 | 4.9 | 0.50496 | A3: Inside Quadrant |  | 8.27 | 4.9 | 6.585 | 13.6 | 6 O'Clock | 300 | 14.27 | 300-PF-20501-03C03-P | 60 | 12 O'Clock | 3 O'Clock | 6 O'Clock | 9 O'Clock | 8.7 |  | 14.2 | 14.3 | 13.6 | 13.7 |  |  |  | 4 | RADIAL
PF01 | Montara_Topside | FPSO | Separation (20) | Pipework | 300-PF-20501-03C03-P | 19 | FPSO 2014 | Pipe Wall Thickness | 21695 |  | 41910.29 | 41910.63 | [36 empty] | 14.025 | CML-19 | CML: Pipe Length | 6 | 47319 | 46259 | 2014-09-28 07:00 | 4.9 | 0.58033 | A3: Inside Quadrant |  | 8.27 | 4.9 | 6.585 | 13.5 | 6 O'Clock | 300 | 14.27 | 300-PF-20501-03C03-P | 60 | 12 O'Clock | 3 O'Clock | 6 O'Clock | 9 O'Clock | 8.6 |  | 14.1 | 14.9 | 13.5 | 13.6 |  |  |  | 4 | RADIAL
PF01 | Montara_Topside | FPSO | Separation (20) | Pipework | 300-PF-20501-03C03-P | 20 | FPSO 2014 | Pipe Wall Thickness | 21696 |  | 41910.29 | 41910.63 | [36 empty] | 14.55 | CML-20 | CML: Pipe Length | 6 | 68119 | 63318 | 2014-09-28 07:00 | 4.9 | 0.12813 | A4: Left Quadrant |  | 8.27 | 4.9 | 6.585 | 14.1 | 9 O'Clock | 300 | 14.27 | 300-PF-20501-03C03-P | 60 | 12 O'Clock | 3 O'Clock | 6 O'Clock | 9 O'Clock | 9.2 |  | 15 | 14.9 | 14.2 | 14.1 |  |  |  | 4 | RADIAL
PF01 | Montara_Topside | FPSO | Separation (20) | Pipework | 300-PF-20501-03C03-P | 21 | FPSO 2014 | Pipe Wall Thickness | 21697 |  | 41910.29 | 41910.63 | [36 empty] | 14.375 | CML-21 | CML: Pipe Length | 6 | 68119 | 63318 | 2014-09-28 07:00 | 4.9 | 0.12813 | A2: Right Quadrant |  | 8.27 | 4.9 | 6.585 | 14.1 | 3 O'Clock | 300 | 14.27 | 300-PF-20501-03C03-P | 60 | 12 O'Clock | 3 O'Clock | 6 O'Clock | 9 O'Clock | 9.2 |  | 14.4 | 14.1 | 14.6 | 14.4 |  |  |  | 4 | RADIAL
PF01 | Montara_Topside | FPSO | Separation (20) | Pipework | 300-PF-20501-03C03-P | 22 | FPSO 2014 | Pipe Wall Thickness | 21698 |  | 41910.29 | 41910.63 | [36 empty] | 14.875 | CML-22 | CML: Pipe Length | 6 | 68119 | 63318 | 2014-09-28 07:00 | 4.9 | 0.12813 | A4: Left Quadrant |  | 8.27 | 4.9 | 6.585 | 14.1 | 9 O'Clock | 300 | 14.27 | 300-PF-20501-03C03-P | 60 | 12 O'Clock | 3 O'Clock | 6 O'Clock | 9 O'Clock | 9.2 |  | 15.5 | 15.1 | 14.8 | 14.1 |  |  |  | 4 | RADIAL
PF01 | Montara_Topside | FPSO | Separation (20) | Pipework | 300-PF-20501-03C03-P | 23 | FPSO 2014 | Pipe Wall Thickness | 21699 |  | 41910.29 | 41910.63 | [36 empty] | 15.025 | CML-23 | CML: Elbow | 6 | 68119 | 63318 | 2014-09-28 07:00 | 4.9 | 0.12813 | A3: Inside Quadrant |  | 8.27 | 4.9 | 6.585 | 14.1 | 6 O'Clock | 300 | 14.27 | 300-PF-20501-03C03-P | 60 | 12 O'Clock | 3 O'Clock | 6 O'Clock | 9 O'Clock | 9.2 |  | 15.1 | 15.8 | 14.1 | 15.1 |  |  |  | 4 | RADIAL
PF01 | Montara_Topside | FPSO | Separation (20) | Pipework | 300-PF-20501-03C03-P | 24 | FPSO 2014 | Pipe Wall Thickness | 21700 |  | 41910.29 | 41910.63 | [36 empty] | 15.25 | CML-24 | CML: Elbow | 6 | 75648 | 69493 | 2014-09-28 07:00 | 4.9 | 0 | A2: Right Quadrant |  | 8.27 | 4.9 | 6.585 | 14.6 | 3 O'Clock | 300 | 14.27 | 300-PF-20501-03C03-P | 60 | 12 O'Clock | 3 O'Clock | 6 O'Clock | 9 O'Clock | 9.7 |  | 16.5 | 14.6 | 14.8 | 15.1 |  |  |  | 4 | RADIAL
PF01 | Montara_Topside | FPSO | Separation (20) | Pipework | 300-PF-20501-03C03-P | 25 | FPSO 2014 | Pipe Wall Thickness | 21701 |  | 41910.29 | 41910.63 | [36 empty] | 14.525 | CML-25 | CML: Pipe Length | 6 | 53690 | 51484 | 2014-09-28 07:00 | 4.9 | 0.27886 | A2: Right Quadrant |  | 8.27 | 4.9 | 6.585 | 13.9 | 3 O'Clock | 300 | 14.27 | 300-PF-20501-03C03-P | 60 | 12 O'Clock | 3 O'Clock | 6 O'Clock | 9 O'Clock | 9 |  | 14.5 | 13.9 | 15.1 | 14.6 |  |  |  | 4 | RADIAL
PF01 | Montara_Topside | FPSO | Separation (20) | Pipework | 300-PF-20501-03C03-P | 26 | FPSO 2014 | Pipe Wall Thickness | 21702 | Protective mesh removed. Reviewed on 1/12/14. FFS. Recheck on Sep.15 | 41910.29 | 41910.63 |  |  | Nestor | 41974.37 | [32 empty] | 14.675 | CML-26 | CML: Elbow | 6 | 45666 | 44904 | 2014-09-28 07:00 | 4.9 | 0.80644 | A3: Inside Quadrant |  | 8.27 | 4.9 | 6.585 | 13.2 | 6 O'Clock | 300 | 14.27 | 300-PF-20501-03C03-P | 60 | 12 O'Clock | 3 O'Clock | 6 O'Clock | 9 O'Clock | 8.3 |  | 15.7 | 16.1 | 13.2 | 13.7 |  |  |  | 4 | RADIAL
PF01 | Montara_Topside | FPSO | Separation (20) | Pipework | 300-PF-20501-03C03-P | 26 | FPSO 2015 | Pipe Wall Thickness | 23532 | Re-check | 42214.29 | 42214.5 | [36 empty] | 13.725 | CML-26 | CML: Elbow | 6 | 45375 | 44665 | 2015-07-29 07:00 | 4.9 | 0.86586 | A4: Left Quadrant |  | 8.27 | 4.9 | 6.585 | 12.4 | 9 O'Clock | 300 | 14.27 | 300-PF-20501-03C03-P | 60 | 12 O'Clock | 3 O'Clock | 6 O'Clock | 9 O'Clock | 7.5 | 0.9605264 | 14.3 | 14.7 | 13.5 | 12.4 |  |  |  | 4 | RADIAL
PF01 | Montara_Topside | FPSO | Separation (20) | Pipework | 300-PF-20501-03C03-P | 27 | FPSO 2014 | Pipe Wall Thickness | 21703 |  | 41910.29 | 41910.63 | [36 empty] | 15.65 | CML-27 | CML: type TBC | 6 | 75648 | 69493 | 2014-09-28 07:00 | 4.9 | 0 | A3: Inside Quadrant |  | 8.27 | 4.9 | 6.585 | 14.3 | 6 O'Clock | 300 | 14.27 | 300-PF-20501-03C03-P | 60 | 12 O'Clock | 3 O'Clock | 6 O'Clock | 9 O'Clock | 9.4 |  | 16.9 | 15.9 | 14.3 | 15.5 |  |  |  | 4 | RADIAL
PF01 | Montara_Topside | FPSO | Separation (20) | Pipework | 300-PF-20501-03C03-P | 28 | FPSO 2014 | Pipe Wall Thickness | 21704 |  | 41910.29 | 41910.63 | [36 empty] | 14.05 | CML-28 | CML: type TBC | 6 | 48198 | 46980 | 2014-09-28 07:00 | 4.9 | 0.50496 | A2: Right Quadrant |  | 8.27 | 4.9 | 6.585 | 13.6 | 3 O'Clock | 300 | 14.27 | 300-PF-20501-03C03-P | 60 | 12 O'Clock | 3 O'Clock | 6 O'Clock | 9 O'Clock | 8.7 |  | 14 | 13.6 | 13.9 | 14.7 |  |  |  | 4 | RADIAL
PF01 | Montara_Topside | FPSO | Separation (20) | Pipework | 300-PF-20501-03C03-P | 29 | FPSO 2014 | Pipe Wall Thickness | 21705 |  | 41910.29 | 41910.63 | [36 empty] | 14.475 | CML-29 | CML: type TBC | 6 | 53690 | 51484 | 2014-09-28 07:00 | 4.9 | 0.27886 | A4: Left Quadrant |  | 8.27 | 4.9 | 6.585 | 13.9 | 9 O'Clock | 300 | 14.27 | 300-PF-20501-03C03-P | 60 | 12 O'Clock | 3 O'Clock | 6 O'Clock | 9 O'Clock | 9 |  | 14.2 | 14.4 | 15.4 | 13.9 |  |  |  | 4 | RADIAL
PF01 | Montara_Topside | FPSO | Separation (20) | Pipework | 300-PF-20501-03C03-P | 30 | FPSO 2014 | Pipe Wall Thickness | 21706 | Reviewed 01/12/14. Low values is considered a typo. To be rechecked | 41910.29 | 41910.63 |  |  | Nestor | 41974.37 | [31 empty] | High alarm breach | 11.95 | CML-30 | CML: type TBC | 6 | 41895 | 41810 | 2014-09-28 07:00 | 4.9 | 7.28807 | A3: Inside Quadrant |  | 8.27 | 4.9 | 6.585 | 4.6 | 6 O'Clock | 300 | 14.27 | 300-PF-20501-03C03-P | 60 | 12 O'Clock | 3 O'Clock | 6 O'Clock | 9 O'Clock | -0.3 |  | 14.4 | 14.4 | 4.6 | 14.4 |  |  |  | 4 | RADIAL
PF01 | Montara_Topside | FPSO | Separation (20) | Pipework | 300-PF-20501-03C03-P | 30 | FPSO 2015 | Pipe Wall Thickness | 23533 | Re-check | 42214.29 | 42214.5 | [36 empty] | 13.7 | CML-30 | CML: type TBC | 6 | 49915 | 48389 | 2015-07-29 07:00 | 4.9 | 0.40283 | A4: Left Quadrant |  | 8.27 | 4.9 | 6.585 | 13.4 | 9 O'Clock | 300 | 14.27 | 300-PF-20501-03C03-P | 60 | 12 O'Clock | 3 O'Clock | 6 O'Clock | 9 O'Clock | 8.5 | -10.56579 | 13.7 | 14.1 | 13.6 | 13.4 |  |  |  | 4 | RADIAL
PF01 | Montara_Topside | FPSO | Separation (20) | Pipework | 300-PF-20501-03C03-P | 31 | FPSO 2014 | Pipe Wall Thickness | 21707 |  | 41910.29 | 41910.63 | [36 empty] | 14.4 | CML-31 | CML: type TBC | 6 | 106251 | 94594 | 2014-09-28 07:00 | 4.9 | 0.05276 | A4: Left Quadrant |  | 8.27 | 4.9 | 6.585 | 14.2 | 9 O'Clock | 300 | 14.27 | 300-PF-20501-03C03-P | 60 | 12 O'Clock | 3 O'Clock | 6 O'Clock | 9 O'Clock | 9.3 |  | 14.3 | 14.4 | 14.7 | 14.2 |  |  |  | 4 | RADIAL
PF01 | Montara_Topside | FPSO | Separation (20) | Pipework | 300-PF-20501-03C03-P | 32 | FPSO 2014 | Pipe Wall Thickness | 21708 |  | 41910.29 | 41910.63 | [36 empty] | 14.375 | CML-32 | CML: type TBC | 6 | 53690 | 51484 | 2014-09-28 07:00 | 4.9 | 0.27886 | A4: Left Quadrant |  | 8.27 | 4.9 | 6.585 | 13.9 | 9 O'Clock | 300 | 14.27 | 300-PF-20501-03C03-P | 60 | 12 O'Clock | 3 O'Clock | 6 O'Clock | 9 O'Clock | 9 |  | 14.5 | 14.6 | 14.5 | 13.9 |  |  |  | 4 | RADIAL
PF01 | Montara_Topside | FPSO | Separation (20) | Pipework | 300-PF-20501-03C03-P | 33 | FPSO 2014 | Pipe Wall Thickness | 21709 |  | 41910.29 | 41910.63 | [36 empty] | 14.55 | CML-33 | CML: type TBC | 6 | 51080 | 49344 | 2014-09-28 07:00 | 4.9 | 0.35423 | A3: Inside Quadrant |  | 8.27 | 4.9 | 6.585 | 13.8 | 6 O'Clock | 300 | 14.27 | 300-PF-20501-03C03-P | 60 | 12 O'Clock | 3 O'Clock | 6 O'Clock | 9 O'Clock | 8.9 |  | 14.9 | 15.6 | 13.8 | 13.9 |  |  |  | 4 | RADIAL
PF01 | Montara_Topside | FPSO | Separation (20) | Pipework | 300-PF-20501-03C03-P | 34 | FPSO 2014 | Pipe Wall Thickness | 21710 | Protective mesh removed. Reviewed on 1/12/14. FFS. Recheck on Sep.15 | 41910.29 | 41910.63 |  |  | Nestor | 41974.37 | [32 empty] | 14.125 | CML-34 | CML: type TBC | 6 | 46104 | 45262 | 2014-09-28 07:00 | 4.9 | 0.73107 | A4: Left Quadrant |  | 8.27 | 4.9 | 6.585 | 13.3 | 9 O'Clock | 300 | 14.27 | 300-PF-20501-03C03-P | 60 | 12 O'Clock | 3 O'Clock | 6 O'Clock | 9 O'Clock | 8.4 |  | 13.7 | 14.6 | 14.9 | 13.3 |  |  |  | 4 | RADIAL
PF01 | Montara_Topside | FPSO | Separation (20) | Pipework | 300-PF-20501-03C03-P | 34 | FPSO 2015 | Pipe Wall Thickness | 23534 | Re-check | 42214.29 | 42214.5 | [36 empty] | 13.7 | CML-34 | CML: type TBC | 6 | 51018 | 49293 | 2015-07-29 07:00 | 4.9 | 0.35653 | A1: Outside Quadrant |  | 8.27 | 4.9 | 6.585 | 13.5 | 12 O'Clock | 300 | 14.27 | 300-PF-20501-03C03-P | 60 | 12 O'Clock | 3 O'Clock | 6 O'Clock | 9 O'Clock | 8.6 | -0.2401316 | 13.5 | 13.6 | 13.9 | 13.8 |  |  |  | 4 | RADIAL
PF01 | Montara_Topside | FPSO | Separation (20) | Pipework | 300-PF-20501-03C03-P | 35 | FPSO 2014 | Pipe Wall Thickness | 21711 |  | 41910.29 | 41910.63 | [36 empty] | 47.175 | CML-35 | CML: type TBC | 6 | 106251 | 94594 | 2014-09-28 07:00 | 4.9 | 0.05276 | A4: Left Quadrant |  | 8.27 | 4.9 | 6.585 | 14.2 | 9 O'Clock | 300 | 14.27 | 300-PF-20501-03C03-P | 60 | 12 O'Clock | 3 O'Clock | 6 O'Clock | 9 O'Clock | 9.3 |  | 145 | 14.5 | 15 | 14.2 |  |  |  | 4 | RADIAL
PF01 | Montara_Topside | FPSO | Separation (20) | Pipework | 300-PF-20501-03C03-P | 36 | FPSO 2014 | Pipe Wall Thickness | 21712 |  | 41910.29 | 41910.63 | [36 empty] | 14.575 | CML-36 | CML: type TBC | 6 | 47319 | 46259 | 2014-09-28 07:00 | 4.9 | 0.58033 | A3: Inside Quadrant |  | 8.27 | 4.9 | 6.585 | 13.5 | 6 O'Clock | 300 | 14.27 | 300-PF-20501-03C03-P | 60 | 12 O'Clock | 3 O'Clock | 6 O'Clock | 9 O'Clock | 8.6 |  | 15.5 | 14.8 | 13.5 | 14.5 |  |  |  | 4 | RADIAL
PF01 | Montara_Topside | FPSO | Separation (20) | Pipework | 300-PF-20501-03C03-P | 37 | FPSO 2014 | Pipe Wall Thickness | 21713 |  | 41910.29 | 41910.63 | [36 empty] | 14.3 | CML-37 | CML: type TBC | 6 | 68119 | 63318 | 2014-09-28 07:00 | 4.9 | 0.12813 | A3: Inside Quadrant |  | 8.27 | 4.9 | 6.585 | 14.1 | 6 O'Clock | 300 | 14.27 | 300-PF-20501-03C03-P | 60 | 12 O'Clock | 3 O'Clock | 6 O'Clock | 9 O'Clock | 9.2 |  | 14.5 | 14.2 | 14.1 | 14.4 |  |  |  | 4 | RADIAL
PF01 | Montara_Topside | FPSO | Separation (20) | Pipework | 300-PF-20501-03C03-P | 38 | FPSO 2014 | Pipe Wall Thickness | 21714 |  | 41910.29 | 41910.63 | [36 empty] | 17.325 | CML-38 | CML: type TBC | 6 | 75648 | 69493 | 2014-09-28 07:00 | 4.9 | 0 | A4: Left Quadrant |  | 8.27 | 4.9 | 6.585 | 16.2 | 9 O'Clock | 300 | 14.27 | 300-PF-20501-03C03-P | 60 | 12 O'Clock | 3 O'Clock | 6 O'Clock | 9 O'Clock | 11.3 |  | 17.1 | 18.9 | 17.1 | 16.2 |  |  |  | 4 | RADIAL
PF01 | Montara_Topside | FPSO | Separation (20) | Pipework | 300-PF-20501-03C03-P | 39 | FPSO 2014 | Pipe Wall Thickness | 21715 | Reviewed 01/12/14. Low values is considered a typo. To be rechecked | 41910.29 | 41910.63 |  |  | Nestor | 41974.37 | [31 empty] | High alarm breach | 12.075 | CML-39 | CML: type TBC | 6 | 41781 | 41717 | 2014-09-28 07:00 | 4.9 | 9.62447 | A3: Inside Quadrant |  | 8.27 | 4.9 | 6.585 | 1.5 | 6 O'Clock | 300 | 14.27 | 300-PF-20501-03C03-P | 60 | 12 O'Clock | 3 O'Clock | 6 O'Clock | 9 O'Clock | -3.4 |  | 16.1 | 14.7 | 1.5 | 16 |  |  |  | 4 | RADIAL
PF01 | Montara_Topside | FPSO | Separation (20) | Pipework | 300-PF-20501-03C03-P | 39 | FPSO 2015 | Pipe Wall Thickness | 23535 | Re-check | 42214.29 | 42214.5 | [36 empty] | 13.9 | CML-39 | CML: type TBC | 6 | 46817 | 45847 | 2015-07-29 07:00 | 4.9 | 0.63435 | A4: Left Quadrant |  | 8.27 | 4.9 | 6.585 | 12.9 | 9 O'Clock | 300 | 14.27 | 300-PF-20501-03C03-P | 60 | 12 O'Clock | 3 O'Clock | 6 O'Clock | 9 O'Clock | 8 | -13.6875 | 15.1 | 14.1 | 13.5 | 12.9 |  |  |  | 4 | RADIAL
PF01 | Montara_Topside | FPSO | Separation (20) | Pipework | 300-PF-20501-03C03-P | 40 | FPSO 2014 | Pipe Wall Thickness | 21716 | Protective mesh removed. Reviewed on 1/12/14. FFS. Recheck on Sep.15 | 41910.29 | 41910.63 |  |  | Nestor | 41974.37 | [32 empty] | 14.725 | CML-40 | CML: type TBC | 6 | 45666 | 44904 | 2014-09-28 07:00 | 4.9 | 0.80644 | A4: Left Quadrant |  | 8.27 | 4.9 | 6.585 | 13.2 | 9 O'Clock | 300 | 14.27 | 300-PF-20501-03C03-P | 60 | 12 O'Clock | 3 O'Clock | 6 O'Clock | 9 O'Clock | 8.3 |  | 13.8 | 15.4 | 16.5 | 13.2 |  |  |  | 4 | RADIAL
PF01 | Montara_Topside | FPSO | Separation (20) | Pipework | 300-PF-20501-03C03-P | 40 | FPSO 2015 | Pipe Wall Thickness | 23536 | Re-check | 42214.29 | 42214.5 | [36 empty] | 13.525 | CML-40 | CML: type TBC | 6 | 45175 | 44501 | 2015-07-29 07:00 | 4.9 | 0.91216 | A1: Outside Quadrant |  | 8.27 | 4.9 | 6.585 | 12.3 | 12 O'Clock | 300 | 14.27 | 300-PF-20501-03C03-P | 60 | 12 O'Clock | 3 O'Clock | 6 O'Clock | 9 O'Clock | 7.4 | 1.080592 | 12.3 | 12.8 | 14.8 | 14.2 |  |  |  | 4 | RADIAL
PF01 | Montara_Topside | FPSO | Separation (20) | Pipework | 300-PF-20501-03C03-P | 41 | FPSO 2014 | Pipe Wall Thickness | 21717 |  | 41910.29 | 41910.625 | [36 empty] | 17.35 | CML-41 | CML: type TBC | 6 | 75648 | 69493 | 2014-09-28 07:00 | 4.9 | 0 | A4: Left Quadrant |  | 8.27 | 4.9 | 6.585 | 16.9 | 9 O'Clock | 300 | 14.27 | 300-PF-20501-03C03-P | 60 | 12 O'Clock | 3 O'Clock | 6 O'Clock | 9 O'Clock | 12 |  | 17.9 | 17.5 | 17.1 | 16.9 |  |  |  | 4 | RADIAL
PF01 | Montara_Topside | FPSO | Separation (20) | Pipework | 300-PF-20501-03C03-P | 42 | FPSO 2014 | Pipe Wall Thickness | 21718 |  | 41910.29 | 41910.63 | [36 empty] | 14.4 | CML-42 | CML: type TBC | 6 | 68119 | 63318 | 2014-09-28 07:00 | 4.9 | 0.12813 | A3: Inside Quadrant |  | 8.27 | 4.9 | 6.585 | 14.1 | 6 O'Clock | 300 | 14.27 | 300-PF-20501-03C03-P | 60 | 12 O'Clock | 3 O'Clock | 6 O'Clock | 9 O'Clock | 9.2 |  | 15 | 14.3 | 14.1 | 14.2 |  |  |  | 4 | RADIAL
PF01 | Montara_Topside | FPSO | Separation (20) | Pipework | 300-PF-20508-03C03-P | 1 | FPSO 2014 | Pipe Wall Thickness | 6510 | Protective mesh removed | 41844.31 | 41844.63 | [36 empty] | 16.875 | CML-1 | CML: Elbow | 6 | 75648 | 69493 | 2014-07-24 07:30 | 4.9 | 0 | A3: Inside Quadrant |  | 8.27 | 4.9 | 6.585 | 16.2 | 6 O'Clock | 300 | 14.27 | 300-PF-20508-03C03-P | 60 | 12 O'Clock | 3 O'Clock | 6 O'Clock | 9 O'Clock | 11.3 |  | 16.7 | 17 | 16.2 | 17.6 |  |  |  | 4 | RADIAL
PF01 | Montara_Topside | FPSO | Separation (20) | Pipework | 300-PF-20508-03C03-P | 2 | FPSO 2014 | Pipe Wall Thickness | 6511 | Protective mesh removed | 41844.31 | 41844.63 | [36 empty] | 14.525 | CML-2 | CML: Fitting | 6 | 75648 | 69493 | 2014-07-24 07:30 | 4.9 | 0 | A4: Left Quadrant |  | 8.27 | 4.9 | 6.585 | 14.3 | 9 O'Clock | 300 | 14.27 | 300-PF-20508-03C03-P | 60 | 12 O'Clock | 3 O'Clock | 6 O'Clock | 9 O'Clock | 9.4 |  | 14.4 | 14.9 | 14.5 | 14.3 |  |  |  | 4 | RADIAL
PF01 | Montara_Topside | FPSO | Separation (20) | Pipework | 300-PF-20508-03C03-P | 3 | FPSO 2014 | Pipe Wall Thickness | 6512 | Protective mesh removed | 41844.31 | 41844.63 | [36 empty] | 17.65 | CML-3 | CML: Elbow | 6 | 75648 | 69493 | 2014-07-24 07:30 | 4.9 | 0 | A2: Right Quadrant |  | 8.27 | 4.9 | 6.585 | 17 | 3 O'Clock | 300 | 14.27 | 300-PF-20508-03C03-P | 60 | 12 O'Clock | 3 O'Clock | 6 O'Clock | 9 O'Clock | 12.1 |  | 17.1 | 17 | 17.8 | 18.7 |  |  |  | 4 | RADIAL
PF01 | Montara_Topside | FPSO | Separation (20) | Pipework | 300-PF-20509-03C03-P | 1 | FPSO 2014 | Pipe Wall Thickness | 6507 | Protective mesh removed | 41844.31 | 41844.63 | [36 empty] | 17.375 | CML-1 | CML: Elbow | 6 | 75648 | 69493 | 2014-07-24 07:30 | 4.9 | 0 | A2: Right Quadrant |  | 8.27 | 4.9 | 6.585 | 17 | 3 O'Clock | 300 | 14.27 | 300-PF-20509-03C03-P | 60 | 12 O'Clock | 3 O'Clock | 6 O'Clock | 9 O'Clock | 12.1 |  | 17.7 | 17 | 17.1 | 17.7 |  |  |  | 4 | RADIAL
PF01 | Montara_Topside | FPSO | Separation (20) | Pipework | 300-PF-20509-03C03-P | 2 | FPSO 2014 | Pipe Wall Thickness | 6508 | Protective mesh removed | 41844.31 | 41844.63 | [36 empty] | 14.475 | CML-2 | CML: Fitting | 6 | 97420 | 87350 | 2014-07-24 07:30 | 4.9 | 0.06108 | A1: Outside Quadrant |  | 8.27 | 4.9 | 6.585 | 14.2 | 12 O'Clock | 300 | 14.27 | 300-PF-20509-03C03-P | 60 | 12 O'Clock | 3 O'Clock | 6 O'Clock | 9 O'Clock | 9.3 |  | 14.2 | 14.7 | 14.4 | 14.6 |  |  |  | 4 | RADIAL
PF01 | Montara_Topside | FPSO | Separation (20) | Pipework | 300-PF-20509-03C03-P | 3 | FPSO 2014 | Pipe Wall Thickness | 6509 | Protective mesh removed | 41844.31 | 41844.63 | [36 empty] | 16.5 | CML-3 | CML: Elbow | 6 | 44776 | 44173 | 2014-07-24 07:30 | 4.9 | 1.02089 | A1: Outside Quadrant |  | 8.27 | 4.9 | 6.585 | 13.1 | 12 O'Clock | 300 | 14.27 | 300-PF-20509-03C03-P | 60 | 12 O'Clock | 3 O'Clock | 6 O'Clock | 9 O'Clock | 8.2 |  | 13.1 | 17.6 | 17.7 | 17.6 |  |  |  | 4 | RADIAL
PG01 | Montara_Topside | FPSO | Separation (20) | Pipework | 300-PG-20004-03C03-P | 1 | FPSO 2014 | Pipe Wall Thickness | 6124 | Protective mesh removed | 41831.3125 | 41831.63 | [36 empty] | 14.1 | CML-1 | CML: Fitting | 6 | 46358 | 45471 | 2014-07-11 07:30 | 4.9 | 0.69342 | A1: Outside Quadrant |  | 8.27 | 4.9 | 6.585 | 13.5 | 12 O'Clock | 300 | 14.27 | 300-PG-20004-03C03-P | 60 | 12 O'Clock | 3 O'Clock | 6 O'Clock | 9 O'Clock | 8.6 |  | 13.5 | 14.1 | 14.4 | 14.4 |  |  |  | 4 | RADIAL
PG01 | Montara_Topside | FPSO | Separation (20) | Pipework | 300-PG-20004-03C03-P | 2 | FPSO 2014 | Pipe Wall Thickness | 6125 | Protective mesh removed | 41831.31 | 41831.63 | [36 empty] | 16.85 | CML-2 | CML: Elbow | 6 | 75648 | 69493 | 2014-07-11 07:30 | 4.9 | 0 | A1: Outside Quadrant |  | 8.27 | 4.9 | 6.585 | 15.3 | 12 O'Clock | 300 | 14.27 | 300-PG-20004-03C03-P | 60 | 12 O'Clock | 3 O'Clock | 6 O'Clock | 9 O'Clock | 10.4 |  | 15.3 | 17 | 18 | 17.1 |  |  |  | 4 | RADIAL
PG01 | Montara_Topside | FPSO | Separation (20) | Pipework | 300-PG-20004-03C03-P | 3 | FPSO 2014 | Pipe Wall Thickness | 6126 | Protective mesh removed | 41831.31 | 41831.63 | [36 empty] | 15 | CML-3 | CML: Elbow | 6 | 49506 | 48053 | 2014-07-11 07:30 | 4.9 | 0.42325 | A4: Left Quadrant |  | 8.27 | 4.9 | 6.585 | 13.8 | 9 O'Clock | 300 | 14.27 | 300-PG-20004-03C03-P | 60 | 12 O'Clock | 3 O'Clock | 6 O'Clock | 9 O'Clock | 8.9 |  | 15.2 | 15.4 | 15.6 | 13.8 |  |  |  | 4 | RADIAL
PG01 | Montara_Topside | FPSO | Separation (20) | Pipework | 300-PG-20004-03C03-P | 4 | FPSO 2014 | Pipe Wall Thickness | 6127 | Protective mesh removed | 41831.31 | 41831.63 | [36 empty] | 18.025 | CML-4 | CML: Elbow | 6 | 75648 | 69493 | 2014-07-11 07:30 | 4.9 | 0 | A3: Inside Quadrant |  | 8.27 | 4.9 | 6.585 | 17.7 | 9 O'Clock | 300 | 14.27 | 300-PG-20004-03C03-P | 60 | 12 O'Clock | 3 O'Clock | 6 O'Clock | 9 O'Clock | 12.8 |  | 18.7 | 18 | 17.7 | 17.7 |  |  |  | 4 | RADIAL
PG01 | Montara_Topside | FPSO | Separation (20) | Pipework | 300-PG-20004-03C03-P | 5 | FPSO 2014 | Pipe Wall Thickness | 6128 | Protective mesh removed | 41831.31 | 41831.63 | [36 empty] | 17.125 | CML-5 | CML: Equal Tee | 6 | 75648 | 69493 | 2014-07-11 07:30 | 4.9 | 0 | A1: Outside Quadrant |  | 8.27 | 4.9 | 6.585 | 16 | 3 O'Clock | 300 | 14.27 | 300-PG-20004-03C03-P | 60 | 12 O'Clock | 3 O'Clock | 6 O'Clock | 9 O'Clock | 11.1 |  | 16 | 16 | 19.2 | 17.3 |  |  |  | 4 | RADIAL
PG01 | Montara_Topside | FPSO | Separation (20) | Pipework | 300-PG-20004-03C03-P | 6 | FPSO 2014 | Pipe Wall Thickness | 6129 | Protective mesh removed | 41831.31 | 41831.63 | [36 empty] | 21.15 | CML-6 | CML: Reducer | 6 | 75648 | 69493 | 2014-07-11 07:30 | 4.9 | 0 | A3: Inside Quadrant |  | 8.27 | 4.9 | 6.585 | 20.9 | 9 O'Clock | 300 | 14.27 | 300-PG-20004-03C03-P | 60 | 12 O'Clock | 3 O'Clock | 6 O'Clock | 9 O'Clock | 16 |  | 21 | 21.8 | 20.9 | 20.9 |  |  |  | 4 | RADIAL
PG01 | Montara_Topside | FPSO | Separation (20) | Pipework | 300-PG-20004-03C03-P | 7 | FPSO 2014 | Pipe Wall Thickness | 6130 | Protective mesh removed | 41831.31 | 41831.63 | [36 empty] | 12.5 | CML-7 | CML: Pipe Length | 6 | 43682 | 43171 | 2014-07-11 07:30 | 3.3 | 1.77406 | A3: Inside Quadrant |  | 8.27 | 3.3 | 5.785 | 12.3 | 9 O'Clock | 200 | 14.27 | 300-PG-20004-03C03-P | 60 | 12 O'Clock | 3 O'Clock | 6 O'Clock | 9 O'Clock | 9 |  | 12.9 | 12.5 | 12.3 | 12.3 |  |  |  | 4 | RADIAL
PG01 | Montara_Topside | FPSO | Separation (20) | Pipework | 300-PG-20004-03C03-P | 8 | FPSO 2014 | Pipe Wall Thickness | 6131 | Protective mesh removed | 41831.31 | 41831.63 | [36 empty] | 17.425 | CML-8 | CML: Elbow | 6 | 75648 | 69493 | 2014-07-11 07:30 | 4.9 | 0 | A2: Right Quadrant |  | 8.27 | 4.9 | 6.585 | 16.8 | 3 O'Clock | 300 | 14.27 | 300-PG-20004-03C03-P | 60 | 12 O'Clock | 3 O'Clock | 6 O'Clock | 9 O'Clock | 11.9 |  | 17.4 | 16.8 | 18.2 | 17.3 |  |  |  | 4 | RADIAL
PG01 | Montara_Topside | FPSO | Separation (20) | Pipework | 300-PG-20004-03C03-P | 9 | FPSO 2014 | Pipe Wall Thickness | 6132 | Protective mesh removed | 41831.31 | 41831.63 | [36 empty] | 15.15 | CML-9 | CML: Pipe Length | 6 | 55491 | 52962 | 2014-07-11 07:30 | 4.9 | 0.24315 | A3: Inside Quadrant |  | 8.27 | 4.9 | 6.585 | 14 | 6 O'Clock | 300 | 14.27 | 300-PG-20004-03C03-P | 60 | 12 O'Clock | 3 O'Clock | 6 O'Clock | 9 O'Clock | 9.1 |  | 17.7 | 14.2 | 14 | 14.7 |  |  |  | 4 | RADIAL
PG01 | Montara_Topside | FPSO | Separation (20) | Pipework | 300-PG-20004-03C03-P | 10 | FPSO 2014 | Pipe Wall Thickness | 6133 | Protective mesh removed | 41831.31 | 41831.63 | [36 empty] | 14.2 | CML-10 | CML: Pipe Length | 6 | 44975 | 44337 | 2014-07-11 07:30 | 4.9 | 0.96358 | A1: Outside Quadrant |  | 8.27 | 4.9 | 6.585 | 13.2 | 12 O'Clock | 300 | 14.27 | 300-PG-20004-03C03-P | 60 | 12 O'Clock | 3 O'Clock | 6 O'Clock | 9 O'Clock | 8.3 |  | 13.2 | 14.5 | 14.6 | 14.5 |  |  |  | 4 | RADIAL
PG01 | Montara_Topside | FPSO | Separation (20) | Pipework | 300-PG-20004-03C03-P | 10 | FPSO 2015 | Pipe Wall Thickness | 23364 | Re-check on line / Selected CML''s as Per RBI 2014 Report | 42205.29 | 42205.63 | [36 empty] | 14 | CML-10 | CML: Pipe Length | 6 | 54236 | 51932 | 2015-07-20 07:00 | 4.9 | 0.26697 | A1: Outside Quadrant |  | 8.27 | 4.9 | 6.585 | 13.7 | 9 O'Clock | 300 | 14.27 | 300-PG-20004-03C03-P | 60 | 12 O'Clock | 3 O'Clock | 6 O'Clock | 9 O'Clock | 8.8 | -0.4879951 | 13.7 | 13.8 | 14.8 | 13.7 |  |  |  | 4 | RADIAL
PG01 | Montara_Topside | FPSO | Separation (20) | Pipework | 300-PG-20004-03C03-P | 11 | FPSO 2014 | Pipe Wall Thickness | 6134 | Protective mesh removed | 41831.31 | 41831.63 | [36 empty] | 18.2 | CML-11 | CML: Elbow | 6 | 75648 | 69493 | 2014-07-11 07:30 | 4.9 | 0 | A1: Outside Quadrant |  | 8.27 | 4.9 | 6.585 | 17.2 | 12 O'Clock | 300 | 14.27 | 300-PG-20004-03C03-P | 60 | 12 O'Clock | 3 O'Clock | 6 O'Clock | 9 O'Clock | 12.3 |  | 17.2 | 17.9 | 19.7 | 18 |  |  |  | 4 | RADIAL
PG01 | Montara_Topside | FPSO | Separation (20) | Pipework | 300-PG-20004-03C03-P | 12 | FPSO 2014 | Pipe Wall Thickness | 6135 | Protective mesh removed | 41831.31 | 41831.63 | [36 empty] | 15.45 | CML-12 | CML: Elbow | 6 | 55491 | 52962 | 2014-07-11 07:30 | 4.9 | 0.24315 | A3: Inside Quadrant |  | 8.27 | 4.9 | 6.585 | 14 | 6 O'Clock | 300 | 14.27 | 300-PG-20004-03C03-P | 60 | 12 O'Clock | 3 O'Clock | 6 O'Clock | 9 O'Clock | 9.1 |  | 16.5 | 17.2 | 14 | 14.1 |  |  |  | 4 | RADIAL
PG01 | Montara_Topside | FPSO | Separation (20) | Pipework | 300-PG-20004-03C03-P | 13 | FPSO 2014 | Pipe Wall Thickness | 6136 | Protective mesh removed | 41831.31 | 41831.63 | [36 empty] | 12.3 | CML-13 | CML: Pipe Length | 6 | 43091 | 42714 | 2014-07-11 07:30 | 3.3 | 2.40444 | A1: Outside Quadrant |  | 8.27 | 3.3 | 5.785 | 11.6 | 12 O'Clock | 200 | 14.27 | 300-PG-20004-03C03-P | 60 | 12 O'Clock | 3 O'Clock | 6 O'Clock | 9 O'Clock | 8.3 |  | 11.6 | 12.3 | 12.9 | 12.4 |  |  |  | 4 | RADIAL
PG01 | Montara_Topside | FPSO | Separation (20) | Pipework | 300-PG-20004-03C03-P | 13 | FPSO 2015 | Pipe Wall Thickness | 23365 | Re-check on line / Selected CML''s as Per RBI 2014 Report | 42205.29 | 42205.63 | [36 empty] | 12.475 | CML-13 | CML: Pipe Length | 6 | 45765 | 44782 | 2015-07-20 07:00 | 3.3 | 0.9227 | A2: Right Quadrant |  | 8.27 | 3.3 | 5.785 | 12.3 | 3 O'Clock | 200 | 14.27 | 300-PG-20004-03C03-P | 60 | 12 O'Clock | 3 O'Clock | 6 O'Clock | 9 O'Clock | 9 | -0.6831931 | 12.4 | 12.3 | 12.5 | 12.7 |  |  |  | 4 | RADIAL
PG01 | Montara_Topside | FPSO | Separation (20) | Pipework | 300-PG-20004-03C03-P | 14 | FPSO 2014 | Pipe Wall Thickness | 6137 | Protective mesh removed | 41831.31 | 41831.63 | [36 empty] | 12.4 | CML-14 | CML: Fitting | 6 | 43384 | 42941 | 2014-07-11 07:30 | 3.3 | 2.04423 | A1: Outside Quadrant |  | 8.27 | 3.3 | 5.785 | 12 | 12 O'Clock | 200 | 14.27 | 300-PG-20004-03C03-P | 60 | 12 O'Clock | 3 O'Clock | 6 O'Clock | 9 O'Clock | 8.7 |  | 12 | 12.2 | 13.1 | 12.3 |  |  |  | 4 | RADIAL
PG01 | Montara_Topside | FPSO | Separation (20) | Pipework | 300-PG-20004-03C03-P | 15 | FPSO 2014 | Pipe Wall Thickness | 6138 | Protective mesh removed | 41831.31 | 41831.63 | [36 empty] | 20.85 | CML-15 | CML: Reducer | 6 | 75648 | 69493 | 2014-07-11 07:30 | 4.9 | 0 | A2: Right Quadrant |  | 8.27 | 4.9 | 6.585 | 20.8 | 9 O'Clock | 300 | 14.27 | 300-PG-20004-03C03-P | 60 | 12 O'Clock | 3 O'Clock | 6 O'Clock | 9 O'Clock | 15.9 |  | 20.9 | 20.8 | 20.9 | 20.8 |  |  |  | 4 | RADIAL
PG01 | Montara_Topside | FPSO | Separation (20) | Pipework | 300-PG-20004-03C03-P | 16 | FPSO 2014 | Pipe Wall Thickness | 6139 | Protective mesh removed | 41831.31 | 41831.63 | [36 empty] | 16.425 | CML-16 | CML: Equal Tee | 6 | 75648 | 69493 | 2014-07-11 07:30 | 4.9 | 0 | A3: Inside Quadrant |  | 8.27 | 4.9 | 6.585 | 15 | 6 O'Clock | 300 | 14.27 | 300-PG-20004-03C03-P | 60 | 12 O'Clock | 3 O'Clock | 6 O'Clock | 9 O'Clock | 10.1 |  | 17.3 | 15.7 | 15 | 17.7 |  |  |  | 4 | RADIAL
PG01 | Montara_Topside | FPSO | Separation (20) | Pipework | 300-PG-20004-03C03-P | 17 | FPSO 2014 | Pipe Wall Thickness | 6140 | Protective mesh removed | 41831.31 | 41831.63 | [36 empty] | 14.025 | CML-17 | CML: Fitting | 6 | 44671 | 44088 | 2014-07-11 07:30 | 4.9 | 1.05363 | A1: Outside Quadrant |  | 8.27 | 4.9 | 6.585 | 13.1 | 12 O'Clock | 300 | 14.27 | 300-PG-20004-03C03-P | 60 | 12 O'Clock | 3 O'Clock | 6 O'Clock | 9 O'Clock | 8.2 |  | 13.1 | 14.4 | 14.2 | 14.4 |  |  |  | 4 | RADIAL
PG01 | Montara_Topside | FPSO | Separation (20) | Pipework | 300-PG-20004-03C03-P | 17 | FPSO 2015 | Pipe Wall Thickness | 23366 | Re-check on line / Selected CML''s as Per RBI 2014 Report | 42205.29 | 42205.63 | [36 empty] | 13.725 | CML-17 | CML: Fitting | 6 | 48250 | 47023 | 2015-07-20 07:00 | 4.9 | 0.50116 | A1: Outside Quadrant |  | 8.27 | 4.9 | 6.585 | 13.2 | 12 O'Clock | 300 | 14.27 | 300-PG-20004-03C03-P | 60 | 12 O'Clock | 3 O'Clock | 6 O'Clock | 9 O'Clock | 8.3 | -0.09759902 | 13.2 | 14 | 14 | 13.7 |  |  |  | 4 | RADIAL
PG01 | Montara_Topside | FPSO | Separation (20) | Pipework | 300-PG-20004-03C03-P | 18 | FPSO 2014 | Pipe Wall Thickness | 6141 | Protective mesh removed | 41831.31 | 41831.63 | [36 empty] | 15.475 | CML-18 | CML: Elbow | 6 | 95679 | 85923 | 2014-07-11 07:30 | 4.9 | 0.06304 | A4: Left Quadrant |  | 8.27 | 4.9 | 6.585 | 14.2 | 9 O'Clock | 300 | 14.27 | 300-PG-20004-03C03-P | 60 | 12 O'Clock | 3 O'Clock | 6 O'Clock | 9 O'Clock | 9.3 |  | 17 | 14.8 | 15.9 | 14.2 |  |  |  | 4 | RADIAL
PG01 | Montara_Topside | FPSO | Separation (20) | Pipework | 300-PG-20004-03C03-P | 19 | FPSO 2014 | Pipe Wall Thickness | 6142 | Protective mesh removed | 41831.31 | 41831.63 | [36 empty] | 16.2 | CML-19 | CML: Equal Tee | 6 | 75648 | 69493 | 2014-07-11 07:30 | 4.9 | 0 | A1: Outside Quadrant |  | 8.27 | 4.9 | 6.585 | 16 | 3 O'Clock | 300 | 14.27 | 300-PG-20004-03C03-P | 60 | 12 O'Clock | 3 O'Clock | 6 O'Clock | 9 O'Clock | 11.1 |  | 16 | 16 | 16.3 | 16.5 |  |  |  | 4 | RADIAL
PG01 | Montara_Topside | FPSO | Separation (20) | Pipework | 300-PG-20004-03C03-P | 20 | FPSO 2014 | Pipe Wall Thickness | 6143 | Protective mesh removed | 41831.31 | 41831.63 | [36 empty] | 14.3 | CML-20 | CML: Pipe Length | 6 | 45341 | 44637 | 2014-07-11 07:30 | 4.9 | 0.87352 | A4: Left Quadrant |  | 8.27 | 4.9 | 6.585 | 13.3 | 9 O'Clock | 300 | 14.27 | 300-PG-20004-03C03-P | 60 | 12 O'Clock | 3 O'Clock | 6 O'Clock | 9 O'Clock | 8.4 |  | 15.6 | 14 | 14.3 | 13.3 |  |  |  | 4 | RADIAL
PG01 | Montara_Topside | FPSO | Separation (20) | Pipework | 300-PG-20004-03C03-P | 20 | FPSO 2015 | Pipe Wall Thickness | 23367 | Re-check on line / Selected CML''s as Per RBI 2014 Report | 42205.29 | 42205.625 | [36 empty] | 13.625 | CML-20 | CML: Pipe Length | 6 | 45798 | 45012 | 2015-07-20 07:00 | 4.9 | 0.78218 | A1: Outside Quadrant |  | 8.27 | 4.9 | 6.585 | 12.6 | 12 O'Clock | 300 | 14.27 | 300-PG-20004-03C03-P | 60 | 12 O'Clock | 3 O'Clock | 6 O'Clock | 9 O'Clock | 7.7 | 0.6831931 | 12.6 | 14.9 | 14.2 | 12.8 |  |  |  | 4 | RADIAL
PG01 | Montara_Topside | FPSO | Separation (20) | Pipework | 300-PG-20004-03C03-P | 21 | FPSO 2014 | Pipe Wall Thickness | 6144 | Protective mesh removed | 41831.31 | 41831.63 | [36 empty] | 14.15 | CML-21 | CML: Fitting | 6 | 47094 | 46074 | 2014-07-11 07:30 | 4.9 | 0.60336 | A1: Outside Quadrant |  | 8.27 | 4.9 | 6.585 | 13.6 | 12 O'Clock | 300 | 14.27 | 300-PG-20004-03C03-P | 60 | 12 O'Clock | 3 O'Clock | 6 O'Clock | 9 O'Clock | 8.7 |  | 13.6 | 14.5 | 13.8 | 14.7 |  |  |  | 4 | RADIAL
PG01 | Montara_Topside | FPSO | Separation (20) | Pipework | 300-PG-20004-03C03-P | 22 | FPSO 2014 | Pipe Wall Thickness | 6145 | Protective mesh removed | 41831.31 | 41831.63 | [36 empty] | 14.225 | CML-22 | CML: Fitting | 6 | 48088 | 46890 | 2014-07-11 07:30 | 4.9 | 0.51331 | A2: Right Quadrant |  | 8.27 | 4.9 | 6.585 | 13.7 | 9 O'Clock | 300 | 14.27 | 300-PG-20004-03C03-P | 60 | 12 O'Clock | 3 O'Clock | 6 O'Clock | 9 O'Clock | 8.8 |  | 14.5 | 13.7 | 15 | 13.7 |  |  |  | 4 | RADIAL
PG01 | Montara_Topside | FPSO | Separation (20) | Pipework | 300-PG-20004-03C03-P | 23 | FPSO 2014 | Pipe Wall Thickness | 6146 | Protective mesh removed | 41831.31 | 41831.63 | [36 empty] | 13.725 | CML-23 | CML: Fitting | 6 | 45791 | 45006 | 2014-07-11 07:30 | 4.9 | 0.78347 | A2: Right Quadrant |  | 8.27 | 4.9 | 6.585 | 13.4 | 3 O'Clock | 300 | 14.27 | 300-PG-20004-03C03-P | 60 | 12 O'Clock | 3 O'Clock | 6 O'Clock | 9 O'Clock | 8.5 |  | 13.6 | 13.4 | 14.4 | 13.5 |  |  |  | 4 | RADIAL
PG01 | Montara_Topside | FPSO | Separation (20) | Pipework | 300-PG-20004-03C03-P | 24 | FPSO 2014 | Pipe Wall Thickness | 6147 | Protective mesh removed | 41831.31 | 41831.63 | [36 empty] | 15.625 | CML-24 | CML: Elbow | 6 | 75648 | 69493 | 2014-07-11 07:30 | 4.9 | 0 | A1: Outside Quadrant |  | 8.27 | 4.9 | 6.585 | 14.4 | 12 O'Clock | 300 | 14.27 | 300-PG-20004-03C03-P | 60 | 12 O'Clock | 3 O'Clock | 6 O'Clock | 9 O'Clock | 9.5 |  | 14.4 | 16.8 | 15.5 | 15.8 |  |  |  | 4 | RADIAL
PG01 | Montara_Topside | FPSO | Separation (20) | Pipework | 300-PG-20004-03C03-P | 25 | FPSO 2014 | Pipe Wall Thickness | 6148 | Protective mesh removed | 41831.31 | 41831.63 | [36 empty] | 14.45 | CML-25 | CML: Fitting | 6 | 46358 | 45471 | 2014-07-11 07:30 | 4.9 | 0.69342 | A3: Inside Quadrant |  | 8.27 | 4.9 | 6.585 | 13.5 | 6 O'Clock | 300 | 14.27 | 300-PG-20004-03C03-P | 60 | 12 O'Clock | 3 O'Clock | 6 O'Clock | 9 O'Clock | 8.6 |  | 15.3 | 15.3 | 13.5 | 13.7 |  |  |  | 4 | RADIAL
PG01 | Montara_Topside | FPSO | Separation (20) | Pipework | 300-PG-20004-03C03-P | 26 | FPSO 2014 | Pipe Wall Thickness | 6149 | Protective mesh removed | 41831.31 | 41831.63 | [36 empty] | 15.1 | CML-26 | CML: Elbow | 6 | 43260 | 42930 | 2014-07-11 07:30 | 4.9 | 1.86412 | A4: Left Quadrant |  | 8.27 | 4.9 | 6.585 | 12.2 | 9 O'Clock | 300 | 14.27 | 300-PG-20004-03C03-P | 60 | 12 O'Clock | 3 O'Clock | 6 O'Clock | 9 O'Clock | 7.3 |  | 16.7 | 14.8 | 16.7 | 12.2 |  |  |  | 4 | RADIAL
PG01 | Montara_Topside | FPSO | Separation (20) | Pipework | 300-PG-20004-03C03-P | 26 | FPSO 2015 | Pipe Wall Thickness | 23368 | Re-check on line / Selected CML''s as Per RBI 2014 Report | 42205.29 | 42205.63 | [36 empty] | 13.7 | CML-26 | CML: Elbow | 6 | 48250 | 47023 | 2015-07-20 07:00 | 4.9 | 0.50116 | A4: Left Quadrant |  | 8.27 | 4.9 | 6.585 | 13.2 | 9 O'Clock | 300 | 14.27 | 300-PG-20004-03C03-P | 60 | 12 O'Clock | 3 O'Clock | 6 O'Clock | 9 O'Clock | 8.3 | -0.9759902 | 13.3 | 14 | 14.3 | 13.2 |  |  |  | 4 | RADIAL
PG01 | Montara_Topside | FPSO | Separation (20) | Pipework | 300-PG-20004-03C03-P | 27 | FPSO 2014 | Pipe Wall Thickness | 6150 | Protective mesh removed | 41831.31 | 41831.63 | [36 empty] | 20.55 | CML-27 | CML: Equal Tee | 6 | 75648 | 69493 | 2014-07-11 07:30 | 4.9 | 0 | A1: Outside Quadrant |  | 8.27 | 4.9 | 6.585 | 19.7 | 12 O'Clock | 300 | 14.27 | 300-PG-20004-03C03-P | 60 | 12 O'Clock | 3 O'Clock | 6 O'Clock | 9 O'Clock | 14.8 |  | 19.7 | 20.8 | 20.8 | 20.9 |  |  |  | 4 | RADIAL
PG01 | Montara_Topside | FPSO | Separation (20) | Pipework | 300-PG-20004-03C03-P | 28 | FPSO 2014 | Pipe Wall Thickness | 6151 | Protective mesh removed | 41831.31 | 41831.63 | [36 empty] | 14.3 | CML-28 | CML: Fitting | 6 | 49506 | 48053 | 2014-07-11 07:30 | 4.9 | 0.42325 | A2: Right Quadrant |  | 8.27 | 4.9 | 6.585 | 13.8 | 3 O'Clock | 300 | 14.27 | 300-PG-20004-03C03-P | 60 | 12 O'Clock | 3 O'Clock | 6 O'Clock | 9 O'Clock | 8.9 |  | 14.7 | 13.8 | 14.5 | 14.2 |  |  |  | 4 | RADIAL
PG01 | Montara_Topside | FPSO | Separation (20) | Pipework | 300-PG-20004-03C03-P | 29 | FPSO 2014 | Pipe Wall Thickness | 6152 | Protective mesh removed | 41831.31 | 41831.63 | [36 empty] | 14 | CML-29 | CML: Pipe Length | 6 | 45341 | 44637 | 2014-07-11 07:30 | 4.9 | 0.87352 | A4: Left Quadrant |  | 8.27 | 4.9 | 6.585 | 13.3 | 9 O'Clock | 300 | 14.27 | 300-PG-20004-03C03-P | 60 | 12 O'Clock | 3 O'Clock | 6 O'Clock | 9 O'Clock | 8.4 |  | 15.3 | 13.5 | 13.9 | 13.3 |  |  |  | 4 | RADIAL
PG01 | Montara_Topside | FPSO | Separation (20) | Pipework | 300-PG-20004-03C03-P | 30 | FPSO 2014 | Pipe Wall Thickness | 6153 | Protective mesh removed | 41831.31 | 41831.63 | [36 empty] | 14.425 | CML-30 | CML: Pipe Length | 6 | 49506 | 48053 | 2014-07-11 07:30 | 4.9 | 0.42325 | A4: Left Quadrant |  | 8.27 | 4.9 | 6.585 | 13.8 | 9 O'Clock | 300 | 14.27 | 300-PG-20004-03C03-P | 60 | 12 O'Clock | 3 O'Clock | 6 O'Clock | 9 O'Clock | 8.9 |  | 15.2 | 14 | 14.7 | 13.8 |  |  |  | 4 | RADIAL
PG01 | Montara_Topside | FPSO | Separation (20) | Pipework | 300-PG-20004-03C03-P | 31 | FPSO 2014 | Pipe Wall Thickness | 6154 | Protective mesh removed | 41831.31 | 41831.63 | [36 empty] | 9.825 | CML-31 | CML: Elbow | 6 | 42298 | 42084 | 2014-07-11 07:30 | 2.5 | 4.92595 | A4: Left Quadrant |  | 8.27 | 2.5 | 5.385 | 8.8 | 9 O'Clock | 50 | 14.27 | 300-PG-20004-03C03-P | 60 | 12 O'Clock | 3 O'Clock | 6 O'Clock | 9 O'Clock | 6.3 |  | 9.5 | 11.3 | 9.7 | 8.8 |  |  |  | 4 | RADIAL
PG01 | Montara_Topside | FPSO | Separation (20) | Pipework | 300-PG-20004-03C03-P | 32 | FPSO 2014 | Pipe Wall Thickness | 6155 | Protective mesh removed | 41831.31 | 41831.63 | [36 empty] | 8.75 | CML-32 | CML: Pipe Length | 6 | 42282 | 42072 | 2014-07-11 07:30 | 2.5 | 5.01601 | A1: Outside Quadrant |  | 8.27 | 2.5 | 5.385 | 8.7 | 9 O'Clock | 50 | 14.27 | 300-PG-20004-03C03-P | 60 | 12 O'Clock | 3 O'Clock | 6 O'Clock | 9 O'Clock | 6.2 |  | 8.7 | 8.7 | 8.9 | 8.7 |  |  |  | 4 | RADIAL
PG01 | Montara_Topside | FPSO | Separation (20) | Pipework | 300-PG-20004-03C03-P | 33 | FPSO 2014 | Pipe Wall Thickness | 6156 | Protective mesh removed | 41831.31 | 41831.63 | [36 empty] | 9.55 | CML-33 | CML: Elbow | 6 | 42331 | 42109 | 2014-07-11 07:30 | 2.5 | 4.74584 | A2: Right Quadrant |  | 8.27 | 2.5 | 5.385 | 9 | 9 O'Clock | 50 | 14.27 | 300-PG-20004-03C03-P | 60 | 12 O'Clock | 3 O'Clock | 6 O'Clock | 9 O'Clock | 6.5 |  | 10.7 | 9 | 9.5 | 9 |  |  |  | 4 | RADIAL
PG01 | Montara_Topside | FPSO | Separation (20) | Pipework | 300-PG-20005-03C03-P | 1 | FPSO 2014 | Pipe Wall Thickness | 6157 | Protective mesh removed | 41831.31 | 41831.63 | [36 empty] | 14.8 | CML-1 | CML: Reducing Tee | 6 | 75648 | 69493 | 2014-07-11 07:30 | 4.9 | 0 | A3: Inside Quadrant |  | 8.27 | 4.9 | 6.585 | 14.5 | 9 O'Clock | 300 | 14.27 | 300-PG-20005-03C03-P | 60 | 12 O'Clock | 3 O'Clock | 6 O'Clock | 9 O'Clock | 9.6 |  | 15.3 | 14.9 | 14.5 | 14.5 |  |  |  | 4 | RADIAL
PG01 | Montara_Topside | FPSO | Separation (20) | Pipework | 300-PG-20005-03C03-P | 1 | FPSO 2015 | Pipe Wall Thickness | 22763 |  | 42123.29 | 42123.63 | [36 empty] | 14 | CML-1 | CML: Reducing Tee | 6 | 48935 | 47585 | 2015-04-29 07:00 | 4.9 | 0.4554 | A4: Left Quadrant |  | 8.27 | 4.9 | 6.585 | 13.4 | 9 O'Clock | 300 | 14.27 | 300-PG-20005-03C03-P | 60 | 12 O'Clock | 3 O'Clock | 6 O'Clock | 9 O'Clock | 8.5 | 1.375098 | 14.8 | 13.8 | 14 | 13.4 |  |  |  | 4 | RADIAL
PG01 | Montara_Topside | FPSO | Separation (20) | Pipework | 300-PG-20005-03C03-P | 2 | FPSO 2014 | Pipe Wall Thickness | 6158 | Protective mesh removed | 41831.31 | 41831.63 | [36 empty] | 16.55 | CML-2 | CML: Elbow | 6 | 44671 | 44088 | 2014-07-11 07:30 | 4.9 | 1.05363 | A1: Outside Quadrant |  | 8.27 | 4.9 | 6.585 | 13.1 | 12 O'Clock | 300 | 14.27 | 300-PG-20005-03C03-P | 60 | 12 O'Clock | 3 O'Clock | 6 O'Clock | 9 O'Clock | 8.2 |  | 13.1 | 19 | 16.8 | 17.3 |  |  |  | 4 | RADIAL
PG01 | Montara_Topside | FPSO | Separation (20) | Pipework | 300-PG-20005-03C03-P | 2 | FPSO 2015 | Pipe Wall Thickness | 22764 |  | 42123.29 | 42123.63 | [36 empty] | 17.775 | CML-2 | CML: Elbow | 6 | 75648 | 69493 | 2015-04-29 07:00 | 4.9 | 0 | A3: Inside Quadrant |  | 8.27 | 4.9 | 6.585 | 16.7 | 6 O'Clock | 300 | 14.27 | 300-PG-20005-03C03-P | 60 | 12 O'Clock | 3 O'Clock | 6 O'Clock | 9 O'Clock | 11.8 | -4.500321 | 16.8 | 17.6 | 16.7 | 20 |  |  |  | 4 | RADIAL
PG01 | Montara_Topside | FPSO | Separation (20) | Pipework | 300-PG-20005-03C03-P | 2 | FPSO 2015 | Pipe Wall Thickness | 23359 | Re-check on line / Selected CML''s as Per RBI 2014 Report | 42205.29 | 42205.63 | [36 empty] | 16.125 | CML-2 | CML: Elbow | 6 | 75648 | 69493 | 2015-07-20 07:00 | 4.9 | 0 | A2: Right Quadrant |  | 8.27 | 4.9 | 6.585 | 15.3 | 3 O'Clock | 300 | 14.27 | 300-PG-20005-03C03-P | 60 | 12 O'Clock | 3 O'Clock | 6 O'Clock | 9 O'Clock | 10.4 | 6.231707 | 15.6 | 15.3 | 16.1 | 17.5 |  |  |  | 4 | RADIAL
PG01 | Montara_Topside | FPSO | Separation (20) | Pipework | 300-PG-20005-03C03-P | 3 | FPSO 2014 | Pipe Wall Thickness | 6159 | Protective mesh removed | 41831.31 | 41831.63 | [36 empty] | 17.3 | CML-3 | CML: Elbow | 6 | 75648 | 69493 | 2014-07-11 07:30 | 4.9 | 0 | A3: Inside Quadrant |  | 8.27 | 4.9 | 6.585 | 16.3 | 6 O'Clock | 300 | 14.27 | 300-PG-20005-03C03-P | 60 | 12 O'Clock | 3 O'Clock | 6 O'Clock | 9 O'Clock | 11.4 |  | 17.6 | 18.8 | 16.3 | 16.5 |  |  |  | 4 | RADIAL
PG01 | Montara_Topside | FPSO | Separation (20) | Pipework | 300-PG-20005-03C03-P | 3 | FPSO 2015 | Pipe Wall Thickness | 22765 |  | 42123.29 | 42123.63 | [36 empty] | 18.175 | CML-3 | CML: Elbow | 6 | 75648 | 69493 | 2015-04-29 07:00 | 4.9 | 0 | A4: Left Quadrant |  | 8.27 | 4.9 | 6.585 | 16.7 | 9 O'Clock | 300 | 14.27 | 300-PG-20005-03C03-P | 60 | 12 O'Clock | 3 O'Clock | 6 O'Clock | 9 O'Clock | 11.8 | -0.5000357 | 17.3 | 19.2 | 19.5 | 16.7 |  |  |  | 4 | RADIAL
PG01 | Montara_Topside | FPSO | Separation (20) | Pipework | 300-PG-20005-03C03-P | 4 | FPSO 2014 | Pipe Wall Thickness | 6160 | Protective mesh removed | 41831.31 | 41831.63 | [36 empty] | 15.95 | CML-4 | CML: Elbow | 6 | 75648 | 69493 | 2014-07-11 07:30 | 4.9 | 0 | A4: Left Quadrant |  | 8.27 | 4.9 | 6.585 | 14.6 | 9 O'Clock | 300 | 14.27 | 300-PG-20005-03C03-P | 60 | 12 O'Clock | 3 O'Clock | 6 O'Clock | 9 O'Clock | 9.7 |  | 18 | 15.9 | 15.3 | 14.6 |  |  |  | 4 | RADIAL
PG01 | Montara_Topside | FPSO | Separation (20) | Pipework | 300-PG-20005-03C03-P | 4 | FPSO 2015 | Pipe Wall Thickness | 22766 |  | 42123.29 | 42123.63 | [36 empty] | 14.65 | CML-4 | CML: Elbow | 6 | 75648 | 69493 | 2015-04-29 07:00 | 4.9 | 0 | A2: Right Quadrant |  | 8.27 | 4.9 | 6.585 | 14.6 | 9 O'Clock | 300 | 14.27 | 300-PG-20005-03C03-P | 60 | 12 O'Clock | 3 O'Clock | 6 O'Clock | 9 O'Clock | 9.7 | 0 | 14.7 | 14.6 | 14.7 | 14.6 |  |  |  | 4 | RADIAL
PG01 | Montara_Topside | FPSO | Separation (20) | Pipework | 300-PG-20005-03C03-P | 5 | FPSO 2014 | Pipe Wall Thickness | 6161 | Protective mesh removed | 41831.31 | 41831.63 | [36 empty] | 19.2 | CML-5 | CML: Equal Tee | 6 | 75648 | 69493 | 2014-07-11 07:30 | 4.9 | 0 | A3: Inside Quadrant |  | 8.27 | 4.9 | 6.585 | 18.5 | 9 O'Clock | 300 | 14.27 | 300-PG-20005-03C03-P | 60 | 12 O'Clock | 3 O'Clock | 6 O'Clock | 9 O'Clock | 13.6 |  | 20.8 | 19 | 18.5 | 18.5 |  |  |  | 4 | RADIAL
PG01 | Montara_Topside | FPSO | Separation (20) | Pipework | 300-PG-20005-03C03-P | 5 | FPSO 2015 | Pipe Wall Thickness | 22767 |  | 42123.29 | 42123.63 | [36 empty] | 52.8 | CML-5 | CML: Equal Tee | 6 | 75648 | 69493 | 2015-04-29 07:00 | 4.9 | 0 | A4: Left Quadrant |  | 8.27 | 4.9 | 6.585 | 15.6 | 9 O'Clock | 300 | 14.27 | 300-PG-20005-03C03-P | 60 | 12 O'Clock | 3 O'Clock | 6 O'Clock | 9 O'Clock | 10.7 | 3.625259 | 16.2 | 16.4 | 163 | 15.6 |  |  |  | 4 | RADIAL
PG01 | Montara_Topside | FPSO | Separation (20) | Pipework | 300-PG-20005-03C03-P | 6 | FPSO 2014 | Pipe Wall Thickness | 6162 | Protective mesh removed | 41831.31 | 41831.63 | [36 empty] | 20.9 | CML-6 | CML: Reducer | 6 | 75648 | 69493 | 2014-07-11 07:30 | 4.9 | 0 | A1: Outside Quadrant |  | 8.27 | 4.9 | 6.585 | 20.9 | 9 O'Clock | 300 | 14.27 | 300-PG-20005-03C03-P | 60 | 12 O'Clock | 3 O'Clock | 6 O'Clock | 9 O'Clock | 16 |  | 20.9 | 20.9 | 20.9 | 20.9 |  |  |  | 4 | RADIAL
PG01 | Montara_Topside | FPSO | Separation (20) | Pipework | 300-PG-20005-03C03-P | 6 | FPSO 2015 | Pipe Wall Thickness | 22768 |  | 42123.29 | 42123.63 | [36 empty] | 19.675 | CML-6 | CML: Reducer | 6 | 75648 | 69493 | 2015-04-29 07:00 | 4.9 | 0 | A1: Outside Quadrant |  | 8.27 | 4.9 | 6.585 | 19.5 | 6 O'Clock | 300 | 14.27 | 300-PG-20005-03C03-P | 60 | 12 O'Clock | 3 O'Clock | 6 O'Clock | 9 O'Clock | 14.6 | 1.750125 | 19.5 | 19.5 | 19.5 | 20.2 |  |  |  | 4 | RADIAL
PG01 | Montara_Topside | FPSO | Separation (20) | Pipework | 300-PG-20005-03C03-P | 7 | FPSO 2014 | Pipe Wall Thickness | 6163 | Protective mesh removed | 41831.31 | 41831.63 | [36 empty] | 12.725 | CML-7 | CML: Pipe Length | 6 | 43571 | 43185 | 2014-07-11 07:30 | 4.9 | 1.59396 | A1: Outside Quadrant |  | 8.27 | 4.9 | 6.585 | 12.5 | 12 O'Clock | 300 | 14.27 | 300-PG-20005-03C03-P | 60 | 12 O'Clock | 3 O'Clock | 6 O'Clock | 9 O'Clock | 7.6 |  | 12.5 | 12.7 | 12.7 | 13 |  |  |  | 4 | RADIAL
PG01 | Montara_Topside | FPSO | Separation (20) | Pipework | 300-PG-20005-03C03-P | 7 | FPSO 2015 | Pipe Wall Thickness | 22769 |  | 42123.29 | 42123.63 | [36 empty] | 13.3 | CML-7 | CML: Pipe Length | 6 | 47010 | 46006 | 2015-04-29 07:00 | 4.9 | 0.61244 | A1: Outside Quadrant |  | 8.27 | 4.9 | 6.585 | 13.1 | 6 O'Clock | 300 | 14.27 | 300-PG-20005-03C03-P | 60 | 12 O'Clock | 3 O'Clock | 6 O'Clock | 9 O'Clock | 8.2 | -0.7500535 | 13.1 | 13.6 | 13.1 | 13.4 |  |  |  | 4 | RADIAL
PG01 | Montara_Topside | FPSO | Separation (20) | Pipework | 300-PG-20005-03C03-P | 8 | FPSO 2014 | Pipe Wall Thickness | 6164 | Protective mesh removed | 41831.31 | 41831.63 | [36 empty] | 15.275 | CML-8 | CML: Elbow | 6 | 75648 | 69493 | 2014-07-11 07:30 | 4.9 | 0 | A3: Inside Quadrant |  | 8.27 | 4.9 | 6.585 | 14.3 | 6 O'Clock | 300 | 14.27 | 300-PG-20005-03C03-P | 60 | 12 O'Clock | 3 O'Clock | 6 O'Clock | 9 O'Clock | 9.4 |  | 17.4 | 14.8 | 14.3 | 14.6 |  |  |  | 4 | RADIAL
PG01 | Montara_Topside | FPSO | Separation (20) | Pipework | 300-PG-20005-03C03-P | 8 | FPSO 2015 | Pipe Wall Thickness | 22770 |  | 42123.29 | 42123.63 | [36 empty] | 15.225 | CML-8 | CML: Elbow | 6 | 55327 | 52827 | 2015-04-29 07:00 | 4.9 | 0.24602 | A1: Outside Quadrant |  | 8.27 | 4.9 | 6.585 | 13.8 | 12 O'Clock | 300 | 14.27 | 300-PG-20005-03C03-P | 60 | 12 O'Clock | 3 O'Clock | 6 O'Clock | 9 O'Clock | 8.9 | 0.6250446 | 13.8 | 14.2 | 16.2 | 16.7 |  |  |  | 4 | RADIAL
PG01 | Montara_Topside | FPSO | Separation (20) | Pipework | 300-PG-20005-03C03-P | 9 | FPSO 2014 | Pipe Wall Thickness | 6165 | Protective mesh removed | 41831.31 | 41831.63 | [36 empty] | 13.9 | CML-9 | CML: Pipe Length | 6 | 45791 | 45006 | 2014-07-11 07:30 | 4.9 | 0.78347 | A1: Outside Quadrant |  | 8.27 | 4.9 | 6.585 | 13.4 | 12 O'Clock | 300 | 14.27 | 300-PG-20005-03C03-P | 60 | 12 O'Clock | 3 O'Clock | 6 O'Clock | 9 O'Clock | 8.5 |  | 13.4 | 14.7 | 13.6 | 13.9 |  |  |  | 4 | RADIAL
PG01 | Montara_Topside | FPSO | Separation (20) | Pipework | 300-PG-20005-03C03-P | 9 | FPSO 2015 | Pipe Wall Thickness | 22771 |  | 42123.29 | 42123.63 | [36 empty] | 14.45 | CML-9 | CML: Pipe Length | 6 | 79859 | 72947 | 2015-04-29 07:00 | 4.9 | 0.08899 | A2: Right Quadrant |  | 8.27 | 4.9 | 6.585 | 14.1 | 3 O'Clock | 300 | 14.27 | 300-PG-20005-03C03-P | 60 | 12 O'Clock | 3 O'Clock | 6 O'Clock | 9 O'Clock | 9.2 | -0.8750625 | 14.8 | 14.1 | 14.5 | 14.4 |  |  |  | 4 | RADIAL
PG01 | Montara_Topside | FPSO | Separation (20) | Pipework | 300-PG-20005-03C03-P | 9 | FPSO 2015 | Pipe Wall Thickness | 23360 | Re-check on line / Selected CML''s as Per RBI 2014 Report | 42205.29 | 42205.63 | [36 empty] | 13.8 | CML-9 | CML: Pipe Length | 6 | 54236 | 51932 | 2015-07-20 07:00 | 4.9 | 0.26697 | A3: Inside Quadrant |  | 8.27 | 4.9 | 6.585 | 13.7 | 6 O'Clock | 300 | 14.27 | 300-PG-20005-03C03-P | 60 | 12 O'Clock | 3 O'Clock | 6 O'Clock | 9 O'Clock | 8.8 | 1.780488 | 13.9 | 13.8 | 13.7 | 13.8 |  |  |  | 4 | RADIAL
PG01 | Montara_Topside | FPSO | Separation (20) | Pipework | 300-PG-20005-03C03-P | 10 | FPSO 2014 | Pipe Wall Thickness | 6166 | Protective mesh removed | 41831.31 | 41831.63 | [36 empty] | 14.725 | CML-10 | CML: Pipe Length | 6 | 75648 | 69493 | 2014-07-11 07:30 | 4.9 | 0 | A2: Right Quadrant |  | 8.27 | 4.9 | 6.585 | 14.5 | 3 O'Clock | 300 | 14.27 | 300-PG-20005-03C03-P | 60 | 12 O'Clock | 3 O'Clock | 6 O'Clock | 9 O'Clock | 9.6 |  | 14.9 | 14.5 | 14.6 | 14.9 |  |  |  | 4 | RADIAL
PG01 | Montara_Topside | FPSO | Separation (20) | Pipework | 300-PG-20005-03C03-P | 10 | FPSO 2015 | Pipe Wall Thickness | 22772 |  | 42123.29 | 42123.63 | [36 empty] | 14.35 | CML-10 | CML: Pipe Length | 6 | 65624 | 61272 | 2015-04-29 07:00 | 4.9 | 0.14133 | A3: Inside Quadrant |  | 8.27 | 4.9 | 6.585 | 14 | 6 O'Clock | 300 | 14.27 | 300-PG-20005-03C03-P | 60 | 12 O'Clock | 3 O'Clock | 6 O'Clock | 9 O'Clock | 9.1 | 0.6250446 | 14.5 | 14.7 | 14 | 14.2 |  |  |  | 4 | RADIAL
PG01 | Montara_Topside | FPSO | Separation (20) | Pipework | 300-PG-20005-03C03-P | 11 | FPSO 2014 | Pipe Wall Thickness | 6167 | Protective mesh removed | 41831.31 | 41831.63 | [36 empty] | 14.975 | CML-11 | CML: Elbow | 6 | 95679 | 85923 | 2014-07-11 07:30 | 4.9 | 0.06304 | A1: Outside Quadrant |  | 8.27 | 4.9 | 6.585 | 14.2 | 12 O'Clock | 300 | 14.27 | 300-PG-20005-03C03-P | 60 | 12 O'Clock | 3 O'Clock | 6 O'Clock | 9 O'Clock | 9.3 |  | 14.2 | 16 | 15.4 | 14.3 |  |  |  | 4 | RADIAL
PG01 | Montara_Topside | FPSO | Separation (20) | Pipework | 300-PG-20005-03C03-P | 11 | FPSO 2015 | Pipe Wall Thickness | 22773 |  | 42123.29 | 42123.63 | [36 empty] | 18.025 | CML-11 | CML: Elbow | 6 | 75648 | 69493 | 2015-04-29 07:00 | 4.9 | 0 | A3: Inside Quadrant |  | 8.27 | 4.9 | 6.585 | 17.5 | 6 O'Clock | 300 | 14.27 | 300-PG-20005-03C03-P | 60 | 12 O'Clock | 3 O'Clock | 6 O'Clock | 9 O'Clock | 12.6 | -4.125294 | 18 | 17.9 | 17.5 | 18.7 |  |  |  | 4 | RADIAL
PG01 | Montara_Topside | FPSO | Separation (20) | Pipework | 300-PG-20005-03C03-P | 12 | FPSO 2014 | Pipe Wall Thickness | 6168 | Protective mesh removed | 41831.31 | 41831.63 | [36 empty] | 12.775 | CML-12 | CML: Pipe Length | 6 | 43456 | 43091 | 2014-07-11 07:30 | 4.9 | 1.68401 | A3: Inside Quadrant |  | 8.27 | 4.9 | 6.585 | 12.4 | 6 O'Clock | 300 | 14.27 | 300-PG-20005-03C03-P | 60 | 12 O'Clock | 3 O'Clock | 6 O'Clock | 9 O'Clock | 7.5 |  | 12.8 | 13.3 | 12.4 | 12.6 |  |  |  | 4 | RADIAL
PG01 | Montara_Topside | FPSO | Separation (20) | Pipework | 300-PG-20005-03C03-P | 12 | FPSO 2015 | Pipe Wall Thickness | 22774 |  | 42123.29 | 42123.63 | [36 empty] | 12.5 | CML-12 | CML: Pipe Length | 6 | 44582 | 44014 | 2015-04-29 07:00 | 4.9 | 1.08355 | A3: Inside Quadrant |  | 8.27 | 4.9 | 6.585 | 12.2 | 6 O'Clock | 300 | 14.27 | 300-PG-20005-03C03-P | 60 | 12 O'Clock | 3 O'Clock | 6 O'Clock | 9 O'Clock | 7.3 | 0.2500178 | 12.8 | 12.4 | 12.2 | 12.6 |  |  |  | 4 | RADIAL
PG01 | Montara_Topside | FPSO | Separation (20) | Pipework | 300-PG-20005-03C03-P | 13 | FPSO 2014 | Pipe Wall Thickness | 6169 | Protective mesh removed | 41831.31 | 41831.63 | [36 empty] | 13.1 | CML-13 | CML: Reducing Tee | 6 | 43700 | 43291 | 2014-07-11 07:30 | 4.9 | 1.5039 | A1: Outside Quadrant |  | 8.27 | 4.9 | 6.585 | 12.6 | 12 O'Clock | 300 | 14.27 | 300-PG-20005-03C03-P | 60 | 12 O'Clock | 3 O'Clock | 6 O'Clock | 9 O'Clock | 7.7 |  | 12.6 | 12.7 | 13 | 14.1 |  |  |  | 4 | RADIAL
PG01 | Montara_Topside | FPSO | Separation (20) | Pipework | 300-PG-20005-03C03-P | 13 | FPSO 2015 | Pipe Wall Thickness | 22775 |  | 42123.29 | 42123.63 | [36 empty] | 12.6 | CML-13 | CML: Reducing Tee | 6 | 45117 | 44453 | 2015-04-29 07:00 | 4.9 | 0.92651 | A2: Right Quadrant |  | 8.27 | 4.9 | 6.585 | 12.5 | 6 O'Clock | 300 | 14.27 | 300-PG-20005-03C03-P | 60 | 12 O'Clock | 3 O'Clock | 6 O'Clock | 9 O'Clock | 7.6 | 0.1250089 | 12.8 | 12.5 | 12.5 | 12.6 |  |  |  | 4 | RADIAL
PG01 | Montara_Topside | FPSO | Separation (20) | Pipework | 300-PG-20005-03C03-P | 14 | FPSO 2014 | Pipe Wall Thickness | 6170 | Protective mesh removed | 41831.31 | 41831.63 | [36 empty] | 20.475 | CML-14 | CML: Reducer | 6 | 75648 | 69493 | 2014-07-11 07:30 | 4.9 | 0 | A2: Right Quadrant |  | 8.27 | 4.9 | 6.585 | 20.3 | 9 O'Clock | 300 | 14.27 | 300-PG-20005-03C03-P | 60 | 12 O'Clock | 3 O'Clock | 6 O'Clock | 9 O'Clock | 15.4 |  | 20.9 | 20.3 | 20.4 | 20.3 |  |  |  | 4 | RADIAL
PG01 | Montara_Topside | FPSO | Separation (20) | Pipework | 300-PG-20005-03C03-P | 14 | FPSO 2015 | Pipe Wall Thickness | 22776 |  | 42123.29 | 42123.63 | [36 empty] | 20.525 | CML-14 | CML: Reducer | 6 | 75648 | 69493 | 2015-04-29 07:00 | 4.9 | 0 | A1: Outside Quadrant |  | 8.27 | 4.9 | 6.585 | 20.5 | 9 O'Clock | 300 | 14.27 | 300-PG-20005-03C03-P | 60 | 12 O'Clock | 3 O'Clock | 6 O'Clock | 9 O'Clock | 15.6 | -0.2500178 | 20.5 | 20.6 | 20.5 | 20.5 |  |  |  | 4 | RADIAL
PG01 | Montara_Topside | FPSO | Separation (20) | Pipework | 300-PG-20005-03C03-P | 15 | FPSO 2014 | Pipe Wall Thickness | 6171 | Protective mesh removed | 41831.31 | 41831.63 | [36 empty] | 18.4 | CML-15 | CML: Equal Tee | 6 | 75648 | 69493 | 2014-07-11 07:30 | 4.9 | 0 | A2: Right Quadrant |  | 8.27 | 4.9 | 6.585 | 17.4 | 3 O'Clock | 300 | 14.27 | 300-PG-20005-03C03-P | 60 | 12 O'Clock | 3 O'Clock | 6 O'Clock | 9 O'Clock | 12.5 |  | 20.1 | 17.4 | 18.2 | 17.9 |  |  |  | 4 | RADIAL
PG01 | Montara_Topside | FPSO | Separation (20) | Pipework | 300-PG-20005-03C03-P | 15 | FPSO 2015 | Pipe Wall Thickness | 22777 |  | 42123.29 | 42123.63 | [36 empty] | 17.625 | CML-15 | CML: Equal Tee | 6 | 75648 | 69493 | 2015-04-29 07:00 | 4.9 | 0 | A2: Right Quadrant |  | 8.27 | 4.9 | 6.585 | 16.8 | 3 O'Clock | 300 | 14.27 | 300-PG-20005-03C03-P | 60 | 12 O'Clock | 3 O'Clock | 6 O'Clock | 9 O'Clock | 11.9 | 0.7500535 | 18 | 16.8 | 18.3 | 17.4 |  |  |  | 4 | RADIAL
PG01 | Montara_Topside | FPSO | Separation (20) | Pipework | 300-PG-20005-03C03-P | 16 | FPSO 2014 | Pipe Wall Thickness | 6172 | Protective mesh removed | 41831.31 | 41831.63 | [36 empty] | 14.45 | CML-16 | CML: Reducing Tee | 6 | 95679 | 85923 | 2014-07-11 07:30 | 4.9 | 0.06304 | A1: Outside Quadrant |  | 8.27 | 4.9 | 6.585 | 14.2 | 6 O'Clock | 300 | 14.27 | 300-PG-20005-03C03-P | 60 | 12 O'Clock | 3 O'Clock | 6 O'Clock | 9 O'Clock | 9.3 |  | 14.2 | 14.8 | 14.2 | 14.6 |  |  |  | 4 | RADIAL
PG01 | Montara_Topside | FPSO | Separation (20) | Pipework | 300-PG-20005-03C03-P | 16 | FPSO 2015 | Pipe Wall Thickness | 22778 |  | 42123.29 | 42123.63 | [36 empty] | 14 | CML-16 | CML: Reducing Tee | 6 | 46195 | 45337 | 2015-04-29 07:00 | 4.9 | 0.71713 | A2: Right Quadrant |  | 8.27 | 4.9 | 6.585 | 12.9 | 3 O'Clock | 300 | 14.27 | 300-PG-20005-03C03-P | 60 | 12 O'Clock | 3 O'Clock | 6 O'Clock | 9 O'Clock | 8 | 1.625116 | 14.1 | 12.9 | 14.5 | 14.5 |  |  |  | 4 | RADIAL
PG01 | Montara_Topside | FPSO | Separation (20) | Pipework | 300-PG-20005-03C03-P | 17 | FPSO 2014 | Pipe Wall Thickness | 6173 | Protective mesh removed | 41831.31 | 41831.63 | [36 empty] | 13.5 | CML-17 | CML: Reducing Tee | 6 | 45341 | 44637 | 2014-07-11 07:30 | 4.9 | 0.87352 | A3: Inside Quadrant |  | 8.27 | 4.9 | 6.585 | 13.3 | 6 O'Clock | 300 | 14.27 | 300-PG-20005-03C03-P | 60 | 12 O'Clock | 3 O'Clock | 6 O'Clock | 9 O'Clock | 8.4 |  | 13.8 | 13.5 | 13.3 | 13.4 |  |  |  | 4 | RADIAL
PG01 | Montara_Topside | FPSO | Separation (20) | Pipework | 300-PG-20005-03C03-P | 17 | FPSO 2015 | Pipe Wall Thickness | 22779 |  | 42123.29 | 42123.63 | [36 empty] | 14.25 | CML-17 | CML: Reducing Tee | 6 | 52888 | 50827 | 2015-04-29 07:00 | 4.9 | 0.29837 | A2: Right Quadrant |  | 8.27 | 4.9 | 6.585 | 13.7 | 3 O'Clock | 300 | 14.27 | 300-PG-20005-03C03-P | 60 | 12 O'Clock | 3 O'Clock | 6 O'Clock | 9 O'Clock | 8.8 | -0.5000357 | 14.5 | 13.7 | 14.4 | 14.4 |  |  |  | 4 | RADIAL
PG01 | Montara_Topside | FPSO | Separation (20) | Pipework | 300-PG-20005-03C03-P | 17 | FPSO 2015 | Pipe Wall Thickness | 23361 | Re-check on line / Selected CML''s as Per RBI 2014 Report | 42205.29 | 42205.63 | [36 empty] | 14.05 | CML-17 | CML: Reducing Tee | 6 | 48953 | 47600 | 2015-07-20 07:00 | 4.9 | 0.45432 | A2: Right Quadrant |  | 8.27 | 4.9 | 6.585 | 13.3 | 3 O'Clock | 300 | 14.27 | 300-PG-20005-03C03-P | 60 | 12 O'Clock | 3 O'Clock | 6 O'Clock | 9 O'Clock | 8.4 | 1.780488 | 15.1 | 13.3 | 13.7 | 14.1 |  |  |  | 4 | RADIAL
PG01 | Montara_Topside | FPSO | Separation (20) | Pipework | 300-PG-20005-03C03-P | 18 | FPSO 2014 | Pipe Wall Thickness | 6174 | Protective mesh removed | 41831.31 | 41831.63 | [36 empty] | 16.725 | CML-18 | CML: Elbow | 6 | 75648 | 69493 | 2014-07-11 07:30 | 4.9 | 0 | A1: Outside Quadrant |  | 8.27 | 4.9 | 6.585 | 14.4 | 12 O'Clock | 300 | 14.27 | 300-PG-20005-03C03-P | 60 | 12 O'Clock | 3 O'Clock | 6 O'Clock | 9 O'Clock | 9.5 |  | 14.4 | 17.5 | 17.8 | 17.2 |  |  |  | 4 | RADIAL
PG01 | Montara_Topside | FPSO | Separation (20) | Pipework | 300-PG-20005-03C03-P | 18 | FPSO 2015 | Pipe Wall Thickness | 22780 |  | 42123.29 | 42123.63 | [36 empty] | 14.85 | CML-18 | CML: Elbow | 6 | 52888 | 50827 | 2015-04-29 07:00 | 4.9 | 0.29837 | A1: Outside Quadrant |  | 8.27 | 4.9 | 6.585 | 13.7 | 12 O'Clock | 300 | 14.27 | 300-PG-20005-03C03-P | 60 | 12 O'Clock | 3 O'Clock | 6 O'Clock | 9 O'Clock | 8.8 | 0.8750625 | 13.7 | 14 | 16.7 | 15 |  |  |  | 4 | RADIAL
PG01 | Montara_Topside | FPSO | Separation (20) | Pipework | 300-PG-20005-03C03-P | 19 | FPSO 2014 | Pipe Wall Thickness | 6175 | Protective mesh removed | 41831.31 | 41831.63 | [36 empty] | 16.425 | CML-19 | CML: Equal Tee | 6 | 75648 | 69493 | 2014-07-11 07:30 | 4.9 | 0 | A4: Left Quadrant |  | 8.27 | 4.9 | 6.585 | 16.2 | 9 O'Clock | 300 | 14.27 | 300-PG-20005-03C03-P | 60 | 12 O'Clock | 3 O'Clock | 6 O'Clock | 9 O'Clock | 11.3 |  | 16.7 | 16.3 | 16.5 | 16.2 |  |  |  | 4 | RADIAL
PG01 | Montara_Topside | FPSO | Separation (20) | Pipework | 300-PG-20005-03C03-P | 19 | FPSO 2015 | Pipe Wall Thickness | 22781 |  | 42123.29 | 42123.63 | [36 empty] | 15.425 | CML-19 | CML: Equal Tee | 6 | 75648 | 69493 | 2015-04-29 07:00 | 4.9 | 0 | A4: Left Quadrant |  | 8.27 | 4.9 | 6.585 | 14.5 | 9 O'Clock | 300 | 14.27 | 300-PG-20005-03C03-P | 60 | 12 O'Clock | 3 O'Clock | 6 O'Clock | 9 O'Clock | 9.6 | 2.125152 | 16 | 14.8 | 16.4 | 14.5 |  |  |  | 4 | RADIAL
PG01 | Montara_Topside | FPSO | Separation (20) | Pipework | 300-PG-20005-03C03-P | 20 | FPSO 2014 | Pipe Wall Thickness | 6176 | Protective mesh removed | 41831.31 | 41831.63 | [36 empty] | 14.375 | CML-20 | CML: Reducing Tee | 6 | 48088 | 46890 | 2014-07-11 07:30 | 4.9 | 0.51331 | A1: Outside Quadrant |  | 8.27 | 4.9 | 6.585 | 13.7 | 12 O'Clock | 300 | 14.27 | 300-PG-20005-03C03-P | 60 | 12 O'Clock | 3 O'Clock | 6 O'Clock | 9 O'Clock | 8.8 |  | 13.7 | 15 | 14.6 | 14.2 |  |  |  | 4 | RADIAL
PG01 | Montara_Topside | FPSO | Separation (20) | Pipework | 300-PG-20005-03C03-P | 20 | FPSO 2015 | Pipe Wall Thickness | 22782 | 6 O Clock position no reading due to pipe support | 42123.29 | 42123.63 | [36 empty] | 14.93333 | CML-20 | CML: Reducing Tee | 6 | 75648 | 69493 | 2015-04-29 07:00 | 4.9 | 0 | A4: Left Quadrant |  | 8.27 | 4.9 | 6.585 | 14.4 | 9 O'Clock | 300 | 14.27 | 300-PG-20005-03C03-P | 60 | 12 O'Clock | 3 O'Clock | 6 O'Clock | 9 O'Clock | 9.5 | -0.8750625 | 15.6 | 14.8 |  | 14.4 |  |  |  | 3 | RADIAL
PG01 | Montara_Topside | FPSO | Separation (20) | Pipework | 300-PG-20005-03C03-P | 21 | FPSO 2014 | Pipe Wall Thickness | 6177 | Protective mesh removed | 41831.31 | 41831.63 | [36 empty] | 14.35 | CML-21 | CML: Reducing Tee | 6 | 48088 | 46890 | 2014-07-11 07:30 | 4.9 | 0.51331 | A3: Inside Quadrant |  | 8.27 | 4.9 | 6.585 | 13.7 | 6 O'Clock | 300 | 14.27 | 300-PG-20005-03C03-P | 60 | 12 O'Clock | 3 O'Clock | 6 O'Clock | 9 O'Clock | 8.8 |  | 14.9 | 14 | 13.7 | 14.8 |  |  |  | 4 | RADIAL
PG01 | Montara_Topside | FPSO | Separation (20) | Pipework | 300-PG-20005-03C03-P | 21 | FPSO 2015 | Pipe Wall Thickness | 22783 |  | 42123.29 | 42123.63 | [36 empty] | 14.1 | CML-21 | CML: Reducing Tee | 6 | 48161 | 46950 | 2015-04-29 07:00 | 4.9 | 0.50775 | A3: Inside Quadrant |  | 8.27 | 4.9 | 6.585 | 13.3 | 6 O'Clock | 300 | 14.27 | 300-PG-20005-03C03-P | 60 | 12 O'Clock | 3 O'Clock | 6 O'Clock | 9 O'Clock | 8.4 | 0.5000357 | 14.9 | 14.1 | 13.3 | 14.1 |  |  |  | 4 | RADIAL
PG01 | Montara_Topside | FPSO | Separation (20) | Pipework | 300-PG-20005-03C03-P | 22 | FPSO 2014 | Pipe Wall Thickness | 6178 | Protective mesh removed | 41831.31 | 41831.63 | [36 empty] | 14.2 | CML-22 | CML: Reducing Tee | 6 | 45791 | 45006 | 2014-07-11 07:30 | 4.9 | 0.78347 | A2: Right Quadrant |  | 8.27 | 4.9 | 6.585 | 13.4 | 3 O'Clock | 300 | 14.27 | 300-PG-20005-03C03-P | 60 | 12 O'Clock | 3 O'Clock | 6 O'Clock | 9 O'Clock | 8.5 |  | 15.1 | 13.4 | 14.2 | 14.1 |  |  |  | 4 | RADIAL
PG01 | Montara_Topside | FPSO | Separation (20) | Pipework | 300-PG-20005-03C03-P | 22 | FPSO 2015 | Pipe Wall Thickness | 22784 |  | 42123.29 | 42123.63 | [36 empty] | 13.85 | CML-22 | CML: Reducing Tee | 6 | 49911 | 48385 | 2015-04-29 07:00 | 4.9 | 0.40306 | A4: Left Quadrant |  | 8.27 | 4.9 | 6.585 | 13.5 | 9 O'Clock | 300 | 14.27 | 300-PG-20005-03C03-P | 60 | 12 O'Clock | 3 O'Clock | 6 O'Clock | 9 O'Clock | 8.6 | -0.1250089 | 14 | 14 | 13.9 | 13.5 |  |  |  | 4 | RADIAL
PG01 | Montara_Topside | FPSO | Separation (20) | Pipework | 300-PG-20005-03C03-P | 22 | FPSO 2015 | Pipe Wall Thickness | 23362 | Re-check on line / Selected CML''s as Per RBI 2014 Report | 42205.29 | 42205.63 | [36 empty] | 14.3 | CML-22 | CML: Reducing Tee | 6 | 68470 | 63606 | 2015-07-20 07:00 | 4.9 | 0.12646 | A3: Inside Quadrant |  | 8.27 | 4.9 | 6.585 | 14 | 6 O'Clock | 300 | 14.27 | 300-PG-20005-03C03-P | 60 | 12 O'Clock | 3 O'Clock | 6 O'Clock | 9 O'Clock | 9.1 | -2.22561 | 15 | 14.1 | 14 | 14.1 |  |  |  | 4 | RADIAL
PG01 | Montara_Topside | FPSO | Separation (20) | Pipework | 300-PG-20005-03C03-P | 23 | FPSO 2014 | Pipe Wall Thickness | 6179 | Protective mesh removed | 41831.31 | 41831.63 | [36 empty] | 16.975 | CML-23 | CML: Elbow | 6 | 75648 | 69493 | 2014-07-11 07:30 | 4.9 | 0 | A4: Left Quadrant |  | 8.27 | 4.9 | 6.585 | 15.8 | 9 O'Clock | 300 | 14.27 | 300-PG-20005-03C03-P | 60 | 12 O'Clock | 3 O'Clock | 6 O'Clock | 9 O'Clock | 10.9 |  | 17.8 | 16.7 | 17.6 | 15.8 |  |  |  | 4 | RADIAL
PG01 | Montara_Topside | FPSO | Separation (20) | Pipework | 300-PG-20005-03C03-P | 23 | FPSO 2015 | Pipe Wall Thickness | 22785 |  | 42123.29 | 42123.63 | [36 empty] | 16.65 | CML-23 | CML: Elbow | 6 | 75648 | 69493 | 2015-04-29 07:00 | 4.9 | 0 | A4: Left Quadrant |  | 8.27 | 4.9 | 6.585 | 16.4 | 9 O'Clock | 300 | 14.27 | 300-PG-20005-03C03-P | 60 | 12 O'Clock | 3 O'Clock | 6 O'Clock | 9 O'Clock | 11.5 | -0.7500535 | 16.6 | 16.5 | 17.1 | 16.4 |  |  |  | 4 | RADIAL
PG01 | Montara_Topside | FPSO | Separation (20) | Pipework | 300-PG-20005-03C03-P | 24 | FPSO 2014 | Pipe Wall Thickness | 6180 | Protective mesh removed | 41831.31 | 41831.63 | [36 empty] | 14.325 | CML-24 | CML: Reducing Tee | 6 | 95679 | 85923 | 2014-07-11 07:30 | 4.9 | 0.06304 | A2: Right Quadrant |  | 8.27 | 4.9 | 6.585 | 14.2 | 3 O'Clock | 300 | 14.27 | 300-PG-20005-03C03-P | 60 | 12 O'Clock | 3 O'Clock | 6 O'Clock | 9 O'Clock | 9.3 |  | 14.3 | 14.2 | 14.4 | 14.4 |  |  |  | 4 | RADIAL
PG01 | Montara_Topside | FPSO | Separation (20) | Pipework | 300-PG-20005-03C03-P | 24 | FPSO 2015 | Pipe Wall Thickness | 22786 |  | 42123.29 | 42123.63 | [36 empty] | 13.875 | CML-24 | CML: Reducing Tee | 6 | 51177 | 49424 | 2015-04-29 07:00 | 4.9 | 0.35071 | A1: Outside Quadrant |  | 8.27 | 4.9 | 6.585 | 13.6 | 9 O'Clock | 300 | 14.27 | 300-PG-20005-03C03-P | 60 | 12 O'Clock | 3 O'Clock | 6 O'Clock | 9 O'Clock | 8.7 | 0.7500535 | 13.6 | 13.9 | 14.4 | 13.6 |  |  |  | 4 | RADIAL
PG01 | Montara_Topside | FPSO | Separation (20) | Pipework | 300-PG-20005-03C03-P | 25 | FPSO 2014 | Pipe Wall Thickness | 6181 | Protective mesh removed | 41831.31 | 41831.63 | [36 empty] | 14.325 | CML-25 | CML: Elbow | 6 | 47094 | 46074 | 2014-07-11 07:30 | 4.9 | 0.60336 | A3: Inside Quadrant |  | 8.27 | 4.9 | 6.585 | 13.6 | 6 O'Clock | 300 | 14.27 | 300-PG-20005-03C03-P | 60 | 12 O'Clock | 3 O'Clock | 6 O'Clock | 9 O'Clock | 8.7 |  | 14.7 | 14.8 | 13.6 | 14.2 |  |  |  | 4 | RADIAL
PG01 | Montara_Topside | FPSO | Separation (20) | Pipework | 300-PG-20005-03C03-P | 25 | FPSO 2015 | Pipe Wall Thickness | 22787 |  | 42123.29 | 42123.63 | [36 empty] | 13.35 | CML-25 | CML: Elbow | 6 | 45587 | 44839 | 2015-04-29 07:00 | 4.9 | 0.82182 | A2: Right Quadrant |  | 8.27 | 4.9 | 6.585 | 12.7 | 6 O'Clock | 300 | 14.27 | 300-PG-20005-03C03-P | 60 | 12 O'Clock | 3 O'Clock | 6 O'Clock | 9 O'Clock | 7.8 | 1.12508 | 14 | 12.7 | 12.7 | 14 |  |  |  | 4 | RADIAL
PG01 | Montara_Topside | FPSO | Separation (20) | Pipework | 300-PG-20005-03C03-P | 26 | FPSO 2014 | Pipe Wall Thickness | 6182 | Protective mesh removed | 41831.31 | 41831.63 | [36 empty] | 15.975 | CML-26 | CML: Elbow | 6 | 45341 | 44637 | 2014-07-11 07:30 | 4.9 | 0.87352 | A3: Inside Quadrant |  | 8.27 | 4.9 | 6.585 | 13.3 | 6 O'Clock | 300 | 14.27 | 300-PG-20005-03C03-P | 60 | 12 O'Clock | 3 O'Clock | 6 O'Clock | 9 O'Clock | 8.4 |  | 17.5 | 16.7 | 13.3 | 16.4 |  |  |  | 4 | RADIAL
PG01 | Montara_Topside | FPSO | Separation (20) | Pipework | 300-PG-20005-03C03-P | 26 | FPSO 2015 | Pipe Wall Thickness | 22788 |  | 42123.29 | 42123.63 | [36 empty] | 14.825 | CML-26 | CML: Elbow | 6 | 55327 | 52827 | 2015-04-29 07:00 | 4.9 | 0.24602 | A4: Left Quadrant |  | 8.27 | 4.9 | 6.585 | 13.8 | 9 O'Clock | 300 | 14.27 | 300-PG-20005-03C03-P | 60 | 12 O'Clock | 3 O'Clock | 6 O'Clock | 9 O'Clock | 8.9 | -0.6250446 | 16 | 15.4 | 14.1 | 13.8 |  |  |  | 4 | RADIAL
PG01 | Montara_Topside | FPSO | Separation (20) | Pipework | 300-PG-20005-03C03-P | 26 | FPSO 2015 | Pipe Wall Thickness | 23363 | Re-check on line / Selected CML''s as Per RBI 2014 Report | 42205.29 | 42205.63 | [36 empty] | 14.65 | CML-26 | CML: Elbow | 6 | 54236 | 51932 | 2015-07-20 07:00 | 4.9 | 0.26697 | A3: Inside Quadrant |  | 8.27 | 4.9 | 6.585 | 13.7 | 9 O'Clock | 300 | 14.27 | 300-PG-20005-03C03-P | 60 | 12 O'Clock | 3 O'Clock | 6 O'Clock | 9 O'Clock | 8.8 | 0.445122 | 15.4 | 15.8 | 13.7 | 13.7 |  |  |  | 4 | RADIAL
PG01 | Montara_Topside | FPSO | Separation (20) | Pipework | 300-PG-20005-03C03-P | 27 | FPSO 2014 | Pipe Wall Thickness | 6183 | Protective mesh removed | 41831.31 | 41831.63 | [36 empty] | 9.55 | CML-27 | CML: Elbow | 6 | 42314 | 42096 | 2014-07-11 07:30 | 2.5 | 4.8359 | A4: Left Quadrant |  | 8.27 | 2.5 | 5.385 | 8.9 | 9 O'Clock | 50 | 14.27 | 300-PG-20005-03C03-P | 60 | 12 O'Clock | 3 O'Clock | 6 O'Clock | 9 O'Clock | 6.4 |  | 10.2 | 9.7 | 9.4 | 8.9 |  |  |  | 4 | RADIAL
PG01 | Montara_Topside | FPSO | Separation (20) | Pipework | 300-PG-20005-03C03-P | 27 | FPSO 2015 | Pipe Wall Thickness | 22789 |  | 42123.29 | 42123.63 | [36 empty] | 9.375 | CML-27 | CML: Elbow | 6 | 43044 | 42647 | 2015-04-29 07:00 | 2.5 | 2.65391 | A2: Right Quadrant |  | 8.27 | 2.5 | 5.385 | 9.2 | 3 O'Clock | 50 | 14.27 | 300-PG-20005-03C03-P | 60 | 12 O'Clock | 3 O'Clock | 6 O'Clock | 9 O'Clock | 6.7 | -0.3750268 | 9.3 | 9.2 | 9.3 | 9.7 |  |  |  | 4 | RADIAL
PG01 | Montara_Topside | FPSO | Separation (20) | Pipework | 300-PG-20005-03C03-P | 28 | FPSO 2014 | Pipe Wall Thickness | 6184 | Protective mesh removed | 41831.31 | 41831.63 | [36 empty] | 9.9 | CML-28 | CML: Elbow | 6 | 42267 | 42061 | 2014-07-11 07:30 | 2.5 | 5.10606 | A4: Left Quadrant |  | 8.27 | 2.5 | 5.385 | 8.6 | 9 O'Clock | 50 | 14.27 | 300-PG-20005-03C03-P | 60 | 12 O'Clock | 3 O'Clock | 6 O'Clock | 9 O'Clock | 6.1 |  | 11.7 | 10.1 | 9.2 | 8.6 |  |  |  | 4 | RADIAL
PG01 | Montara_Topside | FPSO | Separation (20) | Pipework | 300-PG-20005-03C03-P | 28 | FPSO 2015 | Pipe Wall Thickness | 22790 |  | 42123.29 | 42123.63 | [36 empty] | 8.95 | CML-28 | CML: Elbow | 6 | 42800 | 42463 | 2015-04-29 07:00 | 2.5 | 3.12502 | A2: Right Quadrant |  | 8.27 | 2.5 | 5.385 | 8.3 | 3 O'Clock | 50 | 14.27 | 300-PG-20005-03C03-P | 60 | 12 O'Clock | 3 O'Clock | 6 O'Clock | 9 O'Clock | 5.8 | 0.3750268 | 9.1 | 8.3 | 8.8 | 9.6 |  |  |  | 4 | RADIAL
PG01 | Montara_Topside | FPSO | Separation (20) | Pipework | 300-PG-20005-03C03-P | 29 | FPSO 2015 | Pipe Wall Thickness | 22791 | New location | 42123.29 | 42123.63 | [36 empty] | 14.425 | CML-29 | CML: Reducing Tee | 6 | 55327 | 52827 | 2015-04-29 07:00 | 4.9 | 0.24602 | A2: Right Quadrant |  | 8.27 | 4.9 | 6.585 | 13.8 | 3 O'Clock | 300 | 14.27 | 300-PG-20005-03C03-P | 60 | 12 O'Clock | 3 O'Clock | 6 O'Clock | 9 O'Clock | 8.9 |  | 14.9 | 13.8 | 14.9 | 14.1 |  |  |  | 4 | RADIAL
PG01 | Montara_Topside | FPSO | Separation (20) | Pipework | 300-PG-20005-03C03-P | 30 | FPSO 2015 | Pipe Wall Thickness | 22792 | New location | 42123.29 | 42123.63 | [36 empty] | 19.675 | CML-30 | CML: Equal Tee | 6 | 75648 | 69493 | 2015-04-29 07:00 | 4.9 | 0 | A4: Left Quadrant |  | 8.27 | 4.9 | 6.585 | 18.2 | 9 O'Clock | 300 | 14.27 | 300-PG-20005-03C03-P | 60 | 12 O'Clock | 3 O'Clock | 6 O'Clock | 9 O'Clock | 13.3 |  | 20.2 | 20.1 | 20.2 | 18.2 |  |  |  | 4 | RADIAL
PG01 | Montara_Topside | FPSO | Separation (20) | Pipework | 300-PG-20005-03C03-P | 31 | FPSO 2015 | Pipe Wall Thickness | 22793 | New location | 42123.29 | 42123.63 | [36 empty] | 14.45 | CML-31 | CML: Reducing Tee | 6 | 59084 | 55908 | 2015-04-29 07:00 | 4.9 | 0.19368 | A4: Left Quadrant |  | 8.27 | 4.9 | 6.585 | 13.9 | 9 O'Clock | 300 | 14.27 | 300-PG-20005-03C03-P | 60 | 12 O'Clock | 3 O'Clock | 6 O'Clock | 9 O'Clock | 9 |  | 14.8 | 14.5 | 14.6 | 13.9 |  |  |  | 4 | RADIAL
PG01 | Montara_Topside | FPSO | Separation (20) | Pipework | 300-PG-20005-03C03-P | 32 | FPSO 2015 | Pipe Wall Thickness | 22794 | New location | 42123.29 | 42123.63 | [36 empty] | 18.2 | CML-32 | CML: Elbow | 6 | 75648 | 69493 | 2015-04-29 07:00 | 4.9 | 0 | A1: Outside Quadrant |  | 8.27 | 4.9 | 6.585 | 16.8 | 12 O'Clock | 300 | 14.27 | 300-PG-20005-03C03-P | 60 | 12 O'Clock | 3 O'Clock | 6 O'Clock | 9 O'Clock | 11.9 |  | 16.8 | 18.2 | 17.6 | 20.2 |  |  |  | 4 | RADIAL
PG01 | Montara_Topside | FPSO | Separation (20) | Pipework | 300-PG-20005-03C03-P | 33 | FPSO 2015 | Pipe Wall Thickness | 22795 | New location | 42123.29 | 42123.63 | [36 empty] | 14.475 | CML-33 | CML: Elbow | 6 | 47532 | 46434 | 2015-04-29 07:00 | 4.9 | 0.5601 | A1: Outside Quadrant |  | 8.27 | 4.9 | 6.585 | 13.2 | 12 O'Clock | 300 | 14.27 | 300-PG-20005-03C03-P | 60 | 12 O'Clock | 3 O'Clock | 6 O'Clock | 9 O'Clock | 8.3 |  | 13.2 | 13.6 | 14.7 | 16.4 |  |  |  | 4 | RADIAL
PG02 | Montara_Topside | FPSO | Separation (20) | Pipework | 300-PG-20025-03D01-P | 1 | FPSO 2014 | Pipe Wall Thickness | 21321 | Protective mesh removed | 41817.29 | 41817.33 | [36 empty] | 7.275 | CML-1 | CML: Reducer | 1 | 50520 | 47799 | 2014-06-27 07:00 | 3.86 | 0 | A4: Left Quadrant |  | 5.35 | 3.86 | 4.605 | 7 | 9 O'Clock | 300 | 6.35 | 300-PG-20025-03D01-P | 20 | 12 O'Clock | 3 O'Clock | 6 O'Clock | 9 O'Clock | 3.14 |  | 7.2 | 7.8 | 7.1 | 7 |  |  |  | 4 | RADIAL
PG02 | Montara_Topside | FPSO | Separation (20) | Pipework | 300-PG-20025-03D01-P | 1 | FPSO 2015 | Pipe Wall Thickness | 22796 |  | 42123.29 | 42123.63 | [36 empty] | 7.45 | CML-1 | CML: Reducer | 1 | 50520 | 47799 | 2015-04-29 07:00 | 3.86 | 0 | A1: Outside Quadrant |  | 5.35 | 3.86 | 4.605 | 7.3 | 12 O'Clock | 300 | 6.35 | 300-PG-20025-03D01-P | 20 | 12 O'Clock | 3 O'Clock | 6 O'Clock | 9 O'Clock | 3.44 | -0.3578431 | 7.3 | 7.5 | 7.5 | 7.5 |  |  |  | 4 | RADIAL
PG02 | Montara_Topside | FPSO | Separation (20) | Pipework | 300-PG-20025-03D01-P | 2 | FPSO 2014 | Pipe Wall Thickness | 21322 | Protective mesh removed | 41817.29 | 41817.33 | [36 empty] | 6.425 | CML-2 | CML: Equal Tee | 1 | 45323 | 44157 | 2014-06-27 07:00 | 3.86 | 0.2332 | A2: Right Quadrant |  | 5.35 | 3.86 | 4.605 | 6.1 | 9 O'Clock | 300 | 6.35 | 300-PG-20025-03D01-P | 20 | 12 O'Clock | 3 O'Clock | 6 O'Clock | 9 O'Clock | 2.24 |  | 6.8 | 6.1 | 6.7 | 6.1 |  |  |  | 4 | RADIAL
PG02 | Montara_Topside | FPSO | Separation (20) | Pipework | 300-PG-20025-03D01-P | 2 | FPSO 2015 | Pipe Wall Thickness | 22797 |  | 42123.29 | 42123.63 | [36 empty] | 6.175 | CML-2 | CML: Equal Tee | 1 | 48371 | 46293 | 2015-04-29 07:00 | 3.86 | 0.13086 | A1: Outside Quadrant |  | 5.35 | 3.86 | 4.605 | 6.1 | 12 O'Clock | 300 | 6.35 | 300-PG-20025-03D01-P | 20 | 12 O'Clock | 3 O'Clock | 6 O'Clock | 9 O'Clock | 2.24 | 0 | 6.1 | 6.2 | 6.2 | 6.2 |  |  |  | 4 | RADIAL
PG02 | Montara_Topside | FPSO | Separation (20) | Pipework | 300-PG-20025-03D01-P | 3 | FPSO 2014 | Pipe Wall Thickness | 21323 | Protective mesh removed | 41817.29 | 41817.33 | [36 empty] | 6.95 | CML-3 | CML: Elbow | 1 | 50520 | 47799 | 2014-06-27 07:00 | 3.86 | 0 | A3: Inside Quadrant |  | 5.35 | 3.86 | 4.605 | 6.8 | 6 O'Clock | 300 | 6.35 | 300-PG-20025-03D01-P | 20 | 12 O'Clock | 3 O'Clock | 6 O'Clock | 9 O'Clock | 2.94 |  | 7.1 | 6.9 | 6.8 | 7 |  |  |  | 4 | RADIAL
PG02 | Montara_Topside | FPSO | Separation (20) | Pipework | 300-PG-20025-03D01-P | 3 | FPSO 2015 | Pipe Wall Thickness | 22798 |  | 42123.29 | 42123.63 | [36 empty] | 7.1 | CML-3 | CML: Elbow | 1 | 50520 | 47799 | 2015-04-29 07:00 | 3.86 | 0 | A4: Left Quadrant |  | 5.35 | 3.86 | 4.605 | 7 | 9 O'Clock | 300 | 6.35 | 300-PG-20025-03D01-P | 20 | 12 O'Clock | 3 O'Clock | 6 O'Clock | 9 O'Clock | 3.14 | -0.2385621 | 7.1 | 7.1 | 7.2 | 7 |  |  |  | 4 | RADIAL
PG02 | Montara_Topside | FPSO | Separation (20) | Pipework | 300-PG-20028-03D01-P | 1 | FPSO 2014 | Pipe Wall Thickness | 21328 | Protective mesh removed | 41817.33 | 41817.375 | [36 empty] | 7.45 | CML-1 | CML: Reducer | 1 | 50520 | 47799 | 2014-06-27 08:00 | 3.86 | 0 | A2: Right Quadrant |  | 5.35 | 3.86 | 4.605 | 7.2 | 3 O'Clock | 350 | 6.35 | 300-PG-20028-03D01-P | 20 | 12 O'Clock | 3 O'Clock | 6 O'Clock | 9 O'Clock | 3.34 |  | 7.3 | 7.2 | 7.4 | 7.9 |  |  |  | 4 | RADIAL
PG02 | Montara_Topside | FPSO | Separation (20) | Pipework | 300-PG-20028-03D01-P | 2 | FPSO 2014 | Pipe Wall Thickness | 21329 | Protective mesh removed | 41817.33 | 41817.38 | [36 empty] | 6.125 | CML-2 | CML: Reducing Tee | 1 | 45323 | 44157 | 2014-06-27 08:00 | 3.86 | 0.23318 | A1: Outside Quadrant |  | 5.35 | 3.86 | 4.605 | 6.1 | 6 O'Clock | 300 | 6.35 | 300-PG-20028-03D01-P | 20 | 12 O'Clock | 3 O'Clock | 6 O'Clock | 9 O'Clock | 2.24 |  | 6.1 | 6.1 | 6.1 | 6.2 |  |  |  | 4 | RADIAL
PG02 | Montara_Topside | FPSO | Separation (20) | Pipework | 300-PG-20028-03D01-P | 3 | FPSO 2014 | Pipe Wall Thickness | 21330 | Protective mesh removed | 41817.33 | 41817.38 | [36 empty] | 7.05 | CML-3 | CML: Elbow | 1 | 50520 | 47799 | 2014-06-27 08:00 | 3.86 | 0 | A3: Inside Quadrant |  | 5.35 | 3.86 | 4.605 | 6.9 | 6 O'Clock | 300 | 6.35 | 300-PG-20028-03D01-P | 20 | 12 O'Clock | 3 O'Clock | 6 O'Clock | 9 O'Clock | 3.04 |  | 7.1 | 7.2 | 6.9 | 7 |  |  |  | 4 | RADIAL
#N/A | Montara_Topside | FPSO | Separation (20) | Pipework | 300-PG-20037-03C03-P | 1 | FPSO 2014 | Pipe Wall Thickness | 21376 | Protective mesh removed/Rope access | 41819.54 | 41819.63 | Check Corrosion Rate of 0.714mm/ yr | [35 empty] | 13.85 | CML-1 | CML: Pipe Length | 6 | 45995 | 45243 | 2014-06-29 13:00 | 5.33 | 0.71416 | A3: Inside Quadrant |  | 8.27 | 5.33 | 6.8 | 13.5 | 6 O'Clock | 300 | 14.27 | 300-PG-20037-03C03-P | 60 | 12 O'Clock | 3 O'Clock | 6 O'Clock | 9 O'Clock | 8.17 |  | 13.7 | 14.4 | 13.5 | 13.8 |  |  |  | 4 | RADIAL
#N/A | Montara_Topside | FPSO | Separation (20) | Pipework | 300-PG-20037-03C03-P | 1 | FPSO 2015 | Pipe Wall Thickness | 23340 | Re-check on line / Selected CML''s as Per RBI 2014 Report | 42205.29 | 42205.63 | Check Corrosion Rate of 5.887mm/ yr | [34 empty] | High alarm breach | 10.95 | CML-1 | CML: Pipe Length | 6 | 41980 | 41889 | 2015-07-20 07:00 | 5.33 | 5.88746 | A2: Right Quadrant |  | 8.27 | 5.33 | 6.8 | 1.7 | 3 O'Clock | 300 | 14.27 | 300-PG-20037-03C03-P | 60 | 12 O'Clock | 3 O'Clock | 6 O'Clock | 9 O'Clock | -3.63 | 11.16526 | 14 | 1.7 | 13.5 | 14.6 |  |  |  | 4 | RADIAL
#N/A | Montara_Topside | FPSO | Separation (20) | Pipework | 300-PG-20037-03C03-P | 2 | FPSO 2014 | Pipe Wall Thickness | 21377 | Protective mesh removed/Rope access | 41819.54 | 41819.63 | Check Corrosion Rate of 0.436mm/ yr | [35 empty] | 14.15 | CML-2 | CML: Pipe Length | 6 | 48911 | 47680 | 2014-06-29 13:00 | 5.33 | 0.43591 | A3: Inside Quadrant |  | 8.27 | 5.33 | 6.8 | 13.8 | 9 O'Clock | 300 | 14.27 | 300-PG-20037-03C03-P | 60 | 12 O'Clock | 3 O'Clock | 6 O'Clock | 9 O'Clock | 8.47 |  | 14.3 | 14.7 | 13.8 | 13.8 |  |  |  | 4 | RADIAL
#N/A | Montara_Topside | FPSO | Separation (20) | Pipework | 300-PG-20037-03C03-P | 2 | FPSO 2015 | Pipe Wall Thickness | 23341 | Re-check on line / Selected CML''s as Per RBI 2014 Report | 42205.29 | 42205.63 | [36 empty] | 14.05 | CML-2 | CML: Pipe Length | 6 | 53648 | 51638 | 2015-07-20 07:00 | 5.33 | 0.26697 | A1: Outside Quadrant |  | 8.27 | 5.33 | 6.8 | 13.7 | 12 O'Clock | 300 | 14.27 | 300-PG-20037-03C03-P | 60 | 12 O'Clock | 3 O'Clock | 6 O'Clock | 9 O'Clock | 8.37 | 0.09462087 | 13.7 | 14.4 | 13.9 | 14.2 |  |  |  | 4 | RADIAL
#N/A | Montara_Topside | FPSO | Separation (20) | Pipework | 300-PG-20037-03C03-P | 3 | FPSO 2014 | Pipe Wall Thickness | 21378 | Protective mesh removed/Rope access | 41819.54 | 41819.63 | Check Corrosion Rate of 0.436mm/ yr | [35 empty] | 14.2 | CML-3 | CML: Pipe Length | 6 | 48911 | 47680 | 2014-06-29 13:00 | 5.33 | 0.43591 | A4: Left Quadrant |  | 8.27 | 5.33 | 6.8 | 13.8 | 9 O'Clock | 300 | 14.27 | 300-PG-20037-03C03-P | 60 | 12 O'Clock | 3 O'Clock | 6 O'Clock | 9 O'Clock | 8.47 |  | 14.7 | 13.9 | 14.4 | 13.8 |  |  |  | 4 | RADIAL
#N/A | Montara_Topside | FPSO | Separation (20) | Pipework | 300-PG-20037-03C03-P | 4 | FPSO 2014 | Pipe Wall Thickness | 21379 | Protective mesh removed/Rope access | 41819.54 | 41819.63 | [36 empty] | 17.25 | CML-4 | CML: Elbow | 6 | 74077 | 68708 | 2014-06-29 13:00 | 5.33 | 0 | A1: Outside Quadrant |  | 8.27 | 5.33 | 6.8 | 15.8 | 12 O'Clock | 300 | 14.27 | 300-PG-20037-03C03-P | 60 | 12 O'Clock | 3 O'Clock | 6 O'Clock | 9 O'Clock | 10.47 |  | 15.8 | 17 | 18 | 18.2 |  |  |  | 4 | RADIAL
#N/A | Montara_Topside | FPSO | Separation (20) | Pipework | 300-PG-20037-03C03-P | 5 | FPSO 2014 | Pipe Wall Thickness | 21380 | Protective mesh removed/Rope access | 41819.54 | 41819.63 | [36 empty] | 17.75 | CML-5 | CML: Elbow | 6 | 74077 | 68708 | 2014-06-29 13:00 | 5.33 | 0 | A2: Right Quadrant |  | 8.27 | 5.33 | 6.8 | 16.6 | 3 O'Clock | 300 | 14.27 | 300-PG-20037-03C03-P | 60 | 12 O'Clock | 3 O'Clock | 6 O'Clock | 9 O'Clock | 11.27 |  | 18.8 | 16.6 | 18.4 | 17.2 |  |  |  | 4 | RADIAL
#N/A | Montara_Topside | FPSO | Separation (20) | Pipework | 300-PG-20037-03C03-P | 6 | FPSO 2014 | Pipe Wall Thickness | 21381 | Protective mesh removed/Rope access | 41819.54 | 41819.63 | [36 empty] | 17.15 | CML-6 | CML: Elbow | 6 | 74077 | 68708 | 2014-06-29 13:00 | 5.33 | 0 | A3: Inside Quadrant |  | 8.27 | 5.33 | 6.8 | 16.3 | 6 O'Clock | 300 | 14.27 | 300-PG-20037-03C03-P | 60 | 12 O'Clock | 3 O'Clock | 6 O'Clock | 9 O'Clock | 10.97 |  | 17.9 | 17.5 | 16.3 | 16.9 |  |  |  | 4 | RADIAL
#N/A | Montara_Topside | FPSO | Separation (20) | Pipework | 300-PG-20037-03C03-P | 7 | FPSO 2014 | Pipe Wall Thickness | 21382 | Protective mesh removed/Rope access | 41819.54 | 41819.63 | Check Corrosion Rate of 0.529mm/ yr | [35 empty] | 14.125 | CML-7 | CML: Fitting | 6 | 47598 | 46583 | 2014-06-29 13:00 | 5.33 | 0.52866 | A1: Outside Quadrant |  | 8.27 | 5.33 | 6.8 | 13.7 | 12 O'Clock | 300 | 14.27 | 300-PG-20037-03C03-P | 60 | 12 O'Clock | 3 O'Clock | 6 O'Clock | 9 O'Clock | 8.37 |  | 13.7 | 14.2 | 14.3 | 14.3 |  |  |  | 4 | RADIAL
#N/A | Montara_Topside | FPSO | Separation (20) | Pipework | 300-PG-20037-03C03-P | 7 | FPSO 2015 | Pipe Wall Thickness | 23342 | Re-check on line / Selected CML''s as Per RBI 2014 Report | 42205.29 | 42205.63 | [36 empty] | 14.45 | CML-7 | CML: Fitting | 6 | 53648 | 51638 | 2015-07-20 07:00 | 5.33 | 0.26697 | A1: Outside Quadrant |  | 8.27 | 5.33 | 6.8 | 13.7 | 12 O'Clock | 300 | 14.27 | 300-PG-20037-03C03-P | 60 | 12 O'Clock | 3 O'Clock | 6 O'Clock | 9 O'Clock | 8.37 | 0 | 13.7 | 15.3 | 14.7 | 14.1 |  |  |  | 4 | RADIAL
#N/A | Montara_Topside | FPSO | Separation (20) | Pipework | 300-PG-20037-03C03-P | 8 | FPSO 2014 | Pipe Wall Thickness | 21383 | Protective mesh removed/Rope access | 41819.54 | 41819.625 | [36 empty] | 16.625 | CML-8 | CML: Elbow | 6 | 74077 | 68708 | 2014-06-29 13:00 | 5.33 | 0 | A3: Inside Quadrant |  | 8.27 | 5.33 | 6.8 | 15.5 | 6 O'Clock | 300 | 14.27 | 300-PG-20037-03C03-P | 60 | 12 O'Clock | 3 O'Clock | 6 O'Clock | 9 O'Clock | 10.17 |  | 16.7 | 17.7 | 15.5 | 16.6 |  |  |  | 4 | RADIAL
#N/A | Montara_Topside | FPSO | Separation (20) | Pipework | 300-PG-20037-03C03-P | 9 | FPSO 2014 | Pipe Wall Thickness | 21384 | Protective mesh removed/Rope access | 41819.54 | 41819.63 | Check Corrosion Rate of 0.529mm/ yr | [35 empty] | 14.475 | CML-9 | CML: Fitting | 6 | 47598 | 46583 | 2014-06-29 13:00 | 5.33 | 0.52866 | A3: Inside Quadrant |  | 8.27 | 5.33 | 6.8 | 13.7 | 6 O'Clock | 300 | 14.27 | 300-PG-20037-03C03-P | 60 | 12 O'Clock | 3 O'Clock | 6 O'Clock | 9 O'Clock | 8.37 |  | 14.6 | 15 | 13.7 | 14.6 |  |  |  | 4 | RADIAL
#N/A | Montara_Topside | FPSO | Separation (20) | Pipework | 300-PG-20037-03C03-P | 9 | FPSO 2015 | Pipe Wall Thickness | 23343 | Re-check on line / Selected CML''s as Per RBI 2014 Report | 42205.29 | 42205.63 | [36 empty] | 14.175 | CML-9 | CML: Fitting | 6 | 53648 | 51638 | 2015-07-20 07:00 | 5.33 | 0.26697 | A1: Outside Quadrant |  | 8.27 | 5.33 | 6.8 | 13.7 | 6 O'Clock | 300 | 14.27 | 300-PG-20037-03C03-P | 60 | 12 O'Clock | 3 O'Clock | 6 O'Clock | 9 O'Clock | 8.37 | 0 | 13.7 | 14.7 | 13.7 | 14.6 |  |  |  | 4 | RADIAL
#N/A | Montara_Topside | FPSO | Separation (20) | Pipework | 300-PG-20037-03C03-P | 10 | FPSO 2014 | Pipe Wall Thickness | 21373 | Protective mesh removed/Rope access | 41819.54 | 41819.63 | [36 empty] | 16.875 | CML-10 | CML: Elbow | 6 | 74077 | 68708 | 2014-06-29 13:00 | 5.33 | 0 | A1: Outside Quadrant |  | 8.27 | 5.33 | 6.8 | 16 | 12 O'Clock | 300 | 14.27 | 300-PG-20037-03C03-P | 60 | 12 O'Clock | 3 O'Clock | 6 O'Clock | 9 O'Clock | 10.67 |  | 16 | 17 | 16.5 | 18 |  |  |  | 4 | RADIAL
#N/A | Montara_Topside | FPSO | Separation (20) | Pipework | 300-PG-20037-03C03-P | 11 | FPSO 2014 | Pipe Wall Thickness | 21374 | Protective mesh removed/Rope access | 41819.54 | 41819.63 | [36 empty] | 14.375 | CML-11 | CML: Fitting | 6 | 50934 | 49371 | 2014-06-29 13:00 | 5.33 | 0.34317 | A2: Right Quadrant |  | 8.27 | 5.33 | 6.8 | 13.9 | 3 O'Clock | 300 | 14.27 | 300-PG-20037-03C03-P | 60 | 12 O'Clock | 3 O'Clock | 6 O'Clock | 9 O'Clock | 8.57 |  | 14 | 13.9 | 15.5 | 14.1 |  |  |  | 4 | RADIAL
#N/A | Montara_Topside | FPSO | Separation (20) | Pipework | 300-PG-20037-03C03-P | 12 | FPSO 2014 | Pipe Wall Thickness | 21375 | Protective mesh removed/Rope access | 41819.54 | 41819.63 | [36 empty] | 16.3 | CML-12 | CML: Elbow | 6 | 74077 | 68708 | 2014-06-29 13:00 | 5.33 | 0 | A2: Right Quadrant |  | 8.27 | 5.33 | 6.8 | 15.7 | 3 O'Clock | 300 | 14.27 | 300-PG-20037-03C03-P | 60 | 12 O'Clock | 3 O'Clock | 6 O'Clock | 9 O'Clock | 10.37 |  | 15.9 | 15.7 | 16.2 | 17.4 |  |  |  | 4 | RADIAL
PG01 | Montara_Topside | FPSO | Separation (20) | Pipework | 300-PG-20048-03C03-P | 1 | FPSO 2014 | Pipe Wall Thickness | 21471 | Protective mesh removed | 41818.4 | 41818.45 | [36 empty] | 14.875 | CML-1 | CML: Elbow | 6 | 45216 | 44534 | 2014-06-28 09:30 | 4.9 | 0.90228 | A1: Outside Quadrant |  | 8.27 | 4.9 | 6.585 | 13.3 | 12 O'Clock | 300 | 14.27 | 300-PG-20048-03C03-P | 60 | 12 O'Clock | 3 O'Clock | 6 O'Clock | 9 O'Clock | 8.4 |  | 13.3 | 14.2 | 15.2 | 16.8 |  |  |  | 4 | RADIAL
PG01 | Montara_Topside | FPSO | Separation (20) | Pipework | 300-PG-20048-03C03-P | 1 | FPSO 2015 | Pipe Wall Thickness | 23344 | Re-check on line / Selected CML''s as Per RBI 2014 Report | 42205.29 | 42205.63 | [36 empty] | 14.525 | CML-1 | CML: Elbow | 6 | 49819 | 48309 | 2015-07-20 07:00 | 4.9 | 0.40749 | A1: Outside Quadrant |  | 8.27 | 4.9 | 6.585 | 13.4 | 12 O'Clock | 300 | 14.27 | 300-PG-20048-03C03-P | 60 | 12 O'Clock | 3 O'Clock | 6 O'Clock | 9 O'Clock | 8.5 | -0.09434064 | 13.4 | 14.5 | 15 | 15.2 |  |  |  | 4 | RADIAL
PG01 | Montara_Topside | FPSO | Separation (20) | Pipework | 300-PG-20048-03C03-P | 1 | FPSO 2016 | Pipe Wall Thickness | 24476 | Re-check as requested by N.Sequera | 42560.29 | 42560.63 | Check Corrosion Rate of 0.441mm/ yr | 38 | Kirstie Albone | 42817.53 | [32 empty] | 14.725 | CML-1 | CML: Elbow | 6 | 49183 | 47788 | 2016-07-09 07:00 | 4.9 | 0.44085 | A1: Outside Quadrant |  | 8.27 | 4.9 | 6.585 | 12.9 | 12 O'Clock | 300 | 14.27 | 300-PG-20048-03C03-P | 60 | 12 O'Clock | 3 O'Clock | 6 O'Clock | 9 O'Clock | 8 | 0.5140845 | 12.9 | 14.4 | 16.5 | 15.1 |  |  |  | 4 | RADIAL
PG01 | Montara_Topside | FPSO | Separation (20) | Pipework | 300-PG-20048-03C03-P | 2 | FPSO 2014 | Pipe Wall Thickness | 21472 | Protective mesh removed | 41818.4 | 41818.45 | [36 empty] | 13.6 | CML-2 | CML: Elbow | 6 | 43627 | 43231 | 2014-06-28 09:30 | 4.9 | 1.55341 | A2: Right Quadrant |  | 8.27 | 4.9 | 6.585 | 12.6 | 3 O'Clock | 300 | 14.27 | 300-PG-20048-03C03-P | 60 | 12 O'Clock | 3 O'Clock | 6 O'Clock | 9 O'Clock | 7.7 |  | 13.3 | 12.6 | 13.6 | 14.9 |  |  |  | 4 | RADIAL
PG01 | Montara_Topside | FPSO | Separation (20) | Pipework | 300-PG-20048-03C03-P | 2 | FPSO 2015 | Pipe Wall Thickness | 23345 | Re-check on line / Selected CML''s as Per RBI 2014 Report | 42205.29 | 42205.63 | [36 empty] | 14 | CML-2 | CML: Elbow | 6 | 45798 | 45012 | 2015-07-20 07:00 | 4.9 | 0.78218 | A2: Right Quadrant |  | 8.27 | 4.9 | 6.585 | 12.6 | 3 O'Clock | 300 | 14.27 | 300-PG-20048-03C03-P | 60 | 12 O'Clock | 3 O'Clock | 6 O'Clock | 9 O'Clock | 7.7 | 0 | 12.7 | 12.6 | 16.3 | 14.4 |  |  |  | 4 | RADIAL
PG01 | Montara_Topside | FPSO | Separation (20) | Pipework | 300-PG-20048-03C03-P | 2 | FPSO 2016 | Pipe Wall Thickness | 24477 | Re-check as requested by N.Sequera | 42560.29 | 42560.63 | Check Corrosion Rate of 0.344mm/ yr | 38 | Kirstie Albone | 42817.54 | [32 empty] | 15.1 | CML-2 | CML: Elbow | 6 | 51359 | 49572 | 2016-07-09 07:00 | 4.9 | 0.34431 | A2: Right Quadrant |  | 8.27 | 4.9 | 6.585 | 13.2 | 3 O'Clock | 300 | 14.27 | 300-PG-20048-03C03-P | 60 | 12 O'Clock | 3 O'Clock | 6 O'Clock | 9 O'Clock | 8.3 | -0.6169014 | 13.4 | 13.2 | 17.2 | 16.6 |  |  |  | 4 | RADIAL
PG01 | Montara_Topside | FPSO | Separation (20) | Pipework | 300-PG-20048-03C03-P | 3 | FPSO 2014 | Pipe Wall Thickness | 21473 | Protective mesh removed | 41818.4 | 41818.45 | Check Corrosion Rate of 0.344mm/ yr | 38 | Kirstie Albone | 42817.54 | [32 empty] | 14.475 | CML-3 | CML: Fitting | 6 | 51363 | 49576 | 2014-06-28 09:30 | 4.9 | 0.34417 | A4: Left Quadrant |  | 8.27 | 4.9 | 6.585 | 13.9 | 9 O'Clock | 300 | 14.27 | 300-PG-20048-03C03-P | 60 | 12 O'Clock | 3 O'Clock | 6 O'Clock | 9 O'Clock | 9 |  | 14.1 | 14.3 | 15.6 | 13.9 |  |  |  | 4 | RADIAL
PG01 | Montara_Topside | FPSO | Separation (20) | Pipework | 300-PG-20048-03C03-P | 4 | FPSO 2014 | Pipe Wall Thickness | 21474 | Protective mesh removed | 41818.4 | 41818.45 | [36 empty] | 15.525 | CML-4 | CML: Elbow | 6 | 46200 | 45342 | 2014-06-28 09:30 | 4.9 | 0.71624 | A4: Left Quadrant |  | 8.27 | 4.9 | 6.585 | 13.5 | 9 O'Clock | 300 | 14.27 | 300-PG-20048-03C03-P | 60 | 12 O'Clock | 3 O'Clock | 6 O'Clock | 9 O'Clock | 8.6 |  | 15.9 | 16.9 | 15.8 | 13.5 |  |  |  | 4 | RADIAL
PG01 | Montara_Topside | FPSO | Separation (20) | Pipework | 300-PG-20048-03C03-P | 4 | FPSO 2015 | Pipe Wall Thickness | 23346 | Re-check on line / Selected CML''s as Per RBI 2014 Report | 42205.29 | 42205.63 | [36 empty] | 15.375 | CML-4 | CML: Elbow | 6 | 54236 | 51932 | 2015-07-20 07:00 | 4.9 | 0.26697 | A4: Left Quadrant |  | 8.27 | 4.9 | 6.585 | 13.7 | 9 O'Clock | 300 | 14.27 | 300-PG-20048-03C03-P | 60 | 12 O'Clock | 3 O'Clock | 6 O'Clock | 9 O'Clock | 8.8 | -0.1886813 | 15.7 | 16.7 | 15.4 | 13.7 |  |  |  | 4 | RADIAL
PG01 | Montara_Topside | FPSO | Separation (20) | Pipework | 300-PG-20048-03C03-P | 4 | FPSO 2016 | Pipe Wall Thickness | 24478 | Re-check as requested by N.Sequera | 42560.29 | 42560.63 | [36 empty] | 15.35 | CML-4 | CML: Elbow | 6 | 60072 | 56719 | 2016-07-09 07:00 | 4.9 | 0.18342 | A1: Outside Quadrant |  | 8.27 | 4.9 | 6.585 | 13.7 | 12 O'Clock | 300 | 14.27 | 300-PG-20048-03C03-P | 60 | 12 O'Clock | 3 O'Clock | 6 O'Clock | 9 O'Clock | 8.8 | 0 | 13.7 | 15.6 | 15.6 | 16.5 |  |  |  | 4 | RADIAL
PG01 | Montara_Topside | FPSO | Separation (20) | Pipework | 300-PG-20048-03C03-P | 5 | FPSO 2014 | Pipe Wall Thickness | 21475 | Protective mesh removed | 41818.4 | 41818.45 | Check Corrosion Rate of 0.437mm/ yr | 38 | Kirstie Albone | 42817.53 | [32 empty] | 14.925 | CML-5 | CML: Elbow | 6 | 49248 | 47842 | 2014-06-28 09:30 | 4.9 | 0.43719 | A1: Outside Quadrant |  | 8.27 | 4.9 | 6.585 | 13.8 | 12 O'Clock | 300 | 14.27 | 300-PG-20048-03C03-P | 60 | 12 O'Clock | 3 O'Clock | 6 O'Clock | 9 O'Clock | 8.9 |  | 13.8 | 14 | 14.9 | 17 |  |  |  | 4 | RADIAL
PG01 | Montara_Topside | FPSO | Separation (20) | Pipework | 300-PG-20048-03C03-P | 6 | FPSO 2014 | Pipe Wall Thickness | 21476 | Protective mesh removed | 41818.4 | 41818.45 | [36 empty] | 15.275 | CML-6 | CML: Elbow | 6 | 55043 | 52594 | 2014-06-28 09:30 | 4.9 | 0.25115 | A3: Inside Quadrant |  | 8.27 | 4.9 | 6.585 | 14 | 6 O'Clock | 300 | 14.27 | 300-PG-20048-03C03-P | 60 | 12 O'Clock | 3 O'Clock | 6 O'Clock | 9 O'Clock | 9.1 |  | 15.2 | 14.7 | 14 | 17.2 |  |  |  | 4 | RADIAL
PG01 | Montara_Topside | FPSO | Separation (20) | Pipework | 300-PG-20048-03C03-P | 7 | FPSO 2014 | Pipe Wall Thickness | 21477 | Protective mesh removed | 41818.4 | 41818.45 | [36 empty] | 15.525 | CML-7 | CML: Equal Tee | 6 | 75648 | 69493 | 2014-06-28 09:30 | 4.9 | 0 | A1: Outside Quadrant |  | 8.27 | 4.9 | 6.585 | 15.3 | 12 O'Clock | 300 | 14.27 | 300-PG-20048-03C03-P | 60 | 12 O'Clock | 3 O'Clock | 6 O'Clock | 9 O'Clock | 10.4 |  | 15.3 | 15.6 | 15.5 | 15.7 |  |  |  | 4 | RADIAL
PG01 | Montara_Topside | FPSO | Separation (20) | Pipework | 300-PG-20048-03C03-P | 8 | FPSO 2014 | Pipe Wall Thickness | 21478 | Protective mesh removed | 41818.4 | 41818.45 | [36 empty] | 15.025 | CML-8 | CML: Elbow | 6 | 44321 | 43800 | 2014-06-28 09:30 | 4.9 | 1.18133 | A4: Left Quadrant |  | 8.27 | 4.9 | 6.585 | 13 | 9 O'Clock | 300 | 14.27 | 300-PG-20048-03C03-P | 60 | 12 O'Clock | 3 O'Clock | 6 O'Clock | 9 O'Clock | 8.1 |  | 13.7 | 16.7 | 16.7 | 13 |  |  |  | 4 | RADIAL
PG01 | Montara_Topside | FPSO | Separation (20) | Pipework | 300-PG-20048-03C03-P | 8 | FPSO 2015 | Pipe Wall Thickness | 23347 | Re-check on line / Selected CML''s as Per RBI 2014 Report | 42205.29 | 42205.63 | [36 empty] | 14.125 | CML-8 | CML: Elbow | 6 | 49819 | 48309 | 2015-07-20 07:00 | 4.9 | 0.40749 | A1: Outside Quadrant |  | 8.27 | 4.9 | 6.585 | 13.4 | 12 O'Clock | 300 | 14.27 | 300-PG-20048-03C03-P | 60 | 12 O'Clock | 3 O'Clock | 6 O'Clock | 9 O'Clock | 8.5 | -0.3773626 | 13.4 | 15.9 | 13.7 | 13.5 |  |  |  | 4 | RADIAL
PG01 | Montara_Topside | FPSO | Separation (20) | Pipework | 300-PG-20048-03C03-P | 8 | FPSO 2016 | Pipe Wall Thickness | 24479 | Re-check as requested by N.Sequera | 42560.29 | 42560.63 | Check Corrosion Rate of 0.441mm/ yr | 38 | Kirstie Albone | 42817.54 | [32 empty] | 13.4 | CML-8 | CML: Elbow | 6 | 49183 | 47788 | 2016-07-09 07:00 | 4.9 | 0.44085 | A1: Outside Quadrant |  | 8.27 | 4.9 | 6.585 | 12.9 | 12 O'Clock | 300 | 14.27 | 300-PG-20048-03C03-P | 60 | 12 O'Clock | 3 O'Clock | 6 O'Clock | 9 O'Clock | 8 | 0.5140845 | 12.9 | 13.3 | 13.5 | 13.9 |  |  |  | 4 | RADIAL
PG01 | Montara_Topside | FPSO | Separation (20) | Pipework | 300-PG-20048-03C03-P | 9 | FPSO 2014 | Pipe Wall Thickness | 21479 | Protective mesh removed | 41818.4 | 41818.45 | [36 empty] | 13.875 | CML-9 | CML: Elbow | 6 | 43202 | 42882 | 2014-06-28 09:30 | 4.9 | 1.92548 | A2: Right Quadrant |  | 8.27 | 4.9 | 6.585 | 12.2 | 3 O'Clock | 300 | 14.27 | 300-PG-20048-03C03-P | 60 | 12 O'Clock | 3 O'Clock | 6 O'Clock | 9 O'Clock | 7.3 |  | 14 | 12.2 | 13.6 | 15.7 |  |  |  | 4 | RADIAL
PG01 | Montara_Topside | FPSO | Separation (20) | Pipework | 300-PG-20048-03C03-P | 9 | FPSO 2015 | Pipe Wall Thickness | 23348 | Re-check on line / Selected CML''s as Per RBI 2014 Report | 42205.29 | 42205.63 | [36 empty] | 13.2 | CML-9 | CML: Elbow | 6 | 44642 | 44064 | 2015-07-20 07:00 | 4.9 | 1.06321 | A4: Left Quadrant |  | 8.27 | 4.9 | 6.585 | 12 | 9 O'Clock | 300 | 14.27 | 300-PG-20048-03C03-P | 60 | 12 O'Clock | 3 O'Clock | 6 O'Clock | 9 O'Clock | 7.1 | 0.1886813 | 12.7 | 15.3 | 12.8 | 12 |  |  |  | 4 | RADIAL
PG01 | Montara_Topside | FPSO | Separation (20) | Pipework | 300-PG-20048-03C03-P | 9 | FPSO 2016 | Pipe Wall Thickness | 24480 | Re-check as requested by N.Sequera | 42560.29 | 42560.63 | Check Corrosion Rate of 0.73mm/ yr | 38 | Kirstie Albone | 42817.53 | [32 empty] | 14 | CML-9 | CML: Elbow | 6 | 46108 | 45266 | 2016-07-09 07:00 | 4.9 | 0.73046 | A3: Inside Quadrant |  | 8.27 | 4.9 | 6.585 | 12 | 6 O'Clock | 300 | 14.27 | 300-PG-20048-03C03-P | 60 | 12 O'Clock | 3 O'Clock | 6 O'Clock | 9 O'Clock | 7.1 | 0 | 12.1 | 15.6 | 12 | 16.3 |  |  |  | 4 | RADIAL
PG01 | Montara_Topside | FPSO | Separation (20) | Pipework | 300-PG-20048-03C03-P | 10 | FPSO 2014 | Pipe Wall Thickness | 21480 | Protective mesh removed | 41818.4 | 41818.45 | [36 empty] | 18.05 | CML-10 | CML: Reducer | 6 | 75648 | 69493 | 2014-06-28 09:30 | 4.9 | 0 | A1: Outside Quadrant |  | 8.27 | 4.9 | 6.585 | 17.8 | 12 O'Clock | 300 | 14.27 | 300-PG-20048-03C03-P | 60 | 12 O'Clock | 3 O'Clock | 6 O'Clock | 9 O'Clock | 12.9 |  | 17.8 | 18.1 | 18.3 | 18 |  |  |  | 4 | RADIAL
PG01 | Montara_Topside | FPSO | Separation (20) | Pipework | 300-PG-20048-03C03-P | 11 | FPSO 2014 | Pipe Wall Thickness | 21481 | Protective mesh removed | 41818.4 | 41818.45 | Check Corrosion Rate of 0.558mm/ yr | 38 | [34 empty] | 12.625 | CML-11 | CML: Pipe Length | 6 | 43409 | 42960 | 2014-06-28 09:30 | 3.3 | 2.0185 | A1: Outside Quadrant |  | 8.27 | 3.3 | 5.785 | 12.1 | 12 O'Clock | 200 | 14.27 | 300-PG-20048-03C03-P | 60 | 12 O'Clock | 3 O'Clock | 6 O'Clock | 9 O'Clock | 8.8 |  | 12.1 | 12.4 | 13.2 | 12.8 |  |  |  | 4 | RADIAL
PG01 | Montara_Topside | FPSO | Separation (20) | Pipework | 300-PG-20048-03C03-P | 12 | FPSO 2014 | Pipe Wall Thickness | 21482 | Protective mesh removed | 41818.4 | 41818.45 | Check Corrosion Rate of 0.558mm/ yr | 38 | Kirstie Albone | 42817.53 | [32 empty] | 12.65 | CML-12 | CML: Pipe Length | 6 | 43409 | 42960 | 2014-06-28 09:30 | 3.3 | 2.0185 | A1: Outside Quadrant |  | 8.27 | 3.3 | 5.785 | 12.1 | 12 O'Clock | 200 | 14.27 | 300-PG-20048-03C03-P | 60 | 12 O'Clock | 3 O'Clock | 6 O'Clock | 9 O'Clock | 8.8 |  | 12.1 | 12.5 | 13.3 | 12.7 |  |  |  | 4 | RADIAL
PG01 | Montara_Topside | FPSO | Separation (20) | Pipework | 300-PG-20048-03C03-P | 13 | FPSO 2014 | Pipe Wall Thickness | 21483 | Protective mesh removed | 41818.4 | 41818.45 | [36 empty] | 14.375 | CML-13 | CML: Fitting | 6 | 63053 | 59164 | 2014-06-28 09:30 | 4.9 | 0.15813 | A3: Inside Quadrant |  | 8.27 | 4.9 | 6.585 | 14.1 | 6 O'Clock | 300 | 14.27 | 300-PG-20048-03C03-P | 60 | 12 O'Clock | 3 O'Clock | 6 O'Clock | 9 O'Clock | 9.2 |  | 14.3 | 14.7 | 14.1 | 14.4 |  |  |  | 4 | RADIAL
PG01 | Montara_Topside | FPSO | Separation (20) | Pipework | 300-PG-20048-03C03-P | 14 | FPSO 2014 | Pipe Wall Thickness | 21484 | Protective mesh removed | 41818.4 | 41818.45 | [36 empty] | 18.225 | CML-14 | CML: Reducer | 6 | 75648 | 69493 | 2014-06-28 09:30 | 4.9 | 0 | A1: Outside Quadrant |  | 8.27 | 4.9 | 6.585 | 17.9 | 12 O'Clock | 300 | 14.27 | 300-PG-20048-03C03-P | 60 | 12 O'Clock | 3 O'Clock | 6 O'Clock | 9 O'Clock | 13 |  | 17.9 | 18.6 | 18 | 18.4 |  |  |  | 4 | RADIAL
PG01 | Montara_Topside | FPSO | Separation (20) | Pipework | 300-PG-20048-03C03-P | 15 | FPSO 2014 | Pipe Wall Thickness | 21485 | Protective mesh removed | 41818.4 | 41818.45 | [36 empty] | 17.9 | CML-15 | CML: Reducer | 6 | 75648 | 69493 | 2014-06-28 09:30 | 4.9 | 0 | A1: Outside Quadrant |  | 8.27 | 4.9 | 6.585 | 17.6 | 12 O'Clock | 300 | 14.27 | 300-PG-20048-03C03-P | 60 | 12 O'Clock | 3 O'Clock | 6 O'Clock | 9 O'Clock | 12.7 |  | 17.6 | 17.8 | 18.5 | 17.7 |  |  |  | 4 | RADIAL
PG01 | Montara_Topside | FPSO | Separation (20) | Pipework | 300-PG-20048-03C03-P | 16 | FPSO 2014 | Pipe Wall Thickness | 21486 | Protective mesh removed | 41818.4 | 41818.45 | Check Corrosion Rate of 0.53mm/ yr | 38 | Kirstie Albone | 42817.53 | [32 empty] | 14.75 | CML-16 | CML: Fitting | 6 | 47876 | 46716 | 2014-06-28 09:30 | 4.9 | 0.5302 | A2: Right Quadrant |  | 8.27 | 4.9 | 6.585 | 13.7 | 3 O'Clock | 300 | 14.27 | 300-PG-20048-03C03-P | 60 | 12 O'Clock | 3 O'Clock | 6 O'Clock | 9 O'Clock | 8.8 |  | 15.3 | 13.7 | 15.3 | 14.7 |  |  |  | 4 | RADIAL
PG01 | Montara_Topside | FPSO | Separation (20) | Pipework | 300-PG-20049-03C03-P | 1 | FPSO 2014 | Pipe Wall Thickness | 21487 | Protective mesh removed | 41818.45 | 41818.5 | [36 empty] | 14.875 | CML-1 | CML: Elbow | 6 | 55045 | 52596 | 2014-06-28 10:45 | 4.9 | 0.25112 | A4: Left Quadrant |  | 8.27 | 4.9 | 6.585 | 14 | 9 O'Clock | 300 | 14.27 | 300-PG-20049-03C03-P | 60 | 12 O'Clock | 3 O'Clock | 6 O'Clock | 9 O'Clock | 9.1 |  | 14.4 | 15.5 | 15.6 | 14 |  |  |  | 4 | RADIAL
PG01 | Montara_Topside | FPSO | Separation (20) | Pipework | 300-PG-20049-03C03-P | 2 | FPSO 2014 | Pipe Wall Thickness | 21488 | Protective mesh removed | 41818.45 | 41818.5 | Check Corrosion Rate of 0.623mm/ yr | 39 | Kirstie Albone | 42817.55 | [32 empty] | 14.825 | CML-2 | CML: Elbow | 6 | 46914 | 45927 | 2014-06-28 10:45 | 4.9 | 0.62314 | A3: Inside Quadrant |  | 8.27 | 4.9 | 6.585 | 13.6 | 6 O'Clock | 300 | 14.27 | 300-PG-20049-03C03-P | 60 | 12 O'Clock | 3 O'Clock | 6 O'Clock | 9 O'Clock | 8.7 |  | 16.3 | 15.1 | 13.6 | 14.3 |  |  |  | 4 | RADIAL
PG01 | Montara_Topside | FPSO | Separation (20) | Pipework | 300-PG-20049-03C03-P | 3 | FPSO 2014 | Pipe Wall Thickness | 21489 | Protective mesh removed | 41818.45 | 41818.5 | Check Corrosion Rate of 0.53mm/ yr | 39 | Kirstie Albone | 42817.56 | [32 empty] | 14.225 | CML-3 | CML: Fitting | 6 | 47877 | 46717 | 2014-06-28 10:45 | 4.9 | 0.53013 | A3: Inside Quadrant |  | 8.27 | 4.9 | 6.585 | 13.7 | 9 O'Clock | 300 | 14.27 | 300-PG-20049-03C03-P | 60 | 12 O'Clock | 3 O'Clock | 6 O'Clock | 9 O'Clock | 8.8 |  | 15.6 | 13.9 | 13.7 | 13.7 |  |  |  | 4 | RADIAL
PG01 | Montara_Topside | FPSO | Separation (20) | Pipework | 300-PG-20049-03C03-P | 4 | FPSO 2014 | Pipe Wall Thickness | 21490 | Protective mesh removed | 41818.45 | 41818.5 | [36 empty] | 14.475 | CML-4 | CML: Elbow | 6 | 43927 | 43477 | 2014-06-28 10:45 | 4.9 | 1.36719 | A4: Left Quadrant |  | 8.27 | 4.9 | 6.585 | 12.8 | 9 O'Clock | 300 | 14.27 | 300-PG-20049-03C03-P | 60 | 12 O'Clock | 3 O'Clock | 6 O'Clock | 9 O'Clock | 7.9 |  | 17.3 | 14.3 | 13.5 | 12.8 |  |  |  | 4 | RADIAL
PG01 | Montara_Topside | FPSO | Separation (20) | Pipework | 300-PG-20049-03C03-P | 4 | FPSO 2015 | Pipe Wall Thickness | 23349 | Re-check on line / Selected CML''s as Per RBI 2014 Report | 42205.29 | 42205.63 | [36 empty] | 14.375 | CML-4 | CML: Elbow | 6 | 47175 | 46141 | 2015-07-20 07:00 | 4.9 | 0.59484 | A2: Right Quadrant |  | 8.27 | 4.9 | 6.585 | 13 | 3 O'Clock | 300 | 14.27 | 300-PG-20049-03C03-P | 60 | 12 O'Clock | 3 O'Clock | 6 O'Clock | 9 O'Clock | 8.1 | -0.1887067 | 16.1 | 13 | 13.3 | 15.1 |  |  |  | 4 | RADIAL
PG01 | Montara_Topside | FPSO | Separation (20) | Pipework | 300-PG-20049-03C03-P | 4 | FPSO 2016 | Pipe Wall Thickness | 24471 | Re-check as requested by N.Sequera | 42560.29 | 42560.63 | Check Corrosion Rate of 0.409mm/ yr | 39 | Kirstie Albone | 42817.56 | [32 empty] | 14.025 | CML-4 | CML: Elbow | 6 | 49794 | 48289 | 2016-07-09 07:00 | 4.9 | 0.40867 | A1: Outside Quadrant |  | 8.27 | 4.9 | 6.585 | 13 | 12 O'Clock | 300 | 14.27 | 300-PG-20049-03C03-P | 60 | 12 O'Clock | 3 O'Clock | 6 O'Clock | 9 O'Clock | 8.1 | 0 | 13 | 13.6 | 15.8 | 13.7 |  |  |  | 4 | RADIAL
PG01 | Montara_Topside | FPSO | Separation (20) | Pipework | 300-PG-20049-03C03-P | 5 | FPSO 2014 | Pipe Wall Thickness | 21491 | Protective mesh removed | 41818.45 | 41818.5 | [36 empty] | 14.225 | CML-5 | CML: Elbow | 6 | 43927 | 43477 | 2014-06-28 10:45 | 4.9 | 1.36719 | A2: Right Quadrant |  | 8.27 | 4.9 | 6.585 | 12.8 | 3 O'Clock | 300 | 14.27 | 300-PG-20049-03C03-P | 60 | 12 O'Clock | 3 O'Clock | 6 O'Clock | 9 O'Clock | 7.9 |  | 13 | 12.8 | 13.7 | 17.4 |  |  |  | 4 | RADIAL
PG01 | Montara_Topside | FPSO | Separation (20) | Pipework | 300-PG-20049-03C03-P | 5 | FPSO 2015 | Pipe Wall Thickness | 23350 | Re-check on line / Selected CML''s as Per RBI 2014 Report | 42205.29 | 42205.63 | [36 empty] | 14.525 | CML-5 | CML: Elbow | 6 | 48250 | 47023 | 2015-07-20 07:00 | 4.9 | 0.50116 | A4: Left Quadrant |  | 8.27 | 4.9 | 6.585 | 13.2 | 9 O'Clock | 300 | 14.27 | 300-PG-20049-03C03-P | 60 | 12 O'Clock | 3 O'Clock | 6 O'Clock | 9 O'Clock | 8.3 | -0.3774134 | 13.7 | 16.2 | 15 | 13.2 |  |  |  | 4 | RADIAL
PG01 | Montara_Topside | FPSO | Separation (20) | Pipework | 300-PG-20049-03C03-P | 5 | FPSO 2016 | Pipe Wall Thickness | 24472 | Re-check as requested by N.Sequera | 42560.29 | 42560.63 | Check Corrosion Rate of 0.409mm/ yr | 39 | Kirstie Albone | 42817.56 | [32 empty] | 13.325 | CML-5 | CML: Elbow | 6 | 49794 | 48289 | 2016-07-09 07:00 | 4.9 | 0.40867 | A1: Outside Quadrant |  | 8.27 | 4.9 | 6.585 | 13 | 3 O'Clock | 300 | 14.27 | 300-PG-20049-03C03-P | 60 | 12 O'Clock | 3 O'Clock | 6 O'Clock | 9 O'Clock | 8.1 | 0.2056338 | 13 | 13 | 13.6 | 13.7 |  |  |  | 4 | RADIAL
PG01 | Montara_Topside | FPSO | Separation (20) | Pipework | 300-PG-20049-03C03-P | 6 | FPSO 2014 | Pipe Wall Thickness | 21492 | Protective mesh removed | 41818.45 | 41818.5 | [36 empty] | 15.45 | CML-6 | CML: Equal Tee | 6 | 45216 | 44535 | 2014-06-28 10:45 | 4.9 | 0.90216 | A1: Outside Quadrant |  | 8.27 | 4.9 | 6.585 | 13.3 | 12 O'Clock | 300 | 14.27 | 300-PG-20049-03C03-P | 60 | 12 O'Clock | 3 O'Clock | 6 O'Clock | 9 O'Clock | 8.4 |  | 13.3 | 16.1 | 16 | 16.4 |  |  |  | 4 | RADIAL
PG01 | Montara_Topside | FPSO | Separation (20) | Pipework | 300-PG-20049-03C03-P | 6 | FPSO 2015 | Pipe Wall Thickness | 23351 | Re-check on line / Selected CML''s as Per RBI 2014 Report | 42205.29 | 42205.63 | [36 empty] | 12.475 | CML-6 | CML: Equal Tee | 6 | 43415 | 43057 | 2015-07-20 07:00 | 4.9 | 1.71893 | A2: Right Quadrant |  | 8.27 | 4.9 | 6.585 | 10.6 | 3 O'Clock | 300 | 14.27 | 300-PG-20049-03C03-P | 60 | 12 O'Clock | 3 O'Clock | 6 O'Clock | 9 O'Clock | 5.7 | 2.54754 | 13.7 | 10.6 | 14.6 | 11 |  |  |  | 4 | RADIAL
PG01 | Montara_Topside | FPSO | Separation (20) | Pipework | 300-PG-20049-03C03-P | 6 | FPSO 2016 | Pipe Wall Thickness | 24473 | Re-check as requested by N.Sequera | 42560.29 | 42560.63 | Check Corrosion Rate of 1.213mm/ yr | 39 | Kirstie Albone | 42817.55 | [32 empty] | 14.275 | CML-6 | CML: Equal Tee | 6 | 44245 | 43738 | 2016-07-09 07:00 | 4.9 | 1.21314 | A1: Outside Quadrant |  | 8.27 | 4.9 | 6.585 | 10.5 | 12 O'Clock | 300 | 14.27 | 300-PG-20049-03C03-P | 60 | 12 O'Clock | 3 O'Clock | 6 O'Clock | 9 O'Clock | 5.6 | 0.1028169 | 10.5 | 16.2 | 15.8 | 14.6 |  |  |  | 4 | RADIAL
PG01 | Montara_Topside | FPSO | Separation (20) | Pipework | 300-PG-20049-03C03-P | 7 | FPSO 2014 | Pipe Wall Thickness | 21493 | Protective mesh removed | 41818.45 | 41818.5 | Check Corrosion Rate of 0.623mm/ yr | 39 | Kirstie Albone | 42817.56 | [32 empty] | 14.625 | CML-7 | CML: Elbow | 6 | 46914 | 45927 | 2014-06-28 10:45 | 4.9 | 0.62314 | A3: Inside Quadrant |  | 8.27 | 4.9 | 6.585 | 13.6 | 6 O'Clock | 300 | 14.27 | 300-PG-20049-03C03-P | 60 | 12 O'Clock | 3 O'Clock | 6 O'Clock | 9 O'Clock | 8.7 |  | 14.5 | 16.5 | 13.6 | 13.9 |  |  |  | 4 | RADIAL
PG01 | Montara_Topside | FPSO | Separation (20) | Pipework | 300-PG-20049-03C03-P | 8 | FPSO 2014 | Pipe Wall Thickness | 21494 | Protective mesh removed | 41818.45 | 41818.5 | Check Corrosion Rate of 0.344mm/ yr | 39 | Kirstie Albone | 42817.56 | [32 empty] | 15 | CML-8 | CML: Elbow | 6 | 51364 | 49577 | 2014-06-28 10:45 | 4.9 | 0.34412 | A1: Outside Quadrant |  | 8.27 | 4.9 | 6.585 | 13.9 | 12 O'Clock | 300 | 14.27 | 300-PG-20049-03C03-P | 60 | 12 O'Clock | 3 O'Clock | 6 O'Clock | 9 O'Clock | 9 |  | 13.9 | 14.6 | 15.4 | 16.1 |  |  |  | 4 | RADIAL
PG01 | Montara_Topside | FPSO | Separation (20) | Pipework | 300-PG-20049-03C03-P | 9 | FPSO 2014 | Pipe Wall Thickness | 21495 | Protective mesh removed | 41818.45 | 41818.5 | [36 empty] | 15.15 | CML-9 | CML: Elbow | 6 | 93957 | 84511 | 2014-06-28 10:45 | 4.9 | 0.0651 | A3: Inside Quadrant |  | 8.27 | 4.9 | 6.585 | 14.2 | 6 O'Clock | 300 | 14.27 | 300-PG-20049-03C03-P | 60 | 12 O'Clock | 3 O'Clock | 6 O'Clock | 9 O'Clock | 9.3 |  | 15.2 | 16.8 | 14.2 | 14.4 |  |  |  | 4 | RADIAL
PG01 | Montara_Topside | FPSO | Separation (20) | Pipework | 300-PG-20049-03C03-P | 10 | FPSO 2014 | Pipe Wall Thickness | 21496 | Protective mesh removed | 41818.45 | 41818.5 | [36 empty] | 17.725 | CML-10 | CML: Reducer | 6 | 75648 | 69493 | 2014-06-28 10:45 | 4.9 | 0 | A4: Left Quadrant |  | 8.27 | 4.9 | 6.585 | 17.4 | 9 O'Clock | 300 | 14.27 | 300-PG-20049-03C03-P | 60 | 12 O'Clock | 3 O'Clock | 6 O'Clock | 9 O'Clock | 12.5 |  | 17.9 | 17.5 | 18.1 | 17.4 |  |  |  | 4 | RADIAL
PG01 | Montara_Topside | FPSO | Separation (20) | Pipework | 300-PG-20049-03C03-P | 11 | FPSO 2014 | Pipe Wall Thickness | 21497 | Protective mesh removed | 41818.45 | 41818.5 | [36 empty] | 12.875 | CML-11 | CML: Pipe Length | 6 | 44003 | 43419 | 2014-06-28 10:45 | 3.3 | 1.5532 | A3: Inside Quadrant |  | 8.27 | 3.3 | 5.785 | 12.6 | 6 O'Clock | 200 | 14.27 | 300-PG-20049-03C03-P | 60 | 12 O'Clock | 3 O'Clock | 6 O'Clock | 9 O'Clock | 9.3 |  | 13 | 13.2 | 12.6 | 12.7 |  |  |  | 4 | RADIAL
PG01 | Montara_Topside | FPSO | Separation (20) | Pipework | 300-PG-20049-03C03-P | 12 | FPSO 2014 | Pipe Wall Thickness | 21498 | Protective mesh removed | 41818.45 | 41818.5 | Check Corrosion Rate of 0.623mm/ yr | 39 | Kirstie Albone | 42817.55 | [32 empty] | 14.1 | CML-12 | CML: Fitting | 6 | 46914 | 45927 | 2014-06-28 10:45 | 4.9 | 0.62314 | A1: Outside Quadrant |  | 8.27 | 4.9 | 6.585 | 13.6 | 12 O'Clock | 300 | 14.27 | 300-PG-20049-03C03-P | 60 | 12 O'Clock | 3 O'Clock | 6 O'Clock | 9 O'Clock | 8.7 |  | 13.6 | 14.9 | 13.7 | 14.2 |  |  |  | 4 | RADIAL
PG01 | Montara_Topside | FPSO | Separation (20) | Pipework | 300-PG-20049-03C03-P | 13 | FPSO 2014 | Pipe Wall Thickness | 21499 | Protective mesh removed | 41818.45 | 41818.5 | [36 empty] | 17.7 | CML-13 | CML: Reducer | 6 | 75648 | 69493 | 2014-06-28 10:45 | 4.9 | 0 | A3: Inside Quadrant |  | 8.27 | 4.9 | 6.585 | 17.6 | 9 O'Clock | 300 | 14.27 | 300-PG-20049-03C03-P | 60 | 12 O'Clock | 3 O'Clock | 6 O'Clock | 9 O'Clock | 12.7 |  | 17.8 | 17.8 | 17.6 | 17.6 |  |  |  | 4 | RADIAL
PG01 | Montara_Topside | FPSO | Separation (20) | Pipework | 300-PG-20049-03C03-P | 14 | FPSO 2014 | Pipe Wall Thickness | 21500 | Protective mesh removed | 41818.45 | 41818.5 | [36 empty] | 17.775 | CML-14 | CML: Reducer | 6 | 75648 | 69493 | 2014-06-28 10:45 | 4.9 | 0 | A3: Inside Quadrant |  | 8.27 | 4.9 | 6.585 | 17.3 | 6 O'Clock | 300 | 14.27 | 300-PG-20049-03C03-P | 60 | 12 O'Clock | 3 O'Clock | 6 O'Clock | 9 O'Clock | 12.4 |  | 17.7 | 18.3 | 17.3 | 17.8 |  |  |  | 4 | RADIAL
PG01 | Montara_Topside | FPSO | Separation (20) | Pipework | 300-PG-20049-03C03-P | 15 | FPSO 2014 | Pipe Wall Thickness | 21501 | Protective mesh removed | 41818.45 | 41818.5 | Check Corrosion Rate of 0.53mm/ yr | 39 | Kirstie Albone | 42817.56 | [32 empty] | 14.075 | CML-15 | CML: Fitting | 6 | 47877 | 46717 | 2014-06-28 10:45 | 4.9 | 0.53013 | A4: Left Quadrant |  | 8.27 | 4.9 | 6.585 | 13.7 | 9 O'Clock | 300 | 14.27 | 300-PG-20049-03C03-P | 60 | 12 O'Clock | 3 O'Clock | 6 O'Clock | 9 O'Clock | 8.8 |  | 14.2 | 13.8 | 14.6 | 13.7 |  |  |  | 4 | RADIAL
PG01 | Montara_Topside | FPSO | Gas Compression (23) | Pipework | 300-PG-20502-01C03-P | 1 | FPSO 2014 | Pipe Wall Thickness | 20748 |  | 41908.29 | 41908.63 | [36 empty] | 13.725 | CML-1 | CML: type TBC | 6 | 69950 | 66645 | 2014-09-26 07:00 | 2.5 | 0 | A1: Outside Quadrant |  | 4.31 | 2.5 | 3.405 | 12.7 | 12 O'Clock | 300 | 10.31 | 300-PG-20502-01C03-P | 40 | 12 O'Clock | 3 O'Clock | 6 O'Clock | 9 O'Clock | 10.2 |  | 12.7 | 13.5 | 15 | 13.7 |  |  |  | 4 | RADIAL
PG01 | Montara_Topside | FPSO | Separation (20) | Pipework | 300-PG-20502-01C03-P | 1 | FPSO 2014 | Pipe Wall Thickness | 23888 |  | 41908.29 | 41908.63 | [36 empty] | 13.725 | CML-1 | CML: Reducer | 6 | 69950 | 66645 | 2014-09-26 07:00 | 2.5 | 0 | A1: Outside Quadrant |  | 4.31 | 2.5 | 3.405 | 12.7 | 12 O'Clock | 300 | 10.31 | 300-PG-20502-01C03-P | 40 | 12 O'Clock | 3 O'Clock | 6 O'Clock | 9 O'Clock | 10.2 |  | 12.7 | 13.5 | 15 | 13.7 |  |  |  | 4 | RADIAL
PG01 | Montara_Topside | FPSO | Gas Compression (23) | Pipework | 300-PG-20502-01C03-P | 2 | FPSO 2014 | Pipe Wall Thickness | 20749 |  | 41908.29 | 41908.63 | [36 empty] | 10.2 | CML-2 | CML: type TBC | 6 | 59362 | 57284 | 2014-09-26 07:00 | 2.5 | 0.15893 | A1: Outside Quadrant |  | 4.31 | 2.5 | 3.405 | 10.1 | 12 O'Clock | 300 | 10.31 | 300-PG-20502-01C03-P | 40 | 12 O'Clock | 3 O'Clock | 6 O'Clock | 9 O'Clock | 7.6 |  | 10.1 | 10.2 | 10.2 | 10.3 |  |  |  | 4 | RADIAL
PG01 | Montara_Topside | FPSO | Separation (20) | Pipework | 300-PG-20502-01C03-P | 2 | FPSO 2014 | Pipe Wall Thickness | 23889 |  | 41908.29 | 41908.63 | [36 empty] | 10.2 | CML-2 | CML: Elbow | 6 | 59362 | 57284 | 2014-09-26 07:00 | 2.5 | 0.15893 | A1: Outside Quadrant |  | 4.31 | 2.5 | 3.405 | 10.1 | 12 O'Clock | 300 | 10.31 | 300-PG-20502-01C03-P | 40 | 12 O'Clock | 3 O'Clock | 6 O'Clock | 9 O'Clock | 7.6 |  | 10.1 | 10.2 | 10.2 | 10.3 |  |  |  | 4 | RADIAL
PG01 | Montara_Topside | FPSO | Gas Compression (23) | Pipework | 300-PG-20502-01C03-P | 3 | FPSO 2014 | Pipe Wall Thickness | 20750 |  | 41908.29 | 41908.63 | [36 empty] | 9.975 | CML-3 | CML: type TBC | 6 | 45155 | 44723 | 2014-09-26 07:00 | 2.5 | 0.76437 | A3: Inside Quadrant |  | 4.31 | 2.5 | 3.405 | 9.3 | 6 O'Clock | 300 | 10.31 | 300-PG-20502-01C03-P | 40 | 12 O'Clock | 3 O'Clock | 6 O'Clock | 9 O'Clock | 6.8 |  | 10.2 | 10.4 | 9.3 | 10 |  |  |  | 4 | RADIAL
PG01 | Montara_Topside | FPSO | Separation (20) | Pipework | 300-PG-20502-01C03-P | 3 | FPSO 2014 | Pipe Wall Thickness | 23890 |  | 41908.29 | 41908.63 | [36 empty] | 9.975 | CML-3 | CML: Elbow | 6 | 45155 | 44723 | 2014-09-26 07:00 | 2.5 | 0.76437 | A3: Inside Quadrant |  | 4.31 | 2.5 | 3.405 | 9.3 | 6 O'Clock | 300 | 10.31 | 300-PG-20502-01C03-P | 40 | 12 O'Clock | 3 O'Clock | 6 O'Clock | 9 O'Clock | 6.8 |  | 10.2 | 10.4 | 9.3 | 10 |  |  |  | 4 | RADIAL
PG01 | Montara_Topside | FPSO | Gas Compression (23) | Pipework | 300-PG-20502-01C03-P | 4 | FPSO 2014 | Pipe Wall Thickness | 20751 |  | 41908.29 | 41908.63 | [36 empty] | 9.95 | CML-4 | CML: type TBC | 6 | 47600 | 46885 | 2014-09-26 07:00 | 2.5 | 0.46165 | A1: Outside Quadrant |  | 4.31 | 2.5 | 3.405 | 9.7 | 12 O'Clock | 300 | 10.31 | 300-PG-20502-01C03-P | 40 | 12 O'Clock | 3 O'Clock | 6 O'Clock | 9 O'Clock | 7.2 |  | 9.7 | 9.8 | 10.4 | 9.9 |  |  |  | 4 | RADIAL
PG01 | Montara_Topside | FPSO | Separation (20) | Pipework | 300-PG-20502-01C03-P | 4 | FPSO 2014 | Pipe Wall Thickness | 23891 |  | 41908.29 | 41908.63 | [36 empty] | 9.95 | CML-4 | CML: Pipe Length | 6 | 47600 | 46885 | 2014-09-26 07:00 | 2.5 | 0.46165 | A1: Outside Quadrant |  | 4.31 | 2.5 | 3.405 | 9.7 | 12 O'Clock | 300 | 10.31 | 300-PG-20502-01C03-P | 40 | 12 O'Clock | 3 O'Clock | 6 O'Clock | 9 O'Clock | 7.2 |  | 9.7 | 9.8 | 10.4 | 9.9 |  |  |  | 4 | RADIAL
PG01 | Montara_Topside | FPSO | Gas Compression (23) | Pipework | 300-PG-20502-01C03-P | 5 | FPSO 2014 | Pipe Wall Thickness | 20752 |  | 41908.29 | 41908.63 | [36 empty] | 10.4 | CML-5 | CML: type TBC | 6 | 418095 | 374448 | 2014-09-26 07:00 | 2.5 | 0.00757 | A1: Outside Quadrant |  | 4.31 | 2.5 | 3.405 | 10.3 | 9 O'Clock | 300 | 10.31 | 300-PG-20502-01C03-P | 40 | 12 O'Clock | 3 O'Clock | 6 O'Clock | 9 O'Clock | 7.8 |  | 10.3 | 10.7 | 10.3 | 10.3 |  |  |  | 4 | RADIAL
PG01 | Montara_Topside | FPSO | Separation (20) | Pipework | 300-PG-20502-01C03-P | 5 | FPSO 2014 | Pipe Wall Thickness | 23892 |  | 41908.29 | 41908.63 | [36 empty] | 10.4 | CML-5 | CML: Pipe Length | 6 | 418095 | 374448 | 2014-09-26 07:00 | 2.5 | 0.00757 | A1: Outside Quadrant |  | 4.31 | 2.5 | 3.405 | 10.3 | 9 O'Clock | 300 | 10.31 | 300-PG-20502-01C03-P | 40 | 12 O'Clock | 3 O'Clock | 6 O'Clock | 9 O'Clock | 7.8 |  | 10.3 | 10.7 | 10.3 | 10.3 |  |  |  | 4 | RADIAL
PG01 | Montara_Topside | FPSO | Gas Compression (23) | Pipework | 300-PG-20502-01C03-P | 6 | FPSO 2014 | Pipe Wall Thickness | 20753 |  | 41908.29 | 41908.63 | [36 empty] | 10.325 | CML-6 | CML: type TBC | 6 | 53576 | 52168 | 2014-09-26 07:00 | 2.5 | 0.23461 | A3: Inside Quadrant |  | 4.31 | 2.5 | 3.405 | 10 | 6 O'Clock | 300 | 10.31 | 300-PG-20502-01C03-P | 40 | 12 O'Clock | 3 O'Clock | 6 O'Clock | 9 O'Clock | 7.5 |  | 10.6 | 10.5 | 10 | 10.2 |  |  |  | 4 | RADIAL
PG01 | Montara_Topside | FPSO | Separation (20) | Pipework | 300-PG-20502-01C03-P | 6 | FPSO 2014 | Pipe Wall Thickness | 23893 |  | 41908.29 | 41908.63 | [36 empty] | 10.325 | CML-6 | CML: Pipe Length | 6 | 53576 | 52168 | 2014-09-26 07:00 | 2.5 | 0.23461 | A3: Inside Quadrant |  | 4.31 | 2.5 | 3.405 | 10 | 6 O'Clock | 300 | 10.31 | 300-PG-20502-01C03-P | 40 | 12 O'Clock | 3 O'Clock | 6 O'Clock | 9 O'Clock | 7.5 |  | 10.6 | 10.5 | 10 | 10.2 |  |  |  | 4 | RADIAL
PG01 | Montara_Topside | FPSO | Gas Compression (23) | Pipework | 300-PG-20502-01C03-P | 7 | FPSO 2014 | Pipe Wall Thickness | 20754 |  | 41908.29 | 41908.63 | [36 empty] | 9.9 | CML-7 | CML: type TBC | 6 | 46731 | 46116 | 2014-09-26 07:00 | 2.5 | 0.53733 | A2: Right Quadrant |  | 4.31 | 2.5 | 3.405 | 9.6 | 3 O'Clock | 300 | 10.31 | 300-PG-20502-01C03-P | 40 | 12 O'Clock | 3 O'Clock | 6 O'Clock | 9 O'Clock | 7.1 |  | 10 | 9.6 | 10 | 10 |  |  |  | 4 | RADIAL
PG01 | Montara_Topside | FPSO | Separation (20) | Pipework | 300-PG-20502-01C03-P | 7 | FPSO 2014 | Pipe Wall Thickness | 23894 |  | 41908.29 | 41908.63 | [36 empty] | 9.9 | CML-7 | CML: Pipe Length | 6 | 46731 | 46116 | 2014-09-26 07:00 | 2.5 | 0.53733 | A2: Right Quadrant |  | 4.31 | 2.5 | 3.405 | 9.6 | 3 O'Clock | 300 | 10.31 | 300-PG-20502-01C03-P | 40 | 12 O'Clock | 3 O'Clock | 6 O'Clock | 9 O'Clock | 7.1 |  | 10 | 9.6 | 10 | 10 |  |  |  | 4 | RADIAL
PG01 | Montara_Topside | FPSO | Gas Compression (23) | Pipework | 300-PG-20502-01C03-P | 8 | FPSO 2014 | Pipe Wall Thickness | 20755 |  | 41908.29 | 41908.63 | [36 empty] | 9.975 | CML-8 | CML: type TBC | 6 | 47600 | 46885 | 2014-09-26 07:00 | 2.5 | 0.46165 | A4: Left Quadrant |  | 4.31 | 2.5 | 3.405 | 9.7 | 9 O'Clock | 300 | 10.31 | 300-PG-20502-01C03-P | 40 | 12 O'Clock | 3 O'Clock | 6 O'Clock | 9 O'Clock | 7.2 |  | 10 | 10.2 | 10 | 9.7 |  |  |  | 4 | RADIAL
PG01 | Montara_Topside | FPSO | Separation (20) | Pipework | 300-PG-20502-01C03-P | 8 | FPSO 2014 | Pipe Wall Thickness | 23895 |  | 41908.29 | 41908.63 | [36 empty] | 9.975 | CML-8 | CML: Pipe Length | 6 | 47600 | 46885 | 2014-09-26 07:00 | 2.5 | 0.46165 | A4: Left Quadrant |  | 4.31 | 2.5 | 3.405 | 9.7 | 9 O'Clock | 300 | 10.31 | 300-PG-20502-01C03-P | 40 | 12 O'Clock | 3 O'Clock | 6 O'Clock | 9 O'Clock | 7.2 |  | 10 | 10.2 | 10 | 9.7 |  |  |  | 4 | RADIAL
PG01 | Montara_Topside | FPSO | Gas Compression (23) | Pipework | 300-PG-20502-01C03-P | 9 | FPSO 2014 | Pipe Wall Thickness | 20756 |  | 41908.29 | 41908.63 | [36 empty] | 10.375 | CML-9 | CML: type TBC | 6 | 75668 | 71700 | 2014-09-26 07:00 | 2.5 | 0.08325 | A3: Inside Quadrant |  | 4.31 | 2.5 | 3.405 | 10.2 | 6 O'Clock | 300 | 10.31 | 300-PG-20502-01C03-P | 40 | 12 O'Clock | 3 O'Clock | 6 O'Clock | 9 O'Clock | 7.7 |  | 10.4 | 10.5 | 10.2 | 10.4 |  |  |  | 4 | RADIAL
PG01 | Montara_Topside | FPSO | Separation (20) | Pipework | 300-PG-20502-01C03-P | 9 | FPSO 2014 | Pipe Wall Thickness | 23896 |  | 41908.29 | 41908.63 | [36 empty] | 10.375 | CML-9 | CML: Pipe Length | 6 | 75668 | 71700 | 2014-09-26 07:00 | 2.5 | 0.08325 | A3: Inside Quadrant |  | 4.31 | 2.5 | 3.405 | 10.2 | 6 O'Clock | 300 | 10.31 | 300-PG-20502-01C03-P | 40 | 12 O'Clock | 3 O'Clock | 6 O'Clock | 9 O'Clock | 7.7 |  | 10.4 | 10.5 | 10.2 | 10.4 |  |  |  | 4 | RADIAL
PG01 | Montara_Topside | FPSO | Gas Compression (23) | Pipework | 300-PG-20502-01C03-P | 10 | FPSO 2014 | Pipe Wall Thickness | 20757 |  | 41908.29 | 41908.63 | [36 empty] | 11.325 | CML-10 | CML: type TBC | 6 | 69950 | 66645 | 2014-09-26 07:00 | 2.5 | 0 | A1: Outside Quadrant |  | 4.31 | 2.5 | 3.405 | 10.7 | 12 O'Clock | 300 | 10.31 | 300-PG-20502-01C03-P | 40 | 12 O'Clock | 3 O'Clock | 6 O'Clock | 9 O'Clock | 8.2 |  | 10.7 | 11.4 | 11.6 | 11.6 |  |  |  | 4 | RADIAL
PG01 | Montara_Topside | FPSO | Separation (20) | Pipework | 300-PG-20502-01C03-P | 10 | FPSO 2014 | Pipe Wall Thickness | 23897 |  | 41908.29 | 41908.63 | [36 empty] | 11.325 | CML-10 | CML: Elbow | 6 | 69950 | 66645 | 2014-09-26 07:00 | 2.5 | 0 | A1: Outside Quadrant |  | 4.31 | 2.5 | 3.405 | 10.7 | 12 O'Clock | 300 | 10.31 | 300-PG-20502-01C03-P | 40 | 12 O'Clock | 3 O'Clock | 6 O'Clock | 9 O'Clock | 8.2 |  | 10.7 | 11.4 | 11.6 | 11.6 |  |  |  | 4 | RADIAL
PG01 | Montara_Topside | FPSO | Gas Compression (23) | Pipework | 300-PG-20502-01C03-P | 11 | FPSO 2014 | Pipe Wall Thickness | 20758 |  | 41908.29 | 41908.63 | [36 empty] | 11.3 | CML-11 | CML: type TBC | 6 | 69950 | 66645 | 2014-09-26 07:00 | 2.5 | 0 | A1: Outside Quadrant |  | 4.31 | 2.5 | 3.405 | 10.8 | 12 O'Clock | 300 | 10.31 | 300-PG-20502-01C03-P | 40 | 12 O'Clock | 3 O'Clock | 6 O'Clock | 9 O'Clock | 8.3 |  | 10.8 | 11.2 | 11.4 | 11.8 |  |  |  | 4 | RADIAL
PG01 | Montara_Topside | FPSO | Separation (20) | Pipework | 300-PG-20502-01C03-P | 11 | FPSO 2014 | Pipe Wall Thickness | 23898 |  | 41908.29 | 41908.63 | [36 empty] | 11.3 | CML-11 | CML: Elbow | 6 | 69950 | 66645 | 2014-09-26 07:00 | 2.5 | 0 | A1: Outside Quadrant |  | 4.31 | 2.5 | 3.405 | 10.8 | 12 O'Clock | 300 | 10.31 | 300-PG-20502-01C03-P | 40 | 12 O'Clock | 3 O'Clock | 6 O'Clock | 9 O'Clock | 8.3 |  | 10.8 | 11.2 | 11.4 | 11.8 |  |  |  | 4 | RADIAL
PG01 | Montara_Topside | FPSO | Gas Compression (23) | Pipework | 300-PG-20502-01C03-P | 12 | FPSO 2014 | Pipe Wall Thickness | 20759 |  | 41908.29 | 41908.63 | [36 empty] | 10.675 | CML-12 | CML: type TBC | 6 | 69950 | 66645 | 2014-09-26 07:00 | 2.5 | 0 | A3: Inside Quadrant |  | 4.31 | 2.5 | 3.405 | 10.5 | 6 O'Clock | 300 | 10.31 | 300-PG-20502-01C03-P | 40 | 12 O'Clock | 3 O'Clock | 6 O'Clock | 9 O'Clock | 8 |  | 10.7 | 10.6 | 10.5 | 10.9 |  |  |  | 4 | RADIAL
PG01 | Montara_Topside | FPSO | Separation (20) | Pipework | 300-PG-20502-01C03-P | 12 | FPSO 2014 | Pipe Wall Thickness | 23899 |  | 41908.29 | 41908.625 | [36 empty] | 10.675 | CML-12 | CML: Elbow | 6 | 69950 | 66645 | 2014-09-26 07:00 | 2.5 | 0 | A3: Inside Quadrant |  | 4.31 | 2.5 | 3.405 | 10.5 | 6 O'Clock | 300 | 10.31 | 300-PG-20502-01C03-P | 40 | 12 O'Clock | 3 O'Clock | 6 O'Clock | 9 O'Clock | 8 |  | 10.7 | 10.6 | 10.5 | 10.9 |  |  |  | 4 | RADIAL
PG01 | Montara_Topside | FPSO | Gas Compression (23) | Pipework | 300-PG-20502-01C03-P | 13 | FPSO 2014 | Pipe Wall Thickness | 20760 |  | 41908.29 | 41908.63 | [36 empty] | 11.15 | CML-13 | CML: type TBC | 6 | 69950 | 66645 | 2014-09-26 07:00 | 2.5 | 0 | A4: Left Quadrant |  | 4.31 | 2.5 | 3.405 | 10.9 | 9 O'Clock | 300 | 10.31 | 300-PG-20502-01C03-P | 40 | 12 O'Clock | 3 O'Clock | 6 O'Clock | 9 O'Clock | 8.4 |  | 11.1 | 11.3 | 11.3 | 10.9 |  |  |  | 4 | RADIAL
PG01 | Montara_Topside | FPSO | Separation (20) | Pipework | 300-PG-20502-01C03-P | 13 | FPSO 2014 | Pipe Wall Thickness | 23900 |  | 41908.29 | 41908.63 | [36 empty] | 11.15 | CML-13 | CML: Elbow | 6 | 69950 | 66645 | 2014-09-26 07:00 | 2.5 | 0 | A4: Left Quadrant |  | 4.31 | 2.5 | 3.405 | 10.9 | 9 O'Clock | 300 | 10.31 | 300-PG-20502-01C03-P | 40 | 12 O'Clock | 3 O'Clock | 6 O'Clock | 9 O'Clock | 8.4 |  | 11.1 | 11.3 | 11.3 | 10.9 |  |  |  | 4 | RADIAL
PG01 | Montara_Topside | FPSO | Separation (20) | Pipework | 300-PG-20506-03C03-P | 1 | FPSO 2014 | Pipe Wall Thickness | 13215 |  | 41674.63 | 41674.75 | [36 empty] | 14.675 | CML-1 | CML: type TBC | 6 | 45513 | 44778 | 2014-02-04 15:00 | 4.9 | 0.8368 | A2: Right Quadrant |  | 8.27 | 4.9 | 6.585 | 13.7 | 3 O'Clock | 300 | 14.27 | 300-PG-20506-03C03-P | 60 | 12 O'Clock | 3 O'Clock | 6 O'Clock | 9 O'Clock | 8.8 |  | 15.9 | 13.7 | 14.3 | 14.8 |  |  |  | 4 | RADIAL
PG01 | Montara_Topside | FPSO | Separation (20) | Pipework | 300-PG-20506-03C03-P | 2 | FPSO 2014 | Pipe Wall Thickness | 13216 |  | 41674.63 | 41674.75 | [36 empty] | 14.65 | CML-2 | CML: type TBC | 6 | 75648 | 69493 | 2014-02-04 15:00 | 4.9 | 0 | A2: Right Quadrant |  | 8.27 | 4.9 | 6.585 | 14.4 | 3 O'Clock | 300 | 14.27 | 300-PG-20506-03C03-P | 60 | 12 O'Clock | 3 O'Clock | 6 O'Clock | 9 O'Clock | 9.5 |  | 14.7 | 14.4 | 14.6 | 14.9 |  |  |  | 4 | RADIAL
PG01 | Montara_Topside | FPSO | Separation (20) | Pipework | 300-PG-20506-03C03-P | 3 | FPSO 2014 | Pipe Wall Thickness | 13217 |  | 41674.63 | 41674.75 | [36 empty] | 14.25 | CML-3 | CML: type TBC | 6 | 50054 | 48502 | 2014-02-04 15:00 | 4.9 | 0.39638 | A1: Outside Quadrant |  | 8.27 | 4.9 | 6.585 | 14 | 12 O'Clock | 300 | 14.27 | 300-PG-20506-03C03-P | 60 | 12 O'Clock | 3 O'Clock | 6 O'Clock | 9 O'Clock | 9.1 |  | 14 | 14.1 | 14.3 | 14.6 |  |  |  | 4 | RADIAL
PG01 | Montara_Topside | FPSO | Separation (20) | Pipework | 300-PG-20506-03C03-P | 4 | FPSO 2014 | Pipe Wall Thickness | 13218 |  | 41674.63 | 41674.75 | [36 empty] | 14.225 | CML-4 | CML: type TBC | 6 | 44903 | 44277 | 2014-02-04 15:00 | 4.9 | 0.98361 | A3: Inside Quadrant |  | 8.27 | 4.9 | 6.585 | 13.6 | 6 O'Clock | 300 | 14.27 | 300-PG-20506-03C03-P | 60 | 12 O'Clock | 3 O'Clock | 6 O'Clock | 9 O'Clock | 8.7 |  | 14.5 | 14.5 | 13.6 | 14.3 |  |  |  | 4 | RADIAL
PG01 | Montara_Topside | FPSO | Separation (20) | Pipework | 300-PG-20506-03C03-P | 5 | FPSO 2014 | Pipe Wall Thickness | 13219 |  | 41674.63 | 41674.75 | [36 empty] | 14.175 | CML-5 | CML: type TBC | 6 | 43260 | 42930 | 2014-02-04 15:00 | 4.9 | 1.86445 | A2: Right Quadrant |  | 8.27 | 4.9 | 6.585 | 13 | 3 O'Clock | 300 | 14.27 | 300-PG-20506-03C03-P | 60 | 12 O'Clock | 3 O'Clock | 6 O'Clock | 9 O'Clock | 8.1 |  | 15.5 | 13 | 13.1 | 15.1 |  |  |  | 4 | RADIAL
PG01 | Montara_Topside | FPSO | Separation (20) | Pipework | 300-PG-20506-03C03-P | 6 | FPSO 2014 | Pipe Wall Thickness | 13220 |  | 41674.63 | 41674.75 | [36 empty] | 14.2 | CML-6 | CML: type TBC | 6 | 44903 | 44277 | 2014-02-04 15:00 | 4.9 | 0.98361 | A1: Outside Quadrant |  | 8.27 | 4.9 | 6.585 | 13.6 | 12 O'Clock | 300 | 14.27 | 300-PG-20506-03C03-P | 60 | 12 O'Clock | 3 O'Clock | 6 O'Clock | 9 O'Clock | 8.7 |  | 13.6 | 14.6 | 14.4 | 14.2 |  |  |  | 4 | RADIAL
PG01 | Montara_Topside | FPSO | Separation (20) | Pipework | 300-PG-20506-03C03-P | 7 | FPSO 2014 | Pipe Wall Thickness | 13221 |  | 41674.63 | 41674.75 | [36 empty] | 14.125 | CML-7 | CML: type TBC | 6 | 45513 | 44778 | 2014-02-04 15:00 | 4.9 | 0.8368 | A1: Outside Quadrant |  | 8.27 | 4.9 | 6.585 | 13.7 | 12 O'Clock | 300 | 14.27 | 300-PG-20506-03C03-P | 60 | 12 O'Clock | 3 O'Clock | 6 O'Clock | 9 O'Clock | 8.8 |  | 13.7 | 14.3 | 14.6 | 13.9 |  |  |  | 4 | RADIAL
PG01 | Montara_Topside | FPSO | Separation (20) | Pipework | 300-PG-20506-03C03-P | 8 | FPSO 2014 | Pipe Wall Thickness | 13222 |  | 41674.63 | 41674.75 | [36 empty] | 14.425 | CML-8 | CML: type TBC | 6 | 44451 | 43907 | 2014-02-04 15:00 | 4.9 | 1.13042 | A1: Outside Quadrant |  | 8.27 | 4.9 | 6.585 | 13.5 | 12 O'Clock | 300 | 14.27 | 300-PG-20506-03C03-P | 60 | 12 O'Clock | 3 O'Clock | 6 O'Clock | 9 O'Clock | 8.6 |  | 13.5 | 14 | 15.5 | 14.7 |  |  |  | 4 | RADIAL
PG01 | Montara_Topside | FPSO | Separation (20) | Pipework | 300-PG-20506-03C03-P | 9 | FPSO 2014 | Pipe Wall Thickness | 13223 |  | 41674.63 | 41674.75 | [36 empty] | 14.225 | CML-9 | CML: type TBC | 6 | 46382 | 45491 | 2014-02-04 15:00 | 4.9 | 0.68999 | A4: Left Quadrant |  | 8.27 | 4.9 | 6.585 | 13.8 | 9 O'Clock | 300 | 14.27 | 300-PG-20506-03C03-P | 60 | 12 O'Clock | 3 O'Clock | 6 O'Clock | 9 O'Clock | 8.9 |  | 14.1 | 14.8 | 14.2 | 13.8 |  |  |  | 4 | RADIAL
PG01 | Montara_Topside | FPSO | Separation (20) | Pipework | 300-PG-20506-03C03-P | 10 | FPSO 2014 | Pipe Wall Thickness | 13224 |  | 41674.63 | 41674.75 | [36 empty] | 16.425 | CML-10 | CML: type TBC | 6 | 75648 | 69493 | 2014-02-04 15:00 | 4.9 | 0 | A4: Left Quadrant |  | 8.27 | 4.9 | 6.585 | 15.6 | 9 O'Clock | 300 | 14.27 | 300-PG-20506-03C03-P | 60 | 12 O'Clock | 3 O'Clock | 6 O'Clock | 9 O'Clock | 10.7 |  | 16.8 | 16.7 | 16.6 | 15.6 |  |  |  | 4 | RADIAL
PG01 | Montara_Topside | FPSO | Separation (20) | Pipework | 300-PG-20506-03C03-P | 11 | FPSO 2014 | Pipe Wall Thickness | 13225 |  | 41674.63 | 41674.75 | [36 empty] | 13.73333 | CML-11 | CML: type TBC | 6 | 43603 | 43211 | 2014-02-04 15:00 | 4.9 | 1.57084 | A2: Right Quadrant |  | 8.27 | 4.9 | 6.585 | 13.2 | 3 O'Clock | 300 | 14.27 | 300-PG-20506-03C03-P | 60 | 12 O'Clock | 3 O'Clock | 6 O'Clock | 9 O'Clock | 8.3 |  | 14.6 | 13.2 | 13.4 |  |  |  |  | 3 | RADIAL
PG01 | Montara_Topside | FPSO | Separation (20) | Pipework | 300-PG-20506-03C03-P | 12 | FPSO 2014 | Pipe Wall Thickness | 13226 |  | 41674.63 | 41674.75 | [36 empty] | 14.275 | CML-12 | CML: type TBC | 6 | 43603 | 43211 | 2014-02-04 15:00 | 4.9 | 1.57084 | A3: Inside Quadrant |  | 8.27 | 4.9 | 6.585 | 13.2 | 6 O'Clock | 300 | 14.27 | 300-PG-20506-03C03-P | 60 | 12 O'Clock | 3 O'Clock | 6 O'Clock | 9 O'Clock | 8.3 |  | 13.7 | 14.1 | 13.2 | 16.1 |  |  |  | 4 | RADIAL
PG01 | Montara_Topside | FPSO | Separation (20) | Pipework | 300-PG-20506-03C03-P | 13 | FPSO 2014 | Pipe Wall Thickness | 13227 |  | 41674.63 | 41674.75 | [36 empty] | 13.825 | CML-13 | CML: type TBC | 6 | 43827 | 43395 | 2014-02-04 15:00 | 4.9 | 1.42403 | A4: Left Quadrant |  | 8.27 | 4.9 | 6.585 | 13.3 | 9 O'Clock | 300 | 14.27 | 300-PG-20506-03C03-P | 60 | 12 O'Clock | 3 O'Clock | 6 O'Clock | 9 O'Clock | 8.4 |  | 13.7 | 14.5 | 13.8 | 13.3 |  |  |  | 4 | RADIAL
PG01 | Montara_Topside | FPSO | Separation (20) | Pipework | 300-PG-20506-03C03-P | 14 | FPSO 2014 | Pipe Wall Thickness | 13228 |  | 41674.63 | 41674.75 | [36 empty] | 14.05 | CML-14 | CML: type TBC | 6 | 44451 | 43907 | 2014-02-04 15:00 | 4.9 | 1.13042 | A2: Right Quadrant |  | 8.27 | 4.9 | 6.585 | 13.5 | 3 O'Clock | 300 | 14.27 | 300-PG-20506-03C03-P | 60 | 12 O'Clock | 3 O'Clock | 6 O'Clock | 9 O'Clock | 8.6 |  | 14 | 13.5 | 14.3 | 14.4 |  |  |  | 4 | RADIAL
PG01 | Montara_Topside | FPSO | Separation (20) | Pipework | 300-PG-20506-03C03-P | 15 | FPSO 2014 | Pipe Wall Thickness | 13229 |  | 41674.63 | 41674.75 | [36 empty] | 14.025 | CML-15 | CML: type TBC | 6 | 47722 | 46590 | 2014-02-04 15:00 | 4.9 | 0.54319 | A1: Outside Quadrant |  | 8.27 | 4.9 | 6.585 | 13.9 | 12 O'Clock | 300 | 14.27 | 300-PG-20506-03C03-P | 60 | 12 O'Clock | 3 O'Clock | 6 O'Clock | 9 O'Clock | 9 |  | 13.9 | 14.2 | 14 | 14 |  |  |  | 4 | RADIAL
PG01 | Montara_Topside | FPSO | Separation (20) | Pipework | 300-PG-20506-03C03-P | 16 | FPSO 2014 | Pipe Wall Thickness | 13230 |  | 41674.63 | 41674.75 | [36 empty] | 13.875 | CML-16 | CML: type TBC | 6 | 43603 | 43211 | 2014-02-04 15:00 | 4.9 | 1.57084 | A3: Inside Quadrant |  | 8.27 | 4.9 | 6.585 | 13.2 | 6 O'Clock | 300 | 14.27 | 300-PG-20506-03C03-P | 60 | 12 O'Clock | 3 O'Clock | 6 O'Clock | 9 O'Clock | 8.3 |  | 14.6 | 14.4 | 13.2 | 13.3 |  |  |  | 4 | RADIAL
PG01 | Montara_Topside | FPSO | Separation (20) | Pipework | 300-PG-20506-03C03-P | 17 | FPSO 2014 | Pipe Wall Thickness | 13231 |  | 41674.63 | 41674.75 | [36 empty] | 16.975 | CML-17 | CML: type TBC | 6 | 75648 | 69493 | 2014-02-04 15:00 | 4.9 | 0 | A1: Outside Quadrant |  | 8.27 | 4.9 | 6.585 | 16.2 | 9 O'Clock | 300 | 14.27 | 300-PG-20506-03C03-P | 60 | 12 O'Clock | 3 O'Clock | 6 O'Clock | 9 O'Clock | 11.3 |  | 16.2 | 17.2 | 18.3 | 16.2 |  |  |  | 4 | RADIAL
PG01 | Montara_Topside | FPSO | Separation (20) | Pipework | 300-PG-20506-03C03-P | 18 | FPSO 2014 | Pipe Wall Thickness | 13232 |  | 41674.63 | 41674.75 | [36 empty] | 14.3 | CML-18 | CML: type TBC | 6 | 45513 | 44778 | 2014-02-04 15:00 | 4.9 | 0.8368 | A3: Inside Quadrant |  | 8.27 | 4.9 | 6.585 | 13.7 | 6 O'Clock | 300 | 14.27 | 300-PG-20506-03C03-P | 60 | 12 O'Clock | 3 O'Clock | 6 O'Clock | 9 O'Clock | 8.8 |  | 15 | 14.1 | 13.7 | 14.4 |  |  |  | 4 | RADIAL
PG01 | Montara_Topside | FPSO | Separation (20) | Pipework | 300-PG-20506-03C03-P | 19 | FPSO 2014 | Pipe Wall Thickness | 13233 |  | 41674.63 | 41674.75 | [36 empty] | 14.2 | CML-19 | CML: type TBC | 6 | 46382 | 45491 | 2014-02-04 15:00 | 4.9 | 0.68999 | A3: Inside Quadrant |  | 8.27 | 4.9 | 6.585 | 13.8 | 6 O'Clock | 300 | 14.27 | 300-PG-20506-03C03-P | 60 | 12 O'Clock | 3 O'Clock | 6 O'Clock | 9 O'Clock | 8.9 |  | 14.6 | 14.4 | 13.8 | 14 |  |  |  | 4 | RADIAL
PG01 | Montara_Topside | FPSO | Separation (20) | Pipework | 300-PG-20506-03C03-P | 20 | FPSO 2014 | Pipe Wall Thickness | 13234 |  | 41674.63 | 41674.75 | [36 empty] | 14.925 | CML-20 | CML: type TBC | 6 | 43417 | 43059 | 2014-02-04 15:00 | 4.9 | 1.71765 | A1: Outside Quadrant |  | 8.27 | 4.9 | 6.585 | 13.1 | 12 O'Clock | 300 | 14.27 | 300-PG-20506-03C03-P | 60 | 12 O'Clock | 3 O'Clock | 6 O'Clock | 9 O'Clock | 8.2 |  | 13.1 | 14.8 | 15.8 | 16 |  |  |  | 4 | RADIAL
PG01 | Montara_Topside | FPSO | Separation (20) | Pipework | 300-PG-20506-03C03-P | 21 | FPSO 2014 | Pipe Wall Thickness | 13235 |  | 41674.63 | 41674.75 | [36 empty] | 14.15 | CML-21 | CML: type TBC | 6 | 47722 | 46590 | 2014-02-04 15:00 | 4.9 | 0.54319 | A3: Inside Quadrant |  | 8.27 | 4.9 | 6.585 | 13.9 | 6 O'Clock | 300 | 14.27 | 300-PG-20506-03C03-P | 60 | 12 O'Clock | 3 O'Clock | 6 O'Clock | 9 O'Clock | 9 |  | 14.4 | 14.2 | 13.9 | 14.1 |  |  |  | 4 | RADIAL
PG01 | Montara_Topside | FPSO | Separation (20) | Pipework | 300-PG-20506-03C03-P | 22 | FPSO 2014 | Pipe Wall Thickness | 13236 |  | 41674.63 | 41674.75 | [36 empty] | 14.125 | CML-22 | CML: type TBC | 6 | 44903 | 44277 | 2014-02-04 15:00 | 4.9 | 0.98361 | A4: Left Quadrant |  | 8.27 | 4.9 | 6.585 | 13.6 | 9 O'Clock | 300 | 14.27 | 300-PG-20506-03C03-P | 60 | 12 O'Clock | 3 O'Clock | 6 O'Clock | 9 O'Clock | 8.7 |  | 14.1 | 14.8 | 14 | 13.6 |  |  |  | 4 | RADIAL
PG01 | Montara_Topside | FPSO | Separation (20) | Pipework | 300-PG-20506-03C03-P | 23 | FPSO 2014 | Pipe Wall Thickness | 13237 |  | 41674.63 | 41674.75 | [36 empty] | 13.475 | CML-23 | CML: type TBC | 6 | 43260 | 42930 | 2014-02-04 15:00 | 4.9 | 1.86445 | A1: Outside Quadrant |  | 8.27 | 4.9 | 6.585 | 13 | 12 O'Clock | 300 | 14.27 | 300-PG-20506-03C03-P | 60 | 12 O'Clock | 3 O'Clock | 6 O'Clock | 9 O'Clock | 8.1 |  | 13 | 13.9 | 13.8 | 13.2 |  |  |  | 4 | RADIAL
PG01 | Montara_Topside | FPSO | Separation (20) | Pipework | 300-PG-20506-03C03-P | 24 | FPSO 2014 | Pipe Wall Thickness | 13238 | Measured thickness below alarm thickness | 41674.63 | 41674.75 | [35 empty] | Low alarm breach | 12.825 | CML-24 | CML: type TBC | 6 | 41746 | 41688 | 2014-02-04 15:00 | 4.9 | 10.6729 | A2: Right Quadrant |  | 8.27 | 4.9 | 6.585 | 7 | 3 O'Clock | 300 | 14.27 | 300-PG-20506-03C03-P | 60 | 12 O'Clock | 3 O'Clock | 6 O'Clock | 9 O'Clock | 2.1 |  | 9.9 | 7 | 16.4 | 18 |  |  |  | 4 | RADIAL
PG01 | Montara_Topside | FPSO | Separation (20) | Pipework | 300-PG-20506-03C03-P | 25 | FPSO 2014 | Pipe Wall Thickness | 13239 |  | 41674.63 | 41674.75 | [36 empty] | 17.775 | CML-25 | CML: type TBC | 6 | 75648 | 69493 | 2014-02-04 15:00 | 4.9 | 0 | A4: Left Quadrant |  | 8.27 | 4.9 | 6.585 | 15.8 | 9 O'Clock | 300 | 14.27 | 300-PG-20506-03C03-P | 60 | 12 O'Clock | 3 O'Clock | 6 O'Clock | 9 O'Clock | 10.9 |  | 16.3 | 17 | 22 | 15.8 |  |  |  | 4 | RADIAL
PG01 | Montara_Topside | FPSO | Gas Compression (23) | Pipework | 300-PG-23001-03C03 | 1 | FPSO 2014 | Pipe Wall Thickness | 10951 | Rope Access | 41648 | 41648 | [36 empty] | 17.95 | CML-1 | CML: Elbow | 6 | 74479 | 68909 | 2014-01-09 | 5.22 | 0 | A3: Inside Quadrant |  | 8.27 | 5.22 | 6.745 | 17 | 6 O'Clock | 300 | 14.27 | 300-PG-23001-03C03 | 60 | 12 O'Clock | 3 O'Clock | 6 O'Clock | 9 O'Clock | 11.78 |  | 18 | 18.3 | 17 | 18.5 |  |  |  | 4 | RADIAL
PG01 | Montara_Topside | FPSO | Gas Compression (23) | Pipework | 300-PG-23001-03C03 | 2 | FPSO 2014 | Pipe Wall Thickness | 10952 | Rope Access | 41648 | 41648 | [36 empty] | 14.475 | CML-2 | CML: Elbow | 6 | 53244 | 51252 | 2014-01-09 | 5.22 | 0.2795 | A3: Inside Quadrant |  | 8.27 | 5.22 | 6.745 | 14.1 | 6 O'Clock | 300 | 14.27 | 300-PG-23001-03C03 | 60 | 12 O'Clock | 3 O'Clock | 6 O'Clock | 9 O'Clock | 8.88 |  | 14.7 | 14.4 | 14.1 | 14.7 |  |  |  | 4 | RADIAL
PG01 | Montara_Topside | FPSO | Gas Compression (23) | Pipework | 300-PG-23001-03C03 | 3 | FPSO 2014 | Pipe Wall Thickness | 10953 | Rope Access | 41648 | 41648 | [36 empty] | 18.25 | CML-3 | CML: Elbow | 6 | 74479 | 68909 | 2014-01-09 | 5.22 | 0 | A4: Left Quadrant |  | 8.27 | 5.22 | 6.745 | 17.1 | 9 O'Clock | 300 | 14.27 | 300-PG-23001-03C03 | 60 | 12 O'Clock | 3 O'Clock | 6 O'Clock | 9 O'Clock | 11.88 |  | 18.1 | 19.3 | 18.5 | 17.1 |  |  |  | 4 | RADIAL
PG01 | Montara_Topside | FPSO | Gas Compression (23) | Pipework | 300-PG-23001-03C03 | 4 | FPSO 2014 | Pipe Wall Thickness | 10954 | Rope Access | 41648 | 41648 | [36 empty] | 14.025 | CML-4 | CML: Elbow | 6 | 44035 | 43595 | 2014-01-09 | 5.22 | 1.26599 | A1: Outside Quadrant |  | 8.27 | 5.22 | 6.745 | 13.5 | 12 O'Clock | 300 | 14.27 | 300-PG-23001-03C03 | 60 | 12 O'Clock | 3 O'Clock | 6 O'Clock | 9 O'Clock | 8.28 |  | 13.5 | 14.5 | 14.1 | 14 |  |  |  | 4 | RADIAL
PG01 | Montara_Topside | FPSO | Gas Compression (23) | Pipework | 300-PG-23001-03C03 | 5 | FPSO 2014 | Pipe Wall Thickness | 10955 | Rope Access | 41648 | 41648 | [36 empty] | 14.025 | CML-5 | CML: Elbow | 6 | 45700 | 44980 | 2014-01-09 | 5.22 | 0.77275 | A3: Inside Quadrant |  | 8.27 | 5.22 | 6.745 | 13.8 | 9 O'Clock | 300 | 14.27 | 300-PG-23001-03C03 | 60 | 12 O'Clock | 3 O'Clock | 6 O'Clock | 9 O'Clock | 8.58 |  | 14.5 | 14 | 13.8 | 13.8 |  |  |  | 4 | RADIAL
PG01 | Montara_Topside | FPSO | Gas Compression (23) | Pipework | 300-PG-23001-03C03 | 6 | FPSO 2014 | Pipe Wall Thickness | 10956 | Rope Access | 41648 | 41648 | [36 empty] | 18.925 | CML-6 | CML: Pipe Length | 6 | 74479 | 68909 | 2014-01-09 | 5.22 | 0 | A3: Inside Quadrant |  | 8.27 | 5.22 | 6.745 | 17.5 | 6 O'Clock | 300 | 14.27 | 300-PG-23001-03C03 | 60 | 12 O'Clock | 3 O'Clock | 6 O'Clock | 9 O'Clock | 12.28 |  | 18.2 | 19 | 17.5 | 21 |  |  |  | 4 | RADIAL
PG01 | Montara_Topside | FPSO | Gas Compression (23) | Pipework | 300-PG-23001-03C03 | 7 | FPSO 2014 | Pipe Wall Thickness | 10957 | Rope Access | 41648 | 41648 | [36 empty] | 13.875 | CML-7 | CML: Pipe Length | 6 | 43303 | 42987 | 2014-01-09 | 5.22 | 1.75923 | A4: Left Quadrant |  | 8.27 | 5.22 | 6.745 | 13.2 | 9 O'Clock | 300 | 14.27 | 300-PG-23001-03C03 | 60 | 12 O'Clock | 3 O'Clock | 6 O'Clock | 9 O'Clock | 7.98 |  | 14.3 | 13.8 | 14.2 | 13.2 |  |  |  | 4 | RADIAL
PG01 | Montara_Topside | FPSO | Gas Compression (23) | Pipework | 300-PG-23001-03C03 | 8 | FPSO 2014 | Pipe Wall Thickness | 10958 | Rope Access | 41648 | 41648 | [36 empty] | 17.45 | CML-8 | CML: Elbow | 6 | 74479 | 68909 | 2014-01-09 | 5.22 | 0 | A1: Outside Quadrant |  | 8.27 | 5.22 | 6.745 | 17.1 | 12 O'Clock | 300 | 14.27 | 300-PG-23001-03C03 | 60 | 12 O'Clock | 3 O'Clock | 6 O'Clock | 9 O'Clock | 11.88 |  | 17.1 | 17.7 | 17.7 | 17.3 |  |  |  | 4 | RADIAL
PG01 | Montara_Topside | FPSO | Gas Compression (23) | Pipework | 300-PG-23001-03C03 | 9 | FPSO 2014 | Pipe Wall Thickness | 10959 | Rope Access | 41648 | 41648 | [36 empty] | 14 | CML-9 | CML: Elbow | 6 | 44424 | 43919 | 2014-01-09 | 5.22 | 1.10158 | A3: Inside Quadrant |  | 8.27 | 5.22 | 6.745 | 13.6 | 6 O'Clock | 300 | 14.27 | 300-PG-23001-03C03 | 60 | 12 O'Clock | 3 O'Clock | 6 O'Clock | 9 O'Clock | 8.38 |  | 14.4 | 13.7 | 13.6 | 14.3 |  |  |  | 4 | RADIAL
PG01 | Montara_Topside | FPSO | Gas Compression (23) | Pipework | 300-PG-23001-03C03 | 10 | FPSO 2014 | Pipe Wall Thickness | 10960 | Rope Access | 41648 | 41648 | [36 empty] | 14.175 | CML-10 | CML: Elbow | 6 | 44424 | 43919 | 2014-01-09 | 5.22 | 1.10158 | A2: Right Quadrant |  | 8.27 | 5.22 | 6.745 | 13.6 | 3 O'Clock | 300 | 14.27 | 300-PG-23001-03C03 | 60 | 12 O'Clock | 3 O'Clock | 6 O'Clock | 9 O'Clock | 8.38 |  | 13.8 | 13.6 | 13.9 | 15.4 |  |  |  | 4 | RADIAL
PG01 | Montara_Topside | FPSO | Gas Compression (23) | Pipework | 300-PG-23001-03C03 | 11 | FPSO 2014 | Pipe Wall Thickness | 10961 | Rope Access | 41648 | 41648 | [36 empty] | 14.825 | CML-11 | CML: Elbow | 6 | 44950 | 44356 | 2014-01-09 | 5.22 | 0.93716 | A2: Right Quadrant |  | 8.27 | 5.22 | 6.745 | 13.7 | 3 O'Clock | 300 | 14.27 | 300-PG-23001-03C03 | 60 | 12 O'Clock | 3 O'Clock | 6 O'Clock | 9 O'Clock | 8.48 |  | 15.6 | 13.7 | 15.2 | 14.8 |  |  |  | 4 | RADIAL
PG01 | Montara_Topside | FPSO | Gas Compression (23) | Pipework | 300-PG-23001-03C03 | 12 | FPSO 2014 | Pipe Wall Thickness | 10962 | Rope Access | 41648 | 41648 | [36 empty] | 19.86667 | CML-12 | CML: Elbow | 6 | 74479 | 68909 | 2014-01-09 | 5.22 | 0 | A2: Right Quadrant |  | 8.27 | 5.22 | 6.745 | 17.4 | 3 O'Clock | 300 | 14.27 | 300-PG-23001-03C03 | 60 | 12 O'Clock | 3 O'Clock | 6 O'Clock | 9 O'Clock | 12.18 |  | 21.1 | 17.4 | 21.1 |  |  |  |  | 3 | RADIAL
PG01 | Montara_Topside | FPSO | Gas Compression (23) | Pipework | 300-PG-23001-03C03 | 13 | FPSO 2014 | Pipe Wall Thickness | 10963 | Rope Access | 41648 | 41648 | [36 empty] | 14.05 | CML-13 | CML: Pipe Length | 6 | 44424 | 43919 | 2014-01-09 | 5.22 | 1.10158 | A3: Inside Quadrant |  | 8.27 | 5.22 | 6.745 | 13.6 | 6 O'Clock | 300 | 14.27 | 300-PG-23001-03C03 | 60 | 12 O'Clock | 3 O'Clock | 6 O'Clock | 9 O'Clock | 8.38 |  | 14.3 | 13.9 | 13.6 | 14.4 |  |  |  | 4 | RADIAL
PG01 | Montara_Topside | FPSO | Gas Compression (23) | Pipework | 300-PG-23001-03C03 | 14 | FPSO 2014 | Pipe Wall Thickness | 10964 | Rope Access | 41648 | 41648 | [36 empty] | 17.475 | CML-14 | CML: Pipe Length | 6 | 74479 | 68909 | 2014-01-09 | 5.22 | 0 | A3: Inside Quadrant |  | 8.27 | 5.22 | 6.745 | 16.5 | 6 O'Clock | 300 | 14.27 | 300-PG-23001-03C03 | 60 | 12 O'Clock | 3 O'Clock | 6 O'Clock | 9 O'Clock | 11.28 |  | 17.5 | 18.2 | 16.5 | 17.7 |  |  |  | 4 | RADIAL
PG01 | Montara_Topside | FPSO | Gas Compression (23) | Pipework | 300-PG-23001-03C03 | 15 | FPSO 2014 | Pipe Wall Thickness | 10965 | Rope Access | 41648 | 41648 | [36 empty] | 14.1 | CML-15 | CML: Elbow | 6 | 43497 | 43148 | 2014-01-09 | 5.22 | 1.59482 | A3: Inside Quadrant |  | 8.27 | 5.22 | 6.745 | 13.3 | 6 O'Clock | 300 | 14.27 | 300-PG-23001-03C03 | 60 | 12 O'Clock | 3 O'Clock | 6 O'Clock | 9 O'Clock | 8.08 |  | 13.9 | 14.4 | 13.3 | 14.8 |  |  |  | 4 | RADIAL
PG01 | Montara_Topside | FPSO | Gas Compression (23) | Pipework | 300-PG-23001-03C03 | 16 | FPSO 2014 | Pipe Wall Thickness | 10966 | Rope Access | 41648 | 41648 | [36 empty] | 17.25 | CML-16 | CML: Elbow | 6 | 74479 | 68909 | 2014-01-09 | 5.22 | 0 | A4: Left Quadrant |  | 8.27 | 5.22 | 6.745 | 15.7 | 9 O'Clock | 300 | 14.27 | 300-PG-23001-03C03 | 60 | 12 O'Clock | 3 O'Clock | 6 O'Clock | 9 O'Clock | 10.48 |  | 18 | 17.7 | 17.6 | 15.7 |  |  |  | 4 | RADIAL
PG01 | Montara_Topside | FPSO | Gas Compression (23) | Pipework | 300-PG-23001-03C03 | 17 | FPSO 2014 | Pipe Wall Thickness | 10967 | Rope Access | 41648 | 41648 | [36 empty] | 16.625 | CML-17 | CML: Elbow | 6 | 74479 | 68909 | 2014-01-09 | 5.22 | 0 | A3: Inside Quadrant |  | 8.27 | 5.22 | 6.745 | 15.2 | 6 O'Clock | 300 | 14.27 | 300-PG-23001-03C03 | 60 | 12 O'Clock | 3 O'Clock | 6 O'Clock | 9 O'Clock | 9.98 |  | 17.4 | 17.5 | 15.2 | 16.4 |  |  |  | 4 | RADIAL
PG01 | Montara_Topside | FPSO | Gas Compression (23) | Pipework | 300-PG-23001-03C03 | 18 | FPSO 2014 | Pipe Wall Thickness | 10968 | Rope Access | 41648 | 41648 | [36 empty] | 13.85 | CML-18 | CML: Elbow | 6 | 44035 | 43595 | 2014-01-09 | 5.22 | 1.26599 | A1: Outside Quadrant |  | 8.27 | 5.22 | 6.745 | 13.5 | 12 O'Clock | 300 | 14.27 | 300-PG-23001-03C03 | 60 | 12 O'Clock | 3 O'Clock | 6 O'Clock | 9 O'Clock | 8.28 |  | 13.5 | 13.9 | 14.3 | 13.7 |  |  |  | 4 | RADIAL
PG01 | Montara_Topside | FPSO | Gas Compression (23) | Pipework | 300-PG-23001-03C03 | 19 | FPSO 2014 | Pipe Wall Thickness | 10969 | Rope Access | 41648 | 41648 | [36 empty] | 14.475 | CML-19 | CML: Elbow | 6 | 74479 | 68909 | 2014-01-09 | 5.22 | 0 | A1: Outside Quadrant |  | 8.27 | 5.22 | 6.745 | 14.3 | 9 O'Clock | 300 | 14.27 | 300-PG-23001-03C03 | 60 | 12 O'Clock | 3 O'Clock | 6 O'Clock | 9 O'Clock | 9.08 |  | 14.3 | 14.5 | 14.8 | 14.3 |  |  |  | 4 | RADIAL
PG01 | Montara_Topside | FPSO | Gas Compression (23) | Pipework | 300-PG-23001-03C03 | 20 | FPSO 2014 | Pipe Wall Thickness | 10970 | Rope Access | 41648 | 41648 | [36 empty] | 16.7 | CML-20 | CML: Pipe Length | 6 | 74479 | 68909 | 2014-01-09 | 5.22 | 0 | A2: Right Quadrant |  | 8.27 | 5.22 | 6.745 | 16.6 | 3 O'Clock | 300 | 14.27 | 300-PG-23001-03C03 | 60 | 12 O'Clock | 3 O'Clock | 6 O'Clock | 9 O'Clock | 11.38 |  | 16.8 | 16.6 | 16.7 |  |  |  |  | 3 | RADIAL
PG01 | Montara_Topside | FPSO | Gas Compression (23) | Pipework | 300-PG-23001-03C03 | 21 | FPSO 2014 | Pipe Wall Thickness | 10971 | Rope Access | 41648 | 41648 | [36 empty] | 18.1 | CML-21 | CML: Elbow | 6 | 74479 | 68909 | 2014-01-09 | 5.22 | 0 | A1: Outside Quadrant |  | 8.27 | 5.22 | 6.745 | 17.5 | 12 O'Clock | 300 | 14.27 | 300-PG-23001-03C03 | 60 | 12 O'Clock | 3 O'Clock | 6 O'Clock | 9 O'Clock | 12.28 |  | 17.5 | 18.3 | 18.2 | 18.4 |  |  |  | 4 | RADIAL
PG01 | Montara_Topside | FPSO | Gas Compression (23) | Pipework | 300-PG-23001-03C03 | 22 | FPSO 2014 | Pipe Wall Thickness | 10972 | Rope Access | 41648 | 41648 | [36 empty] | 14.4 | CML-22 | CML: Elbow | 6 | 70127 | 65291 | 2014-01-09 | 5.22 | 0.11509 | A1: Outside Quadrant |  | 8.27 | 5.22 | 6.745 | 14.2 | 12 O'Clock | 300 | 14.27 | 300-PG-23001-03C03 | 60 | 12 O'Clock | 3 O'Clock | 6 O'Clock | 9 O'Clock | 8.98 |  | 14.2 | 14.4 | 14.6 | 14.4 |  |  |  | 4 | RADIAL
PG01 | Montara_Topside | FPSO | Gas Compression (23) | Pipework | 300-PG-23001-03C03 | 23 | FPSO 2014 | Pipe Wall Thickness | 10973 | Rope Access | 41648 | 41648 | [36 empty] | 17.875 | CML-23 | CML: Elbow | 6 | 74479 | 68909 | 2014-01-09 | 5.22 | 0 | A1: Outside Quadrant |  | 8.27 | 5.22 | 6.745 | 17.1 | 12 O'Clock | 300 | 14.27 | 300-PG-23001-03C03 | 60 | 12 O'Clock | 3 O'Clock | 6 O'Clock | 9 O'Clock | 11.88 |  | 17.1 | 18.5 | 18 | 17.9 |  |  |  | 4 | RADIAL
PG01 | Montara_Topside | FPSO | Gas Compression (23) | Pipework | 300-PG-23001-03C03 | 24 | FPSO 2014 | Pipe Wall Thickness | 10974 | Rope Access | 41648 | 41648 | [36 empty] | 14.175 | CML-24 | CML: Elbow | 6 | 44950 | 44356 | 2014-01-09 | 5.22 | 0.93716 | A2: Right Quadrant |  | 8.27 | 5.22 | 6.745 | 13.7 | 3 O'Clock | 300 | 14.27 | 300-PG-23001-03C03 | 60 | 12 O'Clock | 3 O'Clock | 6 O'Clock | 9 O'Clock | 8.48 |  | 14.5 | 13.7 | 14 | 14.5 |  |  |  | 4 | RADIAL
#N/A | Montara_Topside | FPSO | Gas Compression (23) | Pipework | 300-PG-23002-03C03 | 1 | FPSO 2013 | Pipe Wall Thickness | 10097 | Deck Level | 41585 | 41585 | [36 empty] | 13.525 | CML-1 | CML: Elbow | 6 | 42404 | 42239 | 2013-11-07 | 5.22 | 3.37453 | A3: Inside Quadrant |  | 8.27 | 5.22 | 6.745 | 12.8 | 9 O'Clock | 300 | 14.27 | 300-PG-23002-03C03 | 60 | 12 O'Clock | 3 O'Clock | 6 O'Clock | 9 O'Clock | 7.58 |  | 14.3 | 14.2 | 12.8 | 12.8 |  |  |  | 4 | RADIAL
#N/A | Montara_Topside | FPSO | Gas Compression (23) | Pipework | 300-PG-23002-03C03 | 2 | FPSO 2013 | Pipe Wall Thickness | 10098 | Deck Level | 41585 | 41585 | [36 empty] | 17.2 | CML-2 | CML: Elbow | 6 | 74479 | 68909 | 2013-11-07 | 5.22 | 0 | A2: Right Quadrant |  | 8.27 | 5.22 | 6.745 | 16.4 | 3 O'Clock | 40 | 14.27 | 300-PG-23002-03C03 | 60 | 12 O'Clock | 3 O'Clock | 6 O'Clock | 9 O'Clock | 11.18 |  | 17.4 | 16.4 | 17.6 | 17.4 |  |  |  | 4 | RADIAL
#N/A | Montara_Topside | FPSO | Gas Compression (23) | Pipework | 300-PG-23002-03C03 | 3 | FPSO 2013 | Pipe Wall Thickness | 10099 | Deck Level | 41585 | 41585 | [36 empty] | 16.825 | CML-3 | CML: Elbow | 6 | 74479 | 68909 | 2013-11-07 | 5.22 | 0 | A3: Inside Quadrant |  | 8.27 | 5.22 | 6.745 | 16.2 | 6 O'Clock | 40 | 14.27 | 300-PG-23002-03C03 | 60 | 12 O'Clock | 3 O'Clock | 6 O'Clock | 9 O'Clock | 10.98 |  | 16.9 | 17 | 16.2 | 17.2 |  |  |  | 4 | RADIAL
#N/A | Montara_Topside | FPSO | Gas Compression (23) | Pipework | 300-PG-23002-03C03 | 4 | FPSO 2013 | Pipe Wall Thickness | 10100 | Deck Level | 41585 | 41585 | [36 empty] | 13.5 | CML-4 | CML: Elbow | 6 | 42404 | 42239 | 2013-11-07 | 5.22 | 3.37453 | A1: Outside Quadrant |  | 8.27 | 5.22 | 6.745 | 12.8 | 12 O'Clock | 40 | 14.27 | 300-PG-23002-03C03 | 60 | 12 O'Clock | 3 O'Clock | 6 O'Clock | 9 O'Clock | 7.58 |  | 12.8 | 14.6 | 13.7 | 12.9 |  |  |  | 4 | RADIAL
#N/A | Montara_Topside | FPSO | Gas Compression (23) | Pipework | 300-PG-23002-03C03 | 5 | FPSO 2013 | Pipe Wall Thickness | 10101 | Deck Level | 41585 | 41585 | [36 empty] | 13.8 | CML-5 | CML: Elbow | 6 | 43079 | 42801 | 2013-11-07 | 5.22 | 1.99717 | A4: Left Quadrant |  | 8.27 | 5.22 | 6.745 | 13.4 | 9 O'Clock | 40 | 14.27 | 300-PG-23002-03C03 | 60 | 12 O'Clock | 3 O'Clock | 6 O'Clock | 9 O'Clock | 8.18 |  | 14.2 | 14.1 | 13.5 | 13.4 |  |  |  | 4 | RADIAL
#N/A | Montara_Topside | FPSO | Gas Compression (23) | Pipework | 300-PG-23002-03C03 | 6 | FPSO 2013 | Pipe Wall Thickness | 10102 | Deck Level | 41585 | 41585 | [36 empty] | 17.1 | CML-6 | CML: Pipe Length | 6 | 74479 | 68909 | 2013-11-07 | 5.22 | 0 | A3: Inside Quadrant |  | 8.27 | 5.22 | 6.745 | 16.2 | 6 O'Clock | 40 | 14.27 | 300-PG-23002-03C03 | 60 | 12 O'Clock | 3 O'Clock | 6 O'Clock | 9 O'Clock | 10.98 |  | 16.6 | 16.9 | 16.2 | 18.7 |  |  |  | 4 | RADIAL
#N/A | Montara_Topside | FPSO | Gas Compression (23) | Pipework | 300-PG-23002-03C03 | 7 | FPSO 2013 | Pipe Wall Thickness | 10103 | Deck Level | 41585 | 41585 | [36 empty] | 16.325 | CML-7 | CML: Pipe Length | 6 | 74479 | 68909 | 2013-11-07 | 5.22 | 0 | A3: Inside Quadrant |  | 8.27 | 5.22 | 6.745 | 15.8 | 6 O'Clock | 40 | 14.27 | 300-PG-23002-03C03 | 60 | 12 O'Clock | 3 O'Clock | 6 O'Clock | 9 O'Clock | 10.58 |  | 16.5 | 16.4 | 15.8 | 16.6 |  |  |  | 4 | RADIAL
#N/A | Montara_Topside | FPSO | Gas Compression (23) | Pipework | 300-PG-23002-03C03 | 8 | FPSO 2013 | Pipe Wall Thickness | 10104 | Deck Level | 41585 | 41585 | [36 empty] | 12.975 | CML-8 | CML: Elbow | 6 | 42287 | 42142 | 2013-11-07 | 5.22 | 3.83365 | A2: Right Quadrant |  | 8.27 | 5.22 | 6.745 | 12.6 | 3 O'Clock | 40 | 14.27 | 300-PG-23002-03C03 | 60 | 12 O'Clock | 3 O'Clock | 6 O'Clock | 9 O'Clock | 7.38 |  | 12.8 | 12.6 | 13.2 | 13.3 |  |  |  | 4 | RADIAL
#N/A | Montara_Topside | FPSO | Gas Compression (23) | Pipework | 300-PG-23002-03C03 | 9 | FPSO 2013 | Pipe Wall Thickness | 10105 | Deck Level | 41585 | 41585 | [36 empty] | 13.2 | CML-9 | CML: Elbow | 6 | 42287 | 42142 | 2013-11-07 | 5.22 | 3.83365 | A1: Outside Quadrant |  | 8.27 | 5.22 | 6.745 | 12.6 | 12 O'Clock | 40 | 14.27 | 300-PG-23002-03C03 | 60 | 12 O'Clock | 3 O'Clock | 6 O'Clock | 9 O'Clock | 7.38 |  | 12.6 | 13.9 | 13.1 | 13.2 |  |  |  | 4 | RADIAL
#N/A | Montara_Topside | FPSO | Gas Compression (23) | Pipework | 300-PG-23002-03C03 | 10 | FPSO 2013 | Pipe Wall Thickness | 10106 | Deck Level | 41585 | 41585 | [36 empty] | 14.35 | CML-10 | CML: Elbow | 6 | 46755 | 45857 | 2013-11-07 | 5.22 | 0.61981 | A4: Left Quadrant |  | 8.27 | 5.22 | 6.745 | 14 | 9 O'Clock | 300 | 14.27 | 300-PG-23002-03C03 | 60 | 12 O'Clock | 3 O'Clock | 6 O'Clock | 9 O'Clock | 8.78 |  | 14.4 | 14.6 | 14.4 | 14 |  |  |  | 4 | RADIAL
#N/A | Montara_Topside | FPSO | Gas Compression (23) | Pipework | 300-PG-23002-03C03 | 11 | FPSO 2013 | Pipe Wall Thickness | 10107 | Deck Level | 41585 | 41585 | [36 empty] | 16.975 | CML-11 | CML: Elbow | 6 | 74479 | 68909 | 2013-11-07 | 5.22 | 0 | A4: Left Quadrant |  | 8.27 | 5.22 | 6.745 | 16.6 | 9 O'Clock | 300 | 14.27 | 300-PG-23002-03C03 | 60 | 12 O'Clock | 3 O'Clock | 6 O'Clock | 9 O'Clock | 11.38 |  | 16.8 | 16.7 | 17.8 | 16.6 |  |  |  | 4 | RADIAL
#N/A | Montara_Topside | FPSO | Gas Compression (23) | Pipework | 300-PG-23002-03C03 | 12 | FPSO 2013 | Pipe Wall Thickness | 10108 | Deck Level | 41585 | 41585 | [36 empty] | 13.925 | CML-12 | CML: Elbow | 6 | 43294 | 42979 | 2013-11-07 | 5.22 | 1.76761 | A1: Outside Quadrant |  | 8.27 | 5.22 | 6.745 | 13.5 | 12 O'Clock | 300 | 14.27 | 300-PG-23002-03C03 | 60 | 12 O'Clock | 3 O'Clock | 6 O'Clock | 9 O'Clock | 8.28 |  | 13.5 | 13.8 | 14.5 | 13.9 |  |  |  | 4 | RADIAL
#N/A | Montara_Topside | FPSO | Gas Compression (23) | Pipework | 300-PG-23002-03C03 | 13 | FPSO 2013 | Pipe Wall Thickness | 10109 | Deck Level | 41585 | 41585 | [36 empty] | 13.65 | CML-13 | CML: Pipe Length | 6 | 42559 | 42368 | 2013-11-07 | 5.22 | 2.91541 | A4: Left Quadrant |  | 8.27 | 5.22 | 6.745 | 13 | 9 O'Clock | 300 | 14.27 | 300-PG-23002-03C03 | 60 | 12 O'Clock | 3 O'Clock | 6 O'Clock | 9 O'Clock | 7.78 |  | 14 | 13.8 | 13.8 | 13 |  |  |  | 4 | RADIAL
#N/A | Montara_Topside | FPSO | Gas Compression (23) | Pipework | 300-PG-23002-03C03 | 14 | FPSO 2013 | Pipe Wall Thickness | 10110 | Deck Level | 41585 | 41585 | [36 empty] | 16.65 | CML-14 | CML: Pipe Length | 6 | 74479 | 68909 | 2013-11-07 | 5.22 | 0 | A1: Outside Quadrant |  | 8.27 | 5.22 | 6.745 | 16 | 12 O'Clock | 300 | 14.27 | 300-PG-23002-03C03 | 60 | 12 O'Clock | 3 O'Clock | 6 O'Clock | 9 O'Clock | 10.78 |  | 16 | 16.8 | 17.1 | 16.7 |  |  |  | 4 | RADIAL
#N/A | Montara_Topside | FPSO | Gas Compression (23) | Pipework | 300-PG-23002-03C03 | 15 | FPSO 2013 | Pipe Wall Thickness | 10111 | Deck Level | 41585 | 41585 | [36 empty] | 13.3 | CML-15 | CML: Elbow | 6 | 42342 | 42188 | 2013-11-07 | 5.22 | 3.60409 | A3: Inside Quadrant |  | 8.27 | 5.22 | 6.745 | 12.7 | 6 O'Clock | 300 | 14.27 | 300-PG-23002-03C03 | 60 | 12 O'Clock | 3 O'Clock | 6 O'Clock | 9 O'Clock | 7.48 |  | 13.6 | 13.6 | 12.7 | 13.3 |  |  |  | 4 | RADIAL
#N/A | Montara_Topside | FPSO | Gas Compression (23) | Pipework | 300-PG-23002-03C03 | 16 | FPSO 2013 | Pipe Wall Thickness | 10112 | Deck Level | 41585 | 41585 | [36 empty] | 17.575 | CML-16 | CML: Elbow | 6 | 74479 | 68909 | 2013-11-07 | 5.22 | 0 | A1: Outside Quadrant |  | 8.27 | 5.22 | 6.745 | 17.1 | 12 O'Clock | 300 | 14.27 | 300-PG-23002-03C03 | 60 | 12 O'Clock | 3 O'Clock | 6 O'Clock | 9 O'Clock | 11.88 |  | 17.1 | 17.3 | 18.2 | 17.7 |  |  |  | 4 | RADIAL
#N/A | Montara_Topside | FPSO | Gas Compression (23) | Pipework | 300-PG-23002-03C03 | 17 | FPSO 2013 | Pipe Wall Thickness | 10113 | Deck Level | 41585 | 41585 | [36 empty] | 9.5 | CML-17 | CML: Elbow | 6 | 41727 | 41676 | 2013-11-07 | 5.22 | 10.95 | A1: Outside Quadrant |  | 8.27 | 5.22 | 6.745 | 9.5 | 9 O'Clock | 300 | 14.27 | 300-PG-23002-03C03 | 60 | 12 O'Clock | 3 O'Clock | 6 O'Clock | 9 O'Clock | 4.28 |  | 9.5 | 9.5 | 9.5 | 9.5 |  |  |  | 4 | RADIAL
#N/A | Montara_Topside | FPSO | Gas Compression (23) | Pipework | 300-PG-23002-03C03 | 18 | FPSO 2013 | Pipe Wall Thickness | 10114 | Deck Level | 41585 | 41585 | [36 empty] | 10.4 | CML-18 | CML: Elbow | 6 | 41797 | 41735 | 2013-11-07 | 5.22 | 8.88396 | A1: Outside Quadrant |  | 8.27 | 5.22 | 6.745 | 10.4 | 9 O'Clock | 300 | 14.27 | 300-PG-23002-03C03 | 60 | 12 O'Clock | 3 O'Clock | 6 O'Clock | 9 O'Clock | 5.18 |  | 10.4 | 10.4 | 10.4 | 10.4 |  |  |  | 4 | RADIAL
#N/A | Montara_Topside | FPSO | Gas Compression (23) | Pipework | 300-PG-23038-03D01 | 1 | FPSO 2013 | Pipe Wall Thickness | 10701 | Deck Level | 41585 | 41585 | [36 empty] | 5.7 | CML-1 | CML: type TBC | 1 | 42049 | 41860 | 2013-11-07 | 3.8 | 1.49214 | A1: Outside Quadrant |  | 5.35 | 3.8 | 4.575 | 5.7 | 9 O'Clock | 300 | 6.35 | 300-PG-23038-03D01 | 20 | 12 O'Clock | 3 O'Clock | 6 O'Clock | 9 O'Clock | 1.9 |  | 5.7 | 5.7 | 5.7 | 5.7 |  |  |  | 4 | RADIAL
#N/A | Montara_Topside | FPSO | Gas Compression (23) | Pipework | 300-PG-23038-03D01 | 2 | FPSO 2013 | Pipe Wall Thickness | 10702 | Deck Level | 41585 | 41585 | [36 empty] | 6.65 | CML-2 | CML: type TBC | 1 | 49535 | 47070 | 2013-11-07 | 3.8 | 0.11478 | A2: Right Quadrant |  | 5.35 | 3.8 | 4.575 | 6.3 | 3 O'Clock | 300 | 6.35 | 300-PG-23038-03D01 | 20 | 12 O'Clock | 3 O'Clock | 6 O'Clock | 9 O'Clock | 2.5 |  | 6.7 | 6.3 | 6.8 | 6.8 |  |  |  | 4 | RADIAL
PG01 | Montara_Topside | FPSO | Gas Compression (23) | Pipework | 300-PG-23070-01C03-P | 1 | FPSO 2014 | Pipe Wall Thickness | 20598 | Protective mesh removed/Rope Access | 41845.31 | 41845.63 | [36 empty] | 10.425 | CML-1 | CML: Pipe Length | 6 | 46794 | 46172 | 2014-07-25 07:30 | 2.5 | 0.53099 | A2: Right Quadrant |  | 4.31 | 2.5 | 3.405 | 9.7 | 3 O'Clock | 300 | 10.31 | 300-PG-23070-01C03-P | 40 | 12 O'Clock | 3 O'Clock | 6 O'Clock | 9 O'Clock | 7.2 |  | 9.9 | 9.7 | 11.5 | 10.6 |  |  |  | 4 | RADIAL
PG01 | Montara_Topside | FPSO | Gas Compression (23) | Pipework | 300-PG-23070-01C03-P | 2 | FPSO 2014 | Pipe Wall Thickness | 20599 | Protective mesh removed/Rope Access | 41845.31 | 41845.63 | [36 empty] | 9.725 | CML-2 | CML: Elbow | 6 | 44376 | 44034 | 2014-07-25 07:30 | 2.5 | 0.96622 | A4: Left Quadrant |  | 4.31 | 2.5 | 3.405 | 9.2 | 9 O'Clock | 300 | 10.31 | 300-PG-23070-01C03-P | 40 | 12 O'Clock | 3 O'Clock | 6 O'Clock | 9 O'Clock | 6.7 |  | 10.3 | 9.8 | 9.6 | 9.2 |  |  |  | 4 | RADIAL
PG01 | Montara_Topside | FPSO | Gas Compression (23) | Pipework | 300-PG-23070-01C03-P | 3 | FPSO 2014 | Pipe Wall Thickness | 20600 | Protective mesh removed/Rope Access | 41845.31 | 41845.63 | [36 empty] | 9.625 | CML-3 | CML: Elbow | 6 | 44668 | 44292 | 2014-07-25 07:30 | 2.5 | 0.87918 | A4: Left Quadrant |  | 4.31 | 2.5 | 3.405 | 9.3 | 9 O'Clock | 300 | 10.31 | 300-PG-23070-01C03-P | 40 | 12 O'Clock | 3 O'Clock | 6 O'Clock | 9 O'Clock | 6.8 |  | 10.3 | 9.5 | 9.4 | 9.3 |  |  |  | 4 | RADIAL
PG01 | Montara_Topside | FPSO | Gas Compression (23) | Pipework | 300-PG-23070-01C03-P | 4 | FPSO 2014 | Pipe Wall Thickness | 20601 | Protective mesh removed/Rope Access | 41845.31 | 41845.63 | [36 empty] | 9.975 | CML-4 | CML: Fitting | 6 | 47847 | 47103 | 2014-07-25 07:30 | 2.5 | 0.44394 | A2: Right Quadrant |  | 4.31 | 2.5 | 3.405 | 9.8 | 3 O'Clock | 300 | 10.31 | 300-PG-23070-01C03-P | 40 | 12 O'Clock | 3 O'Clock | 6 O'Clock | 9 O'Clock | 7.3 |  | 10.3 | 9.8 | 9.9 | 9.9 |  |  |  | 4 | RADIAL
PG01 | Montara_Topside | FPSO | Gas Compression (23) | Pipework | 300-PG-23070-01C03-P | 5 | FPSO 2014 | Pipe Wall Thickness | 20602 | Protective mesh removed/Rope Access | 41845.31 | 41845.63 | [36 empty] | 10.075 | CML-5 | CML: Elbow | 6 | 45024 | 44607 | 2014-07-25 07:30 | 2.5 | 0.79213 | A2: Right Quadrant |  | 4.31 | 2.5 | 3.405 | 9.4 | 3 O'Clock | 20 | 10.31 | 300-PG-23070-01C03-P | 40 | 12 O'Clock | 3 O'Clock | 6 O'Clock | 9 O'Clock | 6.9 |  | 10.1 | 9.4 | 10.4 | 10.4 |  |  |  | 4 | RADIAL
PG01 | Montara_Topside | FPSO | Gas Compression (23) | Pipework | 300-PG-23070-01C03-P | 6 | FPSO 2014 | Pipe Wall Thickness | 20603 | Protective mesh removed/Rope Access | 41845.31 | 41845.63 | [36 empty] | 8.1 | CML-6 | CML: Elbow | 6 | 42907 | 42736 | 2014-07-25 07:30 | 2.5 | 1.92374 | A1: Outside Quadrant |  | 4.31 | 2.5 | 3.405 | 8.1 | 9 O'Clock | 20 | 10.31 | 300-PG-23070-01C03-P | 40 | 12 O'Clock | 3 O'Clock | 6 O'Clock | 9 O'Clock | 5.6 |  | 8.1 | 8.1 | 8.1 | 8.1 |  |  |  | 4 | RADIAL
PG01 | Montara_Topside | FPSO | Gas Compression (23) | Pipework | 300-PG-23070-01C03-P | 7 | FPSO 2014 | Pipe Wall Thickness | 20604 | Protective mesh removed/Rope Access | 41845.31 | 41845.63 | [36 empty] | 7.9 | CML-7 | CML: Pipe Length | 6 | 42784 | 42627 | 2014-07-25 07:30 | 2.5 | 2.09784 | A1: Outside Quadrant |  | 4.31 | 2.5 | 3.405 | 7.9 | 9 O'Clock | 20 | 10.31 | 300-PG-23070-01C03-P | 40 | 12 O'Clock | 3 O'Clock | 6 O'Clock | 9 O'Clock | 5.4 |  | 7.9 | 7.9 | 7.9 | 7.9 |  |  |  | 4 | RADIAL
RP01 | Montara_Topside | FPSO | Gas Compression (23) | Pipework | 300-PG-23400-01C03-P | 1 | FPSO 2014 | Pipe Wall Thickness | 518 | Rope Access | 41711.375 | 41711.63 | [36 empty] | 9.425 | CML-1 | CML: Pipe Length | 6 | 42328 | 42408 | 2014-03-13 09:00 | 5.22 | 2.05922 | A2: Right Quadrant |  | 4.31 | 5.22 | 4.765 | 8.7 | 3 O'Clock | 300 | 10.31 | 300-PG-23400-01C03-P | 40 | 12 O'Clock | 3 O'Clock | 6 O'Clock | 9 O'Clock | 3.48 |  | 9.7 | 8.7 | 9.2 | 10.1 |  |  |  | 4 | RADIAL
RP01 | Montara_Topside | FPSO | Gas Compression (23) | Pipework | 300-PG-23400-01C03-P | 1 | FPSO 2014 | Pipe Wall Thickness | 20035 | Rope access (Re-checking line) | 41788.29 | 41788.63 | [36 empty] | 9.4 | CML-1 | CML: Pipe Length | 6 | 42571 | 42673 | 2014-05-29 07:00 | 5.22 | 1.62204 | A1: Outside Quadrant |  | 4.31 | 5.22 | 4.765 | 8.7 | 12 O'Clock | 300 | 10.31 | 300-PG-23400-01C03-P | 40 | 12 O'Clock | 3 O'Clock | 6 O'Clock | 9 O'Clock | 3.48 | 0 | 8.7 | 9.5 | 9.5 | 9.9 |  |  |  | 4 | RADIAL
RP01 | Montara_Topside | FPSO | Gas Compression (23) | Pipework | 300-PG-23400-01C03-P | 1 | FPSO 2015 | Pipe Wall Thickness | 23415 | Re-check on line / Selected CML''s as Per RBI 2014 Report | 42207.29 | 42207.63 | [36 empty] | 9.875 | CML-1 | CML: Pipe Length | 6 | 44712 | 45006 | 2015-07-22 07:00 | 5.22 | 0.56528 | A3: Inside Quadrant |  | 4.31 | 5.22 | 4.765 | 9.1 | 6 O'Clock | 300 | 10.31 | 300-PG-23400-01C03-P | 40 | 12 O'Clock | 3 O'Clock | 6 O'Clock | 9 O'Clock | 3.88 | -0.3484486 | 9.7 | 10.5 | 9.1 | 10.2 |  |  |  | 4 | RADIAL
RP01 | Montara_Topside | FPSO | Gas Compression (23) | Pipework | 300-PG-23400-01C03-P | 1 | FPSO 2016 | Pipe Wall Thickness | 24457 | Re-check as requested by N.Sequera | 42556.29 | 42556.63 | Check Corrosion Rate of 0.391mm/ yr |  | John Wilson | 42818.4 | Anomily to re visit 7/5/2018 | [31 empty] | 9.75 | CML-1 | CML: Pipe Length | 6 | 46180 | 46605 | 2016-07-05 07:00 | 5.22 | 0.39074 | A1: Outside Quadrant |  | 4.31 | 5.22 | 4.765 | 9.1 | 12 O'Clock | 300 | 10.31 | 300-PG-23400-01C03-P | 40 | 12 O'Clock | 3 O'Clock | 6 O'Clock | 9 O'Clock | 3.88 | 0 | 9.1 | 10 | 9.6 | 10.3 |  |  |  | 4 | RADIAL
RP01 | Montara_Topside | FPSO | Gas Compression (23) | Pipework | 300-PG-23400-01C03-P | 2 | FPSO 2014 | Pipe Wall Thickness | 519 | Rope Access | 41711.38 | 41711.63 | [36 empty] | 8.966667 | CML-2 | CML: Equal Tee | 6 | 42083 | 42142 | 2014-03-13 09:00 | 5.22 | 2.82663 | A1: Outside Quadrant |  | 4.31 | 5.22 | 4.765 | 8.1 | 12 O'Clock | 300 | 10.31 | 300-PG-23400-01C03-P | 40 | 12 O'Clock | 3 O'Clock | 6 O'Clock | 9 O'Clock | 2.88 |  | 8.1 | 9.7 |  | 9.1 |  |  |  | 3 | RADIAL
RP01 | Montara_Topside | FPSO | Gas Compression (23) | Pipework | 300-PG-23400-01C03-P | 2 | FPSO 2014 | Pipe Wall Thickness | 20036 | Rope access (Re-checking line) | 41788.29 | 41788.63 | [36 empty] | 9.15 | CML-2 | CML: Equal Tee | 6 | 42299 | 42378 | 2014-05-29 07:00 | 5.22 | 2.12577 | A2: Right Quadrant |  | 4.31 | 5.22 | 4.765 | 8.2 | 3 O'Clock | 300 | 10.31 | 300-PG-23400-01C03-P | 40 | 12 O'Clock | 3 O'Clock | 6 O'Clock | 9 O'Clock | 2.98 | -0.4745395 | 9.1 | 8.2 | 9.7 | 9.6 |  |  |  | 4 | RADIAL
RP01 | Montara_Topside | FPSO | Gas Compression (23) | Pipework | 300-PG-23400-01C03-P | 2 | FPSO 2015 | Pipe Wall Thickness | 23416 | Re-check on line / Selected CML''s as Per RBI 2014 Report | 42207.29 | 42207.63 | Check Corrosion Rate of 0.799mm/ yr |  | John Wilson | 42818.37 | Anomaly raised to re inspect 7/5/2018 | [31 empty] | 8.975 | CML-2 | CML: Equal Tee | 6 | 43751 | 43959 | 2015-07-22 07:00 | 5.22 | 0.79887 | A1: Outside Quadrant |  | 4.31 | 5.22 | 4.765 | 8.6 | 12 O'Clock | 300 | 10.31 | 300-PG-23400-01C03-P | 40 | 12 O'Clock | 3 O'Clock | 6 O'Clock | 9 O'Clock | 3.38 | -0.3484486 | 8.6 | 9.1 | 9.1 | 9.1 |  |  |  | 4 | RADIAL
RP01 | Montara_Topside | FPSO | Gas Compression (23) | Pipework | 300-PG-23400-01C03-P | 2 | FPSO 2016 | Pipe Wall Thickness | 24458 | Re-check as requested by N.Sequera | 42556.29 | 42556.63 | Check Corrosion Rate of 0.681mm/ yr |  | John Wilson | 42817.68 | Readings appear stable and have never returned values of the nominal value. | [31 empty] | 8.65 | CML-2 | CML: Equal Tee | 6 | 44152 | 44396 | 2016-07-05 07:00 | 5.22 | 0.68137 | A1: Outside Quadrant |  | 4.31 | 5.22 | 4.765 | 8.2 | 12 O'Clock | 300 | 10.31 | 300-PG-23400-01C03-P | 40 | 12 O'Clock | 3 O'Clock | 6 O'Clock | 9 O'Clock | 2.98 | 0.4183382 | 8.2 | 8.5 | 9 | 8.9 |  |  |  | 4 | RADIAL
RP01 | Montara_Topside | FPSO | Gas Compression (23) | Pipework | 300-PG-23400-01C03-P | 3 | FPSO 2014 | Pipe Wall Thickness | 520 | Rope Access | 41711.38 | 41711.63 | [36 empty] | 10 | CML-3 | CML: Pipe Length | 6 | 43219 | 43379 | 2014-03-13 09:00 | 5.22 | 1.03601 | A3: Inside Quadrant |  | 4.31 | 5.22 | 4.765 | 9.5 | 6 O'Clock | 300 | 10.31 | 300-PG-23400-01C03-P | 40 | 12 O'Clock | 3 O'Clock | 6 O'Clock | 9 O'Clock | 4.28 |  | 9.9 | 10.6 | 9.5 | 10 |  |  |  | 4 | RADIAL
RP01 | Montara_Topside | FPSO | Gas Compression (23) | Pipework | 300-PG-23400-01C03-P | 3 | FPSO 2014 | Pipe Wall Thickness | 20037 | Rope access (Re-checking line) | 41788.29 | 41788.63 | [36 empty] | 10.075 | CML-3 | CML: Pipe Length | 6 | 43702 | 43906 | 2014-05-29 07:00 | 5.22 | 0.81606 | A4: Left Quadrant |  | 4.31 | 5.22 | 4.765 | 9.5 | 9 O'Clock | 300 | 10.31 | 300-PG-23400-01C03-P | 40 | 12 O'Clock | 3 O'Clock | 6 O'Clock | 9 O'Clock | 4.28 | 0 | 10.1 | 10.1 | 10.6 | 9.5 |  |  |  | 4 | RADIAL
RP01 | Montara_Topside | FPSO | Gas Compression (23) | Pipework | 300-PG-23400-01C03-P | 3 | FPSO 2015 | Pipe Wall Thickness | 23417 | Re-check on line / Selected CML''s as Per RBI 2014 Report | 42207.29 | 42207.63 | Check Corrosion Rate of 0.519mm/ yr |  | John Wilson | 42818.4 | Anomily to re visit 7/5/2018 | [31 empty] | 9.725 | CML-3 | CML: Pipe Length | 6 | 45008 | 45328 | 2015-07-22 07:00 | 5.22 | 0.51856 | A1: Outside Quadrant |  | 4.31 | 5.22 | 4.765 | 9.2 | 12 O'Clock | 300 | 10.31 | 300-PG-23400-01C03-P | 40 | 12 O'Clock | 3 O'Clock | 6 O'Clock | 9 O'Clock | 3.98 | 0.2613364 | 9.2 | 9.7 | 9.4 | 10.6 |  |  |  | 4 | RADIAL
RP01 | Montara_Topside | FPSO | Gas Compression (23) | Pipework | 300-PG-23400-01C03-P | 4 | FPSO 2014 | Pipe Wall Thickness | 521 | Rope Access | 41711.38 | 41711.63 |  |  | John Wilson | 42818.4 | Anomaly to revisit 7/5/2018 | [31 empty] | 9.775 | CML-4 | CML: Pipe Length | 6 | 42387 | 42473 | 2014-03-13 09:00 | 5.22 | 1.93132 | A1: Outside Quadrant |  | 4.31 | 5.22 | 4.765 | 8.8 | 12 O'Clock | 300 | 10.31 | 300-PG-23400-01C03-P | 40 | 12 O'Clock | 3 O'Clock | 6 O'Clock | 9 O'Clock | 3.58 |  | 8.8 | 10.5 | 9.6 | 10.2 |  |  |  | 4 | RADIAL
RP01 | Montara_Topside | FPSO | Gas Compression (23) | Pipework | 300-PG-23400-01C03-P | 4 | FPSO 2014 | Pipe Wall Thickness | 20038 | Rope access (Re-checking line) | 41788.29 | 41788.63 | [36 empty] | 9.575 | CML-4 | CML: Pipe Length | 6 | 42571 | 42673 | 2014-05-29 07:00 | 5.22 | 1.62204 | A4: Left Quadrant |  | 4.31 | 5.22 | 4.765 | 8.7 | 9 O'Clock | 300 | 10.31 | 300-PG-23400-01C03-P | 40 | 12 O'Clock | 3 O'Clock | 6 O'Clock | 9 O'Clock | 3.48 | 0.4745395 | 10.1 | 10.5 | 9 | 8.7 |  |  |  | 4 | RADIAL
RP01 | Montara_Topside | FPSO | Gas Compression (23) | Pipework | 300-PG-23400-01C03-P | 4 | FPSO 2015 | Pipe Wall Thickness | 23418 | Re-check on line / Selected CML''s as Per RBI 2014 Report | 42207.29 | 42207.63 | Check Corrosion Rate of 0.612mm/ yr |  | John Wilson | 42818.4 | Anomily raised to revisit 7/5/2018 | [31 empty] | 9.7 | CML-4 | CML: Pipe Length | 6 | 44461 | 44733 | 2015-07-22 07:00 | 5.22 | 0.612 | A3: Inside Quadrant |  | 4.31 | 5.22 | 4.765 | 9 | 6 O'Clock | 300 | 10.31 | 300-PG-23400-01C03-P | 40 | 12 O'Clock | 3 O'Clock | 6 O'Clock | 9 O'Clock | 3.78 | -0.2613364 | 9.6 | 9.8 | 9 | 10.4 |  |  |  | 4 | RADIAL
RP01 | Montara_Topside | FPSO | Gas Compression (23) | Pipework | 300-PG-23400-01C03-P | 5 | FPSO 2014 | Pipe Wall Thickness | 522 | Rope Access | 41711.38 | 41711.63 | [36 empty] | 9.075 | CML-5 | CML: Elbow | 6 | 42456 | 42548 | 2014-03-13 09:00 | 5.22 | 1.80342 | A1: Outside Quadrant |  | 4.31 | 5.22 | 4.765 | 8.9 | 12 O'Clock | 300 | 10.31 | 300-PG-23400-01C03-P | 40 | 12 O'Clock | 3 O'Clock | 6 O'Clock | 9 O'Clock | 3.68 |  | 8.9 | 9.3 | 9.1 | 9 |  |  |  | 4 | RADIAL
RP01 | Montara_Topside | FPSO | Gas Compression (23) | Pipework | 300-PG-23400-01C03-P | 5 | FPSO 2014 | Pipe Wall Thickness | 20039 | Rope access (Re-checking line) | 41788.29 | 41788.63 | [36 empty] | 8.975 | CML-5 | CML: Elbow | 6 | 42571 | 42673 | 2014-05-29 07:00 | 5.22 | 1.62204 | A2: Right Quadrant |  | 4.31 | 5.22 | 4.765 | 8.7 | 3 O'Clock | 300 | 10.31 | 300-PG-23400-01C03-P | 40 | 12 O'Clock | 3 O'Clock | 6 O'Clock | 9 O'Clock | 3.48 | 0.9490791 | 8.9 | 8.7 | 9.3 | 9 |  |  |  | 4 | RADIAL
RP01 | Montara_Topside | FPSO | Gas Compression (23) | Pipework | 300-PG-23400-01C03-P | 5 | FPSO 2015 | Pipe Wall Thickness | 23419 | Re-check on line / Selected CML''s as Per RBI 2014 Report | 42207.29 | 42207.63 | [36 empty] | 8.95 | CML-5 | CML: Elbow | 6 | 43896 | 44116 | 2015-07-22 07:00 | 5.22 | 0.75215 | A1: Outside Quadrant |  | 4.31 | 5.22 | 4.765 | 8.7 | 12 O'Clock | 300 | 10.31 | 300-PG-23400-01C03-P | 40 | 12 O'Clock | 3 O'Clock | 6 O'Clock | 9 O'Clock | 3.48 | 0 | 8.7 | 9.1 | 8.9 | 9.1 |  |  |  | 4 | RADIAL
RP01 | Montara_Topside | FPSO | Gas Compression (23) | Pipework | 300-PG-23400-01C03-P | 5 | FPSO 2016 | Pipe Wall Thickness | 24459 | Re-check as requested by N.Sequera | 42556.29 | 42556.63 | Check Corrosion Rate of 0.585mm/ yr |  | John Wilson | 42818.4 | Anomily to re visit 7/5/2018 | [31 empty] | 8.775 | CML-5 | CML: Elbow | 6 | 44604 | 44888 | 2016-07-05 07:00 | 5.22 | 0.5845 | A1: Outside Quadrant |  | 4.31 | 5.22 | 4.765 | 8.5 | 12 O'Clock | 300 | 10.31 | 300-PG-23400-01C03-P | 40 | 12 O'Clock | 3 O'Clock | 6 O'Clock | 9 O'Clock | 3.28 | 0.2091691 | 8.5 | 8.8 | 8.8 | 9 |  |  |  | 4 | RADIAL
RP01 | Montara_Topside | FPSO | Gas Compression (23) | Pipework | 300-PG-23400-01C03-P | 6 | FPSO 2014 | Pipe Wall Thickness | 523 | Rope Access | 41711.38 | 41711.63 | [36 empty] | 10.775 | CML-6 | CML: Pipe Length | 6 | 60016 | 61678 | 2014-03-13 09:00 | 5.22 | 0 | A1: Outside Quadrant |  | 4.31 | 5.22 | 4.765 | 10.5 | 12 O'Clock | 300 | 10.31 | 300-PG-23400-01C03-P | 40 | 12 O'Clock | 3 O'Clock | 6 O'Clock | 9 O'Clock | 5.28 |  | 10.5 | 10.6 | 10.9 | 11.1 |  |  |  | 4 | RADIAL
RP01 | Montara_Topside | FPSO | Gas Compression (23) | Pipework | 300-PG-23400-01C03-P | 6 | FPSO 2015 | Pipe Wall Thickness | 23420 | Re-check on line / Selected CML''s as Per RBI 2014 Report | 42207.29 | 42207.625 | [36 empty] | 10.1 | CML-6 | CML: Pipe Length | 6 | 51125 | 51992 | 2015-07-22 07:00 | 5.22 | 0.19154 | A4: Left Quadrant |  | 4.31 | 5.22 | 4.765 | 9.9 | 9 O'Clock | 300 | 10.31 | 300-PG-23400-01C03-P | 40 | 12 O'Clock | 3 O'Clock | 6 O'Clock | 9 O'Clock | 4.68 | 0.4416063 | 10.2 | 10.2 | 10.1 | 9.9 |  |  |  | 4 | RADIAL
PL01 | Montara_Topside | FPSO | Separation (20) | Pipework | 300-PL-20011-01C02-P | 1 | FPSO 2014 | Pipe Wall Thickness | 23786 | Protective mesh removed | 41907.29 | 41907.63 | [36 empty] | 10.375 | CML-1 | CML: Elbow | 3 | 55487 | 55384 | 2014-09-25 07:00 | 2.5 | 0 | A2: Right Quadrant |  | 3.35 | 2.5 | 2.528125 | 10 | 9 O'Clock | 350 | 6.35 | 300-PL-20011-01C02-P | 20 | 12 O'Clock | 3 O'Clock | 6 O'Clock | 9 O'Clock | 7.5 |  | 10.3 | 10 | 11.2 | 10 |  |  |  | 4 | RADIAL
PL01 | Montara_Topside | FPSO | Separation (20) | Pipework | 300-PL-20011-01C02-P | 2 | FPSO 2014 | Pipe Wall Thickness | 23787 | Protective mesh removed | 41907.29 | 41907.63 | [36 empty] | 10.45 | CML-2 | CML: Reducer | 3 | 55487 | 55384 | 2014-09-25 07:00 | 2.5 | 0 | A1: Outside Quadrant |  | 3.35 | 2.5 | 2.528125 | 10.3 | 9 O'Clock | 350 | 6.35 | 300-PL-20011-01C02-P | 20 | 12 O'Clock | 3 O'Clock | 6 O'Clock | 9 O'Clock | 7.8 |  | 10.3 | 10.8 | 10.4 | 10.3 |  |  |  | 4 | RADIAL
PL01 | Montara_Topside | FPSO | Separation (20) | Pipework | 300-PL-20011-01C02-P | 3 | FPSO 2014 | Pipe Wall Thickness | 23788 | Protective mesh removed | 41907.29 | 41907.63 | [36 empty] | 8 | CML-3 | CML: Elbow | 3 | 55487 | 55384 | 2014-09-25 07:00 | 2.5 | 0 | A4: Left Quadrant |  | 3.35 | 2.5 | 2.528125 | 7.8 | 9 O'Clock | 300 | 6.35 | 300-PL-20011-01C02-P | 20 | 12 O'Clock | 3 O'Clock | 6 O'Clock | 9 O'Clock | 5.3 |  | 8 | 7.9 | 8.3 | 7.8 |  |  |  | 4 | RADIAL
PL01 | Montara_Topside | FPSO | Separation (20) | Pipework | 300-PL-20011-01C02-P | 4 | FPSO 2014 | Pipe Wall Thickness | 23789 | Protective mesh removed | 41907.29 | 41907.63 | [36 empty] | 6.3 | CML-4 | CML: Pipe Length | 3 | 45543 | 45513 | 2014-09-25 07:00 | 2.5 | 0.34127 | A2: Right Quadrant |  | 3.35 | 2.5 | 2.528125 | 5.9 | 3 O'Clock | 300 | 6.35 | 300-PL-20011-01C02-P | 20 | 12 O'Clock | 3 O'Clock | 6 O'Clock | 9 O'Clock | 3.4 |  | 7 | 5.9 | 6.3 | 6 |  |  |  | 4 | RADIAL
PL01 | Montara_Topside | FPSO | Separation (20) | Pipework | 300-PL-20011-01C02-P | 5 | FPSO 2014 | Pipe Wall Thickness | 23790 | Protective mesh removed | 41907.29 | 41907.63 | [36 empty] | 6.65 | CML-5 | CML: Fitting | 3 | 53779 | 53688 | 2014-09-25 07:00 | 2.5 | 0.11376 | A2: Right Quadrant |  | 3.35 | 2.5 | 2.528125 | 6.2 | 3 O'Clock | 40 | 6.35 | 300-PL-20011-01C02-P | 20 | 12 O'Clock | 3 O'Clock | 6 O'Clock | 9 O'Clock | 3.7 |  | 6.8 | 6.2 | 6.8 | 6.8 |  |  |  | 4 | RADIAL
PL01 | Montara_Topside | FPSO | Separation (20) | Pipework | 300-PL-20011-01C02-P | 5 | FPSO 2015 | Pipe Wall Thickness | 23489 | Re-check on line / Selected CML''s as Per RBI 2014 Report | 42212.29 | 42212.63 | [36 empty] | 6.175 | CML-5 | CML: Fitting | 3 | 45462 | 45432 | 2015-07-27 07:00 | 2.5 | 0.34815 | A3: Inside Quadrant |  | 3.35 | 2.5 | 2.528125 | 5.6 | 6 O'Clock | 40 | 6.35 | 300-PL-20011-01C02-P | 20 | 12 O'Clock | 3 O'Clock | 6 O'Clock | 9 O'Clock | 3.1 | 0.7180328 | 6.8 | 5.9 | 5.6 | 6.4 |  |  |  | 4 | RADIAL
PL01 | Montara_Topside | FPSO | Separation (20) | Pipework | 300-PL-20011-01C02-P | 6 | FPSO 2014 | Pipe Wall Thickness | 21202 | Protective mesh removed | 41907.29 | 41907.63 | [36 empty] | 7.325 | CML-6 | CML: Elbow | 3 | 55487 | 55384 | 2014-09-25 07:00 | 2.5 | 0 | A4: Left Quadrant |  | 3.35 | 2.5 | 2.528125 | 6.7 | 9 O'Clock | 40 | 6.35 | 300-PL-20011-01C02-P | 20 | 12 O'Clock | 3 O'Clock | 6 O'Clock | 9 O'Clock | 4.2 |  | 7.3 | 6.9 | 8.4 | 6.7 |  |  |  | 4 | RADIAL
PL01 | Montara_Topside | FPSO | Separation (20) | Pipework | 300-PL-20011-01C02-P | 6 | FPSO 2014 | Pipe Wall Thickness | 23791 | Protective mesh removed | 41907.29 | 41907.63 | [36 empty] | 7.325 | CML-6 | CML: Elbow | 3 | 55487 | 55384 | 2014-09-25 07:00 | 2.5 | 0 | A4: Left Quadrant |  | 3.35 | 2.5 | 2.528125 | 6.7 | 9 O'Clock | 40 | 6.35 | 300-PL-20011-01C02-P | 20 | 12 O'Clock | 3 O'Clock | 6 O'Clock | 9 O'Clock | 4.2 |  | 7.3 | 6.9 | 8.4 | 6.7 |  |  |  | 4 | RADIAL
PL01 | Montara_Topside | FPSO | Separation (20) | Pipework | 300-PL-20011-01C02-P | 7 | FPSO 2014 | Pipe Wall Thickness | 23792 | Protective mesh removed | 41907.29 | 41907.63 | [36 empty] | 6.8 | CML-7 | CML: Reducer | 3 | 55487 | 55384 | 2014-09-25 07:00 | 2.5 | 0 | A4: Left Quadrant |  | 3.35 | 2.5 | 2.528125 | 6.7 | 9 O'Clock | 40 | 6.35 | 300-PL-20011-01C02-P | 20 | 12 O'Clock | 3 O'Clock | 6 O'Clock | 9 O'Clock | 4.2 |  | 6.8 | 6.9 | 6.8 | 6.7 |  |  |  | 4 | RADIAL
PL01 | Montara_Topside | FPSO | Separation (20) | Pipework | 300-PL-20011-01C02-P | 8 | FPSO 2014 | Pipe Wall Thickness | 23793 | Protective mesh removed | 41907.29 | 41907.63 | [36 empty] | 7.75 | CML-8 | CML: Elbow | 3 | 55487 | 55384 | 2014-09-25 07:00 | 2.5 | 0 | A3: Inside Quadrant |  | 3.35 | 2.5 | 2.528125 | 7.6 | 6 O'Clock | 300 | 6.35 | 300-PL-20011-01C02-P | 20 | 12 O'Clock | 3 O'Clock | 6 O'Clock | 9 O'Clock | 5.1 |  | 7.7 | 7.9 | 7.6 | 7.8 |  |  |  | 4 | RADIAL
PL01 | Montara_Topside | FPSO | Separation (20) | Pipework | 300-PL-20011-01C02-P | 9 | FPSO 2014 | Pipe Wall Thickness | 23794 | Protective mesh removed | 41907.29 | 41907.63 | [36 empty] | 7.875 | CML-9 | CML: Elbow | 3 | 55487 | 55384 | 2014-09-25 07:00 | 2.5 | 0 | A2: Right Quadrant |  | 3.35 | 2.5 | 2.528125 | 7.6 | 3 O'Clock | 300 | 6.35 | 300-PL-20011-01C02-P | 20 | 12 O'Clock | 3 O'Clock | 6 O'Clock | 9 O'Clock | 5.1 |  | 8.1 | 7.6 | 7.8 | 8 |  |  |  | 4 | RADIAL
PL01 | Montara_Topside | FPSO | Separation (20) | Pipework | 300-PL-20011-01C02-P | 10 | FPSO 2014 | Pipe Wall Thickness | 23795 | Protective mesh removed | 41907.29 | 41907.63 | [36 empty] | 26.675 | CML-10 | CML: Elbow | 3 | 55487 | 55384 | 2014-09-25 07:00 | 2.5 | 0 | A1: Outside Quadrant |  | 3.35 | 2.5 | 2.528125 | 7.7 | 12 O'Clock | 300 | 6.35 | 300-PL-20011-01C02-P | 20 | 12 O'Clock | 3 O'Clock | 6 O'Clock | 9 O'Clock | 5.2 |  | 7.7 | 8 | 83 | 8 |  |  |  | 4 | RADIAL
PL01 | Montara_Topside | FPSO | Separation (20) | Pipework | 300-PL-20011-01C02-P | 11 | FPSO 2014 | Pipe Wall Thickness | 23796 | Protective mesh removed | 41907.29 | 41907.63 | [36 empty] | 8.175 | CML-11 | CML: Elbow | 3 | 55487 | 55384 | 2014-09-25 07:00 | 2.5 | 0 | A3: Inside Quadrant |  | 3.35 | 2.5 | 2.528125 | 7.8 | 9 O'Clock | 300 | 6.35 | 300-PL-20011-01C02-P | 20 | 12 O'Clock | 3 O'Clock | 6 O'Clock | 9 O'Clock | 5.3 |  | 8.4 | 8.7 | 7.8 | 7.8 |  |  |  | 4 | RADIAL
PL01 | Montara_Topside | FPSO | Separation (20) | Pipework | 300-PL-20011-01C02-P | 12 | FPSO 2014 | Pipe Wall Thickness | 23797 | Protective mesh removed | 41907.29 | 41907.63 | [36 empty] | 7.975 | CML-12 | CML: Elbow | 3 | 55487 | 55384 | 2014-09-25 07:00 | 2.5 | 0 | A1: Outside Quadrant |  | 3.35 | 2.5 | 2.528125 | 7.8 | 12 O'Clock | 300 | 6.35 | 300-PL-20011-01C02-P | 20 | 12 O'Clock | 3 O'Clock | 6 O'Clock | 9 O'Clock | 5.3 |  | 7.8 | 7.9 | 8 | 8.2 |  |  |  | 4 | RADIAL
PL01 | Montara_Topside | FPSO | Separation (20) | Pipework | 300-PL-20011-01C02-P | 13 | FPSO 2014 | Pipe Wall Thickness | 23798 | Protective mesh removed | 41907.29 | 41907.63 | [36 empty] | 7.625 | CML-13 | CML: Elbow | 3 | 55487 | 55384 | 2014-09-25 07:00 | 2.5 | 0 | A3: Inside Quadrant |  | 3.35 | 2.5 | 2.528125 | 7.2 | 6 O'Clock | 300 | 6.35 | 300-PL-20011-01C02-P | 20 | 12 O'Clock | 3 O'Clock | 6 O'Clock | 9 O'Clock | 4.7 |  | 7.3 | 8.1 | 7.2 | 7.9 |  |  |  | 4 | RADIAL
PL01 | Montara_Topside | FPSO | Separation (20) | Pipework | 300-PL-20011-01C02-P | 14 | FPSO 2014 | Pipe Wall Thickness | 23799 | Protective mesh removed | 41907.29 | 41907.63 | [36 empty] | 11.425 | CML-14 | CML: Equal Tee | 3 | 55487 | 55384 | 2014-09-25 07:00 | 2.5 | 0 | A4: Left Quadrant |  | 3.35 | 2.5 | 2.528125 | 10.9 | 9 O'Clock | 300 | 6.35 | 300-PL-20011-01C02-P | 20 | 12 O'Clock | 3 O'Clock | 6 O'Clock | 9 O'Clock | 8.4 |  | 11.7 | 11.5 | 11.6 | 10.9 |  |  |  | 4 | RADIAL
PL01 | Montara_Topside | FPSO | Separation (20) | Pipework | 300-PL-20011-01C02-P | 15 | FPSO 2014 | Pipe Wall Thickness | 23800 | Protective mesh removed | 41907.29 | 41907.63 | [36 empty] | 12.05 | CML-15 | CML: Reducing Tee | 3 | 55487 | 55384 | 2014-09-25 07:00 | 2.5 | 0 | A4: Left Quadrant |  | 3.35 | 2.5 | 2.528125 | 11.4 | 9 O'Clock | 300 | 6.35 | 300-PL-20011-01C02-P | 20 | 12 O'Clock | 3 O'Clock | 6 O'Clock | 9 O'Clock | 8.9 |  | 12.7 | 12.5 | 11.6 | 11.4 |  |  |  | 4 | RADIAL
#N/A | Montara_Topside | FPSO | Produced Water (44) | Pipework | 300-PW-44002-01C03-P | 1 | FPSO 2014 | Pipe Wall Thickness | 22018 |  | 41929.29 | 41929.63 | [36 empty] | 10.075 | CML-1 | CML: Pipe Length | 6 | 45745 | 45244 | 2014-10-17 07:00 | 2.5 | 0.65996 | A1: Outside Quadrant |  | 4.31 | 2.5 | 3.405 | 9.4 | 12 O'Clock | 300 | 10.31 | 300-PW-44002-01C03-P | 40 | 12 O'Clock | 3 O'Clock | 6 O'Clock | 9 O'Clock | 6.9 |  | 9.4 | 10.2 | 11.1 | 9.6 |  |  |  | 4 | RADIAL
#N/A | Montara_Topside | FPSO | Produced Water (44) | Pipework | 300-PW-44002-01C03-P | 1 | FPSO 2015 | Pipe Wall Thickness | 22847 | Rope Access | 42125.29 | 42125.63 | [36 empty] | 9.775 | CML-1 | CML: Pipe Length | 6 | 46346 | 45776 | 2015-05-01 07:00 | 2.5 | 0.57937 | A4: Left Quadrant |  | 4.31 | 2.5 | 3.405 | 9.2 | 9 O'Clock | 300 | 10.31 | 300-PW-44002-01C03-P | 40 | 12 O'Clock | 3 O'Clock | 6 O'Clock | 9 O'Clock | 6.7 | 0.372449 | 9.8 | 9.9 | 10.2 | 9.2 |  |  |  | 4 | RADIAL
#N/A | Montara_Topside | FPSO | Produced Water (44) | Pipework | 300-PW-44002-01C03-P | 2 | FPSO 2014 | Pipe Wall Thickness | 22019 |  | 41929.29 | 41929.63 | [36 empty] | 9.9 | CML-2 | CML: Elbow | 6 | 44967 | 44556 | 2014-10-17 07:00 | 2.5 | 0.805 | A3: Inside Quadrant |  | 4.31 | 2.5 | 3.405 | 9.2 | 6 O'Clock | 300 | 10.31 | 300-PW-44002-01C03-P | 40 | 12 O'Clock | 3 O'Clock | 6 O'Clock | 9 O'Clock | 6.7 |  | 10.5 | 10 | 9.2 | 9.9 |  |  |  | 4 | RADIAL
#N/A | Montara_Topside | FPSO | Produced Water (44) | Pipework | 300-PW-44002-01C03-P | 2 | FPSO 2015 | Pipe Wall Thickness | 22848 | Rope Access | 42125.29 | 42125.63 | [36 empty] | 9.45 | CML-2 | CML: Elbow | 6 | 45939 | 45416 | 2015-05-01 07:00 | 2.5 | 0.63157 | A3: Inside Quadrant |  | 4.31 | 2.5 | 3.405 | 9.1 | 6 O'Clock | 300 | 10.31 | 300-PW-44002-01C03-P | 40 | 12 O'Clock | 3 O'Clock | 6 O'Clock | 9 O'Clock | 6.6 | 0.1862245 | 9.6 | 9.6 | 9.1 | 9.5 |  |  |  | 4 | RADIAL
#N/A | Montara_Topside | FPSO | Produced Water (44) | Pipework | 300-PW-44002-01C03-P | 3 | FPSO 2014 | Pipe Wall Thickness | 22020 |  | 41929.29 | 41929.63 | [36 empty] | 9.95 | CML-3 | CML: Elbow | 6 | 44967 | 44556 | 2014-10-17 07:00 | 2.5 | 0.805 | A2: Right Quadrant |  | 4.31 | 2.5 | 3.405 | 9.2 | 3 O'Clock | 300 | 10.31 | 300-PW-44002-01C03-P | 40 | 12 O'Clock | 3 O'Clock | 6 O'Clock | 9 O'Clock | 6.7 |  | 10.4 | 9.2 | 9.4 | 10.8 |  |  |  | 4 | RADIAL
#N/A | Montara_Topside | FPSO | Produced Water (44) | Pipework | 300-PW-44002-01C03-P | 3 | FPSO 2015 | Pipe Wall Thickness | 22849 | Rope Access | 42125.29 | 42125.63 | [36 empty] | 8.375 | CML-3 | CML: Elbow | 6 | 43790 | 43516 | 2015-05-01 07:00 | 2.5 | 1.20572 | A4: Left Quadrant |  | 4.31 | 2.5 | 3.405 | 8 | 9 O'Clock | 300 | 10.31 | 300-PW-44002-01C03-P | 40 | 12 O'Clock | 3 O'Clock | 6 O'Clock | 9 O'Clock | 5.5 | 2.234694 | 8.9 | 8.3 | 8.3 | 8 |  |  |  | 4 | RADIAL
#N/A | Montara_Topside | FPSO | Produced Water (44) | Pipework | 300-PW-44002-01C03-P | 4 | FPSO 2014 | Pipe Wall Thickness | 22021 |  | 41929.29 | 41929.63 | [36 empty] | 9.825 | CML-4 | CML: Reducing Tee | 6 | 44674 | 44298 | 2014-10-17 07:00 | 2.5 | 0.87752 | A1: Outside Quadrant |  | 4.31 | 2.5 | 3.405 | 9.1 | 12 O'Clock | 300 | 10.31 | 300-PW-44002-01C03-P | 40 | 12 O'Clock | 3 O'Clock | 6 O'Clock | 9 O'Clock | 6.6 |  | 9.1 | 10.1 | 10.5 | 9.6 |  |  |  | 4 | RADIAL
#N/A | Montara_Topside | FPSO | Produced Water (44) | Pipework | 300-PW-44002-01C03-P | 4 | FPSO 2015 | Pipe Wall Thickness | 22850 | Rope Access | 42125.29 | 42125.63 | [36 empty] | 9.725 | CML-4 | CML: Reducing Tee | 6 | 45299 | 44850 | 2015-05-01 07:00 | 2.5 | 0.73596 | A1: Outside Quadrant |  | 4.31 | 2.5 | 3.405 | 8.9 | 12 O'Clock | 300 | 10.31 | 300-PW-44002-01C03-P | 40 | 12 O'Clock | 3 O'Clock | 6 O'Clock | 9 O'Clock | 6.4 | 0.372449 | 8.9 | 9.9 | 10.7 | 9.4 |  |  |  | 4 | RADIAL
#N/A | Montara_Topside | FPSO | Produced Water (44) | Pipework | 300-PW-44002-01C03-P | 5 | FPSO 2014 | Pipe Wall Thickness | 22022 |  | 41929.29 | 41929.63 | [36 empty] | 9.825 | CML-5 | CML: Elbow | 6 | 46962 | 46320 | 2014-10-17 07:00 | 2.5 | 0.51491 | A2: Right Quadrant |  | 4.31 | 2.5 | 3.405 | 9.6 | 3 O'Clock | 300 | 10.31 | 300-PW-44002-01C03-P | 40 | 12 O'Clock | 3 O'Clock | 6 O'Clock | 9 O'Clock | 7.1 |  | 9.8 | 9.6 | 9.7 | 10.2 |  |  |  | 4 | RADIAL
#N/A | Montara_Topside | FPSO | Produced Water (44) | Pipework | 300-PW-44002-01C03-P | 5 | FPSO 2015 | Pipe Wall Thickness | 22851 | Rope Access | 42125.29 | 42125.63 | [36 empty] | 9.35 | CML-5 | CML: Elbow | 6 | 44619 | 44249 | 2015-05-01 07:00 | 2.5 | 0.89255 | A2: Right Quadrant |  | 4.31 | 2.5 | 3.405 | 8.6 | 3 O'Clock | 300 | 10.31 | 300-PW-44002-01C03-P | 40 | 12 O'Clock | 3 O'Clock | 6 O'Clock | 9 O'Clock | 6.1 | 1.862245 | 9.8 | 8.6 | 9.5 | 9.5 |  |  |  | 4 | RADIAL
#N/A | Montara_Topside | FPSO | Produced Water (44) | Pipework | 300-PW-44002-01C03-P | 6 | FPSO 2014 | Pipe Wall Thickness | 22023 |  | 41929.29 | 41929.63 | [36 empty] | 10.525 | CML-6 | CML: Reducing Tee | 6 | 45745 | 45244 | 2014-10-17 07:00 | 2.5 | 0.65996 | A3: Inside Quadrant |  | 4.31 | 2.5 | 3.405 | 9.4 | 6 O'Clock | 300 | 10.31 | 300-PW-44002-01C03-P | 40 | 12 O'Clock | 3 O'Clock | 6 O'Clock | 9 O'Clock | 6.9 |  | 11.5 | 10.9 | 9.4 | 10.3 |  |  |  | 4 | RADIAL
#N/A | Montara_Topside | FPSO | Produced Water (44) | Pipework | 300-PW-44002-01C03-P | 6 | FPSO 2015 | Pipe Wall Thickness | 22852 | Rope Access | 42125.29 | 42125.63 | [36 empty] | 10.375 | CML-6 | CML: Reducing Tee | 6 | 50379 | 49341 | 2015-05-01 07:00 | 2.5 | 0.31839 | A3: Inside Quadrant |  | 4.31 | 2.5 | 3.405 | 9.7 | 6 O'Clock | 300 | 10.31 | 300-PW-44002-01C03-P | 40 | 12 O'Clock | 3 O'Clock | 6 O'Clock | 9 O'Clock | 7.2 | -0.5586735 | 11.3 | 10.1 | 9.7 | 10.4 |  |  |  | 4 | RADIAL
#N/A | Montara_Topside | FPSO | Produced Water (44) | Pipework | 300-PW-44002-01C03-P | 7 | FPSO 2014 | Pipe Wall Thickness | 22024 |  | 41929.29 | 41929.63 | [36 empty] | 10.325 | CML-7 | CML: Reducing Tee | 6 | 45745 | 45244 | 2014-10-17 07:00 | 2.5 | 0.65996 | A3: Inside Quadrant |  | 4.31 | 2.5 | 3.405 | 9.4 | 6 O'Clock | 300 | 10.31 | 300-PW-44002-01C03-P | 40 | 12 O'Clock | 3 O'Clock | 6 O'Clock | 9 O'Clock | 6.9 |  | 11.5 | 10.1 | 9.4 | 10.3 |  |  |  | 4 | RADIAL
#N/A | Montara_Topside | FPSO | Produced Water (44) | Pipework | 300-PW-44002-01C03-P | 7 | FPSO 2015 | Pipe Wall Thickness | 22853 | Rope Access | 42125.29 | 42125.63 | [36 empty] | 10 | CML-7 | CML: Reducing Tee | 6 | 45299 | 44850 | 2015-05-01 07:00 | 2.5 | 0.73596 | A2: Right Quadrant |  | 4.31 | 2.5 | 3.405 | 8.9 | 3 O'Clock | 300 | 10.31 | 300-PW-44002-01C03-P | 40 | 12 O'Clock | 3 O'Clock | 6 O'Clock | 9 O'Clock | 6.4 | 0.9311224 | 10.5 | 8.9 | 10.4 | 10.2 |  |  |  | 4 | RADIAL
#N/A | Montara_Topside | FPSO | Produced Water (44) | Pipework | 300-PW-44002-01C03-P | 8 | FPSO 2014 | Pipe Wall Thickness | 22025 |  | 41929.29 | 41929.63 | [36 empty] | 10.3 | CML-8 | CML: Reducing Tee | 6 | 46278 | 45716 | 2014-10-17 07:00 | 2.5 | 0.58743 | A3: Inside Quadrant |  | 4.31 | 2.5 | 3.405 | 9.5 | 6 O'Clock | 300 | 10.31 | 300-PW-44002-01C03-P | 40 | 12 O'Clock | 3 O'Clock | 6 O'Clock | 9 O'Clock | 7 |  | 11.3 | 10.1 | 9.5 | 10.3 |  |  |  | 4 | RADIAL
#N/A | Montara_Topside | FPSO | Produced Water (44) | Pipework | 300-PW-44002-01C03-P | 8 | FPSO 2015 | Pipe Wall Thickness | 22854 | Rope Access | 42125.29 | 42125.63 | [36 empty] | 10.5 | CML-8 | CML: Reducing Tee | 6 | 46346 | 45776 | 2015-05-01 07:00 | 2.5 | 0.57937 | A2: Right Quadrant |  | 4.31 | 2.5 | 3.405 | 9.2 | 3 O'Clock | 300 | 10.31 | 300-PW-44002-01C03-P | 40 | 12 O'Clock | 3 O'Clock | 6 O'Clock | 9 O'Clock | 6.7 | 0.5586735 | 11.1 | 9.2 | 10.4 | 11.3 |  |  |  | 4 | RADIAL
#N/A | Montara_Topside | FPSO | Produced Water (44) | Pipework | 300-PW-44002-01C03-P | 9 | FPSO 2014 | Pipe Wall Thickness | 22026 |  | 41929.29 | 41929.63 | [36 empty] | 11.425 | CML-9 | CML: Equal Tee | 6 | 69950 | 66645 | 2014-10-17 07:00 | 2.5 | 0 | A2: Right Quadrant |  | 4.31 | 2.5 | 3.405 | 11.2 | 3 O'Clock | 300 | 10.31 | 300-PW-44002-01C03-P | 40 | 12 O'Clock | 3 O'Clock | 6 O'Clock | 9 O'Clock | 8.7 |  | 11.7 | 11.2 | 11.3 | 11.5 |  |  |  | 4 | RADIAL
#N/A | Montara_Topside | FPSO | Produced Water (44) | Pipework | 300-PW-44002-01C03-P | 9 | FPSO 2015 | Pipe Wall Thickness | 22855 | Rope Access | 42125.29 | 42125.63 | [36 empty] | 9.1 | CML-9 | CML: Equal Tee | 6 | 43897 | 43610 | 2015-05-01 07:00 | 2.5 | 1.15352 | A2: Right Quadrant |  | 4.31 | 2.5 | 3.405 | 8.1 | 3 O'Clock | 300 | 10.31 | 300-PW-44002-01C03-P | 40 | 12 O'Clock | 3 O'Clock | 6 O'Clock | 9 O'Clock | 5.6 | 5.772959 | 8.9 | 8.1 | 10.6 | 8.8 |  |  |  | 4 | RADIAL
#N/A | Montara_Topside | FPSO | Produced Water (44) | Pipework | 300-PW-44002-01C03-P | 10 | FPSO 2014 | Pipe Wall Thickness | 22027 |  | 41929.29 | 41929.63 | [36 empty] | 9.85 | CML-10 | CML: Reducing Tee | 6 | 44426 | 44078 | 2014-10-17 07:00 | 2.5 | 0.95005 | A1: Outside Quadrant |  | 4.31 | 2.5 | 3.405 | 9 | 12 O'Clock | 300 | 10.31 | 300-PW-44002-01C03-P | 40 | 12 O'Clock | 3 O'Clock | 6 O'Clock | 9 O'Clock | 6.5 |  | 9 | 10.2 | 10.6 | 9.6 |  |  |  | 4 | RADIAL
#N/A | Montara_Topside | FPSO | Produced Water (44) | Pipework | 300-PW-44002-01C03-P | 10 | FPSO 2015 | Pipe Wall Thickness | 22856 | Rope Access | 42125.29 | 42125.63 | [36 empty] | 10.125 | CML-10 | CML: Reducing Tee | 6 | 45042 | 44623 | 2015-05-01 07:00 | 2.5 | 0.78815 | A1: Outside Quadrant |  | 4.31 | 2.5 | 3.405 | 8.8 | 12 O'Clock | 300 | 10.31 | 300-PW-44002-01C03-P | 40 | 12 O'Clock | 3 O'Clock | 6 O'Clock | 9 O'Clock | 6.3 | 0.372449 | 8.8 | 9.9 | 10.9 | 10.9 |  |  |  | 4 | RADIAL
#N/A | Montara_Topside | FPSO | Produced Water (44) | Pipework | 300-PW-44002-01C03-P | 11 | FPSO 2014 | Pipe Wall Thickness | 22028 |  | 41929.29 | 41929.63 | [36 empty] | 9.225 | CML-11 | CML: Elbow | 6 | 44029 | 43727 | 2014-10-17 07:00 | 2.5 | 1.09509 | A2: Right Quadrant |  | 4.31 | 2.5 | 3.405 | 8.8 | 3 O'Clock | 300 | 10.31 | 300-PW-44002-01C03-P | 40 | 12 O'Clock | 3 O'Clock | 6 O'Clock | 9 O'Clock | 6.3 |  | 9.1 | 8.8 | 9.4 | 9.6 |  |  |  | 4 | RADIAL
#N/A | Montara_Topside | FPSO | Produced Water (44) | Pipework | 300-PW-44002-01C03-P | 11 | FPSO 2015 | Pipe Wall Thickness | 22857 | Rope Access | 42125.29 | 42125.63 | [36 empty] | 8.675 | CML-11 | CML: Elbow | 6 | 44143 | 43828 | 2015-05-01 07:00 | 2.5 | 1.04913 | A2: Right Quadrant |  | 4.31 | 2.5 | 3.405 | 8.3 | 3 O'Clock | 300 | 10.31 | 300-PW-44002-01C03-P | 40 | 12 O'Clock | 3 O'Clock | 6 O'Clock | 9 O'Clock | 5.8 | 0.9311224 | 8.9 | 8.3 | 8.8 | 8.7 |  |  |  | 4 | RADIAL
#N/A | Montara_Topside | FPSO | Produced Water (44) | Pipework | 300-PW-44002-01C03-P | 12 | FPSO 2014 | Pipe Wall Thickness | 22029 |  | 41929.29 | 41929.63 | [36 empty] | 10.15 | CML-12 | CML: Reducing Tee | 6 | 47869 | 47123 | 2014-10-17 07:00 | 2.5 | 0.44239 | A1: Outside Quadrant |  | 4.31 | 2.5 | 3.405 | 9.7 | 12 O'Clock | 300 | 10.31 | 300-PW-44002-01C03-P | 40 | 12 O'Clock | 3 O'Clock | 6 O'Clock | 9 O'Clock | 7.2 |  | 9.7 | 9.8 | 10 | 11.1 |  |  |  | 4 | RADIAL
#N/A | Montara_Topside | FPSO | Produced Water (44) | Pipework | 300-PW-44002-01C03-P | 12 | FPSO 2015 | Pipe Wall Thickness | 22858 | Rope Access | 42125.29 | 42125.63 | [36 empty] | 9.95 | CML-12 | CML: Reducing Tee | 6 | 46833 | 46206 | 2015-05-01 07:00 | 2.5 | 0.52718 | A2: Right Quadrant |  | 4.31 | 2.5 | 3.405 | 9.3 | 3 O'Clock | 300 | 10.31 | 300-PW-44002-01C03-P | 40 | 12 O'Clock | 3 O'Clock | 6 O'Clock | 9 O'Clock | 6.8 | 0.744898 | 10.1 | 9.3 | 9.7 | 10.7 |  |  |  | 4 | RADIAL
#N/A | Montara_Topside | FPSO | Produced Water (44) | Pipework | 300-PW-44002-01C03-P | 13 | FPSO 2014 | Pipe Wall Thickness | 22030 |  | 41929.29 | 41929.63 | [36 empty] | 9.35 | CML-13 | CML: Elbow | 6 | 43483 | 43245 | 2014-10-17 07:00 | 2.5 | 1.38518 | A3: Inside Quadrant |  | 4.31 | 2.5 | 3.405 | 8.4 | 6 O'Clock | 300 | 10.31 | 300-PW-44002-01C03-P | 40 | 12 O'Clock | 3 O'Clock | 6 O'Clock | 9 O'Clock | 5.9 |  | 10.2 | 9.7 | 8.4 | 9.1 |  |  |  | 4 | RADIAL
#N/A | Montara_Topside | FPSO | Produced Water (44) | Pipework | 300-PW-44002-01C03-P | 13 | FPSO 2015 | Pipe Wall Thickness | 22859 | Rope Access | 42125.29 | 42125.63 | [36 empty] | 9.8 | CML-13 | CML: Elbow | 6 | 50379 | 49341 | 2015-05-01 07:00 | 2.5 | 0.31839 | A1: Outside Quadrant |  | 4.31 | 2.5 | 3.405 | 9.7 | 12 O'Clock | 300 | 10.31 | 300-PW-44002-01C03-P | 40 | 12 O'Clock | 3 O'Clock | 6 O'Clock | 9 O'Clock | 7.2 | -2.420918 | 9.7 | 9.8 | 9.9 | 9.8 |  |  |  | 4 | RADIAL
#N/A | Montara_Topside | FPSO | Produced Water (44) | Pipework | 300-PW-44002-01C03-P | 14 | FPSO 2014 | Pipe Wall Thickness | 22031 |  | 41929.29 | 41929.63 | [36 empty] | 9.35 | CML-14 | CML: Elbow | 6 | 43381 | 43154 | 2014-10-17 07:00 | 2.5 | 1.4577 | A1: Outside Quadrant |  | 4.31 | 2.5 | 3.405 | 8.3 | 12 O'Clock | 300 | 10.31 | 300-PW-44002-01C03-P | 40 | 12 O'Clock | 3 O'Clock | 6 O'Clock | 9 O'Clock | 5.8 |  | 8.3 | 9.9 | 10.1 | 9.1 |  |  |  | 4 | RADIAL
#N/A | Montara_Topside | FPSO | Produced Water (44) | Pipework | 300-PW-44002-01C03-P | 14 | FPSO 2015 | Pipe Wall Thickness | 22860 | Rope Access | 42125.29 | 42125.63 | [36 empty] | 9.775 | CML-14 | CML: Elbow | 6 | 47427 | 46732 | 2015-05-01 07:00 | 2.5 | 0.47498 | A2: Right Quadrant |  | 4.31 | 2.5 | 3.405 | 9.4 | 3 O'Clock | 300 | 10.31 | 300-PW-44002-01C03-P | 40 | 12 O'Clock | 3 O'Clock | 6 O'Clock | 9 O'Clock | 6.9 | -2.048469 | 10 | 9.4 | 9.7 | 10 |  |  |  | 4 | RADIAL
#N/A | Montara_Topside | FPSO | Produced Water (44) | Pipework | 300-PW-44002-01C03-P | 15 | FPSO 2014 | Pipe Wall Thickness | 22032 |  | 41929.29 | 41929.63 | [36 empty] | 10.05 | CML-15 | CML: Elbow | 6 | 54105 | 52636 | 2014-10-17 07:00 | 2.5 | 0.22482 | A2: Right Quadrant |  | 4.31 | 2.5 | 3.405 | 10 | 9 O'Clock | 300 | 10.31 | 300-PW-44002-01C03-P | 40 | 12 O'Clock | 3 O'Clock | 6 O'Clock | 9 O'Clock | 7.5 |  | 10.2 | 10 | 10 | 10 |  |  |  | 4 | RADIAL
#N/A | Montara_Topside | FPSO | Produced Water (44) | Pipework | 300-PW-44002-01C03-P | 15 | FPSO 2015 | Pipe Wall Thickness | 22861 | Rope Access | 42125.29 | 42125.63 | [36 empty] | 9.5 | CML-15 | CML: Elbow | 6 | 45939 | 45416 | 2015-05-01 07:00 | 2.5 | 0.63157 | A3: Inside Quadrant |  | 4.31 | 2.5 | 3.405 | 9.1 | 6 O'Clock | 300 | 10.31 | 300-PW-44002-01C03-P | 40 | 12 O'Clock | 3 O'Clock | 6 O'Clock | 9 O'Clock | 6.6 | 1.67602 | 9.2 | 9.9 | 9.1 | 9.8 |  |  |  | 4 | RADIAL
#N/A | Montara_Topside | FPSO | Produced Water (44) | Pipework | 300-PW-44002-01C03-P | 16 | FPSO 2014 | Pipe Wall Thickness | 22033 |  | 41929.29 | 41929.63 | [36 empty] | 10.55 | CML-16 | CML: Elbow | 6 | 46962 | 46320 | 2014-10-17 07:00 | 2.5 | 0.51491 | A1: Outside Quadrant |  | 4.31 | 2.5 | 3.405 | 9.6 | 12 O'Clock | 300 | 10.31 | 300-PW-44002-01C03-P | 40 | 12 O'Clock | 3 O'Clock | 6 O'Clock | 9 O'Clock | 7.1 |  | 9.6 | 10.8 | 11.1 | 10.7 |  |  |  | 4 | RADIAL
#N/A | Montara_Topside | FPSO | Produced Water (44) | Pipework | 300-PW-44002-01C03-P | 16 | FPSO 2015 | Pipe Wall Thickness | 22862 | Rope Access | 42125.29 | 42125.63 | [36 empty] | 10.6 | CML-16 | CML: Elbow | 6 | 69950 | 66645 | 2015-05-01 07:00 | 2.5 | 0 | A3: Inside Quadrant |  | 4.31 | 2.5 | 3.405 | 10.5 | 9 O'Clock | 300 | 10.31 | 300-PW-44002-01C03-P | 40 | 12 O'Clock | 3 O'Clock | 6 O'Clock | 9 O'Clock | 8 | -1.67602 | 10.6 | 10.8 | 10.5 | 10.5 |  |  |  | 4 | RADIAL
#N/A | Montara_Topside | FPSO | Produced Water (44) | Pipework | 300-PW-44002-01C03-P | 17 | FPSO 2014 | Pipe Wall Thickness | 22034 |  | 41929.29 | 41929.63 | [36 empty] | 10.7 | CML-17 | CML: Elbow | 6 | 51013 | 49902 | 2014-10-17 07:00 | 2.5 | 0.29734 | A2: Right Quadrant |  | 4.31 | 2.5 | 3.405 | 9.9 | 3 O'Clock | 300 | 10.31 | 300-PW-44002-01C03-P | 40 | 12 O'Clock | 3 O'Clock | 6 O'Clock | 9 O'Clock | 7.4 |  | 10.9 | 9.9 | 11.1 | 10.9 |  |  |  | 4 | RADIAL
#N/A | Montara_Topside | FPSO | Produced Water (44) | Pipework | 300-PW-44002-01C03-P | 17 | FPSO 2015 | Pipe Wall Thickness | 22863 | Rope Access | 42125.29 | 42125.63 | [36 empty] | 10.95 | CML-17 | CML: Elbow | 6 | 69950 | 66645 | 2015-05-01 07:00 | 2.5 | 0 | A4: Left Quadrant |  | 4.31 | 2.5 | 3.405 | 10.5 | 9 O'Clock | 300 | 10.31 | 300-PW-44002-01C03-P | 40 | 12 O'Clock | 3 O'Clock | 6 O'Clock | 9 O'Clock | 8 | -1.117347 | 10.8 | 10.9 | 11.6 | 10.5 |  |  |  | 4 | RADIAL
#N/A | Montara_Topside | FPSO | Produced Water (44) | Pipework | 300-PW-44002-01C03-P | 18 | FPSO 2014 | Pipe Wall Thickness | 22035 |  | 41929.29 | 41929.63 | [36 empty] | 11.05 | CML-18 | CML: Reducer | 6 | 69950 | 66645 | 2014-10-17 07:00 | 2.5 | 0 | A2: Right Quadrant |  | 4.31 | 2.5 | 3.405 | 10.5 | 3 O'Clock | 300 | 10.31 | 300-PW-44002-01C03-P | 40 | 12 O'Clock | 3 O'Clock | 6 O'Clock | 9 O'Clock | 8 |  | 11.1 | 10.5 | 11 | 11.6 |  |  |  | 4 | RADIAL
#N/A | Montara_Topside | FPSO | Produced Water (44) | Pipework | 300-PW-44002-01C03-P | 18 | FPSO 2015 | Pipe Wall Thickness | 22864 | Rope Access | 42125.29 | 42125.63 | [36 empty] | 10.575 | CML-18 | CML: Reducer | 6 | 587572 | 524286 | 2015-05-01 07:00 | 2.5 | 0.00522 | A4: Left Quadrant |  | 4.31 | 2.5 | 3.405 | 10.3 | 9 O'Clock | 300 | 10.31 | 300-PW-44002-01C03-P | 40 | 12 O'Clock | 3 O'Clock | 6 O'Clock | 9 O'Clock | 7.8 | 0.372449 | 10.4 | 11 | 10.6 | 10.3 |  |  |  | 4 | RADIAL
#N/A | Montara_Topside | FPSO | Produced Water (44) | Pipework | 300-PW-44002-01C03-P | 19 | FPSO 2015 | Pipe Wall Thickness | 22865 | Rope Access | 42125.29 | 42125.63 | [36 empty] | 7.5 | CML-19 | CML: Pipe Length | 6 | 43302 | 43085 | 2015-05-01 07:00 | 2.5 | 1.51889 | A1: Outside Quadrant |  | 4.31 | 2.5 | 3.405 | 7.4 | 6 O'Clock | 300 | 10.31 | 300-PW-44002-01C03-P | 40 | 12 O'Clock | 3 O'Clock | 6 O'Clock | 9 O'Clock | 4.9 |  | 7.4 | 7.6 | 7.4 | 7.6 |  |  |  | 4 | RADIAL
PW02 | Montara_Topside | FPSO | Produced Water (44) | Pipework | 300-PW-44003-01C03 | 1 | FPSO 2014 | Pipe Wall Thickness | 21843 |  | 41931.29 | 41931.63 | [36 empty] | 9.8 | CML-1 | CML: Elbow | 6 | 45333 | 44880 | 2014-10-19 07:00 | 2.5 | 0.72958 | A3: Inside Quadrant |  | 4.31 | 2.5 | 3.405 | 9.3 | 6 O'Clock | 300 | 10.31 | 300-PW-44003-01C03 | 40 | 12 O'Clock | 3 O'Clock | 6 O'Clock | 9 O'Clock | 6.8 |  | 9.7 | 10.1 | 9.3 | 10.1 |  |  |  | 4 | RADIAL
PW02 | Montara_Topside | FPSO | Produced Water (44) | Pipework | 300-PW-44003-01C03 | 1 | FPSO 2015 | Pipe Wall Thickness | 22866 | Rope Access | 42125.29 | 42125.63 | [36 empty] | 9.8 | CML-1 | CML: Elbow | 6 | 48168 | 47387 | 2015-05-01 07:00 | 2.5 | 0.42278 | A1: Outside Quadrant |  | 4.31 | 2.5 | 3.405 | 9.5 | 6 O'Clock | 300 | 10.31 | 300-PW-44003-01C03 | 40 | 12 O'Clock | 3 O'Clock | 6 O'Clock | 9 O'Clock | 7 | -0.3762887 | 9.5 | 10 | 9.5 | 10.2 |  |  |  | 4 | RADIAL
PW02 | Montara_Topside | FPSO | Produced Water (44) | Pipework | 300-PW-44003-01C03 | 2 | FPSO 2014 | Pipe Wall Thickness | 21844 |  | 41931.29 | 41931.63 | [36 empty] | 9.85 | CML-2 | CML: Reducing Tee | 6 | 44438 | 44089 | 2014-10-19 07:00 | 2.5 | 0.94629 | A4: Left Quadrant |  | 4.31 | 2.5 | 3.405 | 9 | 9 O'Clock | 300 | 10.31 | 300-PW-44003-01C03 | 40 | 12 O'Clock | 3 O'Clock | 6 O'Clock | 9 O'Clock | 6.5 |  | 9.2 | 10.8 | 10.4 | 9 |  |  |  | 4 | RADIAL
PW02 | Montara_Topside | FPSO | Produced Water (44) | Pipework | 300-PW-44003-01C03 | 2 | FPSO 2015 | Pipe Wall Thickness | 22867 | Rope Access | 42125.29 | 42125.63 | [36 empty] | 10.075 | CML-2 | CML: Reducing Tee | 6 | 49118 | 48226 | 2015-05-01 07:00 | 2.5 | 0.37059 | A1: Outside Quadrant |  | 4.31 | 2.5 | 3.405 | 9.6 | 3 O'Clock | 300 | 10.31 | 300-PW-44003-01C03 | 40 | 12 O'Clock | 3 O'Clock | 6 O'Clock | 9 O'Clock | 7.1 | -1.128866 | 9.6 | 9.6 | 10.3 | 10.8 |  |  |  | 4 | RADIAL
PW02 | Montara_Topside | FPSO | Produced Water (44) | Pipework | 300-PW-44003-01C03 | 3 | FPSO 2014 | Pipe Wall Thickness | 21845 |  | 41931.29 | 41931.63 | [36 empty] | 10.075 | CML-3 | CML: Elbow | 6 | 44981 | 44569 | 2014-10-19 07:00 | 2.5 | 0.80181 | A2: Right Quadrant |  | 4.31 | 2.5 | 3.405 | 9.2 | 3 O'Clock | 300 | 10.31 | 300-PW-44003-01C03 | 40 | 12 O'Clock | 3 O'Clock | 6 O'Clock | 9 O'Clock | 6.7 |  | 10.2 | 9.2 | 10.4 | 10.5 |  |  |  | 4 | RADIAL
PW02 | Montara_Topside | FPSO | Produced Water (44) | Pipework | 300-PW-44003-01C03 | 3 | FPSO 2015 | Pipe Wall Thickness | 22868 | Rope Access | 42125.29 | 42125.63 | [36 empty] | 10.375 | CML-3 | CML: Elbow | 6 | 59043 | 57002 | 2015-05-01 07:00 | 2.5 | 0.16181 | A4: Left Quadrant |  | 4.31 | 2.5 | 3.405 | 10 | 9 O'Clock | 300 | 10.31 | 300-PW-44003-01C03 | 40 | 12 O'Clock | 3 O'Clock | 6 O'Clock | 9 O'Clock | 7.5 | -1.505155 | 10.7 | 10.5 | 10.3 | 10 |  |  |  | 4 | RADIAL
PW02 | Montara_Topside | FPSO | Produced Water (44) | Pipework | 300-PW-44003-01C03 | 4 | FPSO 2014 | Pipe Wall Thickness | 21846 |  | 41931.29 | 41931.63 | [36 empty] | 9.975 | CML-4 | CML: Elbow | 6 | 47895 | 47145 | 2014-10-19 07:00 | 2.5 | 0.44064 | A2: Right Quadrant |  | 4.31 | 2.5 | 3.405 | 9.7 | 3 O'Clock | 300 | 10.31 | 300-PW-44003-01C03 | 40 | 12 O'Clock | 3 O'Clock | 6 O'Clock | 9 O'Clock | 7.2 |  | 10.2 | 9.7 | 10.1 | 9.9 |  |  |  | 4 | RADIAL
PW02 | Montara_Topside | FPSO | Produced Water (44) | Pipework | 300-PW-44003-01C03 | 4 | FPSO 2015 | Pipe Wall Thickness | 22869 | Rope Access | 42125.29 | 42125.63 | [36 empty] | 9.8 | CML-4 | CML: Elbow | 6 | 48168 | 47387 | 2015-05-01 07:00 | 2.5 | 0.42278 | A2: Right Quadrant |  | 4.31 | 2.5 | 3.405 | 9.5 | 3 O'Clock | 300 | 10.31 | 300-PW-44003-01C03 | 40 | 12 O'Clock | 3 O'Clock | 6 O'Clock | 9 O'Clock | 7 | 0.3762887 | 10.1 | 9.5 | 9.9 | 9.7 |  |  |  | 4 | RADIAL
PW02 | Montara_Topside | FPSO | Produced Water (44) | Pipework | 300-PW-44003-01C03 | 5 | FPSO 2014 | Pipe Wall Thickness | 21847 |  | 41931.29 | 41931.63 | [36 empty] | 11.7 | CML-5 | CML: Equal Tee | 6 | 51051 | 49935 | 2014-10-19 07:00 | 2.5 | 0.29617 | A2: Right Quadrant |  | 4.31 | 2.5 | 3.405 | 9.9 | 3 O'Clock | 300 | 10.31 | 300-PW-44003-01C03 | 40 | 12 O'Clock | 3 O'Clock | 6 O'Clock | 9 O'Clock | 7.4 |  | 11 | 9.9 | 13.5 | 12.4 |  |  |  | 4 | RADIAL
PW02 | Montara_Topside | FPSO | Produced Water (44) | Pipework | 300-PW-44003-01C03 | 5 | FPSO 2015 | Pipe Wall Thickness | 22870 | Rope Access | 42125.29 | 42125.63 | [36 empty] | 12 | CML-5 | CML: Equal Tee | 6 | 69950 | 66645 | 2015-05-01 07:00 | 2.5 | 0 | A3: Inside Quadrant |  | 4.31 | 2.5 | 3.405 | 10.9 | 6 O'Clock | 300 | 10.31 | 300-PW-44003-01C03 | 40 | 12 O'Clock | 3 O'Clock | 6 O'Clock | 9 O'Clock | 8.4 | -1.881443 | 12.9 | 13.2 | 10.9 | 11 |  |  |  | 4 | RADIAL
PW02 | Montara_Topside | FPSO | Produced Water (44) | Pipework | 300-PW-44003-01C03 | 6 | FPSO 2014 | Pipe Wall Thickness | 21848 |  | 41931.29 | 41931.63 | [36 empty] | 10.2 | CML-6 | CML: Elbow | 6 | 49163 | 48267 | 2014-10-19 07:00 | 2.5 | 0.3684 | A4: Left Quadrant |  | 4.31 | 2.5 | 3.405 | 9.8 | 9 O'Clock | 300 | 10.31 | 300-PW-44003-01C03 | 40 | 12 O'Clock | 3 O'Clock | 6 O'Clock | 9 O'Clock | 7.3 |  | 10.2 | 10.4 | 10.4 | 9.8 |  |  |  | 4 | RADIAL
PW02 | Montara_Topside | FPSO | Produced Water (44) | Pipework | 300-PW-44003-01C03 | 6 | FPSO 2015 | Pipe Wall Thickness | 22871 | Rope Access | 42125.29 | 42125.63 | [36 empty] | 9.675 | CML-6 | CML: Elbow | 6 | 47427 | 46732 | 2015-05-01 07:00 | 2.5 | 0.47498 | A2: Right Quadrant |  | 4.31 | 2.5 | 3.405 | 9.4 | 3 O'Clock | 300 | 10.31 | 300-PW-44003-01C03 | 40 | 12 O'Clock | 3 O'Clock | 6 O'Clock | 9 O'Clock | 6.9 | 0.7525773 | 9.8 | 9.4 | 9.8 | 9.7 |  |  |  | 4 | RADIAL
PW02 | Montara_Topside | FPSO | Produced Water (44) | Pipework | 300-PW-44003-01C03 | 7 | FPSO 2014 | Pipe Wall Thickness | 21849 |  | 41931.29 | 41931.63 | [36 empty] | 10.95 | CML-7 | CML: Reducing Tee | 6 | 69950 | 66645 | 2014-10-19 07:00 | 2.5 | 0 | A3: Inside Quadrant |  | 4.31 | 2.5 | 3.405 | 10.5 | 9 O'Clock | 300 | 10.31 | 300-PW-44003-01C03 | 40 | 12 O'Clock | 3 O'Clock | 6 O'Clock | 9 O'Clock | 8 |  | 11.1 | 11.7 | 10.5 | 10.5 |  |  |  | 4 | RADIAL
PW02 | Montara_Topside | FPSO | Produced Water (44) | Pipework | 300-PW-44003-01C03 | 7 | FPSO 2015 | Pipe Wall Thickness | 22872 | Rope Access | 42125.29 | 42125.63 | [36 empty] | 10.175 | CML-7 | CML: Reducing Tee | 6 | 48168 | 47387 | 2015-05-01 07:00 | 2.5 | 0.42278 | A4: Left Quadrant |  | 4.31 | 2.5 | 3.405 | 9.5 | 9 O'Clock | 300 | 10.31 | 300-PW-44003-01C03 | 40 | 12 O'Clock | 3 O'Clock | 6 O'Clock | 9 O'Clock | 7 | 1.881443 | 10.5 | 10.7 | 10 | 9.5 |  |  |  | 4 | RADIAL
PW02 | Montara_Topside | FPSO | Produced Water (44) | Pipework | 300-PW-44003-01C03 | 8 | FPSO 2014 | Pipe Wall Thickness | 21850 |  | 41931.29 | 41931.63 | [36 empty] | 10.6 | CML-8 | CML: Reducing Tee | 6 | 46298 | 45733 | 2014-10-19 07:00 | 2.5 | 0.58511 | A4: Left Quadrant |  | 4.31 | 2.5 | 3.405 | 9.5 | 9 O'Clock | 300 | 10.31 | 300-PW-44003-01C03 | 40 | 12 O'Clock | 3 O'Clock | 6 O'Clock | 9 O'Clock | 7 |  | 11.3 | 10.9 | 10.7 | 9.5 |  |  |  | 4 | RADIAL
PW02 | Montara_Topside | FPSO | Produced Water (44) | Pipework | 300-PW-44003-01C03 | 8 | FPSO 2015 | Pipe Wall Thickness | 22873 | Rope Access | 42125.29 | 42125.63 | [36 empty] | 10.2 | CML-8 | CML: Reducing Tee | 6 | 46833 | 46206 | 2015-05-01 07:00 | 2.5 | 0.52718 | A4: Left Quadrant |  | 4.31 | 2.5 | 3.405 | 9.3 | 9 O'Clock | 300 | 10.31 | 300-PW-44003-01C03 | 40 | 12 O'Clock | 3 O'Clock | 6 O'Clock | 9 O'Clock | 6.8 | 0.3762887 | 10.3 | 10.7 | 10.5 | 9.3 |  |  |  | 4 | RADIAL
PW02 | Montara_Topside | FPSO | Produced Water (44) | Pipework | 300-PW-44003-01C03 | 9 | FPSO 2014 | Pipe Wall Thickness | 21851 |  | 41931.29 | 41931.63 | [36 empty] | 10.425 | CML-9 | CML: Reducing Tee | 6 | 46298 | 45733 | 2014-10-19 07:00 | 2.5 | 0.58511 | A4: Left Quadrant |  | 4.31 | 2.5 | 3.405 | 9.5 | 9 O'Clock | 300 | 10.31 | 300-PW-44003-01C03 | 40 | 12 O'Clock | 3 O'Clock | 6 O'Clock | 9 O'Clock | 7 |  | 10.5 | 11 | 10.7 | 9.5 |  |  |  | 4 | RADIAL
PW02 | Montara_Topside | FPSO | Produced Water (44) | Pipework | 300-PW-44003-01C03 | 9 | FPSO 2015 | Pipe Wall Thickness | 22874 | Rope Access | 42125.29 | 42125.63 | [36 empty] | 10.175 | CML-9 | CML: Reducing Tee | 6 | 48168 | 47387 | 2015-05-01 07:00 | 2.5 | 0.42278 | A4: Left Quadrant |  | 4.31 | 2.5 | 3.405 | 9.5 | 9 O'Clock | 300 | 10.31 | 300-PW-44003-01C03 | 40 | 12 O'Clock | 3 O'Clock | 6 O'Clock | 9 O'Clock | 7 | 0 | 10 | 10.7 | 10.5 | 9.5 |  |  |  | 4 | RADIAL
PW02 | Montara_Topside | FPSO | Produced Water (44) | Pipework | 300-PW-44003-01C03 | 10 | FPSO 2014 | Pipe Wall Thickness | 21852 |  | 41931.29 | 41931.63 | [36 empty] | 10.6 | CML-10 | CML: Reducing Tee | 6 | 436058 | 390329 | 2014-10-19 07:00 | 2.5 | 0.00722 | A4: Left Quadrant |  | 4.31 | 2.5 | 3.405 | 10.3 | 9 O'Clock | 300 | 10.31 | 300-PW-44003-01C03 | 40 | 12 O'Clock | 3 O'Clock | 6 O'Clock | 9 O'Clock | 7.8 |  | 10.6 | 10.8 | 10.7 | 10.3 |  |  |  | 4 | RADIAL
PW02 | Montara_Topside | FPSO | Produced Water (44) | Pipework | 300-PW-44003-01C03 | 10 | FPSO 2015 | Pipe Wall Thickness | 22875 | Rope Access | 42125.29 | 42125.63 | [36 empty] | 10.125 | CML-10 | CML: Reducing Tee | 6 | 48168 | 47387 | 2015-05-01 07:00 | 2.5 | 0.42278 | A1: Outside Quadrant |  | 4.31 | 2.5 | 3.405 | 9.5 | 12 O'Clock | 300 | 10.31 | 300-PW-44003-01C03 | 40 | 12 O'Clock | 3 O'Clock | 6 O'Clock | 9 O'Clock | 7 | 1.505155 | 9.5 | 10.7 | 10.7 | 9.6 |  |  |  | 4 | RADIAL
PW02 | Montara_Topside | FPSO | Produced Water (44) | Pipework | 300-PW-44003-01C03 | 11 | FPSO 2014 | Pipe Wall Thickness | 21853 |  | 41931.29 | 41931.63 | [36 empty] | 9.825 | CML-11 | CML: Elbow | 6 | 44981 | 44569 | 2014-10-19 07:00 | 2.5 | 0.80181 | A4: Left Quadrant |  | 4.31 | 2.5 | 3.405 | 9.2 | 9 O'Clock | 300 | 10.31 | 300-PW-44003-01C03 | 40 | 12 O'Clock | 3 O'Clock | 6 O'Clock | 9 O'Clock | 6.7 |  | 10.2 | 10.6 | 9.3 | 9.2 |  |  |  | 4 | RADIAL
PW02 | Montara_Topside | FPSO | Produced Water (44) | Pipework | 300-PW-44003-01C03 | 11 | FPSO 2015 | Pipe Wall Thickness | 22876 | Rope Access | 42125.29 | 42125.63 | [36 empty] | 9.5 | CML-11 | CML: Elbow | 6 | 46346 | 45776 | 2015-05-01 07:00 | 2.5 | 0.57937 | A2: Right Quadrant |  | 4.31 | 2.5 | 3.405 | 9.2 | 3 O'Clock | 300 | 10.31 | 300-PW-44003-01C03 | 40 | 12 O'Clock | 3 O'Clock | 6 O'Clock | 9 O'Clock | 6.7 | 0 | 9.9 | 9.2 | 9.5 | 9.4 |  |  |  | 4 | RADIAL
PW02 | Montara_Topside | FPSO | Produced Water (44) | Pipework | 300-PW-44003-01C03 | 12 | FPSO 2014 | Pipe Wall Thickness | 21854 |  | 41931.29 | 41931.63 | [36 empty] | 16.65 | CML-12 | CML: Equal Tee | 6 | 69950 | 66645 | 2014-10-19 07:00 | 2.5 | 0 | A1: Outside Quadrant |  | 4.31 | 2.5 | 3.405 | 15.5 | 12 O'Clock | 300 | 10.31 | 300-PW-44003-01C03 | 40 | 12 O'Clock | 3 O'Clock | 6 O'Clock | 9 O'Clock | 13 |  | 15.5 | 17.8 | 17.2 | 16.1 |  |  |  | 4 | RADIAL
PW02 | Montara_Topside | FPSO | Produced Water (44) | Pipework | 300-PW-44003-01C03 | 12 | FPSO 2015 | Pipe Wall Thickness | 22877 | Rope Access | 42125.29 | 42125.63 | [36 empty] | 17.325 | CML-12 | CML: Equal Tee | 6 | 69950 | 66645 | 2015-05-01 07:00 | 2.5 | 0 | A3: Inside Quadrant |  | 4.31 | 2.5 | 3.405 | 15.6 | 6 O'Clock | 300 | 10.31 | 300-PW-44003-01C03 | 40 | 12 O'Clock | 3 O'Clock | 6 O'Clock | 9 O'Clock | 13.1 | -0.1881443 | 16.7 | 20.4 | 15.6 | 16.6 |  |  |  | 4 | RADIAL
PW02 | Montara_Topside | FPSO | Produced Water (44) | Pipework | 300-PW-44003-01C03 | 13 | FPSO 2014 | Pipe Wall Thickness | 21855 |  | 41931.29 | 41931.63 | [36 empty] | 12.85 | CML-13 | CML: Reducer | 6 | 69950 | 66645 | 2014-10-19 07:00 | 2.5 | 0 | A3: Inside Quadrant |  | 4.31 | 2.5 | 3.405 | 12.7 | 6 O'Clock | 300 | 10.31 | 300-PW-44003-01C03 | 40 | 12 O'Clock | 3 O'Clock | 6 O'Clock | 9 O'Clock | 10.2 |  | 12.8 | 12.8 | 12.7 | 13.1 |  |  |  | 4 | RADIAL
PW02 | Montara_Topside | FPSO | Produced Water (44) | Pipework | 300-PW-44003-01C03 | 13 | FPSO 2015 | Pipe Wall Thickness | 22878 | Rope Access | 42125.29 | 42125.63 | [36 empty] | 13.45 | CML-13 | CML: Reducer | 6 | 69950 | 66645 | 2015-05-01 07:00 | 2.5 | 0 | A1: Outside Quadrant |  | 4.31 | 2.5 | 3.405 | 13.2 | 12 O'Clock | 300 | 10.31 | 300-PW-44003-01C03 | 40 | 12 O'Clock | 3 O'Clock | 6 O'Clock | 9 O'Clock | 10.7 | -0.9407216 | 13.2 | 13.9 | 13.3 | 13.4 |  |  |  | 4 | RADIAL
PW02 | Montara_Topside | FPSO | Produced Water (44) | Pipework | 300-PW-44003-01C03 | 14 | FPSO 2014 | Pipe Wall Thickness | 21856 |  | 41931.29 | 41931.63 | [36 empty] | 14.95 | CML-14 | CML: Reducing Tee | 6 | 69950 | 66645 | 2014-10-19 07:00 | 2.5 | 0 | A2: Right Quadrant |  | 4.31 | 2.5 | 3.405 | 14.3 | 6 O'Clock | 300 | 10.31 | 300-PW-44003-01C03 | 40 | 12 O'Clock | 3 O'Clock | 6 O'Clock | 9 O'Clock | 11.8 |  | 15.7 | 14.3 | 14.3 | 15.5 |  |  |  | 4 | RADIAL
PW02 | Montara_Topside | FPSO | Produced Water (44) | Pipework | 300-PW-44003-01C03 | 14 | FPSO 2015 | Pipe Wall Thickness | 22879 | Rope Access | 42125.29 | 42125.63 | [36 empty] | 14.85 | CML-14 | CML: Reducing Tee | 6 | 69950 | 66645 | 2015-05-01 07:00 | 2.5 | 0 | A3: Inside Quadrant |  | 4.31 | 2.5 | 3.405 | 14 | 6 O'Clock | 300 | 10.31 | 300-PW-44003-01C03 | 40 | 12 O'Clock | 3 O'Clock | 6 O'Clock | 9 O'Clock | 11.5 | 0.5644329 | 16.1 | 14.8 | 14 | 14.5 |  |  |  | 4 | RADIAL
PW02 | Montara_Topside | FPSO | Produced Water (44) | Pipework | 300-PW-44003-01C03 | 15 | FPSO 2014 | Pipe Wall Thickness | 21857 |  | 41931.29 | 41931.63 | [36 empty] | 12.65 | CML-15 | CML: Reducer | 6 | 69950 | 66645 | 2014-10-19 07:00 | 2.5 | 0 | A2: Right Quadrant |  | 4.31 | 2.5 | 3.405 | 12 | 3 O'Clock | 300 | 10.31 | 300-PW-44003-01C03 | 40 | 12 O'Clock | 3 O'Clock | 6 O'Clock | 9 O'Clock | 9.5 |  | 13.7 | 12 | 12.4 | 12.5 |  |  |  | 4 | RADIAL
PW02 | Montara_Topside | FPSO | Produced Water (44) | Pipework | 300-PW-44003-01C03 | 15 | FPSO 2015 | Pipe Wall Thickness | 22880 | Rope Access | 42125.29 | 42125.63 | [36 empty] | 12.4 | CML-15 | CML: Reducer | 6 | 69950 | 66645 | 2015-05-01 07:00 | 2.5 | 0 | A2: Right Quadrant |  | 4.31 | 2.5 | 3.405 | 12.2 | 3 O'Clock | 300 | 10.31 | 300-PW-44003-01C03 | 40 | 12 O'Clock | 3 O'Clock | 6 O'Clock | 9 O'Clock | 9.7 | -0.3762886 | 12.7 | 12.2 | 12.4 | 12.3 |  |  |  | 4 | RADIAL
PW02 | Montara_Topside | FPSO | Produced Water (44) | Pipework | 300-PW-44003-01C03 | 16 | FPSO 2014 | Pipe Wall Thickness | 21858 |  | 41931.29 | 41931.63 | [36 empty] | 9.675 | CML-16 | CML: Elbow | 6 | 45762 | 45260 | 2014-10-19 07:00 | 2.5 | 0.65734 | A4: Left Quadrant |  | 4.31 | 2.5 | 3.405 | 9.4 | 9 O'Clock | 300 | 10.31 | 300-PW-44003-01C03 | 40 | 12 O'Clock | 3 O'Clock | 6 O'Clock | 9 O'Clock | 6.9 |  | 10 | 9.8 | 9.5 | 9.4 |  |  |  | 4 | RADIAL
PW02 | Montara_Topside | FPSO | Produced Water (44) | Pipework | 300-PW-44003-01C03 | 16 | FPSO 2015 | Pipe Wall Thickness | 22881 | Rope Access | 42125.29 | 42125.63 | [36 empty] | 9.55 | CML-16 | CML: Elbow | 6 | 47427 | 46732 | 2015-05-01 07:00 | 2.5 | 0.47498 | A2: Right Quadrant |  | 4.31 | 2.5 | 3.405 | 9.4 | 3 O'Clock | 300 | 10.31 | 300-PW-44003-01C03 | 40 | 12 O'Clock | 3 O'Clock | 6 O'Clock | 9 O'Clock | 6.9 | 0 | 9.7 | 9.4 | 9.5 | 9.6 |  |  |  | 4 | RADIAL
PW02 | Montara_Topside | FPSO | Produced Water (44) | Pipework | 300-PW-44003-01C03 | 17 | FPSO 2014 | Pipe Wall Thickness | 21859 | Reviewed 21/11/14. FFS. Recheck in Oct. 18. | 41931.29 | 41931.63 | [36 empty] | 9.675 | CML-17 | CML: Elbow | 6 | 44224 | 43900 | 2014-10-19 07:00 | 2.5 | 1.01852 | A3: Inside Quadrant |  | 4.31 | 2.5 | 3.405 | 8.9 | 6 O'Clock | 300 | 10.31 | 300-PW-44003-01C03 | 40 | 12 O'Clock | 3 O'Clock | 6 O'Clock | 9 O'Clock | 6.4 |  | 9.6 | 10.7 | 8.9 | 9.5 |  |  |  | 4 | RADIAL
PW02 | Montara_Topside | FPSO | Produced Water (44) | Pipework | 300-PW-44003-01C03 | 17 | FPSO 2015 | Pipe Wall Thickness | 22882 | Rope Access | 42125.29 | 42125.63 | [36 empty] | 9.625 | CML-17 | CML: Elbow | 6 | 46346 | 45776 | 2015-05-01 07:00 | 2.5 | 0.57937 | A1: Outside Quadrant |  | 4.31 | 2.5 | 3.405 | 9.2 | 12 O'Clock | 300 | 10.31 | 300-PW-44003-01C03 | 40 | 12 O'Clock | 3 O'Clock | 6 O'Clock | 9 O'Clock | 6.7 | -0.5644329 | 9.2 | 9.6 | 10 | 9.7 |  |  |  | 4 | RADIAL
PW02 | Montara_Topside | FPSO | Produced Water (44) | Pipework | 300-PW-44003-01C03 | 18 | FPSO 2014 | Pipe Wall Thickness | 21860 | Reviewed 21/11/14. FFS. Recheck in Oct. 19. | 41931.29 | 41931.63 |  |  | Nestor | 41964.68 | [32 empty] | 9.575 | CML-18 | CML: Elbow | 6 | 44981 | 44569 | 2014-10-19 07:00 | 2.5 | 0.80181 | A3: Inside Quadrant |  | 4.31 | 2.5 | 3.405 | 9.2 | 6 O'Clock | 300 | 10.31 | 300-PW-44003-01C03 | 40 | 12 O'Clock | 3 O'Clock | 6 O'Clock | 9 O'Clock | 6.7 |  | 9.4 | 9.8 | 9.2 | 9.9 |  |  |  | 4 | RADIAL
PW02 | Montara_Topside | FPSO | Produced Water (44) | Pipework | 300-PW-44003-01C03 | 18 | FPSO 2015 | Pipe Wall Thickness | 22883 | Rope Access | 42125.29 | 42125.63 | [36 empty] | 9.55 | CML-18 | CML: Elbow | 6 | 46346 | 45776 | 2015-05-01 07:00 | 2.5 | 0.57937 | A3: Inside Quadrant |  | 4.31 | 2.5 | 3.405 | 9.2 | 6 O'Clock | 300 | 10.31 | 300-PW-44003-01C03 | 40 | 12 O'Clock | 3 O'Clock | 6 O'Clock | 9 O'Clock | 6.7 | 0 | 9.6 | 9.7 | 9.2 | 9.7 |  |  |  | 4 | RADIAL
PW02 | Montara_Topside | FPSO | Produced Water (44) | Pipework | 300-PW-44003-01C03 | 19 | FPSO 2014 | Pipe Wall Thickness | 21861 | Reviewed 21/11/14. FFS. Recheck in Oct. 19. | 41931.29 | 41931.63 |  |  | Nestor | 41964.69 | [32 empty] | 21.4 | CML-19 | CML: Equal Tee | 6 | 69950 | 66645 | 2014-10-19 07:00 | 2.5 | 0 | A1: Outside Quadrant |  | 4.31 | 2.5 | 3.405 | 19.9 | 12 O'Clock | 300 | 10.31 | 300-PW-44003-01C03 | 40 | 12 O'Clock | 3 O'Clock | 6 O'Clock | 9 O'Clock | 17.4 |  | 19.9 | 22.4 | 21.4 | 21.9 |  |  |  | 4 | RADIAL
PW02 | Montara_Topside | FPSO | Produced Water (44) | Pipework | 300-PW-44003-01C03 | 19 | FPSO 2015 | Pipe Wall Thickness | 22884 | Rope Access | 42125.29 | 42125.63 | [36 empty] | 20.25 | CML-19 | CML: Equal Tee | 6 | 69950 | 66645 | 2015-05-01 07:00 | 2.5 | 0 | A4: Left Quadrant |  | 4.31 | 2.5 | 3.405 | 19.8 | 9 O'Clock | 300 | 10.31 | 300-PW-44003-01C03 | 40 | 12 O'Clock | 3 O'Clock | 6 O'Clock | 9 O'Clock | 17.3 | 0.1881443 | 20.4 | 20.4 | 20.4 | 19.8 |  |  |  | 4 | RADIAL
PW02 | Montara_Topside | FPSO | Produced Water (44) | Pipework | 300-PW-44003-01C03 | 20 | FPSO 2014 | Pipe Wall Thickness | 21862 | Reviewed 21/11/14. FFS. Recheck in Oct. 19. | 41931.29 | 41931.63 |  |  | Nestor | 41964.71 | [32 empty] | 12.6 | CML-20 | CML: Elbow | 6 | 69950 | 66645 | 2014-10-19 07:00 | 2.5 | 0 | A3: Inside Quadrant |  | 4.31 | 2.5 | 3.405 | 12.4 | 6 O'Clock | 300 | 10.31 | 300-PW-44003-01C03 | 40 | 12 O'Clock | 3 O'Clock | 6 O'Clock | 9 O'Clock | 9.9 |  | 12.6 | 12.8 | 12.4 | 12.6 |  |  |  | 4 | RADIAL
PW02 | Montara_Topside | FPSO | Produced Water (44) | Pipework | 300-PW-44003-01C03 | 20 | FPSO 2015 | Pipe Wall Thickness | 22885 | Rope Access | 42125.29 | 42125.63 | [36 empty] | 13.475 | CML-20 | CML: Elbow | 6 | 69950 | 66645 | 2015-05-01 07:00 | 2.5 | 0 | A3: Inside Quadrant |  | 4.31 | 2.5 | 3.405 | 13.1 | 6 O'Clock | 300 | 10.31 | 300-PW-44003-01C03 | 40 | 12 O'Clock | 3 O'Clock | 6 O'Clock | 9 O'Clock | 10.6 | -1.31701 | 14.2 | 13.3 | 13.1 | 13.3 |  |  |  | 4 | RADIAL
PW02 | Montara_Topside | FPSO | Produced Water (44) | Pipework | 300-PW-44003-01C03 | 21 | FPSO 2014 | Pipe Wall Thickness | 21863 | Reviewed 21/11/14. FFS. Recheck in Oct. 19. | 41931.29 | 41931.63 |  |  | Nestor | 41964.71 | [32 empty] | 12.85 | CML-21 | CML: Elbow | 6 | 69950 | 66645 | 2014-10-19 07:00 | 2.5 | 0 | A1: Outside Quadrant |  | 4.31 | 2.5 | 3.405 | 12.7 | 3 O'Clock | 300 | 10.31 | 300-PW-44003-01C03 | 40 | 12 O'Clock | 3 O'Clock | 6 O'Clock | 9 O'Clock | 10.2 |  | 12.7 | 12.7 | 13 | 13 |  |  |  | 4 | RADIAL
PW02 | Montara_Topside | FPSO | Produced Water (44) | Pipework | 300-PW-44003-01C03 | 21 | FPSO 2015 | Pipe Wall Thickness | 22886 | Rope Access | 42125.29 | 42125.63 | [36 empty] | 12.525 | CML-21 | CML: Elbow | 6 | 69950 | 66645 | 2015-05-01 07:00 | 2.5 | 0 | A1: Outside Quadrant |  | 4.31 | 2.5 | 3.405 | 11.9 | 12 O'Clock | 300 | 10.31 | 300-PW-44003-01C03 | 40 | 12 O'Clock | 3 O'Clock | 6 O'Clock | 9 O'Clock | 9.4 | 1.505155 | 11.9 | 12.2 | 13.6 | 12.4 |  |  |  | 4 | RADIAL
PW02 | Montara_Topside | FPSO | Produced Water (44) | Pipework | 300-PW-44003-01C03 | 22 | FPSO 2014 | Pipe Wall Thickness | 21864 | Reviewed 21/11/14. FFS. Recheck in Oct. 19. | 41931.29 | 41931.63 |  |  | Nestor | 41964.71 | [32 empty] | 12.75 | CML-22 | CML: Elbow | 6 | 69950 | 66645 | 2014-10-19 07:00 | 2.5 | 0 | A1: Outside Quadrant |  | 4.31 | 2.5 | 3.405 | 12.5 | 12 O'Clock | 300 | 10.31 | 300-PW-44003-01C03 | 40 | 12 O'Clock | 3 O'Clock | 6 O'Clock | 9 O'Clock | 10 |  | 12.5 | 12.8 | 13 | 12.7 |  |  |  | 4 | RADIAL
PW02 | Montara_Topside | FPSO | Produced Water (44) | Pipework | 300-PW-44003-01C03 | 22 | FPSO 2015 | Pipe Wall Thickness | 22887 | Rope Access | 42125.29 | 42125.63 | [36 empty] | 12.525 | CML-22 | CML: Elbow | 6 | 69950 | 66645 | 2015-05-01 07:00 | 2.5 | 0 | A4: Left Quadrant |  | 4.31 | 2.5 | 3.405 | 12.1 | 9 O'Clock | 300 | 10.31 | 300-PW-44003-01C03 | 40 | 12 O'Clock | 3 O'Clock | 6 O'Clock | 9 O'Clock | 9.6 | 0.7525773 | 12.4 | 13 | 12.6 | 12.1 |  |  |  | 4 | RADIAL
PW02 | Montara_Topside | FPSO | Produced Water (44) | Pipework | 300-PW-44003-01C03 | 23 | FPSO 2014 | Pipe Wall Thickness | 21865 | Reviewed 21/11/14. FFS. Recheck in Oct. 19. | 41931.29 | 41931.63 |  |  | Nestor | 41964.71 | [32 empty] | 14.375 | CML-23 | CML: Pipe Length | 6 | 69950 | 66645 | 2014-10-19 07:00 | 2.5 | 0 | A4: Left Quadrant |  | 4.31 | 2.5 | 3.405 | 14.2 | 9 O'Clock | 300 | 10.31 | 300-PW-44003-01C03 | 40 | 12 O'Clock | 3 O'Clock | 6 O'Clock | 9 O'Clock | 11.7 |  | 14.5 | 14.5 | 14.3 | 14.2 |  |  |  | 4 | RADIAL
PW02 | Montara_Topside | FPSO | Produced Water (44) | Pipework | 300-PW-44003-01C03 | 23 | FPSO 2015 | Pipe Wall Thickness | 22888 | Rope Access | 42125.29 | 42125.63 | [36 empty] | 15.15 | CML-23 | CML: Pipe Length | 6 | 69950 | 66645 | 2015-05-01 07:00 | 2.5 | 0 | A3: Inside Quadrant |  | 4.31 | 2.5 | 3.405 | 15 | 6 O'Clock | 300 | 10.31 | 300-PW-44003-01C03 | 40 | 12 O'Clock | 3 O'Clock | 6 O'Clock | 9 O'Clock | 12.5 | -1.505155 | 15.3 | 15.2 | 15 | 15.1 |  |  |  | 4 | RADIAL
PW02 | Montara_Topside | FPSO | Produced Water (44) | Pipework | 300-PW-44003-01C03 | 24 | FPSO 2014 | Pipe Wall Thickness | 21866 | Reviewed 21/11/14. FFS. Recheck in Oct. 19. | 41931.29 | 41931.63 |  |  | Nestor | 41964.71 | [32 empty] | 10 | CML-24 | CML: Elbow | 6 | 46298 | 45733 | 2014-10-19 07:00 | 2.5 | 0.58511 | A2: Right Quadrant |  | 4.31 | 2.5 | 3.405 | 9.5 | 3 O'Clock | 300 | 10.31 | 300-PW-44003-01C03 | 40 | 12 O'Clock | 3 O'Clock | 6 O'Clock | 9 O'Clock | 7 |  | 10.4 | 9.5 | 10.1 | 10 |  |  |  | 4 | RADIAL
PW02 | Montara_Topside | FPSO | Produced Water (44) | Pipework | 300-PW-44003-01C03 | 24 | FPSO 2015 | Pipe Wall Thickness | 22889 | Rope Access | 42125.29 | 42125.63 | [36 empty] | 13.875 | CML-24 | CML: Elbow | 6 | 69950 | 66645 | 2015-05-01 07:00 | 2.5 | 0 | A3: Inside Quadrant |  | 4.31 | 2.5 | 3.405 | 12.9 | 6 O'Clock | 300 | 10.31 | 300-PW-44003-01C03 | 40 | 12 O'Clock | 3 O'Clock | 6 O'Clock | 9 O'Clock | 10.4 | -6.396907 | 13.4 | 13.6 | 12.9 | 15.6 |  |  |  | 4 | RADIAL
PW02 | Montara_Topside | FPSO | Produced Water (44) | Pipework | 300-PW-44003-01C03 | 25 | FPSO 2014 | Pipe Wall Thickness | 21867 | Reviewed 21/11/14. FFS. Recheck in Oct. 19. | 41931.29 | 41931.63 |  |  | Nestor | 41964.71 | [32 empty] | 10.8 | CML-25 | CML: Pipe Length | 6 | 69950 | 66645 | 2014-10-19 07:00 | 2.5 | 0 | A1: Outside Quadrant |  | 4.31 | 2.5 | 3.405 | 10.5 | 12 O'Clock | 300 | 10.31 | 300-PW-44003-01C03 | 40 | 12 O'Clock | 3 O'Clock | 6 O'Clock | 9 O'Clock | 8 |  | 10.5 | 11 | 10.9 | 10.8 |  |  |  | 4 | RADIAL
PW02 | Montara_Topside | FPSO | Produced Water (44) | Pipework | 300-PW-44003-01C03 | 25 | FPSO 2015 | Pipe Wall Thickness | 22890 | Rope Access | 42125.29 | 42125.63 | [36 empty] | 9.65 | CML-25 | CML: Pipe Length | 6 | 47427 | 46732 | 2015-05-01 07:00 | 2.5 | 0.47498 | A3: Inside Quadrant |  | 4.31 | 2.5 | 3.405 | 9.4 | 6 O'Clock | 300 | 10.31 | 300-PW-44003-01C03 | 40 | 12 O'Clock | 3 O'Clock | 6 O'Clock | 9 O'Clock | 6.9 | 2.069587 | 9.7 | 9.5 | 9.4 | 10 |  |  |  | 4 | RADIAL
PW02 | Montara_Topside | FPSO | Produced Water (44) | Pipework | 300-PW-44003-01C03 | 26 | FPSO 2014 | Pipe Wall Thickness | 21868 | Reviewed 21/11/14. FFS. Recheck in Oct. 19. | 41931.29 | 41931.63 |  |  | Nestor | 41964.71 | [32 empty] | 10.625 | CML-26 | CML: Pipe Length | 6 | 46984 | 46340 | 2014-10-19 07:00 | 2.5 | 0.51287 | A2: Right Quadrant |  | 4.31 | 2.5 | 3.405 | 9.6 | 3 O'Clock | 300 | 10.31 | 300-PW-44003-01C03 | 40 | 12 O'Clock | 3 O'Clock | 6 O'Clock | 9 O'Clock | 7.1 |  | 11.1 | 9.6 | 10.8 | 11 |  |  |  | 4 | RADIAL
PW02 | Montara_Topside | FPSO | Produced Water (44) | Pipework | 300-PW-44003-01C03 | 26 | FPSO 2015 | Pipe Wall Thickness | 22891 | Rope Access | 42125.29 | 42125.63 | [36 empty] | 10.075 | CML-26 | CML: Pipe Length | 6 | 48168 | 47387 | 2015-05-01 07:00 | 2.5 | 0.42278 | A2: Right Quadrant |  | 4.31 | 2.5 | 3.405 | 9.5 | 3 O'Clock | 300 | 10.31 | 300-PW-44003-01C03 | 40 | 12 O'Clock | 3 O'Clock | 6 O'Clock | 9 O'Clock | 7 | 0.1881443 | 10.2 | 9.5 | 10.2 | 10.4 |  |  |  | 4 | RADIAL
PW02 | Montara_Topside | FPSO | Produced Water (44) | Pipework | 300-PW-44003-01C03 | 27 | FPSO 2014 | Pipe Wall Thickness | 21869 | Reviewed 21/11/14. FFS. Recheck in Oct. 19. | 41931.29 | 41931.63 |  |  | Nestor | 41964.71 | [32 empty] | 10.75 | CML-27 | CML: Pipe Length | 6 | 77301 | 73144 | 2014-10-19 07:00 | 2.5 | 0.07946 | A1: Outside Quadrant |  | 4.31 | 2.5 | 3.405 | 10.2 | 12 O'Clock | 300 | 10.31 | 300-PW-44003-01C03 | 40 | 12 O'Clock | 3 O'Clock | 6 O'Clock | 9 O'Clock | 7.7 |  | 10.2 | 10.3 | 11.5 | 11 |  |  |  | 4 | RADIAL
PW02 | Montara_Topside | FPSO | Produced Water (44) | Pipework | 300-PW-44003-01C03 | 27 | FPSO 2015 | Pipe Wall Thickness | 22892 | Rope Access | 42125.29 | 42125.63 | [36 empty] | 10 | CML-27 | CML: Pipe Length | 6 | 49118 | 48226 | 2015-05-01 07:00 | 2.5 | 0.37059 | A2: Right Quadrant |  | 4.31 | 2.5 | 3.405 | 9.6 | 3 O'Clock | 300 | 10.31 | 300-PW-44003-01C03 | 40 | 12 O'Clock | 3 O'Clock | 6 O'Clock | 9 O'Clock | 7.1 | 1.128866 | 9.7 | 9.6 | 10.7 | 10 |  |  |  | 4 | RADIAL
PW02 | Montara_Topside | FPSO | Produced Water (44) | Pipework | 300-PW-44003-01C03 | 28 | FPSO 2014 | Pipe Wall Thickness | 21870 | Reviewed 21/11/14. FFS. Recheck in Oct. 19. | 41931.29 | 41931.63 |  |  | Nestor | 41964.71 | [32 empty] | 10.525 | CML-28 | CML: Pipe Length | 6 | 46984 | 46340 | 2014-10-19 07:00 | 2.5 | 0.51287 | A4: Left Quadrant |  | 4.31 | 2.5 | 3.405 | 9.6 | 9 O'Clock | 300 | 10.31 | 300-PW-44003-01C03 | 40 | 12 O'Clock | 3 O'Clock | 6 O'Clock | 9 O'Clock | 7.1 |  | 10.5 | 11.5 | 10.5 | 9.6 |  |  |  | 4 | RADIAL
PW02 | Montara_Topside | FPSO | Produced Water (44) | Pipework | 300-PW-44003-01C03 | 28 | FPSO 2015 | Pipe Wall Thickness | 22893 | Rope Access | 42125.29 | 42125.63 | [36 empty] | 10.2 | CML-28 | CML: Pipe Length | 6 | 50379 | 49341 | 2015-05-01 07:00 | 2.5 | 0.31839 | A3: Inside Quadrant |  | 4.31 | 2.5 | 3.405 | 9.7 | 6 O'Clock | 300 | 10.31 | 300-PW-44003-01C03 | 40 | 12 O'Clock | 3 O'Clock | 6 O'Clock | 9 O'Clock | 7.2 | -0.1881443 | 11.3 | 10 | 9.7 | 9.8 |  |  |  | 4 | RADIAL
PW02 | Montara_Topside | FPSO | Produced Water (44) | Pipework | 300-PW-44003-01C03 | 29 | FPSO 2014 | Pipe Wall Thickness | 21871 | Reviewed 21/11/14. FFS. Recheck in Oct. 19. | 41931.29 | 41931.63 |  |  | Nestor | 41964.73 | [32 empty] | 12.575 | CML-29 | CML: Elbow | 6 | 69950 | 66645 | 2014-10-19 07:00 | 2.5 | 0 | A4: Left Quadrant |  | 4.31 | 2.5 | 3.405 | 12 | 9 O'Clock | 300 | 10.31 | 300-PW-44003-01C03 | 40 | 12 O'Clock | 3 O'Clock | 6 O'Clock | 9 O'Clock | 9.5 |  | 13 | 12.7 | 12.6 | 12 |  |  |  | 4 | RADIAL
PW02 | Montara_Topside | FPSO | Produced Water (44) | Pipework | 300-PW-44003-01C03 | 29 | FPSO 2015 | Pipe Wall Thickness | 22894 | Rope Access | 42125.29 | 42125.63 | [36 empty] | 9.4 | CML-29 | CML: Elbow | 6 | 45595 | 45111 | 2015-05-01 07:00 | 2.5 | 0.68376 | A3: Inside Quadrant |  | 4.31 | 2.5 | 3.405 | 9 | 6 O'Clock | 300 | 10.31 | 300-PW-44003-01C03 | 40 | 12 O'Clock | 3 O'Clock | 6 O'Clock | 9 O'Clock | 6.5 | 5.644329 | 9.8 | 9.4 | 9 | 9.4 |  |  |  | 4 | RADIAL
PW02 | Montara_Topside | FPSO | Produced Water (44) | Pipework | 300-PW-44037-01C03 | 1 | FPSO 2014 | Pipe Wall Thickness | 21911 |  | 41928.29 | 41926.63 | [36 empty] | 10.675 | CML-1 | CML: Reducing Tee | 6 | 77088 | 72956 | 2014-10-16 07:00 | 2.5 | 0.07993 | A4: Left Quadrant |  | 4.31 | 2.5 | 3.405 | 10.2 | 9 O'Clock | 300 | 10.31 | 300-PW-44037-01C03 | 40 | 12 O'Clock | 3 O'Clock | 6 O'Clock | 9 O'Clock | 7.7 |  | 11.3 | 10.5 | 10.7 | 10.2 |  |  |  | 4 | RADIAL
PW02 | Montara_Topside | FPSO | Produced Water (44) | Pipework | 300-PW-44037-01C03 | 1 | FPSO 2015 | Pipe Wall Thickness | 22954 |  | 42128.29 | 42128.63 | [36 empty] | 10.175 | CML-1 | CML: Reducing Tee | 6 | 52180 | 50934 | 2015-05-04 07:00 | 2.5 | 0.26506 | A3: Inside Quadrant |  | 4.31 | 2.5 | 3.405 | 9.8 | 6 O'Clock | 300 | 10.31 | 300-PW-44037-01C03 | 40 | 12 O'Clock | 3 O'Clock | 6 O'Clock | 9 O'Clock | 7.3 | 0.73 | 10.7 | 10.1 | 9.8 | 10.1 |  |  |  | 4 | RADIAL
PW02 | Montara_Topside | FPSO | Produced Water (44) | Pipework | 300-PW-44037-01C03 | 2 | FPSO 2014 | Pipe Wall Thickness | 21912 |  | 41928.29 | 41926.63 | [36 empty] | 10.375 | CML-2 | CML: Elbow | 6 | 60106 | 57941 | 2014-10-16 07:00 | 2.5 | 0.1526 | A3: Inside Quadrant |  | 4.31 | 2.5 | 3.405 | 10.1 | 6 O'Clock | 300 | 10.31 | 300-PW-44037-01C03 | 40 | 12 O'Clock | 3 O'Clock | 6 O'Clock | 9 O'Clock | 7.6 |  | 10.6 | 10.5 | 10.1 | 10.3 |  |  |  | 4 | RADIAL
PW02 | Montara_Topside | FPSO | Produced Water (44) | Pipework | 300-PW-44037-01C03 | 2 | FPSO 2015 | Pipe Wall Thickness | 22955 |  | 42128.29 | 42128.63 | [36 empty] | 9.6 | CML-2 | CML: Elbow | 6 | 46856 | 46227 | 2015-05-04 07:00 | 2.5 | 0.52492 | A3: Inside Quadrant |  | 4.31 | 2.5 | 3.405 | 9.3 | 6 O'Clock | 300 | 10.31 | 300-PW-44037-01C03 | 40 | 12 O'Clock | 3 O'Clock | 6 O'Clock | 9 O'Clock | 6.8 | 1.46 | 9.4 | 10.1 | 9.3 | 9.6 |  |  |  | 4 | RADIAL
PW02 | Montara_Topside | FPSO | Produced Water (44) | Pipework | 300-PW-44037-01C03 | 3 | FPSO 2014 | Pipe Wall Thickness | 21913 |  | 41928.29 | 41926.63 | [36 empty] | 10.15 | CML-3 | CML: Elbow | 6 | 54080 | 52614 | 2014-10-16 07:00 | 2.5 | 0.22527 | A2: Right Quadrant |  | 4.31 | 2.5 | 3.405 | 10 | 6 O'Clock | 300 | 10.31 | 300-PW-44037-01C03 | 40 | 12 O'Clock | 3 O'Clock | 6 O'Clock | 9 O'Clock | 7.5 |  | 10.5 | 10 | 10 | 10.1 |  |  |  | 4 | RADIAL
PW02 | Montara_Topside | FPSO | Produced Water (44) | Pipework | 300-PW-44037-01C03 | 3 | FPSO 2015 | Pipe Wall Thickness | 22956 |  | 42128.29 | 42128.63 | [36 empty] | 9.3 | CML-3 | CML: Elbow | 6 | 45315 | 44865 | 2015-05-04 07:00 | 2.5 | 0.73282 | A4: Left Quadrant |  | 4.31 | 2.5 | 3.405 | 8.9 | 9 O'Clock | 300 | 10.31 | 300-PW-44037-01C03 | 40 | 12 O'Clock | 3 O'Clock | 6 O'Clock | 9 O'Clock | 6.4 | 2.0075 | 9.4 | 9.5 | 9.4 | 8.9 |  |  |  | 4 | RADIAL
PW02 | Montara_Topside | FPSO | Produced Water (44) | Pipework | 300-PW-44037-01C03 | 4 | FPSO 2014 | Pipe Wall Thickness | 21914 |  | 41928.29 | 41926.63 | [36 empty] | 12.65 | CML-4 | CML: Elbow | 6 | 69950 | 66645 | 2014-10-16 07:00 | 2.5 | 0 | A2: Right Quadrant |  | 4.31 | 2.5 | 3.405 | 12.3 | 3 O'Clock | 300 | 10.31 | 300-PW-44037-01C03 | 40 | 12 O'Clock | 3 O'Clock | 6 O'Clock | 9 O'Clock | 9.8 |  | 12.5 | 12.3 | 12.5 | 13.3 |  |  |  | 4 | RADIAL
PW02 | Montara_Topside | FPSO | Produced Water (44) | Pipework | 300-PW-44037-01C03 | 4 | FPSO 2015 | Pipe Wall Thickness | 22957 |  | 42128.29 | 42128.63 | [36 empty] | 11.9 | CML-4 | CML: Elbow | 6 | 69950 | 66645 | 2015-05-04 07:00 | 2.5 | 0 | A4: Left Quadrant |  | 4.31 | 2.5 | 3.405 | 11.4 | 9 O'Clock | 300 | 10.31 | 300-PW-44037-01C03 | 40 | 12 O'Clock | 3 O'Clock | 6 O'Clock | 9 O'Clock | 8.9 | 1.6425 | 11.8 | 12.7 | 11.7 | 11.4 |  |  |  | 4 | RADIAL
PW02 | Montara_Topside | FPSO | Produced Water (44) | Pipework | 300-PW-44037-01C03 | 5 | FPSO 2014 | Pipe Wall Thickness | 21915 |  | 41928.29 | 41926.63 | [36 empty] | 10.625 | CML-5 | CML: Elbow | 6 | 69950 | 66645 | 2014-10-16 07:00 | 2.5 | 0 | A2: Right Quadrant |  | 4.31 | 2.5 | 3.405 | 10.5 | 9 O'Clock | 300 | 10.31 | 300-PW-44037-01C03 | 40 | 12 O'Clock | 3 O'Clock | 6 O'Clock | 9 O'Clock | 8 |  | 10.6 | 10.5 | 10.9 | 10.5 |  |  |  | 4 | RADIAL
PW02 | Montara_Topside | FPSO | Produced Water (44) | Pipework | 300-PW-44037-01C03 | 5 | FPSO 2015 | Pipe Wall Thickness | 22958 |  | 42128.29 | 42128.63 | [36 empty] | 9.675 | CML-5 | CML: Elbow | 6 | 48197 | 47412 | 2015-05-04 07:00 | 2.5 | 0.42098 | A1: Outside Quadrant |  | 4.31 | 2.5 | 3.405 | 9.5 | 6 O'Clock | 300 | 10.31 | 300-PW-44037-01C03 | 40 | 12 O'Clock | 3 O'Clock | 6 O'Clock | 9 O'Clock | 7 | 1.825 | 9.5 | 9.8 | 9.5 | 9.9 |  |  |  | 4 | RADIAL
WC01 | Montara_Topside | FPSO | Cooling Medium (40) | Pipework | 300-WC-40043-01C02 | 1 | FPSO 2014 | Pipe Wall Thickness | 1042 |  | 41718.54 | 41718.58 | Low Reading between 9 & 6 O clock | [35 empty] | 6.1 | CML-1 | CML: type TBC | 3 | 41867 | 41864 | 2014-03-20 13:00 | 2.5 | 3.1816 | A4: Left Quadrant |  | 3.35 | 2.5 | 2.528125 | 3.8 | 9 O'Clock | 300 | 6.35 | 300-WC-40043-01C02 | 20 | 12 O'Clock | 3 O'Clock | 6 O'Clock | 9 O'Clock | 1.3 |  | 6.8 | 6.7 | 7.1 | 3.8 |  |  |  | 4 | RADIAL
WC01 | Montara_Topside | FPSO | Cooling Medium (40) | Pipework | 300-WC-40043-01C02 | 2 | FPSO 2014 | Pipe Wall Thickness | 1043 |  | 41718.54 | 41718.58 | [36 empty] | 6.45 | CML-2 | CML: type TBC | 3 | 48934 | 48879 | 2014-03-20 13:00 | 2.5 | 0.18715 | A2: Right Quadrant |  | 3.35 | 2.5 | 2.528125 | 6.2 | 3 O'Clock | 300 | 6.35 | 300-WC-40043-01C02 | 20 | 12 O'Clock | 3 O'Clock | 6 O'Clock | 9 O'Clock | 3.7 |  | 6.3 | 6.2 | 6.9 | 6.4 |  |  |  | 4 | RADIAL
WC01 | Montara_Topside | FPSO | Cooling Medium (40) | Pipework | 300-WC-40043-01C02 | 3 | FPSO 2014 | Pipe Wall Thickness | 1044 |  | 41718.54 | 41718.58 | Check Corrosion Rate of 1.185mm/ yr | [35 empty] | 5.8 | CML-3 | CML: type TBC | 3 | 42611 | 42602 | 2014-03-20 13:00 | 2.5 | 1.1853 | A1: Outside Quadrant |  | 3.35 | 2.5 | 2.528125 | 5.4 | 3 O'Clock | 300 | 6.35 | 300-WC-40043-01C02 | 20 | 12 O'Clock | 3 O'Clock | 6 O'Clock | 9 O'Clock | 2.9 |  | 5.4 | 5.4 | 6 | 6.4 |  |  |  | 4 | RADIAL
WC01 | Montara_Topside | FPSO | Cooling Medium (40) | Pipework | 300-WC-40043-01C02 | 4 | FPSO 2014 | Pipe Wall Thickness | 1045 |  | 41718.54 | 41718.58 | Check Corrosion Rate of 0.936mm/ yr | [35 empty] | 6.075 | CML-4 | CML: type TBC | 3 | 42927 | 42916 | 2014-03-20 13:00 | 2.5 | 0.93576 | A3: Inside Quadrant |  | 3.35 | 2.5 | 2.528125 | 5.6 | 6 O'Clock | 300 | 6.35 | 300-WC-40043-01C02 | 20 | 12 O'Clock | 3 O'Clock | 6 O'Clock | 9 O'Clock | 3.1 |  | 6.1 | 6.5 | 5.6 | 6.1 |  |  |  | 4 | RADIAL
WC01 | Montara_Topside | FPSO | Cooling Medium (40) | Pipework | 300-WC-40043-01C02 | 5 | FPSO 2014 | Pipe Wall Thickness | 1046 |  | 41718.54 | 41718.58 | [36 empty] | 7.15 | CML-5 | CML: type TBC | 3 | 55487 | 55384 | 2014-03-20 13:00 | 2.5 | 0 | A1: Outside Quadrant |  | 3.35 | 2.5 | 2.528125 | 6.7 | 12 O'Clock | 300 | 6.35 | 300-WC-40043-01C02 | 20 | 12 O'Clock | 3 O'Clock | 6 O'Clock | 9 O'Clock | 4.2 |  | 6.7 | 6.8 | 7.2 | 7.9 |  |  |  | 4 | RADIAL
WC01 | Montara_Topside | FPSO | Cooling Medium (40) | Pipework | 300-WC-40043-01C02 | 6 | FPSO 2014 | Pipe Wall Thickness | 1047 |  | 41718.54 | 41718.58 | Check Corrosion Rate of 0.437mm/ yr | [35 empty] | 6.15 | CML-6 | CML: type TBC | 3 | 44643 | 44620 | 2014-03-20 13:00 | 2.5 | 0.43669 | A3: Inside Quadrant |  | 3.35 | 2.5 | 2.528125 | 6 | 6 O'Clock | 300 | 6.35 | 300-WC-40043-01C02 | 20 | 12 O'Clock | 3 O'Clock | 6 O'Clock | 9 O'Clock | 3.5 |  | 6.1 | 6.2 | 6 | 6.3 |  |  |  | 4 | RADIAL
WC01 | Montara_Topside | FPSO | Cooling Medium (40) | Pipework | 300-WC-40043-01C02 | 7 | FPSO 2014 | Pipe Wall Thickness | 1048 |  | 41718.54 | 41718.58 | Check Corrosion Rate of 0.686mm/ yr | [35 empty] | 6.4 | CML-7 | CML: type TBC | 3 | 43473 | 43458 | 2014-03-20 13:00 | 2.5 | 0.68623 | A1: Outside Quadrant |  | 3.35 | 2.5 | 2.528125 | 5.8 | 12 O'Clock | 300 | 6.35 | 300-WC-40043-01C02 | 20 | 12 O'Clock | 3 O'Clock | 6 O'Clock | 9 O'Clock | 3.3 |  | 5.8 | 6.1 | 6.6 | 7.1 |  |  |  | 4 | RADIAL
WC01 | Montara_Topside | FPSO | Cooling Medium (40) | Pipework | 300-WC-40044-01C02 | 1 | FPSO 2014 | Pipe Wall Thickness | 1116 |  | 41719.48 | 41719.5 | [36 empty] | 7.425 | CML-1 | CML: type TBC | 3 | 55487 | 55384 | 2014-03-21 11:30 | 2.5 | 0 | A1: Outside Quadrant |  | 3.35 | 2.5 | 2.528125 | 7.3 | 12 O'Clock | 300 | 6.35 | 300-WC-40044-01C02 | 20 | 12 O'Clock | 3 O'Clock | 6 O'Clock | 9 O'Clock | 4.8 |  | 7.3 | 7.4 | 7.5 | 7.5 |  |  |  | 4 | RADIAL
WC01 | Montara_Topside | FPSO | Cooling Medium (40) | Pipework | 300-WC-40044-01C02 | 2 | FPSO 2014 | Pipe Wall Thickness | 1117 |  | 41719.48 | 41719.5 | [36 empty] | 7.45 | CML-2 | CML: type TBC | 3 | 55487 | 55384 | 2014-03-21 11:30 | 2.5 | 0 | A2: Right Quadrant |  | 3.35 | 2.5 | 2.528125 | 7 | 3 O'Clock | 300 | 6.35 | 300-WC-40044-01C02 | 20 | 12 O'Clock | 3 O'Clock | 6 O'Clock | 9 O'Clock | 4.5 |  | 7.9 | 7 | 7.4 | 7.5 |  |  |  | 4 | RADIAL
WC01 | Montara_Topside | FPSO | Cooling Medium (40) | Pipework | 300-WC-40044-01C02 | 3 | FPSO 2014 | Pipe Wall Thickness | 1118 |  | 41719.48 | 41719.5 | [36 empty] | 8 | CML-3 | CML: type TBC | 3 | 55487 | 55384 | 2014-03-21 11:30 | 2.5 | 0 | A1: Outside Quadrant |  | 3.35 | 2.5 | 2.528125 | 7.5 | 12 O'Clock | 300 | 6.35 | 300-WC-40044-01C02 | 20 | 12 O'Clock | 3 O'Clock | 6 O'Clock | 9 O'Clock | 5 |  | 7.5 | 8.1 | 8.1 | 8.3 |  |  |  | 4 | RADIAL
WC01 | Montara_Topside | FPSO | Cooling Medium (40) | Pipework | 300-WC-40044-01C02 | 4 | FPSO 2014 | Pipe Wall Thickness | 1119 |  | 41719.48 | 41719.5 | [36 empty] | 7.1 | CML-4 | CML: type TBC | 3 | 55487 | 55384 | 2014-03-21 11:30 | 2.5 | 0 | A2: Right Quadrant |  | 3.35 | 2.5 | 2.528125 | 7 | 9 O'Clock | 300 | 6.35 | 300-WC-40044-01C02 | 20 | 12 O'Clock | 3 O'Clock | 6 O'Clock | 9 O'Clock | 4.5 |  | 7.2 | 7 | 7.2 | 7 |  |  |  | 4 | RADIAL
WC01 | Montara_Topside | FPSO | Cooling Medium (40) | Pipework | 300-WC-40044-01C02 | 5 | FPSO 2014 | Pipe Wall Thickness | 1120 |  | 41719.48 | 41719.5 | [36 empty] | 7.05 | CML-5 | CML: type TBC | 3 | 55487 | 55384 | 2014-03-21 11:30 | 2.5 | 0 | A4: Left Quadrant |  | 3.35 | 2.5 | 2.528125 | 6.7 | 9 O'Clock | 300 | 6.35 | 300-WC-40044-01C02 | 20 | 12 O'Clock | 3 O'Clock | 6 O'Clock | 9 O'Clock | 4.2 |  | 7.1 | 7.2 | 7.2 | 6.7 |  |  |  | 4 | RADIAL
WC01 | Montara_Topside | FPSO | Cooling Medium (40) | Pipework | 300-WC-40044-01C02 | 6 | FPSO 2014 | Pipe Wall Thickness | 1121 |  | 41719.48 | 41719.5 | [36 empty] | 8.05 | CML-6 | CML: type TBC | 3 | 55487 | 55384 | 2014-03-21 11:30 | 2.5 | 0 | A2: Right Quadrant |  | 3.35 | 2.5 | 2.528125 | 7.8 | 3 O'Clock | 300 | 6.35 | 300-WC-40044-01C02 | 20 | 12 O'Clock | 3 O'Clock | 6 O'Clock | 9 O'Clock | 5.3 |  | 8.3 | 7.8 | 8.1 | 8 |  |  |  | 4 | RADIAL
WC01 | Montara_Topside | FPSO | Cooling Medium (40) | Pipework | 300-WC-40044-01C02 | 7 | FPSO 2014 | Pipe Wall Thickness | 1122 |  | 41719.48 | 41719.5 | [36 empty] | 7.375 | CML-7 | CML: type TBC | 3 | 55487 | 55384 | 2014-03-21 11:30 | 2.5 | 0 | A1: Outside Quadrant |  | 3.35 | 2.5 | 2.528125 | 7.1 | 12 O'Clock | 300 | 6.35 | 300-WC-40044-01C02 | 20 | 12 O'Clock | 3 O'Clock | 6 O'Clock | 9 O'Clock | 4.6 |  | 7.1 | 7.2 | 7.3 | 7.9 |  |  |  | 4 | RADIAL
WC01 | Montara_Topside | FPSO | Cooling Medium (40) | Pipework | 300-WC-40044-01C02 | 8 | FPSO 2014 | Pipe Wall Thickness | 1123 |  | 41719.48 | 41719.5 | [36 empty] | 8.3 | CML-8 | CML: type TBC | 3 | 55487 | 55384 | 2014-03-21 11:30 | 2.5 | 0 | A4: Left Quadrant |  | 3.35 | 2.5 | 2.528125 | 8 | 9 O'Clock | 300 | 6.35 | 300-WC-40044-01C02 | 20 | 12 O'Clock | 3 O'Clock | 6 O'Clock | 9 O'Clock | 5.5 |  | 8.5 | 8.5 | 8.2 | 8 |  |  |  | 4 | RADIAL
WC01 | Montara_Topside | FPSO | Cooling Medium (40) | Pipework | 300-WC-40044-01C02 | 9 | FPSO 2014 | Pipe Wall Thickness | 1124 |  | 41719.48 | 41719.5 | [36 empty] | 7.4 | CML-9 | CML: type TBC | 3 | 55487 | 55384 | 2014-03-21 11:30 | 2.5 | 0 | A3: Inside Quadrant |  | 3.35 | 2.5 | 2.528125 | 7.2 | 6 O'Clock | 300 | 6.35 | 300-WC-40044-01C02 | 20 | 12 O'Clock | 3 O'Clock | 6 O'Clock | 9 O'Clock | 4.7 |  | 7.5 | 7.5 | 7.2 | 7.4 |  |  |  | 4 | RADIAL
WC01 | Montara_Topside | FPSO | Cooling Medium (40) | Pipework | 300-WC-40045-01C02 | 1 | FPSO 2014 | Pipe Wall Thickness | 1062 |  | 41718.6 | 41718.63 | Check Corrosion Rate of 0.312mm/ yr | [35 empty] | 6.2 | CML-1 | CML: type TBC | 3 | 45932 | 45899 | 2014-03-20 14:30 | 2.5 | 0.31185 | A1: Outside Quadrant |  | 3.35 | 2.5 | 2.528125 | 6.1 | 12 O'Clock | 300 | 6.35 | 300-WC-40045-01C02 | 20 | 12 O'Clock | 3 O'Clock | 6 O'Clock | 9 O'Clock | 3.6 |  | 6.1 | 6.2 | 6.3 | 6.2 |  |  |  | 4 | RADIAL
WC01 | Montara_Topside | FPSO | Cooling Medium (40) | Pipework | 300-WC-40045-01C02 | 2 | FPSO 2014 | Pipe Wall Thickness | 1063 |  | 41718.6 | 41718.63 | Check Corrosion Rate of 0.312mm/ yr | [35 empty] | 6.4 | CML-2 | CML: type TBC | 3 | 45932 | 45899 | 2014-03-20 14:30 | 2.5 | 0.31185 | A1: Outside Quadrant |  | 3.35 | 2.5 | 2.528125 | 6.1 | 12 O'Clock | 300 | 6.35 | 300-WC-40045-01C02 | 20 | 12 O'Clock | 3 O'Clock | 6 O'Clock | 9 O'Clock | 3.6 |  | 6.1 | 6.6 | 6.3 | 6.6 |  |  |  | 4 | RADIAL
WC01 | Montara_Topside | FPSO | Cooling Medium (40) | Pipework | 300-WC-40045-01C02 | 3 | FPSO 2014 | Pipe Wall Thickness | 1064 |  | 41718.6 | 41718.63 | [36 empty] | 6.6 | CML-3 | CML: type TBC | 3 | 48936 | 48881 | 2014-03-20 14:30 | 2.5 | 0.18711 | A2: Right Quadrant |  | 3.35 | 2.5 | 2.528125 | 6.2 | 3 O'Clock | 300 | 6.35 | 300-WC-40045-01C02 | 20 | 12 O'Clock | 3 O'Clock | 6 O'Clock | 9 O'Clock | 3.7 |  | 6.5 | 6.2 | 7.4 | 6.3 |  |  |  | 4 | RADIAL
WC01 | Montara_Topside | FPSO | Cooling Medium (40) | Pipework | 300-WC-40045-01C02 | 4 | FPSO 2014 | Pipe Wall Thickness | 1065 |  | 41718.6 | 41718.63 | [36 empty] | 6.5 | CML-4 | CML: type TBC | 3 | 48936 | 48881 | 2014-03-20 14:30 | 2.5 | 0.18711 | A2: Right Quadrant |  | 3.35 | 2.5 | 2.528125 | 6.2 | 9 O'Clock | 300 | 6.35 | 300-WC-40045-01C02 | 20 | 12 O'Clock | 3 O'Clock | 6 O'Clock | 9 O'Clock | 3.7 |  | 7.2 | 6.2 | 6.4 | 6.2 |  |  |  | 4 | RADIAL
WC01 | Montara_Topside | FPSO | Cooling Medium (40) | Pipework | 300-WC-40045-01C02 | 5 | FPSO 2014 | Pipe Wall Thickness | 1066 |  | 41718.6 | 41718.63 | Check Corrosion Rate of 0.561mm/ yr | [35 empty] | 6.45 | CML-5 | CML: type TBC | 3 | 43929 | 43911 | 2014-03-20 14:30 | 2.5 | 0.56134 | A1: Outside Quadrant |  | 3.35 | 2.5 | 2.528125 | 5.9 | 12 O'Clock | 300 | 6.35 | 300-WC-40045-01C02 | 20 | 12 O'Clock | 3 O'Clock | 6 O'Clock | 9 O'Clock | 3.4 |  | 5.9 | 6.7 | 6.2 | 7 |  |  |  | 4 | RADIAL
WC01 | Montara_Topside | FPSO | Cooling Medium (40) | Pipework | 300-WC-40045-01C02 | 6 | FPSO 2014 | Pipe Wall Thickness | 1067 |  | 41718.6 | 41718.63 | [36 empty] | 6.55 | CML-6 | CML: type TBC | 3 | 63956 | 63791 | 2014-03-20 14:30 | 2.5 | 0.06237 | A3: Inside Quadrant |  | 3.35 | 2.5 | 2.528125 | 6.3 | 6 O'Clock | 300 | 6.35 | 300-WC-40045-01C02 | 20 | 12 O'Clock | 3 O'Clock | 6 O'Clock | 9 O'Clock | 3.8 |  | 6.4 | 7.1 | 6.3 | 6.4 |  |  |  | 4 | RADIAL
WC01 | Montara_Topside | FPSO | Cooling Medium (40) | Pipework | 300-WC-40045-01C02 | 7 | FPSO 2014 | Pipe Wall Thickness | 1068 |  | 41718.6 | 41718.63 | Check Corrosion Rate of 0.936mm/ yr | [35 empty] | 6.325 | CML-7 | CML: type TBC | 3 | 42928 | 42917 | 2014-03-20 14:30 | 2.5 | 0.93556 | A4: Left Quadrant |  | 3.35 | 2.5 | 2.528125 | 5.6 | 9 O'Clock | 300 | 6.35 | 300-WC-40045-01C02 | 20 | 12 O'Clock | 3 O'Clock | 6 O'Clock | 9 O'Clock | 3.1 |  | 6.4 | 6.2 | 7.1 | 5.6 |  |  |  | 4 | RADIAL
WC01 | Montara_Topside | FPSO | Cooling Medium (40) | Pipework | 300-WC-40045-01C02 | 8 | FPSO 2014 | Pipe Wall Thickness | 1069 | Rope Access | 41718.6 | 41718.63 | [36 empty] | 6.5 | CML-8 | CML: type TBC | 3 | 48936 | 48881 | 2014-03-20 14:30 | 2.5 | 0.18711 | A2: Right Quadrant |  | 3.35 | 2.5 | 2.528125 | 6.2 | 9 O'Clock | 300 | 6.35 | 300-WC-40045-01C02 | 20 | 12 O'Clock | 3 O'Clock | 6 O'Clock | 9 O'Clock | 3.7 |  | 6.6 | 6.2 | 7 | 6.2 |  |  |  | 4 | RADIAL
WC01 | Montara_Topside | FPSO | Cooling Medium (40) | Pipework | 300-WC-40046-01C02 | 1 | FPSO 2014 | Pipe Wall Thickness | 1251 |  | 41721.58 | 41721.63 | [36 empty] | 7.125 | CML-1 | CML: type TBC | 3 | 55487 | 55384 | 2014-03-23 14:00 | 2.5 | 0 | A3: Inside Quadrant |  | 3.35 | 2.5 | 2.528125 | 6.8 | 6 O'Clock | 300 | 6.35 | 300-WC-40046-01C02 | 20 | 12 O'Clock | 3 O'Clock | 6 O'Clock | 9 O'Clock | 4.3 |  | 7.4 | 7.2 | 6.8 | 7.1 |  |  |  | 4 | RADIAL
WC01 | Montara_Topside | FPSO | Cooling Medium (40) | Pipework | 300-WC-40046-01C02 | 2 | FPSO 2014 | Pipe Wall Thickness | 1252 |  | 41721.58 | 41721.63 | [36 empty] | 7.175 | CML-2 | CML: type TBC | 3 | 55487 | 55384 | 2014-03-23 14:00 | 2.5 | 0 | A3: Inside Quadrant |  | 3.35 | 2.5 | 2.528125 | 7 | 6 O'Clock | 300 | 6.35 | 300-WC-40046-01C02 | 20 | 12 O'Clock | 3 O'Clock | 6 O'Clock | 9 O'Clock | 4.5 |  | 7.2 | 7.3 | 7 | 7.2 |  |  |  | 4 | RADIAL
WC01 | Montara_Topside | FPSO | Cooling Medium (40) | Pipework | 300-WC-40046-01C02 | 3 | FPSO 2014 | Pipe Wall Thickness | 1253 |  | 41721.58 | 41721.63 | [36 empty] | 7.175 | CML-3 | CML: type TBC | 3 | 55487 | 55384 | 2014-03-23 14:00 | 2.5 | 0 | A3: Inside Quadrant |  | 3.35 | 2.5 | 2.528125 | 6.9 | 6 O'Clock | 300 | 6.35 | 300-WC-40046-01C02 | 20 | 12 O'Clock | 3 O'Clock | 6 O'Clock | 9 O'Clock | 4.4 |  | 7.2 | 7 | 6.9 | 7.6 |  |  |  | 4 | RADIAL
WC01 | Montara_Topside | FPSO | Cooling Medium (40) | Pipework | 300-WC-40046-01C02 | 4 | FPSO 2014 | Pipe Wall Thickness | 1254 |  | 41721.58 | 41721.63 | [36 empty] | 7.375 | CML-4 | CML: type TBC | 3 | 55487 | 55384 | 2014-03-23 14:00 | 2.5 | 0 | A2: Right Quadrant |  | 3.35 | 2.5 | 2.528125 | 7.3 | 9 O'Clock | 300 | 6.35 | 300-WC-40046-01C02 | 20 | 12 O'Clock | 3 O'Clock | 6 O'Clock | 9 O'Clock | 4.8 |  | 7.6 | 7.3 | 7.3 | 7.3 |  |  |  | 4 | RADIAL
WC01 | Montara_Topside | FPSO | Cooling Medium (40) | Pipework | 300-WC-40046-01C02 | 5 | FPSO 2014 | Pipe Wall Thickness | 1255 |  | 41721.58 | 41721.63 | [36 empty] | 7.1 | CML-5 | CML: type TBC | 3 | 55487 | 55384 | 2014-03-23 14:00 | 2.5 | 0 | A4: Left Quadrant |  | 3.35 | 2.5 | 2.528125 | 6.8 | 9 O'Clock | 300 | 6.35 | 300-WC-40046-01C02 | 20 | 12 O'Clock | 3 O'Clock | 6 O'Clock | 9 O'Clock | 4.3 |  | 7.4 | 7.2 | 7 | 6.8 |  |  |  | 4 | RADIAL
WC01 | Montara_Topside | FPSO | Cooling Medium (40) | Pipework | 300-WC-40046-01C02 | 6 | FPSO 2014 | Pipe Wall Thickness | 1256 |  | 41721.58 | 41721.63 | [36 empty] | 7.025 | CML-6 | CML: type TBC | 3 | 55487 | 55384 | 2014-03-23 14:00 | 2.5 | 0 | A1: Outside Quadrant |  | 3.35 | 2.5 | 2.528125 | 6.8 | 6 O'Clock | 300 | 6.35 | 300-WC-40046-01C02 | 20 | 12 O'Clock | 3 O'Clock | 6 O'Clock | 9 O'Clock | 4.3 |  | 6.8 | 7 | 6.8 | 7.5 |  |  |  | 4 | RADIAL
WC01 | Montara_Topside | FPSO | Cooling Medium (40) | Pipework | 300-WC-40046-01C02 | 7 | FPSO 2014 | Pipe Wall Thickness | 1257 |  | 41721.58 | 41721.63 | [36 empty] | 7.1 | CML-7 | CML: type TBC | 3 | 55487 | 55384 | 2014-03-23 14:00 | 2.5 | 0 | A4: Left Quadrant |  | 3.35 | 2.5 | 2.528125 | 6.8 | 9 O'Clock | 300 | 6.35 | 300-WC-40046-01C02 | 20 | 12 O'Clock | 3 O'Clock | 6 O'Clock | 9 O'Clock | 4.3 |  | 7 | 7.6 | 7 | 6.8 |  |  |  | 4 | RADIAL
WC01 | Montara_Topside | FPSO | Cooling Medium (40) | Pipework | 300-WC-40046-01C02 | 8 | FPSO 2014 | Pipe Wall Thickness | 1258 |  | 41721.58 | 41721.63 | [36 empty] | 7.1 | CML-8 | CML: type TBC | 3 | 55487 | 55384 | 2014-03-23 14:00 | 2.5 | 0 | A2: Right Quadrant |  | 3.35 | 2.5 | 2.528125 | 7 | 9 O'Clock | 300 | 6.35 | 300-WC-40046-01C02 | 20 | 12 O'Clock | 3 O'Clock | 6 O'Clock | 9 O'Clock | 4.5 |  | 7.2 | 7 | 7.2 | 7 |  |  |  | 4 | RADIAL
WC01 | Montara_Topside | FPSO | Cooling Medium (40) | Pipework | 300-WC-40046-01C02 | 9 | FPSO 2014 | Pipe Wall Thickness | 1259 |  | 41721.58 | 41721.63 | [36 empty] | 7.275 | CML-9 | CML: type TBC | 3 | 55487 | 55384 | 2014-03-23 14:00 | 2.5 | 0 | A1: Outside Quadrant |  | 3.35 | 2.5 | 2.528125 | 7 | 12 O'Clock | 300 | 6.35 | 300-WC-40046-01C02 | 20 | 12 O'Clock | 3 O'Clock | 6 O'Clock | 9 O'Clock | 4.5 |  | 7 | 7.6 | 7.3 | 7.2 |  |  |  | 4 | RADIAL
WC01 | Montara_Topside | FPSO | Cooling Medium (40) | Pipework | 300-WC-40046-01C02 | 10 | FPSO 2014 | Pipe Wall Thickness | 1260 |  | 41721.58 | 41721.625 | [36 empty] | 7 | CML-10 | CML: type TBC | 3 | 55487 | 55384 | 2014-03-23 14:00 | 2.5 | 0 | A2: Right Quadrant |  | 3.35 | 2.5 | 2.528125 | 6.8 | 3 O'Clock | 300 | 6.35 | 300-WC-40046-01C02 | 20 | 12 O'Clock | 3 O'Clock | 6 O'Clock | 9 O'Clock | 4.3 |  | 7.1 | 6.8 | 7.1 | 7 |  |  |  | 4 | RADIAL
#N/A | Montara_Topside | FPSO | Cooling Medium (40) | Pipework | 300-WC-40511-1CG-S1 | 1 | FPSO 2014 | Pipe Wall Thickness | 5654 | Material class 1CG | 41811.42 | 41811.46 | [36 empty] | 20.8 | CML-1 | CML: type TBC | 3 | 96137 | 74260 | 2014-06-21 10:00 | 2.5 | 0 | A2: Right Quadrant |  | 14.48 | 2.5 | 8.49 | 19.4 | 3 O'Clock | 300 | 17.48 | 300-WC-40511-1CG-S1 | 80 | 12 O'Clock | 3 O'Clock | 6 O'Clock | 9 O'Clock | 16.9 |  | 21 | 19.4 | 21 | 21.8 |  |  |  | 4 | RADIAL
#N/A | Montara_Topside | FPSO | Cooling Medium (40) | Pipework | 300-WC-40511-1CG-S1 | 2 | FPSO 2014 | Pipe Wall Thickness | 5655 | Material class 1CG | 41811.42 | 41811.46 | [36 empty] | 19.725 | CML-2 | CML: type TBC | 3 | 96137 | 74260 | 2014-06-21 10:00 | 2.5 | 0 | A4: Left Quadrant |  | 14.48 | 2.5 | 8.49 | 18 | 9 O'Clock | 300 | 17.48 | 300-WC-40511-1CG-S1 | 80 | 12 O'Clock | 3 O'Clock | 6 O'Clock | 9 O'Clock | 15.5 |  | 20.3 | 19.6 | 21 | 18 |  |  |  | 4 | RADIAL
#N/A | Montara_Topside | FPSO | Cooling Medium (40) | Pipework | 300-WC-40511-1CG-S1 | 3 | FPSO 2014 | Pipe Wall Thickness | 5656 | Material class 1CG | 41811.42 | 41811.46 | [36 empty] | 18.1 | CML-3 | CML: type TBC | 3 | 113595 | 84737 | 2014-06-21 10:00 | 2.5 | 0.07576 | A1: Outside Quadrant |  | 14.48 | 2.5 | 8.49 | 17.4 | 12 O'Clock | 300 | 17.48 | 300-WC-40511-1CG-S1 | 80 | 12 O'Clock | 3 O'Clock | 6 O'Clock | 9 O'Clock | 14.9 |  | 17.4 | 19.2 | 17.6 | 18.2 |  |  |  | 4 | RADIAL
#N/A | Montara_Topside | FPSO | Cooling Medium (40) | Pipework | 300-WC-40511-1CG-S1 | 4 | FPSO 2014 | Pipe Wall Thickness | 5657 | Material class 1CG | 41811.42 | 41811.46 | [36 empty] | 20.675 | CML-4 | CML: type TBC | 3 | 96137 | 74260 | 2014-06-21 10:00 | 2.5 | 0 | A2: Right Quadrant |  | 14.48 | 2.5 | 8.49 | 20.3 | 3 O'Clock | 300 | 17.48 | 300-WC-40511-1CG-S1 | 80 | 12 O'Clock | 3 O'Clock | 6 O'Clock | 9 O'Clock | 17.8 |  | 21 | 20.3 | 20.4 | 21 |  |  |  | 4 | RADIAL
WC02 | Montara_Topside | FPSO | Cooling Medium (40) | Pipework | 300-WC-40513-1CG | 1 | FPSO 2014 | Pipe Wall Thickness | 5479 | Rope Access | 41787.48 | 41787.58 | [36 empty] | 19.075 | CML-1 | CML: Elbow | 3 | 96137 |  | 2014-05-28 11:30 |  | 0 | A4: Left Quadrant |  |  | 2.5 |  | 18.5 | 9 O'Clock | 300 | 17.48 | 300-WC-40513-1CG | 80 | 12 O'Clock | 3 O'Clock | 6 O'Clock | 9 O'Clock | 16 |  | 18.6 | 20.2 | 19 | 18.5 |  |  |  | 4 | RADIAL
WC02 | Montara_Topside | FPSO | Cooling Medium (40) | Pipework | 300-WC-40513-1CG | 2 | FPSO 2014 | Pipe Wall Thickness | 5480 | Rope Access | 41787.48 | 41787.58 | [36 empty] | 18.95 | CML-2 | CML: Elbow | 3 | 96137 |  | 2014-05-28 11:30 |  | 0 | A4: Left Quadrant |  |  | 2.5 |  | 17.6 | 9 O'Clock | 300 | 17.48 | 300-WC-40513-1CG | 80 | 12 O'Clock | 3 O'Clock | 6 O'Clock | 9 O'Clock | 15.1 |  | 18.8 | 19.6 | 19.8 | 17.6 |  |  |  | 4 | RADIAL
WC02 | Montara_Topside | FPSO | Cooling Medium (40) | Pipework | 300-WC-40513-1CG | 3 | FPSO 2014 | Pipe Wall Thickness | 5481 | Rope Access | 41787.48 | 41787.58 | [36 empty] | 17.625 | CML-3 | CML: Straight | 3 | 60765 |  | 2014-05-28 11:30 |  | 0.28273 | A1: Outside Quadrant |  |  | 2.5 |  | 17.2 | 12 O'Clock | 300 | 17.48 | 300-WC-40513-1CG | 80 | 12 O'Clock | 3 O'Clock | 6 O'Clock | 9 O'Clock | 14.7 |  | 17.2 | 17.6 | 17.8 | 17.9 |  |  |  | 4 | RADIAL
WC02 | Montara_Topside | FPSO | Cooling Medium (40) | Pipework | 300-WC-40513-1CG | 4 | FPSO 2014 | Pipe Wall Thickness | 5482 | Rope Access | 41787.48 | 41787.58 | [36 empty] | 17.95 | CML-4 | CML: Fitting | 3 | 96137 |  | 2014-05-28 11:30 |  | 0 | A2: Right Quadrant |  |  | 2.5 |  | 17.5 | 3 O'Clock | 300 | 17.48 | 300-WC-40513-1CG | 80 | 12 O'Clock | 3 O'Clock | 6 O'Clock | 9 O'Clock | 15 |  | 18.7 | 17.5 | 18 | 17.6 |  |  |  | 4 | RADIAL
#N/A | Montara_Topside | FPSO | Sea Water (50) | Pipework | 300-WS-50805-1LC | 1 | FPSO 2014 | Pipe Wall Thickness | 10801 | Rope Access | 41642 | 41642 | [36 empty] | 17.025 | CML-1 | CML: type TBC | 3 | 69950 | 61166 | 2014-01-03 | 2.5 | 0 | A2: Right Quadrant |  | 7.31 | 2.5 | 4.905 | 16.3 | 3 O'Clock | 300 | 10.31 | 300-WS-50805-1LC | 40 | 12 O'Clock | 3 O'Clock | 6 O'Clock | 9 O'Clock | 13.8 |  | 17 | 16.3 | 17.6 | 17.2 |  |  |  | 4 | RADIAL
#N/A | Montara_Topside | FPSO | Sea Water (50) | Pipework | 300-WS-50805-1LC | 2 | FPSO 2014 | Pipe Wall Thickness | 10802 | Rope Access | 41642 | 41642 | [36 empty] | 17.125 | CML-2 | CML: type TBC | 3 | 69950 | 61166 | 2014-01-03 | 2.5 | 0 | A2: Right Quadrant |  | 7.31 | 2.5 | 4.905 | 16.6 | 3 O'Clock | 300 | 10.31 | 300-WS-50805-1LC | 40 | 12 O'Clock | 3 O'Clock | 6 O'Clock | 9 O'Clock | 14.1 |  | 17.5 | 16.6 | 17.4 | 17 |  |  |  | 4 | RADIAL
#N/A | Montara_Topside | FPSO | Sea Water (50) | Pipework | 300-WS-50805-1LC | 3 | FPSO 2014 | Pipe Wall Thickness | 10803 | Rope Access | 41642 | 41642 | [36 empty] | 14.825 | CML-3 | CML: type TBC | 3 | 69950 | 61166 | 2014-01-03 | 2.5 | 0 | A1: Outside Quadrant |  | 7.31 | 2.5 | 4.905 | 13 | 12 O'Clock | 300 | 10.31 | 300-WS-50805-1LC | 40 | 12 O'Clock | 3 O'Clock | 6 O'Clock | 9 O'Clock | 10.5 |  | 13 | 14.6 | 16 | 15.7 |  |  |  | 4 | RADIAL
#N/A | Montara_Topside | FPSO | Sea Water (50) | Pipework | 300-WS-50805-1LC | 4 | FPSO 2014 | Pipe Wall Thickness | 10804 | Rope Access | 41642 | 41642 | [36 empty] | 17.225 | CML-4 | CML: type TBC | 3 | 69950 | 61166 | 2014-01-03 | 2.5 | 0 | A3: Inside Quadrant |  | 7.31 | 2.5 | 4.905 | 16.4 | 6 O'Clock | 300 | 10.31 | 300-WS-50805-1LC | 40 | 12 O'Clock | 3 O'Clock | 6 O'Clock | 9 O'Clock | 13.9 |  | 17.7 | 17.3 | 16.4 | 17.5 |  |  |  | 4 | RADIAL
#N/A | Montara_Topside | FPSO | Sea Water (50) | Pipework | 300-WS-50805-1LC | 5 | FPSO 2014 | Pipe Wall Thickness | 10805 | Rope Access | 41642 | 41642 | [36 empty] | 19.4 | CML-5 | CML: type TBC | 3 | 69950 | 61166 | 2014-01-03 | 2.5 | 0 | A3: Inside Quadrant |  | 7.31 | 2.5 | 4.905 | 18.8 | 6 O'Clock | 300 | 10.31 | 300-WS-50805-1LC | 40 | 12 O'Clock | 3 O'Clock | 6 O'Clock | 9 O'Clock | 16.3 |  | 19.9 | 19.8 | 18.8 | 19.1 |  |  |  | 4 | RADIAL
#N/A | Montara_Topside | FPSO | Sea Water (50) | Pipework | 300-WS-50805-1LC | 6 | FPSO 2014 | Pipe Wall Thickness | 10806 | Rope Access | 41642 | 41642 | [36 empty] | 15.05 | CML-6 | CML: type TBC | 3 | 69950 | 61166 | 2014-01-03 | 2.5 | 0 | A3: Inside Quadrant |  | 7.31 | 2.5 | 4.905 | 13 | 6 O'Clock | 300 | 10.31 | 300-WS-50805-1LC | 40 | 12 O'Clock | 3 O'Clock | 6 O'Clock | 9 O'Clock | 10.5 |  | 16.3 | 14.9 | 13 | 16 |  |  |  | 4 | RADIAL
#N/A | Montara_Topside | FPSO | Sea Water (50) | Pipework | 300-WS-50805-1LC | 7 | FPSO 2014 | Pipe Wall Thickness | 10807 | Rope Access | 41642 | 41642 | [36 empty] | 18.175 | CML-7 | CML: type TBC | 3 | 69950 | 61166 | 2014-01-03 | 2.5 | 0 | A2: Right Quadrant |  | 7.31 | 2.5 | 4.905 | 17.3 | 3 O'Clock | 300 | 10.31 | 300-WS-50805-1LC | 40 | 12 O'Clock | 3 O'Clock | 6 O'Clock | 9 O'Clock | 14.8 |  | 18.2 | 17.3 | 18.5 | 18.7 |  |  |  | 4 | RADIAL
#N/A | Montara_Topside | FPSO | Sea Water (50) | Pipework | 300-WS-50805-1LC | 8 | FPSO 2014 | Pipe Wall Thickness | 10808 | Rope Access | 41642 | 41642 | [36 empty] | 17.9 | CML-8 | CML: type TBC | 3 | 69950 | 61166 | 2014-01-03 | 2.5 | 0 | A1: Outside Quadrant |  | 7.31 | 2.5 | 4.905 | 17.3 | 12 O'Clock | 300 | 10.31 | 300-WS-50805-1LC | 40 | 12 O'Clock | 3 O'Clock | 6 O'Clock | 9 O'Clock | 14.8 |  | 17.3 | 18.2 | 18.2 | 17.9 |  |  |  | 4 | RADIAL
#N/A | Montara_Topside | FPSO | Sea Water (50) | Pipework | 300-WS-50805-1LC | 9 | FPSO 2014 | Pipe Wall Thickness | 10809 | Rope Access | 41642 | 41642 | [36 empty] | 15.225 | CML-9 | CML: type TBC | 3 | 69950 | 61166 | 2014-01-03 | 2.5 | 0 | A4: Left Quadrant |  | 7.31 | 2.5 | 4.905 | 14.8 | 9 O'Clock | 300 | 10.31 | 300-WS-50805-1LC | 40 | 12 O'Clock | 3 O'Clock | 6 O'Clock | 9 O'Clock | 12.3 |  | 15 | 15.5 | 15.6 | 14.8 |  |  |  | 4 | RADIAL
#N/A | Montara_Topside | FPSO | Sea Water (50) | Pipework | 300-WS-50805-1LC | 10 | FPSO 2014 | Pipe Wall Thickness | 10810 | Rope Access | 41642 | 41642 | [36 empty] | 16.725 | CML-10 | CML: type TBC | 3 | 69950 | 61166 | 2014-01-03 | 2.5 | 0 | A2: Right Quadrant |  | 7.31 | 2.5 | 4.905 | 16.2 | 3 O'Clock | 300 | 10.31 | 300-WS-50805-1LC | 40 | 12 O'Clock | 3 O'Clock | 6 O'Clock | 9 O'Clock | 13.7 |  | 16.8 | 16.2 | 17.3 | 16.6 |  |  |  | 4 | RADIAL
#N/A | Montara_Topside | FPSO | Sea Water (50) | Pipework | 300-WS-50805-1LC | 11 | FPSO 2014 | Pipe Wall Thickness | 10811 | Rope Access | 41642 | 41642 | [36 empty] | 17.05 | CML-11 | CML: type TBC | 3 | 69950 | 61166 | 2014-01-03 | 2.5 | 0 | A4: Left Quadrant |  | 7.31 | 2.5 | 4.905 | 16.6 | 9 O'Clock | 300 | 10.31 | 300-WS-50805-1LC | 40 | 12 O'Clock | 3 O'Clock | 6 O'Clock | 9 O'Clock | 14.1 |  | 16.9 | 17.3 | 17.4 | 16.6 |  |  |  | 4 | RADIAL
#N/A | Montara_Topside | FPSO | Sea Water (50) | Pipework | 300-WS-50805-1LC | 12 | FPSO 2014 | Pipe Wall Thickness | 10812 | Rope Access | 41642 | 41642 | [36 empty] | 17.1 | CML-12 | CML: type TBC | 3 | 69950 | 61166 | 2014-01-03 | 2.5 | 0 | A3: Inside Quadrant |  | 7.31 | 2.5 | 4.905 | 16.3 | 6 O'Clock | 300 | 10.31 | 300-WS-50805-1LC | 40 | 12 O'Clock | 3 O'Clock | 6 O'Clock | 9 O'Clock | 13.8 |  | 17.8 | 17.7 | 16.3 | 16.6 |  |  |  | 4 | RADIAL
#N/A | Montara_Topside | FPSO | Sea Water (50) | Pipework | 300-WS-50805-1LC | 13 | FPSO 2014 | Pipe Wall Thickness | 10813 | Rope Access | 41642 | 41642 | [36 empty] | 16.8 | CML-13 | CML: type TBC | 3 | 69950 | 61166 | 2014-01-03 | 2.5 | 0 | A2: Right Quadrant |  | 7.31 | 2.5 | 4.905 | 16.2 | 3 O'Clock | 300 | 10.31 | 300-WS-50805-1LC | 40 | 12 O'Clock | 3 O'Clock | 6 O'Clock | 9 O'Clock | 13.7 |  | 16.4 | 16.2 | 16.9 | 17.7 |  |  |  | 4 | RADIAL
#N/A | Montara_Topside | FPSO | Sea Water (50) | Pipework | 300-WS-50805-1LC | 14 | FPSO 2014 | Pipe Wall Thickness | 10814 | Rope Access | 41642 | 41642 | [36 empty] | 17.05 | CML-14 | CML: type TBC | 3 | 69950 | 61166 | 2014-01-03 | 2.5 | 0 | A3: Inside Quadrant |  | 7.31 | 2.5 | 4.905 | 15.9 | 6 O'Clock | 300 | 10.31 | 300-WS-50805-1LC | 40 | 12 O'Clock | 3 O'Clock | 6 O'Clock | 9 O'Clock | 13.4 |  | 17.6 | 17.4 | 15.9 | 17.3 |  |  |  | 4 | RADIAL
#N/A | Montara_Topside | FPSO | Sea Water (50) | Pipework | 300-WS-50805-1LC | 15 | FPSO 2014 | Pipe Wall Thickness | 10815 | Rope Access | 41642 | 41642 | [36 empty] | 17.725 | CML-15 | CML: type TBC | 3 | 69950 | 61166 | 2014-01-03 | 2.5 | 0 | A3: Inside Quadrant |  | 7.31 | 2.5 | 4.905 | 16.7 | 6 O'Clock | 300 | 10.31 | 300-WS-50805-1LC | 40 | 12 O'Clock | 3 O'Clock | 6 O'Clock | 9 O'Clock | 14.2 |  | 18.1 | 18.2 | 16.7 | 17.9 |  |  |  | 4 | RADIAL
#N/A | Montara_Topside | FPSO | Sea Water (50) | Pipework | 300-WS-50805-1LC | 16 | FPSO 2014 | Pipe Wall Thickness | 10816 | Rope Access | 41642 | 41642 | [36 empty] | 14.05 | CML-16 | CML: type TBC | 3 | 69950 | 61166 | 2014-01-03 | 2.5 | 0 | A1: Outside Quadrant |  | 7.31 | 2.5 | 4.905 | 14 | 6 O'Clock | 300 | 10.31 | 300-WS-50805-1LC | 40 | 12 O'Clock | 3 O'Clock | 6 O'Clock | 9 O'Clock | 11.5 |  | 14 | 14.1 | 14 | 14.1 |  |  |  | 4 | RADIAL
#N/A | Montara_Topside | FPSO | Sea Water (50) | Pipework | 300-WS-50805-1LC | 17 | FPSO 2014 | Pipe Wall Thickness | 10817 | Rope Access | 41642 | 41642 | [36 empty] | 14 | CML-17 | CML: type TBC | 3 | 69950 | 61166 | 2014-01-03 | 2.5 | 0 | A3: Inside Quadrant |  | 7.31 | 2.5 | 4.905 | 13.9 | 6 O'Clock | 300 | 10.31 | 300-WS-50805-1LC | 40 | 12 O'Clock | 3 O'Clock | 6 O'Clock | 9 O'Clock | 11.4 |  | 14 | 14 | 13.9 | 14.1 |  |  |  | 4 | RADIAL
#N/A | Montara_Topside | FPSO | Sea Water (50) | Pipework | 300-WS-50805-1LC | 18 | FPSO 2014 | Pipe Wall Thickness | 10818 | Rope Access | 41642 | 41642 | [36 empty] | 14.875 | CML-18 | CML: type TBC | 3 | 69950 | 61166 | 2014-01-03 | 2.5 | 0 | A3: Inside Quadrant |  | 7.31 | 2.5 | 4.905 | 13.6 | 6 O'Clock | 300 | 10.31 | 300-WS-50805-1LC | 40 | 12 O'Clock | 3 O'Clock | 6 O'Clock | 9 O'Clock | 11.1 |  | 15.1 | 14 | 13.6 | 16.8 |  |  |  | 4 | RADIAL
#N/A | Montara_Topside | FPSO | Sea Water (50) | Pipework | 300-WS-50805-1LC | 19 | FPSO 2014 | Pipe Wall Thickness | 10819 | Rope Access | 41642 | 41642 | [36 empty] | 12.225 | CML-19 | CML: type TBC | 3 | 69950 | 61166 | 2014-01-03 | 2.5 | 0 | A4: Left Quadrant |  | 7.31 | 2.5 | 4.905 | 12 | 9 O'Clock | 300 | 10.31 | 300-WS-50805-1LC | 40 | 12 O'Clock | 3 O'Clock | 6 O'Clock | 9 O'Clock | 9.5 |  | 12.5 | 12.1 | 12.3 | 12 |  |  |  | 4 | RADIAL
#N/A | Montara_Topside | FPSO | Sea Water (50) | Pipework | 300-WS-50805-1LC | 20 | FPSO 2014 | Pipe Wall Thickness | 10820 | Rope Access | 41642 | 41642 | [36 empty] | 11.95 | CML-20 | CML: type TBC | 3 | 69950 | 61166 | 2014-01-03 | 2.5 | 0 | A1: Outside Quadrant |  | 7.31 | 2.5 | 4.905 | 11.7 | 9 O'Clock | 300 | 10.31 | 300-WS-50805-1LC | 40 | 12 O'Clock | 3 O'Clock | 6 O'Clock | 9 O'Clock | 9.2 |  | 11.7 | 12.1 | 12.3 | 11.7 |  |  |  | 4 | RADIAL
#N/A | Montara_Topside | FPSO | Sea Water (50) | Pipework | 300-WS-50805-1LC | 21 | FPSO 2014 | Pipe Wall Thickness | 10821 | Rope Access | 41642 | 41642 | [36 empty] | 12.4 | CML-21 | CML: type TBC | 3 | 69950 | 61166 | 2014-01-03 | 2.5 | 0 | A2: Right Quadrant |  | 7.31 | 2.5 | 4.905 | 12 | 3 O'Clock | 300 | 10.31 | 300-WS-50805-1LC | 40 | 12 O'Clock | 3 O'Clock | 6 O'Clock | 9 O'Clock | 9.5 |  | 12.6 | 12 | 12.8 | 12.2 |  |  |  | 4 | RADIAL
#N/A | Montara_Topside | FPSO | Sea Water (50) | Pipework | 300-WS-50805-1LC | 22 | FPSO 2014 | Pipe Wall Thickness | 10822 | Rope Access | 41642 | 41642 | [36 empty] | 12.3 | CML-22 | CML: type TBC | 3 | 69950 | 61166 | 2014-01-03 | 2.5 | 0 | A3: Inside Quadrant |  | 7.31 | 2.5 | 4.905 | 11.8 | 6 O'Clock | 300 | 10.31 | 300-WS-50805-1LC | 40 | 12 O'Clock | 3 O'Clock | 6 O'Clock | 9 O'Clock | 9.3 |  | 12.9 | 12 | 11.8 | 12.5 |  |  |  | 4 | RADIAL
#N/A | Montara_Topside | FPSO | Sea Water (50) | Pipework | 300-WS-50805-1LC | 23 | FPSO 2014 | Pipe Wall Thickness | 10823 | Rope Access | 41642 | 41642 | [36 empty] | 12.7 | CML-23 | CML: type TBC | 3 | 69950 | 61166 | 2014-01-03 | 2.5 | 0 | A1: Outside Quadrant |  | 7.31 | 2.5 | 4.905 | 12.2 | 12 O'Clock | 300 | 10.31 | 300-WS-50805-1LC | 40 | 12 O'Clock | 3 O'Clock | 6 O'Clock | 9 O'Clock | 9.7 |  | 12.2 | 12.9 | 12.8 | 12.9 |  |  |  | 4 | RADIAL
#N/A | Montara_Topside | FPSO | Sea Water (50) | Pipework | 300-WS-50806-1LC | 1 | FPSO 2014 | Pipe Wall Thickness | 10740 | Rope Access | 41642 | 41642 | [36 empty] | 17.2 | CML-1 | CML: type TBC | 3 | 69950 | 61166 | 2014-01-03 | 2.5 | 0 | A2: Right Quadrant |  | 7.31 | 2.5 | 4.905 | 16.8 | 3 O'Clock | 300 | 10.31 | 300-WS-50806-1LC | 40 | 12 O'Clock | 3 O'Clock | 6 O'Clock | 9 O'Clock | 14.3 |  | 17.5 | 16.8 | 17.4 | 17.1 |  |  |  | 4 | RADIAL
#N/A | Montara_Topside | FPSO | Sea Water (50) | Pipework | 300-WS-50806-1LC | 2 | FPSO 2014 | Pipe Wall Thickness | 10741 | Rope Access | 41642 | 41642 | [36 empty] | 17.125 | CML-2 | CML: type TBC | 3 | 69950 | 61166 | 2014-01-03 | 2.5 | 0 | A2: Right Quadrant |  | 7.31 | 2.5 | 4.905 | 16.7 | 3 O'Clock | 300 | 10.31 | 300-WS-50806-1LC | 40 | 12 O'Clock | 3 O'Clock | 6 O'Clock | 9 O'Clock | 14.2 |  | 17.7 | 16.7 | 16.9 | 17.2 |  |  |  | 4 | RADIAL
#N/A | Montara_Topside | FPSO | Sea Water (50) | Pipework | 300-WS-50806-1LC | 3 | FPSO 2014 | Pipe Wall Thickness | 10742 | Rope Access | 41642 | 41642 | [36 empty] | 15.25 | CML-3 | CML: type TBC | 3 | 69950 | 61166 | 2014-01-03 | 2.5 | 0 | A2: Right Quadrant |  | 7.31 | 2.5 | 4.905 | 14 | 3 O'Clock | 300 | 10.31 | 300-WS-50806-1LC | 40 | 12 O'Clock | 3 O'Clock | 6 O'Clock | 9 O'Clock | 11.5 |  | 15.5 | 14 | 14.8 | 16.7 |  |  |  | 4 | RADIAL
#N/A | Montara_Topside | FPSO | Sea Water (50) | Pipework | 300-WS-50806-1LC | 4 | FPSO 2014 | Pipe Wall Thickness | 10743 | Rope Access | 41642 | 41642 | [36 empty] | 12.5 | CML-4 | CML: type TBC | 3 | 69950 | 61166 | 2014-01-03 | 2.5 | 0 | A3: Inside Quadrant |  | 7.31 | 2.5 | 4.905 | 12.1 | 6 O'Clock | 300 | 10.31 | 300-WS-50806-1LC | 40 | 12 O'Clock | 3 O'Clock | 6 O'Clock | 9 O'Clock | 9.6 |  | 12.4 | 12.5 | 12.1 | 13 |  |  |  | 4 | RADIAL
#N/A | Montara_Topside | FPSO | Sea Water (50) | Pipework | 300-WS-50806-1LC | 5 | FPSO 2014 | Pipe Wall Thickness | 10744 | Rope Access | 41642 | 41642 | [36 empty] | 12.425 | CML-5 | CML: type TBC | 3 | 69950 | 61166 | 2014-01-03 | 2.5 | 0 | A2: Right Quadrant |  | 7.31 | 2.5 | 4.905 | 11.9 | 3 O'Clock | 300 | 10.31 | 300-WS-50806-1LC | 40 | 12 O'Clock | 3 O'Clock | 6 O'Clock | 9 O'Clock | 9.4 |  | 12.5 | 11.9 | 12.3 | 13 |  |  |  | 4 | RADIAL
#N/A | Montara_Topside | FPSO | Sea Water (50) | Pipework | 300-WS-50806-1LC | 6 | FPSO 2014 | Pipe Wall Thickness | 10745 | Rope Access | 41642 | 41642 | [36 empty] | 15.9 | CML-6 | CML: type TBC | 3 | 69950 | 61166 | 2014-01-03 | 2.5 | 0 | A3: Inside Quadrant |  | 7.31 | 2.5 | 4.905 | 14.7 | 6 O'Clock | 300 | 10.31 | 300-WS-50806-1LC | 40 | 12 O'Clock | 3 O'Clock | 6 O'Clock | 9 O'Clock | 12.2 |  | 17.1 | 16.7 | 14.7 | 15.1 |  |  |  | 4 | RADIAL
#N/A | Montara_Topside | FPSO | Sea Water (50) | Pipework | 300-WS-50806-1LC | 7 | FPSO 2014 | Pipe Wall Thickness | 10746 | Rope Access | 41642 | 41642 | [36 empty] | 13.275 | CML-7 | CML: type TBC | 3 | 69950 | 61166 | 2014-01-03 | 2.5 | 0 | A2: Right Quadrant |  | 7.31 | 2.5 | 4.905 | 12.4 | 3 O'Clock | 300 | 10.31 | 300-WS-50806-1LC | 40 | 12 O'Clock | 3 O'Clock | 6 O'Clock | 9 O'Clock | 9.9 |  | 13.6 | 12.4 | 13.6 | 13.5 |  |  |  | 4 | RADIAL
#N/A | Montara_Topside | FPSO | Sea Water (50) | Pipework | 300-WS-50806-1LC | 8 | FPSO 2014 | Pipe Wall Thickness | 10747 | Rope Access | 41642 | 41642 | [36 empty] | 13.4 | CML-8 | CML: type TBC | 3 | 69950 | 61166 | 2014-01-03 | 2.5 | 0 | A4: Left Quadrant |  | 7.31 | 2.5 | 4.905 | 13.2 | 9 O'Clock | 300 | 10.31 | 300-WS-50806-1LC | 40 | 12 O'Clock | 3 O'Clock | 6 O'Clock | 9 O'Clock | 10.7 |  | 13.5 | 13.5 | 13.4 | 13.2 |  |  |  | 4 | RADIAL
#N/A | Montara_Topside | FPSO | Sea Water (50) | Pipework | 300-WS-50806-1LC | 9 | FPSO 2014 | Pipe Wall Thickness | 10748 | Rope Access | 41642 | 41642 | [36 empty] | 15.475 | CML-9 | CML: type TBC | 3 | 69950 | 61166 | 2014-01-03 | 2.5 | 0 | A2: Right Quadrant |  | 7.31 | 2.5 | 4.905 | 13.5 | 3 O'Clock | 300 | 10.31 | 300-WS-50806-1LC | 40 | 12 O'Clock | 3 O'Clock | 6 O'Clock | 9 O'Clock | 11 |  | 15.2 | 13.5 | 15.3 | 17.9 |  |  |  | 4 | RADIAL
#N/A | Montara_Topside | FPSO | Sea Water (50) | Pipework | 300-WS-50806-1LC | 10 | FPSO 2014 | Pipe Wall Thickness | 10749 | Rope Access | 41642 | 41642 | [36 empty] | 17.4 | CML-10 | CML: type TBC | 3 | 69950 | 61166 | 2014-01-03 | 2.5 | 0 | A1: Outside Quadrant |  | 7.31 | 2.5 | 4.905 | 15.3 | 12 O'Clock | 300 | 10.31 | 300-WS-50806-1LC | 40 | 12 O'Clock | 3 O'Clock | 6 O'Clock | 9 O'Clock | 12.8 |  | 15.3 | 17.3 | 17.1 | 19.9 |  |  |  | 4 | RADIAL
#N/A | Montara_Topside | FPSO | Sea Water (50) | Pipework | 300-WS-50806-1LC | 11 | FPSO 2014 | Pipe Wall Thickness | 10750 | Rope Access | 41642 | 41642 | [36 empty] | 17.225 | CML-11 | CML: type TBC | 3 | 69950 | 61166 | 2014-01-03 | 2.5 | 0 | A1: Outside Quadrant |  | 7.31 | 2.5 | 4.905 | 16.6 | 12 O'Clock | 300 | 10.31 | 300-WS-50806-1LC | 40 | 12 O'Clock | 3 O'Clock | 6 O'Clock | 9 O'Clock | 14.1 |  | 16.6 | 16.8 | 17.5 | 18 |  |  |  | 4 | RADIAL
#N/A | Montara_Topside | FPSO | Sea Water (50) | Pipework | 300-WS-50806-1LC | 12 | FPSO 2014 | Pipe Wall Thickness | 10751 | Rope Access | 41642 | 41642 | [36 empty] | 17.125 | CML-12 | CML: type TBC | 3 | 69950 | 61166 | 2014-01-03 | 2.5 | 0 | A1: Outside Quadrant |  | 7.31 | 2.5 | 4.905 | 16.6 | 12 O'Clock | 300 | 10.31 | 300-WS-50806-1LC | 40 | 12 O'Clock | 3 O'Clock | 6 O'Clock | 9 O'Clock | 14.1 |  | 16.6 | 17.2 | 17.2 | 17.5 |  |  |  | 4 | RADIAL
#N/A | Montara_Topside | FPSO | Sea Water (50) | Pipework | 300-WS-50806-1LC | 13 | FPSO 2014 | Pipe Wall Thickness | 10752 | Rope Access | 41642 | 41642 | [36 empty] | 14.725 | CML-13 | CML: type TBC | 3 | 69950 | 61166 | 2014-01-03 | 2.5 | 0 | A4: Left Quadrant |  | 7.31 | 2.5 | 4.905 | 12.5 | 9 O'Clock | 300 | 10.31 | 300-WS-50806-1LC | 40 | 12 O'Clock | 3 O'Clock | 6 O'Clock | 9 O'Clock | 10 |  | 15.4 | 16.9 | 14.1 | 12.5 |  |  |  | 4 | RADIAL
#N/A | Montara_Topside | FPSO | Sea Water (50) | Pipework | 300-WS-50806-1LC | 14 | FPSO 2014 | Pipe Wall Thickness | 10753 | Rope Access | 41642 | 41642 | [36 empty] | 17.2 | CML-14 | CML: type TBC | 3 | 69950 | 61166 | 2014-01-03 | 2.5 | 0 | A4: Left Quadrant |  | 7.31 | 2.5 | 4.905 | 16.8 | 9 O'Clock | 300 | 10.31 | 300-WS-50806-1LC | 40 | 12 O'Clock | 3 O'Clock | 6 O'Clock | 9 O'Clock | 14.3 |  | 17.7 | 17.2 | 17.1 | 16.8 |  |  |  | 4 | RADIAL
#N/A | Montara_Topside | FPSO | Sea Water (50) | Pipework | 300-WS-50806-1LC | 15 | FPSO 2014 | Pipe Wall Thickness | 10754 | Rope Access | 41642 | 41642 | [36 empty] | 17.125 | CML-15 | CML: type TBC | 3 | 69950 | 61166 | 2014-01-03 | 2.5 | 0 | A2: Right Quadrant |  | 7.31 | 2.5 | 4.905 | 17 | 3 O'Clock | 300 | 10.31 | 300-WS-50806-1LC | 40 | 12 O'Clock | 3 O'Clock | 6 O'Clock | 9 O'Clock | 14.5 |  | 17.3 | 17 | 17.1 | 17.1 |  |  |  | 4 | RADIAL
#N/A | Montara_Topside | FPSO | Sea Water (50) | Pipework | 300-WS-50806-1LC | 16 | FPSO 2014 | Pipe Wall Thickness | 10755 | Rope Access | 41642 | 41642 | [36 empty] | 14.25 | CML-16 | CML: type TBC | 3 | 69950 | 61166 | 2014-01-03 | 2.5 | 0 | A1: Outside Quadrant |  | 7.31 | 2.5 | 4.905 | 12.7 | 12 O'Clock | 300 | 10.31 | 300-WS-50806-1LC | 40 | 12 O'Clock | 3 O'Clock | 6 O'Clock | 9 O'Clock | 10.2 |  | 12.7 | 14.1 | 15.7 | 14.5 |  |  |  | 4 | RADIAL
#N/A | Montara_Topside | FPSO | Sea Water (50) | Pipework | 300-WS-50806-1LC | 17 | FPSO 2014 | Pipe Wall Thickness | 10756 | Rope Access | 41642 | 41642 | [36 empty] | 12.45 | CML-17 | CML: type TBC | 3 | 69950 | 61166 | 2014-01-03 | 2.5 | 0 | A1: Outside Quadrant |  | 7.31 | 2.5 | 4.905 | 12.1 | 12 O'Clock | 300 | 10.31 | 300-WS-50806-1LC | 40 | 12 O'Clock | 3 O'Clock | 6 O'Clock | 9 O'Clock | 9.6 |  | 12.1 | 12.5 | 12.6 | 12.6 |  |  |  | 4 | RADIAL
#N/A | Montara_Topside | FPSO | Sea Water (50) | Pipework | 300-WS-50806-1LC | 18 | FPSO 2014 | Pipe Wall Thickness | 10757 | Rope Access | 41642 | 41642 | [36 empty] | 12.575 | CML-18 | CML: type TBC | 3 | 69950 | 61166 | 2014-01-03 | 2.5 | 0 | A1: Outside Quadrant |  | 7.31 | 2.5 | 4.905 | 12.5 | 3 O'Clock | 300 | 10.31 | 300-WS-50806-1LC | 40 | 12 O'Clock | 3 O'Clock | 6 O'Clock | 9 O'Clock | 10 |  | 12.5 | 12.5 | 12.7 | 12.6 |  |  |  | 4 | RADIAL
#N/A | Montara_Topside | FPSO | Sea Water (50) | Pipework | 300-WS-50806-1LC | 19 | FPSO 2014 | Pipe Wall Thickness | 10758 | Rope Access | 41642 | 41642 | [36 empty] | 17.125 | CML-19 | CML: type TBC | 3 | 69950 | 61166 | 2014-01-03 | 2.5 | 0 | A3: Inside Quadrant |  | 7.31 | 2.5 | 4.905 | 16.8 | 6 O'Clock | 300 | 10.31 | 300-WS-50806-1LC | 40 | 12 O'Clock | 3 O'Clock | 6 O'Clock | 9 O'Clock | 14.3 |  | 16.9 | 17.2 | 16.8 | 17.6 |  |  |  | 4 | RADIAL
#N/A | Montara_Topside | FPSO | Sea Water (50) | Pipework | 300-WS-50806-1LC | 20 | FPSO 2014 | Pipe Wall Thickness | 10759 | Rope Access | 41642 | 41642 | [36 empty] | 17.175 | CML-20 | CML: type TBC | 3 | 69950 | 61166 | 2014-01-03 | 2.5 | 0 | A4: Left Quadrant |  | 7.31 | 2.5 | 4.905 | 16.8 | 9 O'Clock | 300 | 10.31 | 300-WS-50806-1LC | 40 | 12 O'Clock | 3 O'Clock | 6 O'Clock | 9 O'Clock | 14.3 |  | 16.9 | 17.4 | 17.6 | 16.8 |  |  |  | 4 | RADIAL
#N/A | Montara_Topside | FPSO | Sea Water (50) | Pipework | 300-WS-50806-1LC | 21 | FPSO 2014 | Pipe Wall Thickness | 10760 | Rope Access | 41642 | 41642 | [36 empty] | 12.55 | CML-21 | CML: type TBC | 3 | 69950 | 61166 | 2014-01-03 | 2.5 | 0 | A2: Right Quadrant |  | 7.31 | 2.5 | 4.905 | 12 | 3 O'Clock | 300 | 10.31 | 300-WS-50806-1LC | 40 | 12 O'Clock | 3 O'Clock | 6 O'Clock | 9 O'Clock | 9.5 |  | 12.9 | 12 | 12.5 | 12.8 |  |  |  | 4 | RADIAL
#N/A | Montara_Topside | FPSO | Sea Water (50) | Pipework | 300-WS-50806-1LC | 22 | FPSO 2014 | Pipe Wall Thickness | 10761 | Rope Access | 41642 | 41642 | [36 empty] | 17.175 | CML-22 | CML: type TBC | 3 | 69950 | 61166 | 2014-01-03 | 2.5 | 0 | A2: Right Quadrant |  | 7.31 | 2.5 | 4.905 | 16.7 | 3 O'Clock | 300 | 10.31 | 300-WS-50806-1LC | 40 | 12 O'Clock | 3 O'Clock | 6 O'Clock | 9 O'Clock | 14.2 |  | 17.7 | 16.7 | 17.2 | 17.1 |  |  |  | 4 | RADIAL
#N/A | Montara_Topside | FPSO | Sea Water (50) | Pipework | 300-WS-50806-1LC | 23 | FPSO 2014 | Pipe Wall Thickness | 10762 | Rope Access | 41642 | 41642 | [36 empty] | 13.26667 | CML-23 | CML: type TBC | 3 | 69950 | 61166 | 2014-01-03 | 2.5 | 0 | A1: Outside Quadrant |  | 7.31 | 2.5 | 4.905 | 13.2 | 12 O'Clock | 300 | 10.31 | 300-WS-50806-1LC | 40 | 12 O'Clock | 3 O'Clock | 6 O'Clock | 9 O'Clock | 10.7 |  | 13.2 | 13.3 | 13.3 |  |  |  |  | 3 | RADIAL
#N/A | Montara_Topside | FPSO | Sea Water (50) | Pipework | 300-WS-50806-1LC | 24 | FPSO 2014 | Pipe Wall Thickness | 10763 | Rope Access | 41642 | 41642 | [36 empty] | 12.325 | CML-24 | CML: type TBC | 3 | 69950 | 61166 | 2014-01-03 | 2.5 | 0 | A4: Left Quadrant |  | 7.31 | 2.5 | 4.905 | 11.9 | 9 O'Clock | 300 | 10.31 | 300-WS-50806-1LC | 40 | 12 O'Clock | 3 O'Clock | 6 O'Clock | 9 O'Clock | 9.4 |  | 12.7 | 12.6 | 12.1 | 11.9 |  |  |  | 4 | RADIAL
#N/A | Montara_Topside | FPSO | Sea Water (50) | Pipework | 300-WS-50806-1LC | 25 | FPSO 2014 | Pipe Wall Thickness | 10764 | Rope Access | 41642 | 41642 | [36 empty] | 14.8 | CML-25 | CML: type TBC | 3 | 69950 | 61166 | 2014-01-03 | 2.5 | 0 | A4: Left Quadrant |  | 7.31 | 2.5 | 4.905 | 12.6 | 9 O'Clock | 300 | 10.31 | 300-WS-50806-1LC | 40 | 12 O'Clock | 3 O'Clock | 6 O'Clock | 9 O'Clock | 10.1 |  | 13.4 | 16.2 | 17 | 12.6 |  |  |  | 4 | RADIAL
#N/A | Montara_Topside | FPSO | Sea Water (50) | Pipework | 300-WS-50806-1LC | 26 | FPSO 2014 | Pipe Wall Thickness | 10765 | Rope Access | 41642 | 41642 | [36 empty] | 15.525 | CML-26 | CML: type TBC | 3 | 69950 | 61166 | 2014-01-03 | 2.5 | 0 | A2: Right Quadrant |  | 7.31 | 2.5 | 4.905 | 14.5 | 3 O'Clock | 300 | 10.31 | 300-WS-50806-1LC | 40 | 12 O'Clock | 3 O'Clock | 6 O'Clock | 9 O'Clock | 12 |  | 15.1 | 14.5 | 15.1 | 17.4 |  |  |  | 4 | RADIAL
#N/A | Montara_Topside | FPSO | Sea Water (50) | Pipework | 300-WS-50806-1LC | 27 | FPSO 2014 | Pipe Wall Thickness | 10766 | Rope Access | 41642 | 41642 | [36 empty] | 14.95 | CML-27 | CML: type TBC | 3 | 69950 | 61166 | 2014-01-03 | 2.5 | 0 | A2: Right Quadrant |  | 7.31 | 2.5 | 4.905 | 12.7 | 3 O'Clock | 300 | 10.31 | 300-WS-50806-1LC | 40 | 12 O'Clock | 3 O'Clock | 6 O'Clock | 9 O'Clock | 10.2 |  | 13.4 | 12.7 | 17 | 16.7 |  |  |  | 4 | RADIAL
#N/A | Montara_Topside | FPSO | Sea Water (50) | Pipework | 300-WS-50806-1LC | 28 | FPSO 2014 | Pipe Wall Thickness | 10767 | Rope Access | 41642 | 41642 | [36 empty] | 13.05 | CML-28 | CML: type TBC | 3 | 69950 | 61166 | 2014-01-03 | 2.5 | 0 | A4: Left Quadrant |  | 7.31 | 2.5 | 4.905 | 12.1 | 9 O'Clock | 300 | 10.31 | 300-WS-50806-1LC | 40 | 12 O'Clock | 3 O'Clock | 6 O'Clock | 9 O'Clock | 9.6 |  | 15 | 12.7 | 12.4 | 12.1 |  |  |  | 4 | RADIAL
#N/A | Montara_Topside | FPSO | Sea Water (50) | Pipework | 300-WS-50806-1LC | 29 | FPSO 2014 | Pipe Wall Thickness | 10768 | Rope Access | 41642 | 41642 | [36 empty] | 12.575 | CML-29 | CML: type TBC | 3 | 69950 | 61166 | 2014-01-03 | 2.5 | 0 | A2: Right Quadrant |  | 7.31 | 2.5 | 4.905 | 12 | 3 O'Clock | 300 | 10.31 | 300-WS-50806-1LC | 40 | 12 O'Clock | 3 O'Clock | 6 O'Clock | 9 O'Clock | 9.5 |  | 13.1 | 12 | 12.6 | 12.6 |  |  |  | 4 | RADIAL
#N/A | Montara_Topside | FPSO | Sea Water (50) | Pipework | 300-WS-50806-1LC | 30 | FPSO 2014 | Pipe Wall Thickness | 10769 | Rope Access | 41642 | 41642 | [36 empty] | 12.2 | CML-30 | CML: type TBC | 3 | 69950 | 61166 | 2014-01-03 | 2.5 | 0 | A1: Outside Quadrant |  | 7.31 | 2.5 | 4.905 | 12 | 12 O'Clock | 300 | 10.31 | 300-WS-50806-1LC | 40 | 12 O'Clock | 3 O'Clock | 6 O'Clock | 9 O'Clock | 9.5 |  | 12 | 12.1 | 12.2 | 12.5 |  |  |  | 4 | RADIAL
#N/A | Montara_Topside | FPSO | Sea Water (50) | Pipework | 300-WS-50806-1LC | 31 | FPSO 2014 | Pipe Wall Thickness | 10770 | Rope Access | 41642 | 41642 | [36 empty] | 12.725 | CML-31 | CML: type TBC | 3 | 69950 | 61166 | 2014-01-03 | 2.5 | 0 | A1: Outside Quadrant |  | 7.31 | 2.5 | 4.905 | 12.4 | 12 O'Clock | 300 | 10.31 | 300-WS-50806-1LC | 40 | 12 O'Clock | 3 O'Clock | 6 O'Clock | 9 O'Clock | 9.9 |  | 12.4 | 12.7 | 12.7 | 13.1 |  |  |  | 4 | RADIAL
#N/A | Montara_Topside | FPSO | Sea Water (50) | Pipework | 300-WS-50806-1LC | 32 | FPSO 2014 | Pipe Wall Thickness | 10771 | Rope Access | 41642 | 41642 | [36 empty] | 12.275 | CML-32 | CML: type TBC | 3 | 69950 | 61166 | 2014-01-03 | 2.5 | 0 | A2: Right Quadrant |  | 7.31 | 2.5 | 4.905 | 11 | 3 O'Clock | 300 | 10.31 | 300-WS-50806-1LC | 40 | 12 O'Clock | 3 O'Clock | 6 O'Clock | 9 O'Clock | 8.5 |  | 12.7 | 11 | 12.2 | 13.2 |  |  |  | 4 | RADIAL
#N/A | Montara_Topside | FPSO | Sea Water (50) | Pipework | 300-WS-50806-1LC | 33 | FPSO 2014 | Pipe Wall Thickness | 10772 | Rope Access | 41642 | 41642 | [36 empty] | 12.475 | CML-33 | CML: type TBC | 3 | 69950 | 61166 | 2014-01-03 | 2.5 | 0 | A2: Right Quadrant |  | 7.31 | 2.5 | 4.905 | 12 | 3 O'Clock | 300 | 10.31 | 300-WS-50806-1LC | 40 | 12 O'Clock | 3 O'Clock | 6 O'Clock | 9 O'Clock | 9.5 |  | 12.4 | 12 | 12.8 | 12.7 |  |  |  | 4 | RADIAL
#N/A | Montara_Topside | FPSO | Sea Water (50) | Pipework | 300-WS-50806-1LC | 34 | FPSO 2014 | Pipe Wall Thickness | 10773 | Rope Access | 41642 | 41642 | [36 empty] | 12.3 | CML-34 | CML: type TBC | 3 | 69950 | 61166 | 2014-01-03 | 2.5 | 0 | A1: Outside Quadrant |  | 7.31 | 2.5 | 4.905 | 12.2 | 3 O'Clock | 300 | 10.31 | 300-WS-50806-1LC | 40 | 12 O'Clock | 3 O'Clock | 6 O'Clock | 9 O'Clock | 9.7 |  | 12.2 | 12.2 | 12.4 | 12.4 |  |  |  | 4 | RADIAL
#N/A | Montara_Topside | FPSO | Sea Water (50) | Pipework | 300-WS-50806-1LC | 35 | FPSO 2014 | Pipe Wall Thickness | 10774 | Rope Access | 41642 | 41642 | [36 empty] | 12.3 | CML-35 | CML: type TBC | 3 | 69950 | 61166 | 2014-01-03 | 2.5 | 0 | A4: Left Quadrant |  | 7.31 | 2.5 | 4.905 | 12 | 9 O'Clock | 300 | 10.31 | 300-WS-50806-1LC | 40 | 12 O'Clock | 3 O'Clock | 6 O'Clock | 9 O'Clock | 9.5 |  | 12.2 | 12.3 | 12.7 | 12 |  |  |  | 4 | RADIAL
FL01 | Montara_Topside | FPSO | Flare (43) | Pipework | 350-FL-43085-01C02 | 1 | FPSO 2013 | Pipe Wall Thickness | 10011 | Deck Level | 41582 | 41582 | [36 empty] | 7.9 | CML-1 | CML: type TBC | 3 | 83702 | 78125 | 2013-11-04 | 2.5 | 0.04679 | A1: Outside Quadrant |  | 4.92 | 2.5 | 3.215 | 7.9 | 9 O'Clock | 350 | 7.92 | 350-FL-43085-01C02 | 20 | 12 O'Clock | 3 O'Clock | 6 O'Clock | 9 O'Clock | 5.4 |  | 7.9 | 7.9 | 7.9 | 7.9 |  |  |  | 4 | RADIAL
FL01 | Montara_Topside | FPSO | Flare (43) | Pipework | 350-FL-43085-01C02 | 2 | FPSO 2013 | Pipe Wall Thickness | 10012 | Deck Level | 41582 | 41582 | [36 empty] | 7.775 | CML-2 | CML: type TBC | 3 | 45269 | 44762 | 2013-11-04 | 2.5 | 0.51474 | A1: Outside Quadrant |  | 4.92 | 2.5 | 3.215 | 7.7 | 6 O'Clock | 350 | 7.92 | 350-FL-43085-01C02 | 20 | 12 O'Clock | 3 O'Clock | 6 O'Clock | 9 O'Clock | 5.2 |  | 7.7 | 7.8 | 7.7 | 7.9 |  |  |  | 4 | RADIAL
FL01 | Montara_Topside | FPSO | Flare (43) | Pipework | 350-FL-43085-01C02 | 3 | FPSO 2013 | Pipe Wall Thickness | 10013 | Deck Level | 41582 | 41582 | [36 empty] | 7.8 | CML-3 | CML: type TBC | 3 | 48472 | 47542 | 2013-11-04 | 2.5 | 0.28077 | A1: Outside Quadrant |  | 4.92 | 2.5 | 3.215 | 7.8 | 9 O'Clock | 350 | 7.92 | 350-FL-43085-01C02 | 20 | 12 O'Clock | 3 O'Clock | 6 O'Clock | 9 O'Clock | 5.3 |  | 7.8 | 7.8 | 7.8 | 7.8 |  |  |  | 4 | RADIAL
FL01 | Montara_Topside | FPSO | Flare (43) | Pipework | 350-FL-43085-01C02 | 4 | FPSO 2013 | Pipe Wall Thickness | 10014 | Deck Level | 41582 | 41582 | [36 empty] | 7.95 | CML-4 | CML: type TBC | 3 | 83702 | 78125 | 2013-11-04 | 2.5 | 0.04679 | A1: Outside Quadrant |  | 4.92 | 2.5 | 3.215 | 7.9 | 6 O'Clock | 350 | 7.92 | 350-FL-43085-01C02 | 20 | 12 O'Clock | 3 O'Clock | 6 O'Clock | 9 O'Clock | 5.4 |  | 7.9 | 7.9 | 7.9 | 8.1 |  |  |  | 4 | RADIAL
FL01 | Montara_Topside | FPSO | Flare (43) | Pipework | 350-FL-43085-01C02 | 5 | FPSO 2013 | Pipe Wall Thickness | 10015 | Deck Level | 41582 | 41582 | [36 empty] | 7.75 | CML-5 | CML: type TBC | 3 | 45269 | 44762 | 2013-11-04 | 2.5 | 0.51474 | A2: Right Quadrant |  | 4.92 | 2.5 | 3.215 | 7.7 | 6 O'Clock | 350 | 7.92 | 350-FL-43085-01C02 | 20 | 12 O'Clock | 3 O'Clock | 6 O'Clock | 9 O'Clock | 5.2 |  | 7.8 | 7.7 | 7.7 | 7.8 |  |  |  | 4 | RADIAL
FL01 | Montara_Topside | FPSO | Flare (43) | Pipework | 350-FL-43085-01C02 | 6 | FPSO 2013 | Pipe Wall Thickness | 10016 | Deck Level | 41582 | 41582 | [36 empty] | 7.725 | CML-6 | CML: type TBC | 3 | 44068 | 43719 | 2013-11-04 | 2.5 | 0.74872 | A2: Right Quadrant |  | 4.92 | 2.5 | 3.215 | 7.6 | 3 O'Clock | 350 | 7.92 | 350-FL-43085-01C02 | 20 | 12 O'Clock | 3 O'Clock | 6 O'Clock | 9 O'Clock | 5.1 |  | 7.7 | 7.6 | 7.8 | 7.8 |  |  |  | 4 | RADIAL
FL01 | Montara_Topside | FPSO | Flare (43) | Pipework | 350-FL-43511-01C02 | 1 | FPSO 2014 | Pipe Wall Thickness | 2282 | Rope Access | 41715.33 | 41715.46 | [36 empty] | 7.475 | CML-1 | CML: type TBC | 3 | 43604 | 43316 | 2014-03-17 08:00 | 2.5 | 0.90829 | A3: Inside Quadrant |  | 4.92 | 2.5 | 3.215 | 7.2 | 9 O'Clock | 350 | 7.92 | 350-FL-43511-01C02 | 20 | 12 O'Clock | 3 O'Clock | 6 O'Clock | 9 O'Clock | 4.7 |  | 7.8 | 7.7 | 7.2 | 7.2 |  |  |  | 4 | RADIAL
FL01 | Montara_Topside | FPSO | Flare (43) | Pipework | 350-FL-43511-01C02 | 2 | FPSO 2014 | Pipe Wall Thickness | 2283 | Rope Access | 41715.33 | 41715.46 | [36 empty] | 11.3 | CML-2 | CML: type TBC | 3 | 61221 | 58610 | 2014-03-17 08:00 | 2.5 | 0 | A1: Outside Quadrant |  | 4.92 | 2.5 | 3.215 | 10.9 | 12 O'Clock | 350 | 7.92 | 350-FL-43511-01C02 | 20 | 12 O'Clock | 3 O'Clock | 6 O'Clock | 9 O'Clock | 8.4 |  | 10.9 | 11.7 | 11.4 | 11.2 |  |  |  | 4 | RADIAL
FL01 | Montara_Topside | FPSO | Flare (43) | Pipework | 350-FL-43511-01C02 | 3 | FPSO 2014 | Pipe Wall Thickness | 2284 | Rope Access | 41715.33 | 41715.46 | [36 empty] | 7.75 | CML-3 | CML: type TBC | 3 | 42711 | 42541 | 2014-03-17 08:00 | 2.5 | 1.53906 | A1: Outside Quadrant |  | 4.92 | 2.5 | 3.215 | 6.7 | 12 O'Clock | 350 | 7.92 | 350-FL-43511-01C02 | 20 | 12 O'Clock | 3 O'Clock | 6 O'Clock | 9 O'Clock | 4.2 |  | 6.7 | 8.2 | 7.5 | 8.6 |  |  |  | 4 | RADIAL
FL01 | Montara_Topside | FPSO | Flare (43) | Pipework | 350-FL-43511-01C02 | 4 | FPSO 2014 | Pipe Wall Thickness | 2285 | Rope Access | 41715.33 | 41715.46 | [36 empty] | 7.875 | CML-4 | CML: type TBC | 3 | 43130 | 42905 | 2014-03-17 08:00 | 2.5 | 1.1606 | A1: Outside Quadrant |  | 4.92 | 2.5 | 3.215 | 7 | 12 O'Clock | 350 | 7.92 | 350-FL-43511-01C02 | 20 | 12 O'Clock | 3 O'Clock | 6 O'Clock | 9 O'Clock | 4.5 |  | 7 | 7.8 | 8.5 | 8.2 |  |  |  | 4 | RADIAL
FL01 | Montara_Topside | FPSO | Flare (43) | Pipework | 350-FL-43511-01C02 | 5 | FPSO 2014 | Pipe Wall Thickness | 2286 | Rope Access | 41715.33 | 41715.46 | [36 empty] | 7.975 | CML-5 | CML: type TBC | 3 | 46326 | 45680 | 2014-03-17 08:00 | 2.5 | 0.40369 | A1: Outside Quadrant |  | 4.92 | 2.5 | 3.215 | 7.6 | 12 O'Clock | 350 | 7.92 | 350-FL-43511-01C02 | 20 | 12 O'Clock | 3 O'Clock | 6 O'Clock | 9 O'Clock | 5.1 |  | 7.6 | 7.9 | 8.2 | 8.2 |  |  |  | 4 | RADIAL
FL01 | Montara_Topside | FPSO | Flare (43) | Pipework | 350-FL-43511-01C02 | 6 | FPSO 2014 | Pipe Wall Thickness | 2287 | Rope Access | 41715.33 | 41715.46 | [36 empty] | 8.125 | CML-6 | CML: type TBC | 3 | 48554 | 47613 | 2014-03-17 08:00 | 2.5 | 0.27753 | A3: Inside Quadrant |  | 4.92 | 2.5 | 3.215 | 7.7 | 6 O'Clock | 350 | 7.92 | 350-FL-43511-01C02 | 20 | 12 O'Clock | 3 O'Clock | 6 O'Clock | 9 O'Clock | 5.2 |  | 9 | 7.9 | 7.7 | 7.9 |  |  |  | 4 | RADIAL
FL01 | Montara_Topside | FPSO | Flare (43) | Pipework | 350-FL-43511-01C02 | 7 | FPSO 2014 | Pipe Wall Thickness | 2288 | Rope Access | 41715.33 | 41715.46 | [36 empty] | 7.8 | CML-7 | CML: type TBC | 3 | 44441 | 44043 | 2014-03-17 08:00 | 2.5 | 0.65599 | A3: Inside Quadrant |  | 4.92 | 2.5 | 3.215 | 7.4 | 6 O'Clock | 350 | 7.92 | 350-FL-43511-01C02 | 20 | 12 O'Clock | 3 O'Clock | 6 O'Clock | 9 O'Clock | 4.9 |  | 8.4 | 7.5 | 7.4 | 7.9 |  |  |  | 4 | RADIAL
FL01 | Montara_Topside | FPSO | Flare (43) | Pipework | 350-FL-43511-01C02 | 8 | FPSO 2014 | Pipe Wall Thickness | 2289 | Rope Access | 41715.33 | 41715.46 | [36 empty] | 10.25 | CML-8 | CML: type TBC | 3 | 61221 | 58610 | 2014-03-17 08:00 | 2.5 | 0 | A4: Left Quadrant |  | 4.92 | 2.5 | 3.215 | 9.4 | 9 O'Clock | 350 | 7.92 | 350-FL-43511-01C02 | 20 | 12 O'Clock | 3 O'Clock | 6 O'Clock | 9 O'Clock | 6.9 |  | 10.2 | 10.8 | 10.6 | 9.4 |  |  |  | 4 | RADIAL
FL01 | Montara_Topside | FPSO | Flare (43) | Pipework | 350-FL-43511-01C02 | 9 | FPSO 2014 | Pipe Wall Thickness | 2290 | Rope Access | 41715.33 | 41715.46 | [36 empty] | 8.025 | CML-9 | CML: type TBC | 3 | 43338 | 43086 | 2014-03-17 08:00 | 2.5 | 1.03445 | A4: Left Quadrant |  | 4.92 | 2.5 | 3.215 | 7.1 | 9 O'Clock | 350 | 7.92 | 350-FL-43511-01C02 | 20 | 12 O'Clock | 3 O'Clock | 6 O'Clock | 9 O'Clock | 4.6 |  | 7.5 | 8.5 | 9 | 7.1 |  |  |  | 4 | RADIAL
FL01 | Montara_Topside | FPSO | Flare (43) | Pipework | 350-FL-43511-01C02 | 10 | FPSO 2014 | Pipe Wall Thickness | 2291 | Rope Access | 41715.33 | 41715.46 | [36 empty] | 9.675 | CML-10 | CML: type TBC | 3 | 61221 | 58610 | 2014-03-17 08:00 | 2.5 | 0 | A2: Right Quadrant |  | 4.92 | 2.5 | 3.215 | 9.2 | 3 O'Clock | 350 | 7.92 | 350-FL-43511-01C02 | 20 | 12 O'Clock | 3 O'Clock | 6 O'Clock | 9 O'Clock | 6.7 |  | 9.7 | 9.2 | 9.6 | 10.2 |  |  |  | 4 | RADIAL
FL01 | Montara_Topside | FPSO | Flare (43) | Pipework | 350-FL-43511-01C02 | 11 | FPSO 2014 | Pipe Wall Thickness | 2292 | Rope Access | 41715.33 | 41715.46 | [36 empty] | 27.575 | CML-11 | CML: type TBC | 3 | 61221 | 58610 | 2014-03-17 08:00 | 2.5 | 0 | A4: Left Quadrant |  | 4.92 | 2.5 | 3.215 | 8 | 9 O'Clock | 350 | 7.92 | 350-FL-43511-01C02 | 20 | 12 O'Clock | 3 O'Clock | 6 O'Clock | 9 O'Clock | 5.5 |  | 8.1 | 86 | 8.2 | 8 |  |  |  | 4 | RADIAL
FL01 | Montara_Topside | FPSO | Flare (43) | Pipework | 350-FL-43511-01C02 | 12 | FPSO 2014 | Pipe Wall Thickness | 2293 | Rope Access | 41715.33 | 41715.46 | [36 empty] | 8.225 | CML-12 | CML: type TBC | 3 | 44441 | 44043 | 2014-03-17 08:00 | 2.5 | 0.65599 | A1: Outside Quadrant |  | 4.92 | 2.5 | 3.215 | 7.4 | 12 O'Clock | 350 | 7.92 | 350-FL-43511-01C02 | 20 | 12 O'Clock | 3 O'Clock | 6 O'Clock | 9 O'Clock | 4.9 |  | 7.4 | 9 | 8.9 | 7.6 |  |  |  | 4 | RADIAL
FL01 | Montara_Topside | FPSO | Flare (43) | Pipework | 350-FL-43511-01C02 | 13 | FPSO 2014 | Pipe Wall Thickness | 2294 | Rope Access | 41715.33 | 41715.46 | [36 empty] | 10.2 | CML-13 | CML: type TBC | 3 | 61221 | 58610 | 2014-03-17 08:00 | 2.5 | 0 | A2: Right Quadrant |  | 4.92 | 2.5 | 3.215 | 10 | 3 O'Clock | 350 | 7.92 | 350-FL-43511-01C02 | 20 | 12 O'Clock | 3 O'Clock | 6 O'Clock | 9 O'Clock | 7.5 |  | 10.1 | 10 | 10.4 | 10.3 |  |  |  | 4 | RADIAL
FL01 | Montara_Topside | FPSO | Flare (43) | Pipework | 350-FL-43511-01C02 | 14 | FPSO 2014 | Pipe Wall Thickness | 2295 | Rope Access | 41715.33 | 41715.46 | [36 empty] | 8.15 | CML-14 | CML: type TBC | 3 | 46326 | 45680 | 2014-03-17 08:00 | 2.5 | 0.40369 | A3: Inside Quadrant |  | 4.92 | 2.5 | 3.215 | 7.6 | 9 O'Clock | 350 | 7.92 | 350-FL-43511-01C02 | 20 | 12 O'Clock | 3 O'Clock | 6 O'Clock | 9 O'Clock | 5.1 |  | 8.9 | 8.5 | 7.6 | 7.6 |  |  |  | 4 | RADIAL
FL01 | Montara_Topside | FPSO | Flare (43) | Pipework | 350-FL-43511-01C02 | 15 | FPSO 2014 | Pipe Wall Thickness | 2296 | Rope Access | 41715.33 | 41715.46 | [36 empty] | 10.325 | CML-15 | CML: type TBC | 3 | 61221 | 58610 | 2014-03-17 08:00 | 2.5 | 0 | A4: Left Quadrant |  | 4.92 | 2.5 | 3.215 | 9.8 | 9 O'Clock | 350 | 7.92 | 350-FL-43511-01C02 | 20 | 12 O'Clock | 3 O'Clock | 6 O'Clock | 9 O'Clock | 7.3 |  | 10.1 | 10.6 | 10.8 | 9.8 |  |  |  | 4 | RADIAL
FL01 | Montara_Topside | FPSO | Flare (43) | Pipework | 350-FL-43511-01C02 | 16 | FPSO 2014 | Pipe Wall Thickness | 2297 | Rope Access | 41715.33 | 41715.46 | [36 empty] | 8.25 | CML-16 | CML: type TBC | 3 | 43604 | 43316 | 2014-03-17 08:00 | 2.5 | 0.90829 | A2: Right Quadrant |  | 4.92 | 2.5 | 3.215 | 7.2 | 3 O'Clock | 350 | 7.92 | 350-FL-43511-01C02 | 20 | 12 O'Clock | 3 O'Clock | 6 O'Clock | 9 O'Clock | 4.7 |  | 9.3 | 7.2 | 7.5 | 9 |  |  |  | 4 | RADIAL
FL01 | Montara_Topside | FPSO | Flare (43) | Pipework | 350-FL-43511-01C02 | 17 | FPSO 2014 | Pipe Wall Thickness | 2298 | Rope Access | 41715.33 | 41715.46 | [36 empty] | 9.95 | CML-17 | CML: type TBC | 3 | 61221 | 58610 | 2014-03-17 08:00 | 2.5 | 0 | A2: Right Quadrant |  | 4.92 | 2.5 | 3.215 | 9.7 | 3 O'Clock | 350 | 7.92 | 350-FL-43511-01C02 | 20 | 12 O'Clock | 3 O'Clock | 6 O'Clock | 9 O'Clock | 7.2 |  | 10.1 | 9.7 | 9.9 | 10.1 |  |  |  | 4 | RADIAL
FL01 | Montara_Topside | FPSO | Flare (43) | Pipework | 350-FL-43511-01C02 | 18 | FPSO 2014 | Pipe Wall Thickness | 2299 | Rope Access | 41715.33 | 41715.46 | [36 empty] | 8.55 | CML-18 | CML: type TBC | 3 | 46326 | 45680 | 2014-03-17 08:00 | 2.5 | 0.40369 | A3: Inside Quadrant |  | 4.92 | 2.5 | 3.215 | 7.6 | 6 O'Clock | 350 | 7.92 | 350-FL-43511-01C02 | 20 | 12 O'Clock | 3 O'Clock | 6 O'Clock | 9 O'Clock | 5.1 |  | 9.3 | 8.3 | 7.6 | 9 |  |  |  | 4 | RADIAL
FL01 | Montara_Topside | FPSO | Flare (43) | Pipework | 350-FL-43511-01C02 | 19 | FPSO 2014 | Pipe Wall Thickness | 2300 | Rope Access | 41715.33 | 41715.46 | [36 empty] | 7.825 | CML-19 | CML: type TBC | 3 | 44441 | 44043 | 2014-03-17 08:00 | 2.5 | 0.65599 | A4: Left Quadrant |  | 4.92 | 2.5 | 3.215 | 7.4 | 9 O'Clock | 350 | 7.92 | 350-FL-43511-01C02 | 20 | 12 O'Clock | 3 O'Clock | 6 O'Clock | 9 O'Clock | 4.9 |  | 7.7 | 8.4 | 7.8 | 7.4 |  |  |  | 4 | RADIAL
FL01 | Montara_Topside | FPSO | Flare (43) | Pipework | 350-FL-43511-01C02 | 20 | FPSO 2014 | Pipe Wall Thickness | 2301 | Rope Access | 41715.33 | 41715.46 | [36 empty] | 17.075 | CML-20 | CML: type TBC | 3 | 61221 | 58610 | 2014-03-17 08:00 | 2.5 | 0 | A1: Outside Quadrant |  | 4.92 | 2.5 | 3.215 | 16.3 | 12 O'Clock | 350 | 7.92 | 350-FL-43511-01C02 | 20 | 12 O'Clock | 3 O'Clock | 6 O'Clock | 9 O'Clock | 13.8 |  | 16.3 | 17 | 17.7 | 17.3 |  |  |  | 4 | RADIAL
FL01 | Montara_Topside | FPSO | Flare (43) | Pipework | 350-FL-43511-01C02 | 21 | FPSO 2014 | Pipe Wall Thickness | 2302 | Rope Access | 41715.33 | 41715.46 | [36 empty] | 8.075 | CML-21 | CML: type TBC | 3 | 119835 | 109491 | 2014-03-17 08:00 | 2.5 | 0.02523 | A3: Inside Quadrant |  | 4.92 | 2.5 | 3.215 | 7.9 | 9 O'Clock | 350 | 7.92 | 350-FL-43511-01C02 | 20 | 12 O'Clock | 3 O'Clock | 6 O'Clock | 9 O'Clock | 5.4 |  | 8.1 | 8.4 | 7.9 | 7.9 |  |  |  | 4 | RADIAL
FL01 | Montara_Topside | FPSO | Flare (43) | Pipework | 350-FL-43511-01C02 | 22 | FPSO 2014 | Pipe Wall Thickness | 2303 | Rope Access | 41715.33 | 41715.46 | [36 empty] | 12.775 | CML-22 | CML: type TBC | 3 | 61221 | 58610 | 2014-03-17 08:00 | 2.5 | 0 | A3: Inside Quadrant |  | 4.92 | 2.5 | 3.215 | 12 | 6 O'Clock | 350 | 7.92 | 350-FL-43511-01C02 | 20 | 12 O'Clock | 3 O'Clock | 6 O'Clock | 9 O'Clock | 9.5 |  | 13 | 12.6 | 12 | 13.5 |  |  |  | 4 | RADIAL
FL01 | Montara_Topside | FPSO | Flare (43) | Pipework | 350-FL-43511-01C02 | 23 | FPSO 2014 | Pipe Wall Thickness | 2304 | Rope Access | 41715.33 | 41715.46 | [36 empty] | 8.225 | CML-23 | CML: type TBC | 3 | 61221 | 58610 | 2014-03-17 08:00 | 2.5 | 0 | A4: Left Quadrant |  | 4.92 | 2.5 | 3.215 | 8 | 9 O'Clock | 350 | 7.92 | 350-FL-43511-01C02 | 20 | 12 O'Clock | 3 O'Clock | 6 O'Clock | 9 O'Clock | 5.5 |  | 8.1 | 8.2 | 8.6 | 8 |  |  |  | 4 | RADIAL
FL01 | Montara_Topside | FPSO | Flare (43) | Pipework | 350-FL-43511-01C02 | 24 | FPSO 2014 | Pipe Wall Thickness | 2305 | Rope Access | 41715.33 | 41715.46 | [36 empty] | 7.975 | CML-24 | CML: type TBC | 3 | 45159 | 44667 | 2014-03-17 08:00 | 2.5 | 0.52984 | A2: Right Quadrant |  | 4.92 | 2.5 | 3.215 | 7.5 | 3 O'Clock | 350 | 7.92 | 350-FL-43511-01C02 | 20 | 12 O'Clock | 3 O'Clock | 6 O'Clock | 9 O'Clock | 5 |  | 8 | 7.5 | 8.3 | 8.1 |  |  |  | 4 | RADIAL
FL01 | Montara_Topside | FPSO | Flare (43) | Pipework | 350-FL-43511-01C02 | 25 | FPSO 2014 | Pipe Wall Thickness | 2306 | Rope Access | 41715.33 | 41715.46 | [36 empty] | 9.75 | CML-25 | CML: type TBC | 3 | 61221 | 58610 | 2014-03-17 08:00 | 2.5 | 0 | A3: Inside Quadrant |  | 4.92 | 2.5 | 3.215 | 9.3 | 6 O'Clock | 350 | 7.92 | 350-FL-43511-01C02 | 20 | 12 O'Clock | 3 O'Clock | 6 O'Clock | 9 O'Clock | 6.8 |  | 9.9 | 9.8 | 9.3 | 10 |  |  |  | 4 | RADIAL
FL01 | Montara_Topside | FPSO | Flare (43) | Pipework | 350-FL-43511-01C02 | 26 | FPSO 2014 | Pipe Wall Thickness | 2307 | Rope Access | 41715.33 | 41715.46 | [36 empty] | 8.025 | CML-26 | CML: type TBC | 3 | 43955 | 43621 | 2014-03-17 08:00 | 2.5 | 0.78214 | A2: Right Quadrant |  | 4.92 | 2.5 | 3.215 | 7.3 | 3 O'Clock | 350 | 7.92 | 350-FL-43511-01C02 | 20 | 12 O'Clock | 3 O'Clock | 6 O'Clock | 9 O'Clock | 4.8 |  | 8.2 | 7.3 | 8.2 | 8.4 |  |  |  | 4 | RADIAL
FL01 | Montara_Topside | FPSO | Flare (43) | Pipework | 350-FL-43511-01C02 | 27 | FPSO 2014 | Pipe Wall Thickness | 2308 | Rope Access | 41715.33 | 41715.46 | [36 empty] | 11.525 | CML-27 | CML: type TBC | 3 | 61221 | 58610 | 2014-03-17 08:00 | 2.5 | 0 | A4: Left Quadrant |  | 4.92 | 2.5 | 3.215 | 11.4 | 9 O'Clock | 350 | 7.92 | 350-FL-43511-01C02 | 20 | 12 O'Clock | 3 O'Clock | 6 O'Clock | 9 O'Clock | 8.9 |  | 11.7 | 11.5 | 11.5 | 11.4 |  |  |  | 4 | RADIAL
FL01 | Montara_Topside | FPSO | Flare (43) | Pipework | 350-FL-43512-01C02 | 31 | FPSO 2015 | Pipe Wall Thickness | 6545 | Rope Access | 42093.29 | 42093.63 | [36 empty] | 9.65 | CML-31 | CML: Elbow | 3 | 61221 | 58610 | 2015-03-30 07:00 | 2.5 | 0 | A2: Right Quadrant |  | 4.92 | 2.5 | 3.215 | 9 | 3 O'Clock | 350 | 7.92 | 350-FL-43512-01C02 | 20 | 12 O'Clock | 3 O'Clock | 6 O'Clock | 9 O'Clock | 6.5 |  | 9.7 | 9 | 9.7 | 10.2 |  |  |  | 4 | RADIAL
FL01 | Montara_Topside | FPSO | Flare (43) | Pipework | 350-FL-43512-01C02 | 32 | FPSO 2015 | Pipe Wall Thickness | 6546 | Rope Access | 42093.29 | 42093.63 | [36 empty] | 9.825 | CML-32 | CML: Elbow | 3 | 61221 | 58610 | 2015-03-30 07:00 | 2.5 | 0 | A4: Left Quadrant |  | 4.92 | 2.5 | 3.215 | 9.3 | 9 O'Clock | 350 | 7.92 | 350-FL-43512-01C02 | 20 | 12 O'Clock | 3 O'Clock | 6 O'Clock | 9 O'Clock | 6.8 |  | 9.6 | 9.7 | 10.7 | 9.3 |  |  |  | 4 | RADIAL
FL01 | Montara_Topside | FPSO | Flare (43) | Pipework | 350-FL-43512-01C02 | 33 | FPSO 2015 | Pipe Wall Thickness | 6547 | Rope Access. No access to CML''s 34 - 60 due to Flare | 42093.29 | 42093.63 | [36 empty] | 7.825 | CML-33 | CML: Pipe Length | 3 | 44165 | 43804 | 2015-03-30 07:00 | 2.5 | 0.72202 | A3: Inside Quadrant |  | 4.92 | 2.5 | 3.215 | 6.6 | 6 O'Clock | 350 | 7.92 | 350-FL-43512-01C02 | 20 | 12 O'Clock | 3 O'Clock | 6 O'Clock | 9 O'Clock | 4.1 |  | 8.3 | 7 | 6.6 | 9.4 |  |  |  | 4 | RADIAL
FL01 | Montara_Topside | FPSO | Flare (43) | Pipework | 350-FL-43512-01C02 | 43 | FPSO 2015 | Pipe Wall Thickness | 23554 |  | 42226.31 | 42232.6 | [36 empty] | 7.55 | CML-43 | CML: Elbow | 3 | 49767 | 48667 | 2015-08-10 07:30 | 2.5 | 0.23716 | A4: Left Quadrant |  | 4.92 | 2.5 | 3.215 | 7.4 | 9 O'Clock | 350 | 7.92 | 350-FL-43512-01C02 | 20 | 12 O'Clock | 3 O'Clock | 6 O'Clock | 9 O'Clock | 4.9 |  | 7.8 | 7.5 | 7.5 | 7.4 |  |  |  | 4 | RADIAL
FL01 | Montara_Topside | FPSO | Flare (43) | Pipework | 350-FL-43512-01C02 | 44 | FPSO 2015 | Pipe Wall Thickness | 23555 |  | 42226.31 | 42232.6 | [36 empty] | 7.525 | CML-44 | CML: Pipe Length | 3 | 49767 | 48667 | 2015-08-10 07:30 | 2.5 | 0.23716 | A2: Right Quadrant |  | 4.92 | 2.5 | 3.215 | 7.4 | 6 O'Clock | 350 | 7.92 | 350-FL-43512-01C02 | 20 | 12 O'Clock | 3 O'Clock | 6 O'Clock | 9 O'Clock | 4.9 |  | 7.5 | 7.4 | 7.4 | 7.8 |  |  |  | 4 | RADIAL
FL01 | Montara_Topside | FPSO | Flare (43) | Pipework | 350-FL-43512-01C02 | 45 | FPSO 2015 | Pipe Wall Thickness | 23556 |  | 42226.31 | 42232.6 | [36 empty] | 7.775 | CML-45 | CML: Elbow | 3 | 51753 | 50391 | 2015-08-10 07:30 | 2.5 | 0.19155 | A3: Inside Quadrant |  | 4.92 | 2.5 | 3.215 | 7.5 | 6 O'Clock | 350 | 7.92 | 350-FL-43512-01C02 | 20 | 12 O'Clock | 3 O'Clock | 6 O'Clock | 9 O'Clock | 5 |  | 7.8 | 7.9 | 7.5 | 7.9 |  |  |  | 4 | RADIAL
FL01 | Montara_Topside | FPSO | Flare (43) | Pipework | 350-FL-43512-01C02 | 46 | FPSO 2015 | Pipe Wall Thickness | 23557 |  | 42226.31 | 42232.6 | [36 empty] | 7.85 | CML-46 | CML: Elbow | 3 | 77573 | 72804 | 2015-08-10 07:30 | 2.5 | 0.05473 | A2: Right Quadrant |  | 4.92 | 2.5 | 3.215 | 7.8 | 6 O'Clock | 350 | 7.92 | 350-FL-43512-01C02 | 20 | 12 O'Clock | 3 O'Clock | 6 O'Clock | 9 O'Clock | 5.3 |  | 7.9 | 7.8 | 7.8 | 7.9 |  |  |  | 4 | RADIAL
FL01 | Montara_Topside | FPSO | Flare (43) | Pipework | 350-FL-43512-01C02 | 47 | FPSO 2015 | Pipe Wall Thickness | 23558 |  | 42226.31 | 42232.6 | [36 empty] | 7.825 | CML-47 | CML: Pipe Length | 3 | 61142 | 58541 | 2015-08-10 07:30 | 2.5 | 0.10034 | A2: Right Quadrant |  | 4.92 | 2.5 | 3.215 | 7.7 | 3 O'Clock | 350 | 7.92 | 350-FL-43512-01C02 | 20 | 12 O'Clock | 3 O'Clock | 6 O'Clock | 9 O'Clock | 5.2 |  | 7.9 | 7.7 | 7.9 | 7.8 |  |  |  | 4 | RADIAL
FL01 | Montara_Topside | FPSO | Flare (43) | Pipework | 350-FL-43512-01C02 | 48 | FPSO 2015 | Pipe Wall Thickness | 23559 |  | 42226.31 | 42232.6 | [36 empty] | 7.775 | CML-48 | CML: Pipe Length | 3 | 54981 | 53193 | 2015-08-10 07:30 | 2.5 | 0.14594 | A1: Outside Quadrant |  | 4.92 | 2.5 | 3.215 | 7.6 | 3 O'Clock | 350 | 7.92 | 350-FL-43512-01C02 | 20 | 12 O'Clock | 3 O'Clock | 6 O'Clock | 9 O'Clock | 5.1 |  | 7.6 | 7.6 | 7.9 | 8 |  |  |  | 4 | RADIAL
FL01 | Montara_Topside | FPSO | Flare (43) | Pipework | 350-FL-43512-01C02 | 49 | FPSO 2015 | Pipe Wall Thickness | 23560 |  | 42226.31 | 42232.6 | [36 empty] | 7.725 | CML-49 | CML: Pipe Length | 3 | 51753 | 50391 | 2015-08-10 07:30 | 2.5 | 0.19155 | A2: Right Quadrant |  | 4.92 | 2.5 | 3.215 | 7.5 | 3 O'Clock | 350 | 7.92 | 350-FL-43512-01C02 | 20 | 12 O'Clock | 3 O'Clock | 6 O'Clock | 9 O'Clock | 5 |  | 7.6 | 7.5 | 7.8 | 8 |  |  |  | 4 | RADIAL
FL01 | Montara_Topside | FPSO | Flare (43) | Pipework | 350-FL-43512-01C02 | 50 | FPSO 2015 | Pipe Wall Thickness | 23561 |  | 42226.31 | 42232.6 | [36 empty] | 7.725 | CML-50 | CML: Pipe Length | 3 | 49767 | 48667 | 2015-08-10 07:30 | 2.5 | 0.23716 | A2: Right Quadrant |  | 4.92 | 2.5 | 3.215 | 7.4 | 3 O'Clock | 350 | 7.92 | 350-FL-43512-01C02 | 20 | 12 O'Clock | 3 O'Clock | 6 O'Clock | 9 O'Clock | 4.9 |  | 7.9 | 7.4 | 7.6 | 8 |  |  |  | 4 | RADIAL
FL01 | Montara_Topside | FPSO | Flare (43) | Pipework | 350-FL-43512-01C02 | 61 | FPSO 2015 | Pipe Wall Thickness | 6548 | Rope Access | 42093.29 | 42093.63 | [36 empty] | 8.65 | CML-61 | CML: type TBC | 3 | 61221 | 58610 | 2015-03-30 07:00 | 2.5 | 0 | A2: Right Quadrant |  | 4.92 | 2.5 | 3.215 | 8.4 | 9 O'Clock | 350 | 7.92 | 350-FL-43512-01C02 | 20 | 12 O'Clock | 3 O'Clock | 6 O'Clock | 9 O'Clock | 5.9 |  | 8.6 | 8.4 | 9.2 | 8.4 |  |  |  | 4 | RADIAL
FL01 | Montara_Topside | FPSO | Flare (43) | Pipework | 350-FL-43512-01C02 | 62 | FPSO 2015 | Pipe Wall Thickness | 6549 | Rope Access | 42093.29 | 42093.63 | [36 empty] | 8.575 | CML-62 | CML: type TBC | 3 | 222262 | 198406 | 2015-03-30 07:00 | 2.5 | 0.01094 | A3: Inside Quadrant |  | 4.92 | 2.5 | 3.215 | 7.9 | 6 O'Clock | 350 | 7.92 | 350-FL-43512-01C02 | 20 | 12 O'Clock | 3 O'Clock | 6 O'Clock | 9 O'Clock | 5.4 |  | 8.6 | 9.3 | 7.9 | 8.5 |  |  |  | 4 | RADIAL
FH01 | Montara_Topside | FPSO | Flare (43) | Pipework | 400-FH-43029-01C02 | 1 | FPSO 2013 | Pipe Wall Thickness | 10017 | Deck Level | 41582 | 41582 | [36 empty] | 7.7 | CML-1 | CML: Pipe Length | 3 | 42604 | 42447 | 2013-11-04 | 2.48 | 1.68462 | A1: Outside Quadrant |  | 4.92 | 2.48 | 3.205 | 7.2 | 12 O'Clock | 400 | 7.92 | 400-FH-43029-01C02 | 20 | 12 O'Clock | 3 O'Clock | 6 O'Clock | 9 O'Clock | 4.72 |  | 7.2 | 7.9 | 7.4 | 8.3 |  |  |  | 4 | RADIAL
FH01 | Montara_Topside | FPSO | Flare (43) | Pipework | 400-FH-43029-01C02 | 2 | FPSO 2013 | Pipe Wall Thickness | 10018 | Deck Level | 41582 | 41582 | [36 empty] | 7.85 | CML-2 | CML: Elbow | 3 | 45283 | 44769 | 2013-11-04 | 2.48 | 0.51474 | A2: Right Quadrant |  | 4.92 | 2.48 | 3.205 | 7.7 | 6 O'Clock | 400 | 7.92 | 400-FH-43029-01C02 | 20 | 12 O'Clock | 3 O'Clock | 6 O'Clock | 9 O'Clock | 5.22 |  | 7.8 | 7.7 | 7.7 | 8.2 |  |  |  | 4 | RADIAL
FH01 | Montara_Topside | FPSO | Flare (43) | Pipework | 400-FH-43029-01C02 | 3 | FPSO 2013 | Pipe Wall Thickness | 10019 | Deck Level | 41582 | 41582 | [36 empty] | 7.725 | CML-3 | CML: Elbow | 3 | 43446 | 43177 | 2013-11-04 | 2.48 | 0.98269 | A2: Right Quadrant |  | 4.92 | 2.48 | 3.205 | 7.5 | 6 O'Clock | 400 | 7.92 | 400-FH-43029-01C02 | 20 | 12 O'Clock | 3 O'Clock | 6 O'Clock | 9 O'Clock | 5.02 |  | 7.6 | 7.5 | 7.5 | 8.3 |  |  |  | 4 | RADIAL
FH01 | Montara_Topside | FPSO | Flare (43) | Pipework | 400-FH-43029-01C02 | 4 | FPSO 2013 | Pipe Wall Thickness | 10020 | Deck Level | 41582 | 41582 | [36 empty] | 7.625 | CML-4 | CML: Elbow | 3 | 43058 | 42840 | 2013-11-04 | 2.48 | 1.21667 | A4: Left Quadrant |  | 4.92 | 2.48 | 3.205 | 7.4 | 9 O'Clock | 400 | 7.92 | 400-FH-43029-01C02 | 20 | 12 O'Clock | 3 O'Clock | 6 O'Clock | 9 O'Clock | 4.92 |  | 7.7 | 7.7 | 7.7 | 7.4 |  |  |  | 4 | RADIAL
FH01 | Montara_Topside | FPSO | Flare (43) | Pipework | 400-FH-43029-01C02 | 5 | FPSO 2013 | Pipe Wall Thickness | 10021 | Deck Level | 41582 | 41582 | [36 empty] | 7.7 | CML-5 | CML: Elbow | 3 | 44078 | 43724 | 2013-11-04 | 2.48 | 0.74872 | A1: Outside Quadrant |  | 4.92 | 2.48 | 3.205 | 7.6 | 9 O'Clock | 400 | 7.92 | 400-FH-43029-01C02 | 20 | 12 O'Clock | 3 O'Clock | 6 O'Clock | 9 O'Clock | 5.12 |  | 7.6 | 7.8 | 7.8 | 7.6 |  |  |  | 4 | RADIAL
FH01 | Montara_Topside | FPSO | Flare (43) | Pipework | 400-FH-43029-01C02 | 6 | FPSO 2013 | Pipe Wall Thickness | 10022 | Deck Level | 41582 | 41582 | [36 empty] | 8.05 | CML-6 | CML: Elbow | 3 | 83858 | 78203 | 2013-11-04 | 2.48 | 0.04679 | A2: Right Quadrant |  | 4.92 | 2.48 | 3.205 | 7.9 | 6 O'Clock | 400 | 7.92 | 400-FH-43029-01C02 | 20 | 12 O'Clock | 3 O'Clock | 6 O'Clock | 9 O'Clock | 5.42 |  | 8 | 7.9 | 7.9 | 8.4 |  |  |  | 4 | RADIAL
FH01 | Montara_Topside | FPSO | Flare (43) | Pipework | 400-FH-43029-01C02 | 7 | FPSO 2013 | Pipe Wall Thickness | 10023 | Deck Level | 41582 | 41582 | [36 empty] | 7.85 | CML-7 | CML: Pipe Length | 3 | 48498 | 47555 | 2013-11-04 | 2.48 | 0.28077 | A2: Right Quadrant |  | 4.92 | 2.48 | 3.205 | 7.8 | 9 O'Clock | 400 | 7.92 | 400-FH-43029-01C02 | 20 | 12 O'Clock | 3 O'Clock | 6 O'Clock | 9 O'Clock | 5.32 |  | 7.9 | 7.8 | 7.9 | 7.8 |  |  |  | 4 | RADIAL
FH01 | Montara_Topside | FPSO | Flare (43) | Pipework | 400-FH-43029-01C02 | 8 | FPSO 2013 | Pipe Wall Thickness | 10024 | Deck Level | 41582 | 41582 | [36 empty] | 7.8 | CML-8 | CML: Pipe Length | 3 | 45283 | 44769 | 2013-11-04 | 2.48 | 0.51474 | A2: Right Quadrant |  | 4.92 | 2.48 | 3.205 | 7.7 | 3 O'Clock | 400 | 7.92 | 400-FH-43029-01C02 | 20 | 12 O'Clock | 3 O'Clock | 6 O'Clock | 9 O'Clock | 5.22 |  | 7.8 | 7.7 | 7.8 | 7.9 |  |  |  | 4 | RADIAL
FH01 | Montara_Topside | FPSO | Flare (43) | Pipework | 400-FH-43030-01C02 | 1 | FPSO 2013 | Pipe Wall Thickness | 10025 | Deck Level | 41582 | 41582 | [36 empty] | 7.85 | CML-1 | CML: type TBC | 3 | 48472 | 47542 | 2013-11-04 | 2.5 | 0.28077 | A1: Outside Quadrant |  | 4.92 | 2.5 | 3.215 | 7.8 | 6 O'Clock | 400 | 7.92 | 400-FH-43030-01C02 | 20 | 12 O'Clock | 3 O'Clock | 6 O'Clock | 9 O'Clock | 5.3 |  | 7.8 | 7.9 | 7.8 | 7.9 |  |  |  | 4 | RADIAL
FH01 | Montara_Topside | FPSO | Flare (43) | Pipework | 400-FH-43030-01C02 | 2 | FPSO 2013 | Pipe Wall Thickness | 10026 | Deck Level | 41582 | 41582 | [36 empty] | 8 | CML-2 | CML: type TBC | 3 | 83702 | 78125 | 2013-11-04 | 2.5 | 0.04679 | A1: Outside Quadrant |  | 4.92 | 2.5 | 3.215 | 7.9 | 6 O'Clock | 400 | 7.92 | 400-FH-43030-01C02 | 20 | 12 O'Clock | 3 O'Clock | 6 O'Clock | 9 O'Clock | 5.4 |  | 7.9 | 7.9 | 7.9 | 8.3 |  |  |  | 4 | RADIAL
FH01 | Montara_Topside | FPSO | Flare (43) | Pipework | 400-FH-43030-01C02 | 3 | FPSO 2013 | Pipe Wall Thickness | 10027 | Deck Level | 41582 | 41582 | [36 empty] | 7.9 | CML-3 | CML: type TBC | 3 | 48472 | 47542 | 2013-11-04 | 2.5 | 0.28077 | A1: Outside Quadrant |  | 4.92 | 2.5 | 3.215 | 7.8 | 6 O'Clock | 400 | 7.92 | 400-FH-43030-01C02 | 20 | 12 O'Clock | 3 O'Clock | 6 O'Clock | 9 O'Clock | 5.3 |  | 7.8 | 7.8 | 7.8 | 8.2 |  |  |  | 4 | RADIAL
FH01 | Montara_Topside | FPSO | Flare (43) | Pipework | 400-FH-43030-01C02 | 4 | FPSO 2013 | Pipe Wall Thickness | 10028 | Deck Level | 41582 | 41582 | [36 empty] | 7.75 | CML-4 | CML: type TBC | 3 | 45269 | 44762 | 2013-11-04 | 2.5 | 0.51474 | A2: Right Quadrant |  | 4.92 | 2.5 | 3.215 | 7.7 | 6 O'Clock | 400 | 7.92 | 400-FH-43030-01C02 | 20 | 12 O'Clock | 3 O'Clock | 6 O'Clock | 9 O'Clock | 5.2 |  | 7.8 | 7.7 | 7.7 | 7.8 |  |  |  | 4 | RADIAL
FH01 | Montara_Topside | FPSO | Flare (43) | Pipework | 400-FH-43030-01C02 | 5 | FPSO 2013 | Pipe Wall Thickness | 10029 | Deck Level | 41582 | 41582 | [36 empty] | 7.8 | CML-5 | CML: type TBC | 3 | 48472 | 47542 | 2013-11-04 | 2.5 | 0.28077 | A1: Outside Quadrant |  | 4.92 | 2.5 | 3.215 | 7.8 | 9 O'Clock | 400 | 7.92 | 400-FH-43030-01C02 | 20 | 12 O'Clock | 3 O'Clock | 6 O'Clock | 9 O'Clock | 5.3 |  | 7.8 | 7.8 | 7.8 | 7.8 |  |  |  | 4 | RADIAL
FH01 | Montara_Topside | FPSO | Flare (43) | Pipework | 400-FH-43030-01C02 | 6 | FPSO 2013 | Pipe Wall Thickness | 10030 | Deck Level | 41582 | 41582 | [36 empty] | 8.075 | CML-6 | CML: type TBC | 3 | 83702 | 78125 | 2013-11-04 | 2.5 | 0.04679 | A1: Outside Quadrant |  | 4.92 | 2.5 | 3.215 | 7.9 | 12 O'Clock | 400 | 7.92 | 400-FH-43030-01C02 | 20 | 12 O'Clock | 3 O'Clock | 6 O'Clock | 9 O'Clock | 5.4 |  | 7.9 | 8 | 8.1 | 8.3 |  |  |  | 4 | RADIAL
FH01 | Montara_Topside | FPSO | Flare (43) | Pipework | 400-FH-43030-01C02 | 7 | FPSO 2013 | Pipe Wall Thickness | 10031 | Deck Level | 41582 | 41582 | [36 empty] | 7.85 | CML-7 | CML: type TBC | 3 | 48472 | 47542 | 2013-11-04 | 2.5 | 0.28077 | A1: Outside Quadrant |  | 4.92 | 2.5 | 3.215 | 7.8 | 3 O'Clock | 400 | 7.92 | 400-FH-43030-01C02 | 20 | 12 O'Clock | 3 O'Clock | 6 O'Clock | 9 O'Clock | 5.3 |  | 7.8 | 7.8 | 7.9 | 7.9 |  |  |  | 4 | RADIAL
FH01 | Montara_Topside | FPSO | Flare (43) | Pipework | 400-FH-43030-01C02 | 8 | FPSO 2013 | Pipe Wall Thickness | 10032 | Deck Level | 41582 | 41582 | [36 empty] | 7.85 | CML-8 | CML: type TBC | 3 | 48472 | 47542 | 2013-11-04 | 2.5 | 0.28077 | A1: Outside Quadrant |  | 4.92 | 2.5 | 3.215 | 7.8 | 3 O'Clock | 400 | 7.92 | 400-FH-43030-01C02 | 20 | 12 O'Clock | 3 O'Clock | 6 O'Clock | 9 O'Clock | 5.3 |  | 7.8 | 7.8 | 7.9 | 7.9 |  |  |  | 4 | RADIAL
FH01 | Montara_Topside | FPSO | Flare (43) | Pipework | 400-FH-43500-01C02 | 1 | FPSO 2014 | Pipe Wall Thickness | 5637 | Rope access | 41811.29 | 41811.42 | [36 empty] | 10.025 | CML-1 | CML: type TBC | 3 | 61221 | 58610 | 2014-06-21 07:00 | 2.5 | 0 | A3: Inside Quadrant |  | 4.92 | 2.5 | 3.215 | 8.7 | 6 O'Clock | 400 | 7.92 | 400-FH-43500-01C02 | 20 | 12 O'Clock | 3 O'Clock | 6 O'Clock | 9 O'Clock | 6.2 |  | 9.9 | 10.6 | 8.7 | 10.9 |  |  |  | 4 | RADIAL
FH01 | Montara_Topside | FPSO | Flare (43) | Pipework | 400-FH-43500-01C02 | 2 | FPSO 2014 | Pipe Wall Thickness | 5638 | Rope access | 41811.29 | 41811.42 | [36 empty] | 10.025 | CML-2 | CML: type TBC | 3 | 61221 | 58610 | 2014-06-21 07:00 | 2.5 | 0 | A3: Inside Quadrant |  | 4.92 | 2.5 | 3.215 | 9.7 | 6 O'Clock | 400 | 7.92 | 400-FH-43500-01C02 | 20 | 12 O'Clock | 3 O'Clock | 6 O'Clock | 9 O'Clock | 7.2 |  | 9.9 | 10.6 | 9.7 | 9.9 |  |  |  | 4 | RADIAL
FH01 | Montara_Topside | FPSO | Flare (43) | Pipework | 400-FH-43500-01C02 | 3 | FPSO 2014 | Pipe Wall Thickness | 5639 | Rope access | 41811.29 | 41811.42 | [36 empty] | 9.525 | CML-3 | CML: type TBC | 3 | 61221 | 58610 | 2014-06-21 07:00 | 2.5 | 0 | A4: Left Quadrant |  | 4.92 | 2.5 | 3.215 | 9.2 | 9 O'Clock | 400 | 7.92 | 400-FH-43500-01C02 | 20 | 12 O'Clock | 3 O'Clock | 6 O'Clock | 9 O'Clock | 6.7 |  | 10.1 | 9.3 | 9.5 | 9.2 |  |  |  | 4 | RADIAL
FH01 | Montara_Topside | FPSO | Flare (43) | Pipework | 400-FH-43500-01C02 | 4 | FPSO 2014 | Pipe Wall Thickness | 5640 | Rope access | 41811.29 | 41811.42 | [36 empty] | 12.675 | CML-4 | CML: type TBC | 3 | 61221 | 58610 | 2014-06-21 07:00 | 2.5 | 0 | A4: Left Quadrant |  | 4.92 | 2.5 | 3.215 | 11.8 | 9 O'Clock | 400 | 7.92 | 400-FH-43500-01C02 | 20 | 12 O'Clock | 3 O'Clock | 6 O'Clock | 9 O'Clock | 9.3 |  | 12.3 | 14.3 | 12.3 | 11.8 |  |  |  | 4 | RADIAL
FH01 | Montara_Topside | FPSO | Flare (43) | Pipework | 400-FH-43500-01C02 | 5 | FPSO 2014 | Pipe Wall Thickness | 5641 | Rope access | 41811.29 | 41811.42 | [36 empty] | 9.825 | CML-5 | CML: type TBC | 3 | 61221 | 58610 | 2014-06-21 07:00 | 2.5 | 0 | A3: Inside Quadrant |  | 4.92 | 2.5 | 3.215 | 9 | 6 O'Clock | 400 | 7.92 | 400-FH-43500-01C02 | 20 | 12 O'Clock | 3 O'Clock | 6 O'Clock | 9 O'Clock | 6.5 |  | 10.6 | 10 | 9 | 9.7 |  |  |  | 4 | RADIAL
FH01 | Montara_Topside | FPSO | Flare (43) | Pipework | 400-FH-43500-01C02 | 6 | FPSO 2014 | Pipe Wall Thickness | 5642 | Rope access | 41811.29 | 41811.42 | [36 empty] | 13.075 | CML-6 | CML: type TBC | 3 | 61221 | 58610 | 2014-06-21 07:00 | 2.5 | 0 | A3: Inside Quadrant |  | 4.92 | 2.5 | 3.215 | 12 | 9 O'Clock | 400 | 7.92 | 400-FH-43500-01C02 | 20 | 12 O'Clock | 3 O'Clock | 6 O'Clock | 9 O'Clock | 9.5 |  | 15 | 13.3 | 12 | 12 |  |  |  | 4 | RADIAL
FH01 | Montara_Topside | FPSO | Flare (43) | Pipework | 400-FH-43500-01C02 | 7 | FPSO 2014 | Pipe Wall Thickness | 5643 | Rope access | 41811.29 | 41811.42 | [36 empty] | 9.9 | CML-7 | CML: type TBC | 3 | 61221 | 58610 | 2014-06-21 07:00 | 2.5 | 0 | A3: Inside Quadrant |  | 4.92 | 2.5 | 3.215 | 9.4 | 6 O'Clock | 400 | 7.92 | 400-FH-43500-01C02 | 20 | 12 O'Clock | 3 O'Clock | 6 O'Clock | 9 O'Clock | 6.9 |  | 10.6 | 9.7 | 9.4 | 9.9 |  |  |  | 4 | RADIAL
FH01 | Montara_Topside | FPSO | Flare (43) | Pipework | 400-FH-43500-01C02 | 8 | FPSO 2014 | Pipe Wall Thickness | 5644 | Rope access | 41811.29 | 41811.42 | [36 empty] | 10.05 | CML-8 | CML: type TBC | 3 | 61221 | 58610 | 2014-06-21 07:00 | 2.5 | 0 | A1: Outside Quadrant |  | 4.92 | 2.5 | 3.215 | 9.5 | 12 O'Clock | 400 | 7.92 | 400-FH-43500-01C02 | 20 | 12 O'Clock | 3 O'Clock | 6 O'Clock | 9 O'Clock | 7 |  | 9.5 | 9.8 | 10.6 | 10.3 |  |  |  | 4 | RADIAL
FH01 | Montara_Topside | FPSO | Flare (43) | Pipework | 400-FH-43500-01C02 | 9 | FPSO 2014 | Pipe Wall Thickness | 5645 | Rope access | 41811.29 | 41811.42 | [36 empty] | 9.7 | CML-9 | CML: type TBC | 3 | 61221 | 58610 | 2014-06-21 07:00 | 2.5 | 0 | A2: Right Quadrant |  | 4.92 | 2.5 | 3.215 | 9 | 3 O'Clock | 400 | 7.92 | 400-FH-43500-01C02 | 20 | 12 O'Clock | 3 O'Clock | 6 O'Clock | 9 O'Clock | 6.5 |  | 10.4 | 9 | 10.2 | 9.2 |  |  |  | 4 | RADIAL
FH01 | Montara_Topside | FPSO | Flare (43) | Pipework | 400-FH-43500-01C02 | 10 | FPSO 2014 | Pipe Wall Thickness | 5646 | Rope access | 41811.29 | 41811.42 | [36 empty] | 8.375 | CML-10 | CML: type TBC | 3 | 61221 | 58610 | 2014-06-21 07:00 | 2.5 | 0 | A1: Outside Quadrant |  | 4.92 | 2.5 | 3.215 | 8.2 | 9 O'Clock | 400 | 7.92 | 400-FH-43500-01C02 | 20 | 12 O'Clock | 3 O'Clock | 6 O'Clock | 9 O'Clock | 5.7 |  | 8.2 | 8.8 | 8.3 | 8.2 |  |  |  | 4 | RADIAL
FH01 | Montara_Topside | FPSO | Flare (43) | Pipework | 400-FH-43500-01C02 | 11 | FPSO 2014 | Pipe Wall Thickness | 5647 | Rope access | 41811.29 | 41811.42 | [36 empty] | 7.65 | CML-11 | CML: type TBC | 3 | 43695 | 43396 | 2014-06-21 07:00 | 2.5 | 0.87155 | A2: Right Quadrant |  | 4.92 | 2.5 | 3.215 | 7 | 3 O'Clock | 400 | 7.92 | 400-FH-43500-01C02 | 20 | 12 O'Clock | 3 O'Clock | 6 O'Clock | 9 O'Clock | 4.5 |  | 9 | 7 | 7.5 | 7.1 |  |  |  | 4 | RADIAL
FH01 | Montara_Topside | FPSO | Flare (43) | Pipework | 400-FH-43500-01C02 | 12 | FPSO 2014 | Pipe Wall Thickness | 5648 | Rope access | 41811.29 | 41811.42 | [36 empty] | 7.85 | CML-12 | CML: type TBC | 3 | 46398 | 45742 | 2014-06-21 07:00 | 2.5 | 0.39788 | A1: Outside Quadrant |  | 4.92 | 2.5 | 3.215 | 7.5 | 12 O'Clock | 400 | 7.92 | 400-FH-43500-01C02 | 20 | 12 O'Clock | 3 O'Clock | 6 O'Clock | 9 O'Clock | 5 |  | 7.5 | 8.4 | 7.6 | 7.9 |  |  |  | 4 | RADIAL
FH01 | Montara_Topside | FPSO | Flare (43) | Pipework | 400-FH-43500-01C02 | 13 | FPSO 2014 | Pipe Wall Thickness | 5649 | Rope access | 41811.29 | 41811.42 | [36 empty] | 12.825 | CML-13 | CML: type TBC | 3 | 61221 | 58610 | 2014-06-21 07:00 | 2.5 | 0 | A3: Inside Quadrant |  | 4.92 | 2.5 | 3.215 | 12.3 | 6 O'Clock | 400 | 7.92 | 400-FH-43500-01C02 | 20 | 12 O'Clock | 3 O'Clock | 6 O'Clock | 9 O'Clock | 9.8 |  | 13.8 | 12.5 | 12.3 | 12.7 |  |  |  | 4 | RADIAL
FH01 | Montara_Topside | FPSO | Flare (43) | Pipework | 400-FH-43500-01C02 | 14 | FPSO 2014 | Pipe Wall Thickness | 5650 | Readings taking at weld | 41811.29 | 41811.42 | [36 empty] | 8.475 | CML-14 | CML: type TBC | 3 | 61221 | 58610 | 2014-06-21 07:00 | 2.5 | 0 | A2: Right Quadrant |  | 4.92 | 2.5 | 3.215 | 8.1 | 3 O'Clock | 400 | 7.92 | 400-FH-43500-01C02 | 20 | 12 O'Clock | 3 O'Clock | 6 O'Clock | 9 O'Clock | 5.6 |  | 8.4 | 8.1 | 8.9 | 8.5 |  |  |  | 4 | RADIAL
FH01 | Montara_Topside | FPSO | Flare (43) | Pipework | 400-FH-43500-01C02 | 15 | FPSO 2014 | Pipe Wall Thickness | 5651 | Readings taking at weld | 41811.29 | 41811.42 | [36 empty] | 8.05 | CML-15 | CML: type TBC | 3 | 145840 | 132065 | 2014-06-21 07:00 | 2.5 | 0.01895 | A2: Right Quadrant |  | 4.92 | 2.5 | 3.215 | 7.9 | 3 O'Clock | 400 | 7.92 | 400-FH-43500-01C02 | 20 | 12 O'Clock | 3 O'Clock | 6 O'Clock | 9 O'Clock | 5.4 |  | 8.1 | 7.9 | 8.2 | 8 |  |  |  | 4 | RADIAL
FH01 | Montara_Topside | FPSO | Flare (43) | Pipework | 400-FH-43500-01C02 | 16 | FPSO 2014 | Pipe Wall Thickness | 5652 | Rope access | 41811.29 | 41811.42 | [36 empty] | 9.575 | CML-16 | CML: type TBC | 3 | 61221 | 58610 | 2014-06-21 07:00 | 2.5 | 0 | A2: Right Quadrant |  | 4.92 | 2.5 | 3.215 | 9.3 | 3 O'Clock | 400 | 7.92 | 400-FH-43500-01C02 | 20 | 12 O'Clock | 3 O'Clock | 6 O'Clock | 9 O'Clock | 6.8 |  | 9.8 | 9.3 | 9.4 | 9.8 |  |  |  | 4 | RADIAL
FH01 | Montara_Topside | FPSO | Flare (43) | Pipework | 400-FH-43500-01C02 | 17 | FPSO 2014 | Pipe Wall Thickness | 5653 | Rope access | 41811.29 | 41811.42 | [36 empty] | 10.05 | CML-17 | CML: type TBC | 3 | 61221 | 58610 | 2014-06-21 07:00 | 2.5 | 0 | A4: Left Quadrant |  | 4.92 | 2.5 | 3.215 | 9.4 | 9 O'Clock | 400 | 7.92 | 400-FH-43500-01C02 | 20 | 12 O'Clock | 3 O'Clock | 6 O'Clock | 9 O'Clock | 6.9 |  | 9.9 | 10.1 | 10.8 | 9.4 |  |  |  | 4 | RADIAL
FH01 | Montara_Topside | FPSO | Flare (43) | Pipework | 400-FH-43508-01C02 | 1 | FPSO 2015 | Pipe Wall Thickness | 6550 | Rope Access | 42093.29 | 42093.63 | [36 empty] | 9.2 | CML-1 | CML: Pipe Length | 3 | 61221 | 58610 | 2015-03-30 07:00 | 2.5 | 0 | A2: Right Quadrant |  | 4.92 | 2.5 | 3.215 | 8.4 | 3 O'Clock | 400 | 7.92 | 400-FH-43508-01C02 | 20 | 12 O'Clock | 3 O'Clock | 6 O'Clock | 9 O'Clock | 5.9 |  | 9.6 | 8.4 | 9.3 | 9.5 |  |  |  | 4 | RADIAL
FH01 | Montara_Topside | FPSO | Flare (43) | Pipework | 400-FH-43508-01C02 | 2 | FPSO 2015 | Pipe Wall Thickness | 6551 | Rope Access.Line is FFS. Action: to recheck in a year (Mar. 2016) to confirm CR. | 42093.29 | 42093.63 |  |  | Administrator | 42254.68 | [32 empty] | 7.1 | CML-2 | CML: Elbow | 3 | 43972 | 43636 | 2015-03-30 07:00 | 2.5 | 0.77672 | A4: Left Quadrant |  | 4.92 | 2.5 | 3.215 | 6.5 | 9 O'Clock | 400 | 7.92 | 400-FH-43508-01C02 | 20 | 12 O'Clock | 3 O'Clock | 6 O'Clock | 9 O'Clock | 4 |  | 7.2 | 8 | 6.7 | 6.5 |  |  |  | 4 | RADIAL
FH01 | Montara_Topside | FPSO | Flare (43) | Pipework | 400-FH-43508-01C02 | 3 | FPSO 2015 | Pipe Wall Thickness | 6552 | Rope Access. Line is FFS. Action: to recheck in a year (Mar. 2016) to confirm CR. | 42093.29 | 42093.63 |  |  | Administrator | 42254.67 | [32 empty] | 7.325 | CML-3 | CML: Elbow | 3 | 43528 | 43251 | 2015-03-30 07:00 | 2.5 | 0.94082 | A2: Right Quadrant |  | 4.92 | 2.5 | 3.215 | 6.2 | 3 O'Clock | 400 | 7.92 | 400-FH-43508-01C02 | 20 | 12 O'Clock | 3 O'Clock | 6 O'Clock | 9 O'Clock | 3.7 |  | 7.3 | 6.2 | 8.1 | 7.7 |  |  |  | 4 | RADIAL
FH01 | Montara_Topside | FPSO | Flare (43) | Pipework | 400-FH-43508-01C02 | 4 | FPSO 2015 | Pipe Wall Thickness | 6553 | Rope Access | 42093.29 | 42093.63 | [36 empty] | 7.5 | CML-4 | CML: Elbow | 3 | 46449 | 45786 | 2015-03-30 07:00 | 2.5 | 0.39383 | A4: Left Quadrant |  | 4.92 | 2.5 | 3.215 | 7.2 | 9 O'Clock | 400 | 7.92 | 400-FH-43508-01C02 | 20 | 12 O'Clock | 3 O'Clock | 6 O'Clock | 9 O'Clock | 4.7 |  | 7.5 | 7.5 | 7.8 | 7.2 |  |  |  | 4 | RADIAL
FH01 | Montara_Topside | FPSO | Flare (43) | Pipework | 400-FH-43508-01C02 | 5 | FPSO 2015 | Pipe Wall Thickness | 6554 | Rope Access | 42093.29 | 42093.63 | [36 empty] | 11.625 | CML-5 | CML: Reducer | 3 | 59395 | 57697 | 2015-03-30 07:00 | 3 | 0 | A2: Right Quadrant |  | 4.92 | 3 | 3.465 | 11.4 | 3 O'Clock | 500 | 7.92 | 400-FH-43508-01C02 | 20 | 12 O'Clock | 3 O'Clock | 6 O'Clock | 9 O'Clock | 8.4 |  | 12 | 11.4 | 11.5 | 11.6 |  |  |  | 4 | RADIAL
FH01 | Montara_Topside | FPSO | Flare (43) | Pipework | 400-FH-43508-01C02 | 6 | FPSO 2015 | Pipe Wall Thickness | 6555 | Rope Access | 42093.29 | 42093.63 | [36 empty] | 9.575 | CML-6 | CML: Pipe Length | 3 | 59395 | 57697 | 2015-03-30 07:00 | 3 | 0 | A2: Right Quadrant |  | 4.92 | 3 | 3.465 | 9.4 | 6 O'Clock | 500 | 7.92 | 400-FH-43508-01C02 | 20 | 12 O'Clock | 3 O'Clock | 6 O'Clock | 9 O'Clock | 6.4 |  | 9.5 | 9.4 | 9.4 | 10 |  |  |  | 4 | RADIAL
FH01 | Montara_Topside | FPSO | Flare (43) | Pipework | 400-FH-43508-01C02 | 7 | FPSO 2015 | Pipe Wall Thickness | 6556 | Rope Access | 42093.29 | 42093.63 | [36 empty] | 9.35 | CML-7 | CML: Pipe Length | 3 | 59395 | 57697 | 2015-03-30 07:00 | 3 | 0 | A1: Outside Quadrant |  | 4.92 | 3 | 3.465 | 8.5 | 12 O'Clock | 500 | 7.92 | 400-FH-43508-01C02 | 20 | 12 O'Clock | 3 O'Clock | 6 O'Clock | 9 O'Clock | 5.5 |  | 8.5 | 9.6 | 9.9 | 9.4 |  |  |  | 4 | RADIAL
FH01 | Montara_Topside | FPSO | Flare (43) | Pipework | 400-FH-43508-01C02 | 8 | FPSO 2015 | Pipe Wall Thickness | 6557 | Rope Access | 42093.29 | 42093.63 | [36 empty] | 9.6 | CML-8 | CML: Pipe Length | 3 | 59395 | 57697 | 2015-03-30 07:00 | 3 | 0 | A1: Outside Quadrant |  | 4.92 | 3 | 3.465 | 9.2 | 12 O'Clock | 500 | 7.92 | 400-FH-43508-01C02 | 20 | 12 O'Clock | 3 O'Clock | 6 O'Clock | 9 O'Clock | 6.2 |  | 9.2 | 9.9 | 9.9 | 9.4 |  |  |  | 4 | RADIAL
FH01 | Montara_Topside | FPSO | Flare (43) | Pipework | 400-FH-43508-01C02 | 9 | FPSO 2015 | Pipe Wall Thickness | 6558 | Rope Access | 42093.29 | 42093.63 | [36 empty] | 8.925 | CML-9 | CML: Pipe Length | 3 | 59395 | 57697 | 2015-03-30 07:00 | 3 | 0 | A4: Left Quadrant |  | 4.92 | 3 | 3.465 | 8.7 | 9 O'Clock | 500 | 7.92 | 400-FH-43508-01C02 | 20 | 12 O'Clock | 3 O'Clock | 6 O'Clock | 9 O'Clock | 5.7 |  | 8.9 | 9.2 | 8.9 | 8.7 |  |  |  | 4 | RADIAL
FH01 | Montara_Topside | FPSO | Flare (43) | Pipework | 400-FH-43508-01C02 | 10 | FPSO 2015 | Pipe Wall Thickness | 6559 | Rope Access.Line is FFS. Action: to recheck in a year (Mar. 2016) to confirm CR. | 42093.29 | 42093.63 |  |  | Administrator | 42254.67 | [32 empty] | 8.9 | CML-10 | CML: Pipe Length | 3 | 59395 | 57697 | 2015-03-30 07:00 | 3 | 0 | A2: Right Quadrant |  | 4.92 | 3 | 3.465 | 8.1 | 3 O'Clock | 500 | 7.92 | 400-FH-43508-01C02 | 20 | 12 O'Clock | 3 O'Clock | 6 O'Clock | 9 O'Clock | 5.1 |  | 9 | 8.1 | 9 | 9.5 |  |  |  | 4 | RADIAL
FH01 | Montara_Topside | FPSO | Flare (43) | Pipework | 400-FH-43508-01C02 | 11 | FPSO 2015 | Pipe Wall Thickness | 6560 | Rope Access | 42093.29 | 42093.63 | [36 empty] | 11.575 | CML-11 | CML: Reducer | 3 | 59395 | 57697 | 2015-03-30 07:00 | 3 | 0 | A2: Right Quadrant |  | 4.92 | 3 | 3.465 | 11.1 | 3 O'Clock | 500 | 7.92 | 400-FH-43508-01C02 | 20 | 12 O'Clock | 3 O'Clock | 6 O'Clock | 9 O'Clock | 8.1 |  | 11.8 | 11.1 | 11.5 | 11.9 |  |  |  | 4 | RADIAL
FH01 | Montara_Topside | FPSO | Flare (43) | Pipework | 400-FH-43508-01C02 | 12 | FPSO 2015 | Pipe Wall Thickness | 6561 | Rope Access | 42093.29 | 42093.63 | [36 empty] | 9.275 | CML-12 | CML: Pipe Length | 3 | 61221 | 58610 | 2015-03-30 07:00 | 2.5 | 0 | A1: Outside Quadrant |  | 4.92 | 2.5 | 3.215 | 8.6 | 12 O'Clock | 400 | 7.92 | 400-FH-43508-01C02 | 20 | 12 O'Clock | 3 O'Clock | 6 O'Clock | 9 O'Clock | 6.1 |  | 8.6 | 9.3 | 10 | 9.2 |  |  |  | 4 | RADIAL
FH01 | Montara_Topside | FPSO | Flare (43) | Pipework | 400-FH-43508-01C02 | 13 | FPSO 2015 | Pipe Wall Thickness | 6562 | Rope Access | 42093.29 | 42093.63 | [36 empty] | 7.35 | CML-13 | CML: Elbow | 3 | 44655 | 44229 | 2015-03-30 07:00 | 2.5 | 0.61263 | A2: Right Quadrant |  | 4.92 | 2.5 | 3.215 | 6.8 | 3 O'Clock | 400 | 7.92 | 400-FH-43508-01C02 | 20 | 12 O'Clock | 3 O'Clock | 6 O'Clock | 9 O'Clock | 4.3 |  | 7.1 | 6.8 | 8.1 | 7.4 |  |  |  | 4 | RADIAL
FH01 | Montara_Topside | FPSO | Flare (43) | Pipework | 400-FH-43508-01C02 | 14 | FPSO 2015 | Pipe Wall Thickness | 6563 | Rope Access | 42093.29 | 42093.63 | [36 empty] | 7.6 | CML-14 | CML: Elbow | 3 | 48381 | 47463 | 2015-03-30 07:00 | 2.5 | 0.28443 | A1: Outside Quadrant |  | 4.92 | 2.5 | 3.215 | 7.4 | 12 O'Clock | 400 | 7.92 | 400-FH-43508-01C02 | 20 | 12 O'Clock | 3 O'Clock | 6 O'Clock | 9 O'Clock | 4.9 |  | 7.4 | 7.7 | 7.8 | 7.5 |  |  |  | 4 | RADIAL
FH01 | Montara_Topside | FPSO | Flare (43) | Pipework | 400-FH-43508-01C02 | 15 | FPSO 2015 | Pipe Wall Thickness | 6564 | Rope Access | 42093.29 | 42093.63 | [36 empty] | 7.7 | CML-15 | CML: Elbow | 3 | 45836 | 45254 | 2015-03-30 07:00 | 2.5 | 0.44853 | A2: Right Quadrant |  | 4.92 | 2.5 | 3.215 | 7.1 | 3 O'Clock | 400 | 7.92 | 400-FH-43508-01C02 | 20 | 12 O'Clock | 3 O'Clock | 6 O'Clock | 9 O'Clock | 4.6 |  | 8.2 | 7.1 | 7.4 | 8.1 |  |  |  | 4 | RADIAL
FH01 | Montara_Topside | FPSO | Flare (43) | Pipework | 400-FH-43508-01C02 | 16 | FPSO 2015 | Pipe Wall Thickness | 6565 | Rope Access | 42093.29 | 42093.63 | [36 empty] | 7.7 | CML-16 | CML: Elbow | 3 | 48381 | 47463 | 2015-03-30 07:00 | 2.5 | 0.28443 | A2: Right Quadrant |  | 4.92 | 2.5 | 3.215 | 7.4 | 3 O'Clock | 400 | 7.92 | 400-FH-43508-01C02 | 20 | 12 O'Clock | 3 O'Clock | 6 O'Clock | 9 O'Clock | 4.9 |  | 7.5 | 7.4 | 8.2 | 7.7 |  |  |  | 4 | RADIAL
FH01 | Montara_Topside | FPSO | Flare (43) | Pipework | 400-FH-43508-01C02 | 17 | FPSO 2015 | Pipe Wall Thickness | 6566 | Rope Access | 42093.29 | 42093.63 | [36 empty] | 9.125 | CML-17 | CML: Pipe Length | 3 | 61221 | 58610 | 2015-03-30 07:00 | 2.5 | 0 | A1: Outside Quadrant |  | 4.92 | 2.5 | 3.215 | 9 | 6 O'Clock | 400 | 7.92 | 400-FH-43508-01C02 | 20 | 12 O'Clock | 3 O'Clock | 6 O'Clock | 9 O'Clock | 6.5 |  | 9 | 9.3 | 9 | 9.2 |  |  |  | 4 | RADIAL
FH01 | Montara_Topside | FPSO | Flare (43) | Pipework | 400-FH-43508-01C02 | 18 | FPSO 2015 | Pipe Wall Thickness | 6567 | Rope Access | 42093.29 | 42093.63 | [36 empty] | 9.225 | CML-18 | CML: Pipe Length | 3 | 61221 | 58610 | 2015-03-30 07:00 | 2.5 | 0 | A3: Inside Quadrant |  | 4.92 | 2.5 | 3.215 | 8.9 | 6 O'Clock | 400 | 7.92 | 400-FH-43508-01C02 | 20 | 12 O'Clock | 3 O'Clock | 6 O'Clock | 9 O'Clock | 6.4 |  | 9.2 | 9.4 | 8.9 | 9.4 |  |  |  | 4 | RADIAL
FH01 | Montara_Topside | FPSO | Flare (43) | Pipework | 400-FH-43508-01C02 | 19 | FPSO 2015 | Pipe Wall Thickness | 6568 | Rope Access.Line is FFS. Action: to recheck in a year (Mar. 2016) to confirm CR. | 42093.29 | 42093.63 |  |  | Administrator | 42254.68 | [32 empty] | 7.4 | CML-19 | CML: Elbow | 3 | 44165 | 43804 | 2015-03-30 07:00 | 2.5 | 0.72202 | A4: Left Quadrant |  | 4.92 | 2.5 | 3.215 | 6.6 | 9 O'Clock | 400 | 7.92 | 400-FH-43508-01C02 | 20 | 12 O'Clock | 3 O'Clock | 6 O'Clock | 9 O'Clock | 4.1 |  | 7.7 | 8.2 | 7.1 | 6.6 |  |  |  | 4 | RADIAL
FH01 | Montara_Topside | FPSO | Flare (43) | Pipework | 400-FH-43508-01C02 | 20 | FPSO 2015 | Pipe Wall Thickness | 6569 | Rope Access | 42093.29 | 42093.63 | [36 empty] | 8.85 | CML-20 | CML: Pipe Length | 3 | 61221 | 58610 | 2015-03-30 07:00 | 2.5 | 0 | A1: Outside Quadrant |  | 4.92 | 2.5 | 3.215 | 8.6 | 9 O'Clock | 400 | 7.92 | 400-FH-43508-01C02 | 20 | 12 O'Clock | 3 O'Clock | 6 O'Clock | 9 O'Clock | 6.1 |  | 8.6 | 8.9 | 9.3 | 8.6 |  |  |  | 4 | RADIAL
FH01 | Montara_Topside | FPSO | Flare (43) | Pipework | 400-FH-43508-01C02 | 21 | FPSO 2015 | Pipe Wall Thickness | 6570 | Rope Access | 42093.29 | 42093.63 | [36 empty] | 9.55 | CML-21 | CML: Pipe Length | 3 | 61221 | 58610 | 2015-03-30 07:00 | 2.5 | 0 | A2: Right Quadrant |  | 4.92 | 2.5 | 3.215 | 9 | 3 O'Clock | 400 | 7.92 | 400-FH-43508-01C02 | 20 | 12 O'Clock | 3 O'Clock | 6 O'Clock | 9 O'Clock | 6.5 |  | 9.6 | 9 | 9.4 | 10.2 |  |  |  | 4 | RADIAL
FH01 | Montara_Topside | FPSO | Flare (43) | Pipework | 400-FH-43508-01C02 | 22 | FPSO 2015 | Pipe Wall Thickness | 6571 | Rope Access | 42093.29 | 42093.63 | [36 empty] | 9.225 | CML-22 | CML: Pipe Length | 3 | 61221 | 58610 | 2015-03-30 07:00 | 2.5 | 0 | A1: Outside Quadrant |  | 4.92 | 2.5 | 3.215 | 8.8 | 12 O'Clock | 400 | 7.92 | 400-FH-43508-01C02 | 20 | 12 O'Clock | 3 O'Clock | 6 O'Clock | 9 O'Clock | 6.3 |  | 8.8 | 9.6 | 9.4 | 9.1 |  |  |  | 4 | RADIAL
FH01 | Montara_Topside | FPSO | Flare (43) | Pipework | 400-FH-43508-01C02 | 23 | FPSO 2015 | Pipe Wall Thickness | 6572 | Rope Access | 42093.29 | 42093.63 |  |  | Administrator | 42254.67 | [32 empty] | 7.425 | CML-23 | CML: Elbow | 3 | 43972 | 43636 | 2015-03-30 07:00 | 2.5 | 0.77672 | A2: Right Quadrant |  | 4.92 | 2.5 | 3.215 | 6.5 | 3 O'Clock | 400 | 7.92 | 400-FH-43508-01C02 | 20 | 12 O'Clock | 3 O'Clock | 6 O'Clock | 9 O'Clock | 4 |  | 7.1 | 6.5 | 8.4 | 7.7 |  |  |  | 4 | RADIAL
FH01 | Montara_Topside | FPSO | Flare (43) | Pipework | 400-FH-43508-01C02 | 24 | FPSO 2015 | Pipe Wall Thickness | 6573 | Rope Access.Line is FFS. Action: to recheck in a year (Mar. 2016) to confirm CR. | 42093.29 | 42093.63 | [36 empty] | 8.925 | CML-24 | CML: Pipe Length | 3 | 61221 | 58610 | 2015-03-30 07:00 | 2.5 | 0 | A1: Outside Quadrant |  | 4.92 | 2.5 | 3.215 | 8.5 | 12 O'Clock | 400 | 7.92 | 400-FH-43508-01C02 | 20 | 12 O'Clock | 3 O'Clock | 6 O'Clock | 9 O'Clock | 6 |  | 8.5 | 9 | 9.2 | 9 |  |  |  | 4 | RADIAL
FH01 | Montara_Topside | FPSO | Flare (43) | Pipework | 400-FH-43508-01C02 | 25 | FPSO 2015 | Pipe Wall Thickness | 6574 | Rope Access | 42093.29 | 42093.63 | [36 empty] | 9.3 | CML-25 | CML: Pipe Length | 3 | 61221 | 58610 | 2015-03-30 07:00 | 2.5 | 0 | A3: Inside Quadrant |  | 4.92 | 2.5 | 3.215 | 8.8 | 6 O'Clock | 400 | 7.92 | 400-FH-43508-01C02 | 20 | 12 O'Clock | 3 O'Clock | 6 O'Clock | 9 O'Clock | 6.3 |  | 9.7 | 9.2 | 8.8 | 9.5 |  |  |  | 4 | RADIAL
FH01 | Montara_Topside | FPSO | Flare (43) | Pipework | 400-FH-43508-01C02 | 26 | FPSO 2015 | Pipe Wall Thickness | 6575 | Rope Access | 42093.29 | 42093.63 | [36 empty] | 9.15 | CML-26 | CML: Pipe Length | 3 | 61221 | 58610 | 2015-03-30 07:00 | 2.5 | 0 | A2: Right Quadrant |  | 4.92 | 2.5 | 3.215 | 9.1 | 6 O'Clock | 400 | 7.92 | 400-FH-43508-01C02 | 20 | 12 O'Clock | 3 O'Clock | 6 O'Clock | 9 O'Clock | 6.6 |  | 9.2 | 9.1 | 9.1 | 9.2 |  |  |  | 4 | RADIAL
FH01 | Montara_Topside | FPSO | Flare (43) | Pipework | 400-FH-43508-01C02 | 27 | FPSO 2015 | Pipe Wall Thickness | 6576 | Rope Access | 42093.29 | 42093.63 | [36 empty] | 7.5 | CML-27 | CML: Elbow | 3 | 48381 | 47463 | 2015-03-30 07:00 | 2.5 | 0.28443 | A2: Right Quadrant |  | 4.92 | 2.5 | 3.215 | 7.4 | 6 O'Clock | 400 | 7.92 | 400-FH-43508-01C02 | 20 | 12 O'Clock | 3 O'Clock | 6 O'Clock | 9 O'Clock | 4.9 |  | 7.5 | 7.4 | 7.4 | 7.7 |  |  |  | 4 | RADIAL
FH01 | Montara_Topside | FPSO | Flare (43) | Pipework | 400-FH-43508-01C02 | 28 | FPSO 2015 | Pipe Wall Thickness | 6577 | Rope Access | 42093.29 | 42093.63 | [36 empty] | 7.425 | CML-28 | CML: Elbow | 3 | 44655 | 44229 | 2015-03-30 07:00 | 2.5 | 0.61263 | A4: Left Quadrant |  | 4.92 | 2.5 | 3.215 | 6.8 | 9 O'Clock | 400 | 7.92 | 400-FH-43508-01C02 | 20 | 12 O'Clock | 3 O'Clock | 6 O'Clock | 9 O'Clock | 4.3 |  | 8 | 8 | 6.9 | 6.8 |  |  |  | 4 | RADIAL
FH01 | Montara_Topside | FPSO | Flare (43) | Pipework | 400-FH-43508-01C02 | 29 | FPSO 2015 | Pipe Wall Thickness | 6578 | Rope Access | 42093.29 | 42093.63 | [36 empty] | 8.85 | CML-29 | CML: Pipe Length | 3 | 61221 | 58610 | 2015-03-30 07:00 | 2.5 | 0 | A4: Left Quadrant |  | 4.92 | 2.5 | 3.215 | 8.1 | 9 O'Clock | 400 | 7.92 | 400-FH-43508-01C02 | 20 | 12 O'Clock | 3 O'Clock | 6 O'Clock | 9 O'Clock | 5.6 |  | 8.9 | 9.2 | 9.2 | 8.1 |  |  |  | 4 | RADIAL
FH01 | Montara_Topside | FPSO | Flare (43) | Pipework | 400-FH-43508-01C02 | 30 | FPSO 2015 | Pipe Wall Thickness | 6579 | Rope Access | 42093.29 | 42093.63 | [36 empty] | 7.675 | CML-30 | CML: Elbow | 3 | 44390 | 43999 | 2015-03-30 07:00 | 2.5 | 0.66732 | A4: Left Quadrant |  | 4.92 | 2.5 | 3.215 | 6.7 | 9 O'Clock | 400 | 7.92 | 400-FH-43508-01C02 | 20 | 12 O'Clock | 3 O'Clock | 6 O'Clock | 9 O'Clock | 4.2 |  | 8.5 | 8.1 | 7.4 | 6.7 |  |  |  | 4 | RADIAL
FH01 | Montara_Topside | FPSO | Flare (43) | Pipework | 400-FH-43508-01C02 | 31 | FPSO 2015 | Pipe Wall Thickness | 6580 | Rope Access | 42093.29 | 42093.63 | [36 empty] | 7.5 | CML-31 | CML: Elbow | 3 | 45836 | 45254 | 2015-03-30 07:00 | 2.5 | 0.44853 | A2: Right Quadrant |  | 4.92 | 2.5 | 3.215 | 7.1 | 3 O'Clock | 400 | 7.92 | 400-FH-43508-01C02 | 20 | 12 O'Clock | 3 O'Clock | 6 O'Clock | 9 O'Clock | 4.6 |  | 7.9 | 7.1 | 7.4 | 7.6 |  |  |  | 4 | RADIAL
FH01 | Montara_Topside | FPSO | Flare (43) | Pipework | 400-FH-43508-01C02 | 32 | FPSO 2015 | Pipe Wall Thickness | 6581 | Rope Access. No access to CML''s 33 - 55 due to Flare | 42093.29 | 42093.63 | [36 empty] | 8.85 | CML-32 | CML: Pipe Length | 3 | 61221 | 58610 | 2015-03-30 07:00 | 2.5 | 0 | A3: Inside Quadrant |  | 4.92 | 2.5 | 3.215 | 8.4 | 6 O'Clock | 400 | 7.92 | 400-FH-43508-01C02 | 20 | 12 O'Clock | 3 O'Clock | 6 O'Clock | 9 O'Clock | 5.9 |  | 9.1 | 8.9 | 8.4 | 9 |  |  |  | 4 | RADIAL
FH01 | Montara_Topside | FPSO | Flare (43) | Pipework | 400-FH-43508-01C02 | 43 | FPSO 2015 | Pipe Wall Thickness | 23562 |  | 42226.31 | 42232.6 | [36 empty] | 8.2 | CML-43 | CML: Elbow | 3 | 258310 | 229699 | 2015-08-10 07:30 | 2.5 | 0.00912 | A2: Right Quadrant |  | 4.92 | 2.5 | 3.215 | 7.9 | 3 O'Clock | 400 | 7.92 | 400-FH-43508-01C02 | 20 | 12 O'Clock | 3 O'Clock | 6 O'Clock | 9 O'Clock | 5.4 |  | 8 | 7.9 | 8 | 8.9 |  |  |  | 4 | RADIAL
FH01 | Montara_Topside | FPSO | Flare (43) | Pipework | 400-FH-43508-01C02 | 44 | FPSO 2015 | Pipe Wall Thickness | 23563 |  | 42226.31 | 42232.6 | [36 empty] | 7.925 | CML-44 | CML: Pipe Length | 3 | 77573 | 72804 | 2015-08-10 07:30 | 2.5 | 0.05473 | A4: Left Quadrant |  | 4.92 | 2.5 | 3.215 | 7.8 | 9 O'Clock | 400 | 7.92 | 400-FH-43508-01C02 | 20 | 12 O'Clock | 3 O'Clock | 6 O'Clock | 9 O'Clock | 5.3 |  | 8 | 7.9 | 8 | 7.8 |  |  |  | 4 | RADIAL
FH01 | Montara_Topside | FPSO | Flare (43) | Pipework | 400-FH-43508-01C02 | 45 | FPSO 2015 | Pipe Wall Thickness | 23564 |  | 42226.31 | 42232.6 | [36 empty] | 7.95 | CML-45 | CML: Elbow | 3 | 258310 | 229699 | 2015-08-10 07:30 | 2.5 | 0.00912 | A1: Outside Quadrant |  | 4.92 | 2.5 | 3.215 | 7.9 | 9 O'Clock | 400 | 7.92 | 400-FH-43508-01C02 | 20 | 12 O'Clock | 3 O'Clock | 6 O'Clock | 9 O'Clock | 5.4 |  | 7.9 | 8 | 8 | 7.9 |  |  |  | 4 | RADIAL
FH01 | Montara_Topside | FPSO | Flare (43) | Pipework | 400-FH-43508-01C02 | 46 | FPSO 2015 | Pipe Wall Thickness | 23565 |  | 42226.31 | 42232.6 | [36 empty] | 8.05 | CML-46 | CML: Pipe Length | 3 | 258310 | 229699 | 2015-08-10 07:30 | 2.5 | 0.00912 | A4: Left Quadrant |  | 4.92 | 2.5 | 3.215 | 7.9 | 9 O'Clock | 400 | 7.92 | 400-FH-43508-01C02 | 20 | 12 O'Clock | 3 O'Clock | 6 O'Clock | 9 O'Clock | 5.4 |  | 8 | 8 | 8.3 | 7.9 |  |  |  | 4 | RADIAL
FH01 | Montara_Topside | FPSO | Flare (43) | Pipework | 400-FH-43508-01C02 | 47 | FPSO 2015 | Pipe Wall Thickness | 23566 |  | 42226.31 | 42232.6 | [36 empty] | 25.575 | CML-47 | CML: Pipe Length | 3 | 51753 | 50391 | 2015-08-10 07:30 | 2.5 | 0.19155 | A1: Outside Quadrant |  | 4.92 | 2.5 | 3.215 | 7.5 | 12 O'Clock | 400 | 7.92 | 400-FH-43508-01C02 | 20 | 12 O'Clock | 3 O'Clock | 6 O'Clock | 9 O'Clock | 5 |  | 7.5 | 7.9 | 7.9 | 79 |  |  |  | 4 | RADIAL
FH01 | Montara_Topside | FPSO | Flare (43) | Pipework | 400-FH-43508-01C02 | 48 | FPSO 2015 | Pipe Wall Thickness | 23567 |  | 42226.31 | 42232.6 | [36 empty] | 7.825 | CML-48 | CML: Pipe Length | 3 | 77573 | 72804 | 2015-08-10 07:30 | 2.5 | 0.05473 | A1: Outside Quadrant |  | 4.92 | 2.5 | 3.215 | 7.8 | 9 O'Clock | 400 | 7.92 | 400-FH-43508-01C02 | 20 | 12 O'Clock | 3 O'Clock | 6 O'Clock | 9 O'Clock | 5.3 |  | 7.8 | 7.8 | 7.9 | 7.8 |  |  |  | 4 | RADIAL
FH01 | Montara_Topside | FPSO | Flare (43) | Pipework | 400-FH-43508-01C02 | 49 | FPSO 2015 | Pipe Wall Thickness | 23568 |  | 42226.31 | 42232.6 | [36 empty] | 7.875 | CML-49 | CML: Pipe Length | 3 | 54981 | 53193 | 2015-08-10 07:30 | 2.5 | 0.14594 | A1: Outside Quadrant |  | 4.92 | 2.5 | 3.215 | 7.6 | 12 O'Clock | 400 | 7.92 | 400-FH-43508-01C02 | 20 | 12 O'Clock | 3 O'Clock | 6 O'Clock | 9 O'Clock | 5.1 |  | 7.6 | 7.8 | 8.2 | 7.9 |  |  |  | 4 | RADIAL
FH01 | Montara_Topside | FPSO | Flare (43) | Pipework | 400-FH-43508-01C02 | 50 | FPSO 2015 | Pipe Wall Thickness | 23569 |  | 42226.3125 | 42232.6 | [36 empty] | 8.025 | CML-50 | CML: Pipe Length | 3 | 258310 | 229699 | 2015-08-10 07:30 | 2.5 | 0.00912 | A4: Left Quadrant |  | 4.92 | 2.5 | 3.215 | 7.9 | 9 O'Clock | 400 | 7.92 | 400-FH-43508-01C02 | 20 | 12 O'Clock | 3 O'Clock | 6 O'Clock | 9 O'Clock | 5.4 |  | 8 | 8 | 8.2 | 7.9 |  |  |  | 4 | RADIAL
FH01 | Montara_Topside | FPSO | Flare (43) | Pipework | 400-FH-43508-01C02 | 56 | FPSO 2015 | Pipe Wall Thickness | 6582 | Rope Access | 42093.29 | 42093.63 | [36 empty] | 9.175 | CML-56 | CML: type TBC | 3 | 61221 | 58610 | 2015-03-30 07:00 | 2.5 | 0 | A2: Right Quadrant |  | 4.92 | 2.5 | 3.215 | 8.9 | 3 O'Clock | 400 | 7.92 | 400-FH-43508-01C02 | 20 | 12 O'Clock | 3 O'Clock | 6 O'Clock | 9 O'Clock | 6.4 |  | 9.2 | 8.9 | 9.1 | 9.5 |  |  |  | 4 | RADIAL
FH01 | Montara_Topside | FPSO | Flare (43) | Pipework | 400-FH-43508-01C02 | 57 | FPSO 2015 | Pipe Wall Thickness | 6583 | Rope Access | 42093.29 | 42093.63 | [36 empty] | 9.3 | CML-57 | CML: type TBC | 3 | 61221 | 58610 | 2015-03-30 07:00 | 2.5 | 0 | A2: Right Quadrant |  | 4.92 | 2.5 | 3.215 | 9 | 3 O'Clock | 400 | 7.92 | 400-FH-43508-01C02 | 20 | 12 O'Clock | 3 O'Clock | 6 O'Clock | 9 O'Clock | 6.5 |  | 9.3 | 9 | 9.6 | 9.3 |  |  |  | 4 | RADIAL
WC01 | Montara_Topside | FPSO | Cooling Medium (40) | Pipework | 400-WC-40022-01C02 | 1 | FPSO 2014 | Pipe Wall Thickness | 1095 | Rope Access | 41719.4 | 41719.48 | [36 empty] | 8.65 | CML-1 | CML: type TBC | 3 | 60856 | 58427 | 2014-03-21 09:30 | 2.6 | 0 | A2: Right Quadrant |  | 4.92 | 2.6 | 3.265 | 8.6 | 6 O'Clock | 400 | 7.92 | 400-WC-40022-01C02 | 20 | 12 O'Clock | 3 O'Clock | 6 O'Clock | 9 O'Clock | 6 |  | 8.7 | 8.6 | 8.6 | 8.7 |  |  |  | 4 | RADIAL
WC01 | Montara_Topside | FPSO | Cooling Medium (40) | Pipework | 400-WC-40022-01C02 | 2 | FPSO 2014 | Pipe Wall Thickness | 1096 | Rope Access | 41719.4 | 41719.48 | [36 empty] | 8.825 | CML-2 | CML: type TBC | 3 | 60856 | 58427 | 2014-03-21 09:30 | 2.6 | 0 | A2: Right Quadrant |  | 4.92 | 2.6 | 3.265 | 8.5 | 3 O'Clock | 400 | 7.92 | 400-WC-40022-01C02 | 20 | 12 O'Clock | 3 O'Clock | 6 O'Clock | 9 O'Clock | 5.9 |  | 9.3 | 8.5 | 8.6 | 8.9 |  |  |  | 4 | RADIAL
WC01 | Montara_Topside | FPSO | Cooling Medium (40) | Pipework | 400-WC-40022-01C02 | 3 | FPSO 2014 | Pipe Wall Thickness | 1097 | Rope Access | 41719.4 | 41719.48 | [36 empty] | 10.525 | CML-3 | CML: type TBC | 3 | 60856 | 58427 | 2014-03-21 09:30 | 2.6 | 0 | A2: Right Quadrant |  | 4.92 | 2.6 | 3.265 | 10.2 | 3 O'Clock | 400 | 7.92 | 400-WC-40022-01C02 | 20 | 12 O'Clock | 3 O'Clock | 6 O'Clock | 9 O'Clock | 7.6 |  | 10.5 | 10.2 | 10.6 | 10.8 |  |  |  | 4 | RADIAL
WC01 | Montara_Topside | FPSO | Cooling Medium (40) | Pipework | 400-WC-40022-01C02 | 4 | FPSO 2014 | Pipe Wall Thickness | 1098 | Rope Access | 41719.4 | 41719.48 | [36 empty] | 8.7 | CML-4 | CML: type TBC | 3 | 60856 | 58427 | 2014-03-21 09:30 | 2.6 | 0 | A3: Inside Quadrant |  | 4.92 | 2.6 | 3.265 | 8.5 | 6 O'Clock | 400 | 7.92 | 400-WC-40022-01C02 | 20 | 12 O'Clock | 3 O'Clock | 6 O'Clock | 9 O'Clock | 5.9 |  | 8.8 | 8.7 | 8.5 | 8.8 |  |  |  | 4 | RADIAL
WC01 | Montara_Topside | FPSO | Cooling Medium (40) | Pipework | 400-WC-40022-01C02 | 5 | FPSO 2014 | Pipe Wall Thickness | 1099 | Rope Access | 41719.4 | 41719.48 | [36 empty] | 8.675 | CML-5 | CML: type TBC | 3 | 60856 | 58427 | 2014-03-21 09:30 | 2.6 | 0 | A3: Inside Quadrant |  | 4.92 | 2.6 | 3.265 | 8.5 | 6 O'Clock | 400 | 7.92 | 400-WC-40022-01C02 | 20 | 12 O'Clock | 3 O'Clock | 6 O'Clock | 9 O'Clock | 5.9 |  | 8.7 | 8.8 | 8.5 | 8.7 |  |  |  | 4 | RADIAL
WC01 | Montara_Topside | FPSO | Cooling Medium (40) | Pipework | 400-WC-40022-01C02 | 6 | FPSO 2014 | Pipe Wall Thickness | 1100 | Rope Access | 41719.4 | 41719.48 | [36 empty] | 10.275 | CML-6 | CML: type TBC | 3 | 60856 | 58427 | 2014-03-21 09:30 | 2.6 | 0 | A1: Outside Quadrant |  | 4.92 | 2.6 | 3.265 | 9.8 | 12 O'Clock | 400 | 7.92 | 400-WC-40022-01C02 | 20 | 12 O'Clock | 3 O'Clock | 6 O'Clock | 9 O'Clock | 7.2 |  | 9.8 | 10.8 | 10.4 | 10.1 |  |  |  | 4 | RADIAL
WC01 | Montara_Topside | FPSO | Cooling Medium (40) | Pipework | 400-WC-40022-01C02 | 7 | FPSO 2014 | Pipe Wall Thickness | 1101 | Rope Access | 41719.4 | 41719.48 | [36 empty] | 8.675 | CML-7 | CML: type TBC | 3 | 60856 | 58427 | 2014-03-21 09:30 | 2.6 | 0 | A2: Right Quadrant |  | 4.92 | 2.6 | 3.265 | 8.2 | 3 O'Clock | 400 | 7.92 | 400-WC-40022-01C02 | 20 | 12 O'Clock | 3 O'Clock | 6 O'Clock | 9 O'Clock | 5.6 |  | 8.9 | 8.2 | 8.7 | 8.9 |  |  |  | 4 | RADIAL
WC01 | Montara_Topside | FPSO | Cooling Medium (40) | Pipework | 400-WC-40022-01C02 | 8 | FPSO 2014 | Pipe Wall Thickness | 1102 | Rope Access | 41719.4 | 41719.48 | [36 empty] | 12.7 | CML-8 | CML: type TBC | 3 | 60856 | 58427 | 2014-03-21 09:30 | 2.6 | 0 | A2: Right Quadrant |  | 4.92 | 2.6 | 3.265 | 12.1 | 3 O'Clock | 400 | 7.92 | 400-WC-40022-01C02 | 20 | 12 O'Clock | 3 O'Clock | 6 O'Clock | 9 O'Clock | 9.5 |  | 13.3 | 12.1 | 13.2 | 12.2 |  |  |  | 4 | RADIAL
WC01 | Montara_Topside | FPSO | Cooling Medium (40) | Pipework | 400-WC-40022-01C02 | 9 | FPSO 2014 | Pipe Wall Thickness | 1103 | Rope Access | 41719.4 | 41719.48 | [36 empty] | 8.9 | CML-9 | CML: type TBC | 3 | 60856 | 58427 | 2014-03-21 09:30 | 2.6 | 0 | A2: Right Quadrant |  | 4.92 | 2.6 | 3.265 | 8.6 | 3 O'Clock | 400 | 7.92 | 400-WC-40022-01C02 | 20 | 12 O'Clock | 3 O'Clock | 6 O'Clock | 9 O'Clock | 6 |  | 8.7 | 8.6 | 9.3 | 9 |  |  |  | 4 | RADIAL
WC01 | Montara_Topside | FPSO | Cooling Medium (40) | Pipework | 400-WC-40022-01C02 | 10 | FPSO 2014 | Pipe Wall Thickness | 1104 | Rope Access | 41719.4 | 41719.48 | [36 empty] | 8.625 | CML-10 | CML: type TBC | 3 | 60856 | 58427 | 2014-03-21 09:30 | 2.6 | 0 | A1: Outside Quadrant |  | 4.92 | 2.6 | 3.265 | 8.2 | 12 O'Clock | 400 | 7.92 | 400-WC-40022-01C02 | 20 | 12 O'Clock | 3 O'Clock | 6 O'Clock | 9 O'Clock | 5.6 |  | 8.2 | 8.7 | 8.7 | 8.9 |  |  |  | 4 | RADIAL
WC01 | Montara_Topside | FPSO | Cooling Medium (40) | Pipework | 400-WC-40022-01C02 | 11 | FPSO 2014 | Pipe Wall Thickness | 1105 | Rope Access | 41719.4 | 41719.48 | [36 empty] | 10.475 | CML-11 | CML: type TBC | 3 | 60856 | 58427 | 2014-03-21 09:30 | 2.6 | 0 | A2: Right Quadrant |  | 4.92 | 2.6 | 3.265 | 10.1 | 3 O'Clock | 400 | 7.92 | 400-WC-40022-01C02 | 20 | 12 O'Clock | 3 O'Clock | 6 O'Clock | 9 O'Clock | 7.5 |  | 10.6 | 10.1 | 10.6 | 10.6 |  |  |  | 4 | RADIAL
WC01 | Montara_Topside | FPSO | Cooling Medium (40) | Pipework | 400-WC-40022-01C02 | 12 | FPSO 2014 | Pipe Wall Thickness | 1106 | Rope Access | 41719.4 | 41719.48 | [36 empty] | 9.05 | CML-12 | CML: type TBC | 3 | 60856 | 58427 | 2014-03-21 09:30 | 2.6 | 0 | A4: Left Quadrant |  | 4.92 | 2.6 | 3.265 | 8.5 | 9 O'Clock | 400 | 7.92 | 400-WC-40022-01C02 | 20 | 12 O'Clock | 3 O'Clock | 6 O'Clock | 9 O'Clock | 5.9 |  | 9.3 | 9.1 | 9.3 | 8.5 |  |  |  | 4 | RADIAL
WC01 | Montara_Topside | FPSO | Cooling Medium (40) | Pipework | 400-WC-40022-01C02 | 13 | FPSO 2014 | Pipe Wall Thickness | 1107 | Rope Access | 41719.4 | 41719.48 | [36 empty] | 9.375 | CML-13 | CML: type TBC | 3 | 60856 | 58427 | 2014-03-21 09:30 | 2.6 | 0 | A1: Outside Quadrant |  | 4.92 | 2.6 | 3.265 | 9.3 | 3 O'Clock | 400 | 7.92 | 400-WC-40022-01C02 | 20 | 12 O'Clock | 3 O'Clock | 6 O'Clock | 9 O'Clock | 6.7 |  | 9.3 | 9.3 | 9.4 | 9.5 |  |  |  | 4 | RADIAL
WC01 | Montara_Topside | FPSO | Cooling Medium (40) | Pipework | 400-WC-40022-01C02 | 14 | FPSO 2014 | Pipe Wall Thickness | 1108 | Rope Access | 41719.4 | 41719.48 | [36 empty] | 10.525 | CML-14 | CML: type TBC | 3 | 60856 | 58427 | 2014-03-21 09:30 | 2.6 | 0 | A4: Left Quadrant |  | 4.92 | 2.6 | 3.265 | 10.2 | 9 O'Clock | 400 | 7.92 | 400-WC-40022-01C02 | 20 | 12 O'Clock | 3 O'Clock | 6 O'Clock | 9 O'Clock | 7.6 |  | 10.3 | 10.7 | 10.9 | 10.2 |  |  |  | 4 | RADIAL
WC01 | Montara_Topside | FPSO | Cooling Medium (40) | Pipework | 400-WC-40022-01C02 | 15 | FPSO 2014 | Pipe Wall Thickness | 1109 | Rope Access | 41719.4 | 41719.48 | [36 empty] | 8.8 | CML-15 | CML: type TBC | 3 | 60856 | 58427 | 2014-03-21 09:30 | 2.6 | 0 | A1: Outside Quadrant |  | 4.92 | 2.6 | 3.265 | 8.6 | 12 O'Clock | 400 | 7.92 | 400-WC-40022-01C02 | 20 | 12 O'Clock | 3 O'Clock | 6 O'Clock | 9 O'Clock | 6 |  | 8.6 | 8.8 | 9 | 8.8 |  |  |  | 4 | RADIAL
WC01 | Montara_Topside | FPSO | Cooling Medium (40) | Pipework | 400-WC-40022-01C02 | 16 | FPSO 2014 | Pipe Wall Thickness | 1110 | Rope Access | 41719.4 | 41719.48 | [36 empty] | 10.775 | CML-16 | CML: type TBC | 3 | 60856 | 58427 | 2014-03-21 09:30 | 2.6 | 0 | A3: Inside Quadrant |  | 4.92 | 2.6 | 3.265 | 10.1 | 6 O'Clock | 400 | 7.92 | 400-WC-40022-01C02 | 20 | 12 O'Clock | 3 O'Clock | 6 O'Clock | 9 O'Clock | 7.5 |  | 11.2 | 11.2 | 10.1 | 10.6 |  |  |  | 4 | RADIAL
WC01 | Montara_Topside | FPSO | Cooling Medium (40) | Pipework | 400-WC-40022-01C02 | 17 | FPSO 2014 | Pipe Wall Thickness | 1111 | Rope Access | 41719.4 | 41719.48 | [36 empty] | 8.5 | CML-17 | CML: type TBC | 3 | 60856 | 58427 | 2014-03-21 09:30 | 2.6 | 0 | A1: Outside Quadrant |  | 4.92 | 2.6 | 3.265 | 8.4 | 12 O'Clock | 400 | 7.92 | 400-WC-40022-01C02 | 20 | 12 O'Clock | 3 O'Clock | 6 O'Clock | 9 O'Clock | 5.8 |  | 8.4 | 8.5 | 8.6 | 8.5 |  |  |  | 4 | RADIAL
WC01 | Montara_Topside | FPSO | Cooling Medium (40) | Pipework | 400-WC-40022-01C02 | 18 | FPSO 2014 | Pipe Wall Thickness | 1112 | Rope Access | 41719.4 | 41719.48 | [36 empty] | 8.4 | CML-18 | CML: type TBC | 3 | 60856 | 58427 | 2014-03-21 09:30 | 2.6 | 0 | A4: Left Quadrant |  | 4.92 | 2.6 | 3.265 | 8.2 | 9 O'Clock | 400 | 7.92 | 400-WC-40022-01C02 | 20 | 12 O'Clock | 3 O'Clock | 6 O'Clock | 9 O'Clock | 5.6 |  | 8.4 | 8.7 | 8.3 | 8.2 |  |  |  | 4 | RADIAL
WC01 | Montara_Topside | FPSO | Cooling Medium (40) | Pipework | 400-WC-40022-01C02 | 19 | FPSO 2014 | Pipe Wall Thickness | 1113 | Rope Access | 41719.4 | 41719.48 | Check Corrosion Rate of 3.508mm/ yr | [35 empty] | 6.725 | CML-19 | CML: type TBC | 3 | 41979 | 41910 | 2014-03-21 09:30 | 2.6 | 3.50823 | A1: Outside Quadrant |  | 4.92 | 2.6 | 3.265 | 5.1 | 12 O'Clock | 400 | 7.92 | 400-WC-40022-01C02 | 20 | 12 O'Clock | 3 O'Clock | 6 O'Clock | 9 O'Clock | 2.5 |  | 5.1 | 7.4 | 7 | 7.4 |  |  |  | 4 | RADIAL
WC01 | Montara_Topside | FPSO | Cooling Medium (40) | Pipework | 400-WC-40022-01C02 | 20 | FPSO 2014 | Pipe Wall Thickness | 1114 | Rope Access | 41719.4 | 41719.48 | [36 empty] | 8.875 | CML-20 | CML: type TBC | 3 | 60856 | 58427 | 2014-03-21 09:30 | 2.6 | 0 | A3: Inside Quadrant |  | 4.92 | 2.6 | 3.265 | 8.2 | 6 O'Clock | 400 | 7.92 | 400-WC-40022-01C02 | 20 | 12 O'Clock | 3 O'Clock | 6 O'Clock | 9 O'Clock | 5.6 |  | 9.1 | 9.1 | 8.2 | 9.1 |  |  |  | 4 | RADIAL
WC01 | Montara_Topside | FPSO | Cooling Medium (40) | Pipework | 400-WC-40022-01C02 | 21 | FPSO 2014 | Pipe Wall Thickness | 1115 | Rope Access | 41719.4 | 41719.48 | [36 empty] | 10.35 | CML-21 | CML: type TBC | 3 | 60856 | 58427 | 2014-03-21 09:30 | 2.6 | 0 | A1: Outside Quadrant |  | 4.92 | 2.6 | 3.265 | 10 | 12 O'Clock | 400 | 7.92 | 400-WC-40022-01C02 | 20 | 12 O'Clock | 3 O'Clock | 6 O'Clock | 9 O'Clock | 7.4 |  | 10 | 10.1 | 10.2 | 11.1 |  |  |  | 4 | RADIAL
WC01 | Montara_Topside | FPSO | Cooling Medium (40) | Pipework | 400-WC-40024-01C02 | 1 | FPSO 2014 | Pipe Wall Thickness | 1070 | Rope Access | 41719.54 | 41719.63 | [36 empty] | 11.65 | CML-1 | CML: type TBC | 3 | 60856 | 58427 | 2014-03-21 13:00 | 2.6 | 0 | A4: Left Quadrant |  | 4.92 | 2.6 | 3.265 | 11.2 | 9 O'Clock | 400 | 7.92 | 400-WC-40024-01C02 | 20 | 12 O'Clock | 3 O'Clock | 6 O'Clock | 9 O'Clock | 8.6 |  | 11.5 | 12.5 | 11.4 | 11.2 |  |  |  | 4 | RADIAL
WC01 | Montara_Topside | FPSO | Cooling Medium (40) | Pipework | 400-WC-40024-01C02 | 2 | FPSO 2014 | Pipe Wall Thickness | 1071 | Rope Access | 41719.54 | 41719.63 | [36 empty] | 8.775 | CML-2 | CML: type TBC | 3 | 60856 | 58427 | 2014-03-21 13:00 | 2.6 | 0 | A3: Inside Quadrant |  | 4.92 | 2.6 | 3.265 | 8.5 | 6 O'Clock | 400 | 7.92 | 400-WC-40024-01C02 | 20 | 12 O'Clock | 3 O'Clock | 6 O'Clock | 9 O'Clock | 5.9 |  | 9 | 8.6 | 8.5 | 9 |  |  |  | 4 | RADIAL
WC01 | Montara_Topside | FPSO | Cooling Medium (40) | Pipework | 400-WC-40024-01C02 | 3 | FPSO 2014 | Pipe Wall Thickness | 1072 | Rope Access | 41719.54 | 41719.63 | [36 empty] | 8.6 | CML-3 | CML: type TBC | 3 | 60856 | 58427 | 2014-03-21 13:00 | 2.6 | 0 | A2: Right Quadrant |  | 4.92 | 2.6 | 3.265 | 8.3 | 3 O'Clock | 400 | 7.92 | 400-WC-40024-01C02 | 20 | 12 O'Clock | 3 O'Clock | 6 O'Clock | 9 O'Clock | 5.7 |  | 8.5 | 8.3 | 8.7 | 8.9 |  |  |  | 4 | RADIAL
WC01 | Montara_Topside | FPSO | Cooling Medium (40) | Pipework | 400-WC-40024-01C02 | 4 | FPSO 2014 | Pipe Wall Thickness | 1073 | Rope Access | 41719.54 | 41719.63 | [36 empty] | 8.8 | CML-4 | CML: type TBC | 3 | 60856 | 58427 | 2014-03-21 13:00 | 2.6 | 0 | A4: Left Quadrant |  | 4.92 | 2.6 | 3.265 | 8.2 | 9 O'Clock | 400 | 7.92 | 400-WC-40024-01C02 | 20 | 12 O'Clock | 3 O'Clock | 6 O'Clock | 9 O'Clock | 5.6 |  | 9.7 | 9 | 8.3 | 8.2 |  |  |  | 4 | RADIAL
WC01 | Montara_Topside | FPSO | Cooling Medium (40) | Pipework | 400-WC-40024-01C02 | 5 | FPSO 2014 | Pipe Wall Thickness | 1074 | Rope Access | 41719.54 | 41719.63 | [36 empty] | 8.825 | CML-5 | CML: type TBC | 3 | 60856 | 58427 | 2014-03-21 13:00 | 2.6 | 0 | A4: Left Quadrant |  | 4.92 | 2.6 | 3.265 | 8.6 | 9 O'Clock | 400 | 7.92 | 400-WC-40024-01C02 | 20 | 12 O'Clock | 3 O'Clock | 6 O'Clock | 9 O'Clock | 6 |  | 9 | 8.9 | 8.8 | 8.6 |  |  |  | 4 | RADIAL
WC01 | Montara_Topside | FPSO | Cooling Medium (40) | Pipework | 400-WC-40024-01C02 | 6 | FPSO 2014 | Pipe Wall Thickness | 1075 | Rope Access | 41719.54 | 41719.63 | [36 empty] | 8.825 | CML-6 | CML: type TBC | 3 | 60856 | 58427 | 2014-03-21 13:00 | 2.6 | 0 | A2: Right Quadrant |  | 4.92 | 2.6 | 3.265 | 8.2 | 3 O'Clock | 400 | 7.92 | 400-WC-40024-01C02 | 20 | 12 O'Clock | 3 O'Clock | 6 O'Clock | 9 O'Clock | 5.6 |  | 9.1 | 8.2 | 9.5 | 8.5 |  |  |  | 4 | RADIAL
WC01 | Montara_Topside | FPSO | Cooling Medium (40) | Pipework | 400-WC-40024-01C02 | 7 | FPSO 2014 | Pipe Wall Thickness | 1076 | Rope Access | 41719.54 | 41719.63 | [36 empty] | 8.675 | CML-7 | CML: type TBC | 3 | 60856 | 58427 | 2014-03-21 13:00 | 2.6 | 0 | A1: Outside Quadrant |  | 4.92 | 2.6 | 3.265 | 8.6 | 9 O'Clock | 400 | 7.92 | 400-WC-40024-01C02 | 20 | 12 O'Clock | 3 O'Clock | 6 O'Clock | 9 O'Clock | 6 |  | 8.6 | 8.8 | 8.7 | 8.6 |  |  |  | 4 | RADIAL
WC01 | Montara_Topside | FPSO | Cooling Medium (40) | Pipework | 400-WC-40024-01C02 | 8 | FPSO 2014 | Pipe Wall Thickness | 1077 | Rope Access | 41719.54 | 41719.63 | Check Corrosion Rate of 1.144mm/ yr | [35 empty] | 8.5 | CML-8 | CML: type TBC | 3 | 43123 | 42911 | 2014-03-21 13:00 | 2.6 | 1.14396 | A3: Inside Quadrant |  | 4.92 | 2.6 | 3.265 | 7 | 6 O'Clock | 400 | 7.92 | 400-WC-40024-01C02 | 20 | 12 O'Clock | 3 O'Clock | 6 O'Clock | 9 O'Clock | 4.4 |  | 9.7 | 9.7 | 7 | 7.6 |  |  |  | 4 | RADIAL
WC01 | Montara_Topside | FPSO | Cooling Medium (40) | Pipework | 400-WC-40024-01C02 | 9 | FPSO 2014 | Pipe Wall Thickness | 1078 | Rope Access | 41719.54 | 41719.63 | [36 empty] | 8.775 | CML-9 | CML: type TBC | 3 | 60856 | 58427 | 2014-03-21 13:00 | 2.6 | 0 | A4: Left Quadrant |  | 4.92 | 2.6 | 3.265 | 8 | 9 O'Clock | 400 | 7.92 | 400-WC-40024-01C02 | 20 | 12 O'Clock | 3 O'Clock | 6 O'Clock | 9 O'Clock | 5.4 |  | 9 | 9.1 | 9 | 8 |  |  |  | 4 | RADIAL
WC01 | Montara_Topside | FPSO | Cooling Medium (40) | Pipework | 400-WC-40024-01C02 | 10 | FPSO 2014 | Pipe Wall Thickness | 1079 | Rope Access | 41719.54 | 41719.625 | [36 empty] | 9.05 | CML-10 | CML: type TBC | 3 | 60856 | 58427 | 2014-03-21 13:00 | 2.6 | 0 | A2: Right Quadrant |  | 4.92 | 2.6 | 3.265 | 9 | 6 O'Clock | 400 | 7.92 | 400-WC-40024-01C02 | 20 | 12 O'Clock | 3 O'Clock | 6 O'Clock | 9 O'Clock | 6.4 |  | 9.1 | 9 | 9 | 9.1 |  |  |  | 4 | RADIAL
WC01 | Montara_Topside | FPSO | Cooling Medium (40) | Pipework | 400-WC-40024-01C02 | 11 | FPSO 2014 | Pipe Wall Thickness | 1080 | Rope Access | 41719.54 | 41719.63 | [36 empty] | 9.25 | CML-11 | CML: type TBC | 3 | 60856 | 58427 | 2014-03-21 13:00 | 2.6 | 0 | A2: Right Quadrant |  | 4.92 | 2.6 | 3.265 | 9 | 3 O'Clock | 400 | 7.92 | 400-WC-40024-01C02 | 20 | 12 O'Clock | 3 O'Clock | 6 O'Clock | 9 O'Clock | 6.4 |  | 9.1 | 9 | 9.1 | 9.8 |  |  |  | 4 | RADIAL
WC01 | Montara_Topside | FPSO | Cooling Medium (40) | Pipework | 400-WC-40024-01C02 | 12 | FPSO 2014 | Pipe Wall Thickness | 1081 | Rope Access | 41719.54 | 41719.63 | [36 empty] | 9.475 | CML-12 | CML: type TBC | 3 | 60856 | 58427 | 2014-03-21 13:00 | 2.6 | 0 | A3: Inside Quadrant |  | 4.92 | 2.6 | 3.265 | 9.4 | 6 O'Clock | 400 | 7.92 | 400-WC-40024-01C02 | 20 | 12 O'Clock | 3 O'Clock | 6 O'Clock | 9 O'Clock | 6.8 |  | 9.5 | 9.5 | 9.4 | 9.5 |  |  |  | 4 | RADIAL
WC01 | Montara_Topside | FPSO | Cooling Medium (40) | Pipework | 400-WC-40024-01C02 | 13 | FPSO 2014 | Pipe Wall Thickness | 1082 | Rope Access | 41719.54 | 41719.63 | [36 empty] | 13 | CML-13 | CML: type TBC | 3 | 60856 | 58427 | 2014-03-21 13:00 | 2.6 | 0 | A3: Inside Quadrant |  | 4.92 | 2.6 | 3.265 | 12.7 | 6 O'Clock | 400 | 7.92 | 400-WC-40024-01C02 | 20 | 12 O'Clock | 3 O'Clock | 6 O'Clock | 9 O'Clock | 10.1 |  | 13.5 | 12.9 | 12.7 | 12.9 |  |  |  | 4 | RADIAL
WC01 | Montara_Topside | FPSO | Cooling Medium (40) | Pipework | 400-WC-40024-01C02 | 14 | FPSO 2014 | Pipe Wall Thickness | 1083 | Rope Access | 41719.54 | 41719.63 | [36 empty] | 8.675 | CML-14 | CML: type TBC | 3 | 60856 | 58427 | 2014-03-21 13:00 | 2.6 | 0 | A2: Right Quadrant |  | 4.92 | 2.6 | 3.265 | 8.4 | 3 O'Clock | 400 | 7.92 | 400-WC-40024-01C02 | 20 | 12 O'Clock | 3 O'Clock | 6 O'Clock | 9 O'Clock | 5.8 |  | 8.5 | 8.4 | 9.2 | 8.6 |  |  |  | 4 | RADIAL
WC01 | Montara_Topside | FPSO | Cooling Medium (40) | Pipework | 400-WC-40024-01C02 | 15 | FPSO 2014 | Pipe Wall Thickness | 1084 | Rope Access | 41719.54 | 41719.63 | [36 empty] | 8.525 | CML-15 | CML: type TBC | 3 | 60856 | 58427 | 2014-03-21 13:00 | 2.6 | 0 | A1: Outside Quadrant |  | 4.92 | 2.6 | 3.265 | 8.5 | 9 O'Clock | 400 | 7.92 | 400-WC-40024-01C02 | 20 | 12 O'Clock | 3 O'Clock | 6 O'Clock | 9 O'Clock | 5.9 |  | 8.5 | 8.5 | 8.6 | 8.5 |  |  |  | 4 | RADIAL
WC01 | Montara_Topside | FPSO | Cooling Medium (40) | Pipework | 400-WC-40024-01C02 | 16 | FPSO 2014 | Pipe Wall Thickness | 1085 | Rope Access | 41719.54 | 41719.63 | [36 empty] | 8.8 | CML-16 | CML: type TBC | 3 | 60856 | 58427 | 2014-03-21 13:00 | 2.6 | 0 | A1: Outside Quadrant |  | 4.92 | 2.6 | 3.265 | 8.5 | 12 O'Clock | 400 | 7.92 | 400-WC-40024-01C02 | 20 | 12 O'Clock | 3 O'Clock | 6 O'Clock | 9 O'Clock | 5.9 |  | 8.5 | 9.1 | 8.9 | 8.7 |  |  |  | 4 | RADIAL
WC01 | Montara_Topside | FPSO | Cooling Medium (40) | Pipework | 400-WC-40024-01C02 | 17 | FPSO 2014 | Pipe Wall Thickness | 1086 | Rope Access | 41719.54 | 41719.63 | [36 empty] | 8.825 | CML-17 | CML: type TBC | 3 | 60856 | 58427 | 2014-03-21 13:00 | 2.6 | 0 | A4: Left Quadrant |  | 4.92 | 2.6 | 3.265 | 8.5 | 9 O'Clock | 400 | 7.92 | 400-WC-40024-01C02 | 20 | 12 O'Clock | 3 O'Clock | 6 O'Clock | 9 O'Clock | 5.9 |  | 8.9 | 9 | 8.9 | 8.5 |  |  |  | 4 | RADIAL
WC01 | Montara_Topside | FPSO | Cooling Medium (40) | Pipework | 400-WC-40024-01C02 | 18 | FPSO 2014 | Pipe Wall Thickness | 1087 | Rope Access | 41719.54 | 41719.63 | [36 empty] | 9 | CML-18 | CML: type TBC | 3 | 60856 | 58427 | 2014-03-21 13:00 | 2.6 | 0 | A1: Outside Quadrant |  | 4.92 | 2.6 | 3.265 | 8.7 | 12 O'Clock | 400 | 7.92 | 400-WC-40024-01C02 | 20 | 12 O'Clock | 3 O'Clock | 6 O'Clock | 9 O'Clock | 6.1 |  | 8.7 | 9 | 8.8 | 9.5 |  |  |  | 4 | RADIAL
WC01 | Montara_Topside | FPSO | Cooling Medium (40) | Pipework | 400-WC-40024-01C02 | 19 | FPSO 2014 | Pipe Wall Thickness | 1088 | Rope Access | 41719.54 | 41719.63 | [36 empty] | 8.975 | CML-19 | CML: type TBC | 3 | 60856 | 58427 | 2014-03-21 13:00 | 2.6 | 0 | A4: Left Quadrant |  | 4.92 | 2.6 | 3.265 | 8 | 9 O'Clock | 400 | 7.92 | 400-WC-40024-01C02 | 20 | 12 O'Clock | 3 O'Clock | 6 O'Clock | 9 O'Clock | 5.4 |  | 9.2 | 9.4 | 9.3 | 8 |  |  |  | 4 | RADIAL
WC01 | Montara_Topside | FPSO | Cooling Medium (40) | Pipework | 400-WC-40024-01C02 | 20 | FPSO 2014 | Pipe Wall Thickness | 1089 | Rope Access | 41719.54 | 41719.63 | [36 empty] | 9.05 | CML-20 | CML: type TBC | 3 | 60856 | 58427 | 2014-03-21 13:00 | 2.6 | 0 | A1: Outside Quadrant |  | 4.92 | 2.6 | 3.265 | 8.8 | 12 O'Clock | 400 | 7.92 | 400-WC-40024-01C02 | 20 | 12 O'Clock | 3 O'Clock | 6 O'Clock | 9 O'Clock | 6.2 |  | 8.8 | 9.1 | 9.2 | 9.1 |  |  |  | 4 | RADIAL
WC01 | Montara_Topside | FPSO | Cooling Medium (40) | Pipework | 400-WC-40024-01C02 | 21 | FPSO 2014 | Pipe Wall Thickness | 1090 | Rope Access | 41719.54 | 41719.63 | [36 empty] | 8.625 | CML-21 | CML: type TBC | 3 | 60856 | 58427 | 2014-03-21 13:00 | 2.6 | 0 | A2: Right Quadrant |  | 4.92 | 2.6 | 3.265 | 8 | 3 O'Clock | 400 | 7.92 | 400-WC-40024-01C02 | 20 | 12 O'Clock | 3 O'Clock | 6 O'Clock | 9 O'Clock | 5.4 |  | 8.7 | 8 | 8.8 | 9 |  |  |  | 4 | RADIAL
WC01 | Montara_Topside | FPSO | Cooling Medium (40) | Pipework | 400-WC-40024-01C02 | 22 | FPSO 2014 | Pipe Wall Thickness | 1091 | Rope Access | 41719.54 | 41719.63 | [36 empty] | 8.833333 | CML-22 | CML: type TBC | 3 | 60856 | 58427 | 2014-03-21 13:00 | 2.6 | 0 | A1: Outside Quadrant |  | 4.92 | 2.6 | 3.265 | 8.7 | 3 O'Clock | 400 | 7.92 | 400-WC-40024-01C02 | 20 | 12 O'Clock | 3 O'Clock | 6 O'Clock | 9 O'Clock | 6.1 |  | 8.7 | 8.7 |  | 9.1 |  |  |  | 3 | RADIAL
WC01 | Montara_Topside | FPSO | Cooling Medium (40) | Pipework | 400-WC-40024-01C02 | 23 | FPSO 2014 | Pipe Wall Thickness | 1092 | Rope Access | 41719.54 | 41719.63 | [36 empty] | 8.7 | CML-23 | CML: type TBC | 3 | 60856 | 58427 | 2014-03-21 13:00 | 2.6 | 0 | A2: Right Quadrant |  | 4.92 | 2.6 | 3.265 | 8.3 | 3 O'Clock | 400 | 7.92 | 400-WC-40024-01C02 | 20 | 12 O'Clock | 3 O'Clock | 6 O'Clock | 9 O'Clock | 5.7 |  | 8.8 | 8.3 |  | 9 |  |  |  | 3 | RADIAL
WC01 | Montara_Topside | FPSO | Cooling Medium (40) | Pipework | 400-WC-40024-01C02 | 24 | FPSO 2014 | Pipe Wall Thickness | 1093 | Rope Access | 41719.54 | 41719.63 | [36 empty] | 12.75 | CML-24 | CML: type TBC | 3 | 60856 | 58427 | 2014-03-21 13:00 | 2.6 | 0 | A4: Left Quadrant |  | 4.92 | 2.6 | 3.265 | 12 | 9 O'Clock | 400 | 7.92 | 400-WC-40024-01C02 | 20 | 12 O'Clock | 3 O'Clock | 6 O'Clock | 9 O'Clock | 9.4 |  | 13 | 12.7 | 13.3 | 12 |  |  |  | 4 | RADIAL
WC01 | Montara_Topside | FPSO | Cooling Medium (40) | Pipework | 400-WC-40024-01C02 | 25 | FPSO 2014 | Pipe Wall Thickness | 1094 | Rope Access | 41719.54 | 41719.63 | [36 empty] | 12.4 | CML-25 | CML: type TBC | 3 | 60856 | 58427 | 2014-03-21 13:00 | 2.6 | 0 | A1: Outside Quadrant |  | 4.92 | 2.6 | 3.265 | 12.2 | 12 O'Clock | 400 | 7.92 | 400-WC-40024-01C02 | 20 | 12 O'Clock | 3 O'Clock | 6 O'Clock | 9 O'Clock | 9.6 |  | 12.2 | 12.3 | 12.6 | 12.5 |  |  |  | 4 | RADIAL
WC01 | Montara_Topside | FPSO | Cooling Medium (40) | Pipework | 400-WC-40025-01C02 | 1 | FPSO 2014 | Pipe Wall Thickness | 1261 | Rope Access | 41721.29 | 41721.35 | [36 empty] | 9.275 | CML-1 | CML: type TBC | 3 | 60856 | 58427 | 2014-03-23 07:00 | 2.6 | 0 | A2: Right Quadrant |  | 4.92 | 2.6 | 3.265 | 9 | 3 O'Clock | 400 | 7.92 | 400-WC-40025-01C02 | 20 | 12 O'Clock | 3 O'Clock | 6 O'Clock | 9 O'Clock | 6.4 |  | 9.5 | 9 | 9.1 | 9.5 |  |  |  | 4 | RADIAL
WC01 | Montara_Topside | FPSO | Cooling Medium (40) | Pipework | 400-WC-40025-01C02 | 2 | FPSO 2014 | Pipe Wall Thickness | 1262 | Rope Access | 41721.29 | 41721.35 | [36 empty] | 9.15 | CML-2 | CML: type TBC | 3 | 60856 | 58427 | 2014-03-23 07:00 | 2.6 | 0 | A3: Inside Quadrant |  | 4.92 | 2.6 | 3.265 | 8.8 | 6 O'Clock | 400 | 7.92 | 400-WC-40025-01C02 | 20 | 12 O'Clock | 3 O'Clock | 6 O'Clock | 9 O'Clock | 6.2 |  | 9.8 | 8.9 | 8.8 | 9.1 |  |  |  | 4 | RADIAL
WC01 | Montara_Topside | FPSO | Cooling Medium (40) | Pipework | 400-WC-40025-01C02 | 3 | FPSO 2014 | Pipe Wall Thickness | 1263 | Rope Access | 41721.29 | 41721.35 | [36 empty] | 14.125 | CML-3 | CML: type TBC | 3 | 60856 | 58427 | 2014-03-23 07:00 | 2.6 | 0 | A4: Left Quadrant |  | 4.92 | 2.6 | 3.265 | 13.3 | 9 O'Clock | 400 | 7.92 | 400-WC-40025-01C02 | 20 | 12 O'Clock | 3 O'Clock | 6 O'Clock | 9 O'Clock | 10.7 |  | 13.4 | 13.5 | 16.3 | 13.3 |  |  |  | 4 | RADIAL
WC01 | Montara_Topside | FPSO | Cooling Medium (40) | Pipework | 400-WC-40025-01C02 | 4 | FPSO 2014 | Pipe Wall Thickness | 1264 | Rope Access | 41721.29 | 41721.35 | [36 empty] | 8.45 | CML-4 | CML: type TBC | 3 | 60856 | 58427 | 2014-03-23 07:00 | 2.6 | 0 | A2: Right Quadrant |  | 4.92 | 2.6 | 3.265 | 8.3 | 6 O'Clock | 400 | 7.92 | 400-WC-40025-01C02 | 20 | 12 O'Clock | 3 O'Clock | 6 O'Clock | 9 O'Clock | 5.7 |  | 8.6 | 8.3 | 8.3 | 8.6 |  |  |  | 4 | RADIAL
WC01 | Montara_Topside | FPSO | Cooling Medium (40) | Pipework | 400-WC-40025-01C02 | 5 | FPSO 2014 | Pipe Wall Thickness | 1265 | Rope Access | 41721.29 | 41721.35 | [36 empty] | 9.25 | CML-5 | CML: type TBC | 3 | 60856 | 58427 | 2014-03-23 07:00 | 2.6 | 0 | A3: Inside Quadrant |  | 4.92 | 2.6 | 3.265 | 8.9 | 9 O'Clock | 400 | 7.92 | 400-WC-40025-01C02 | 20 | 12 O'Clock | 3 O'Clock | 6 O'Clock | 9 O'Clock | 6.3 |  | 10.2 | 9 | 8.9 | 8.9 |  |  |  | 4 | RADIAL
WC01 | Montara_Topside | FPSO | Cooling Medium (40) | Pipework | 400-WC-40025-01C02 | 6 | FPSO 2014 | Pipe Wall Thickness | 1266 | Rope Access | 41721.29 | 41721.35 | [36 empty] | 10.8 | CML-6 | CML: type TBC | 3 | 60856 | 58427 | 2014-03-23 07:00 | 2.6 | 0 | A3: Inside Quadrant |  | 4.92 | 2.6 | 3.265 | 10.6 | 6 O'Clock | 400 | 7.92 | 400-WC-40025-01C02 | 20 | 12 O'Clock | 3 O'Clock | 6 O'Clock | 9 O'Clock | 8 |  | 10.8 | 10.8 | 10.6 | 11 |  |  |  | 4 | RADIAL
WC01 | Montara_Topside | FPSO | Cooling Medium (40) | Pipework | 400-WC-40025-01C02 | 7 | FPSO 2014 | Pipe Wall Thickness | 1267 | Rope Access | 41721.29 | 41721.35 | [36 empty] | 8.875 | CML-7 | CML: type TBC | 3 | 60856 | 58427 | 2014-03-23 07:00 | 2.6 | 0 | A4: Left Quadrant |  | 4.92 | 2.6 | 3.265 | 8.6 | 9 O'Clock | 400 | 7.92 | 400-WC-40025-01C02 | 20 | 12 O'Clock | 3 O'Clock | 6 O'Clock | 9 O'Clock | 6 |  | 8.9 | 8.9 | 9.1 | 8.6 |  |  |  | 4 | RADIAL
WC01 | Montara_Topside | FPSO | Cooling Medium (40) | Pipework | 400-WC-40025-01C02 | 8 | FPSO 2014 | Pipe Wall Thickness | 1268 | Rope Access | 41721.29 | 41721.35 | [36 empty] | 8.75 | CML-8 | CML: type TBC | 3 | 60856 | 58427 | 2014-03-23 07:00 | 2.6 | 0 | A2: Right Quadrant |  | 4.92 | 2.6 | 3.265 | 8.3 | 3 O'Clock | 400 | 7.92 | 400-WC-40025-01C02 | 20 | 12 O'Clock | 3 O'Clock | 6 O'Clock | 9 O'Clock | 5.7 |  | 8.9 | 8.3 | 8.7 | 9.1 |  |  |  | 4 | RADIAL
WC01 | Montara_Topside | FPSO | Cooling Medium (40) | Pipework | 400-WC-40025-01C02 | 9 | FPSO 2014 | Pipe Wall Thickness | 1269 | Rope Access | 41721.29 | 41721.35 | [36 empty] | 10.65 | CML-9 | CML: type TBC | 3 | 60856 | 58427 | 2014-03-23 07:00 | 2.6 | 0 | A2: Right Quadrant |  | 4.92 | 2.6 | 3.265 | 10.4 | 3 O'Clock | 400 | 7.92 | 400-WC-40025-01C02 | 20 | 12 O'Clock | 3 O'Clock | 6 O'Clock | 9 O'Clock | 7.8 |  | 10.9 | 10.4 | 10.7 | 10.6 |  |  |  | 4 | RADIAL
WC01 | Montara_Topside | FPSO | Cooling Medium (40) | Pipework | 400-WC-40025-01C02 | 10 | FPSO 2014 | Pipe Wall Thickness | 1270 | Rope Access | 41721.29 | 41721.35 | [36 empty] | 9.5 | CML-10 | CML: type TBC | 3 | 60856 | 58427 | 2014-03-23 07:00 | 2.6 | 0 | A3: Inside Quadrant |  | 4.92 | 2.6 | 3.265 | 8.8 | 6 O'Clock | 400 | 7.92 | 400-WC-40025-01C02 | 20 | 12 O'Clock | 3 O'Clock | 6 O'Clock | 9 O'Clock | 6.2 |  | 10.9 | 9.3 | 8.8 | 9 |  |  |  | 4 | RADIAL
WC01 | Montara_Topside | FPSO | Cooling Medium (40) | Pipework | 400-WC-40025-01C02 | 11 | FPSO 2014 | Pipe Wall Thickness | 1271 | Rope Access | 41721.29 | 41721.35 | [36 empty] | 9.225 | CML-11 | CML: type TBC | 3 | 60856 | 58427 | 2014-03-23 07:00 | 2.6 | 0 | A1: Outside Quadrant |  | 4.92 | 2.6 | 3.265 | 9.1 | 12 O'Clock | 400 | 7.92 | 400-WC-40025-01C02 | 20 | 12 O'Clock | 3 O'Clock | 6 O'Clock | 9 O'Clock | 6.5 |  | 9.1 | 9.2 | 9.3 | 9.3 |  |  |  | 4 | RADIAL
WC01 | Montara_Topside | FPSO | Cooling Medium (40) | Pipework | 400-WC-40025-01C02 | 12 | FPSO 2014 | Pipe Wall Thickness | 1272 | Rope Access | 41721.29 | 41721.35 | [36 empty] | 9.2 | CML-12 | CML: type TBC | 3 | 60856 | 58427 | 2014-03-23 07:00 | 2.6 | 0 | A4: Left Quadrant |  | 4.92 | 2.6 | 3.265 | 9.1 | 9 O'Clock | 400 | 7.92 | 400-WC-40025-01C02 | 20 | 12 O'Clock | 3 O'Clock | 6 O'Clock | 9 O'Clock | 6.5 |  | 9.2 | 9.2 | 9.3 | 9.1 |  |  |  | 4 | RADIAL
WC01 | Montara_Topside | FPSO | Cooling Medium (40) | Pipework | 400-WC-40025-01C02 | 13 | FPSO 2014 | Pipe Wall Thickness | 1273 | Rope Access | 41721.29 | 41721.35 | [36 empty] | 11 | CML-13 | CML: type TBC | 3 | 60856 | 58427 | 2014-03-23 07:00 | 2.6 | 0 | A4: Left Quadrant |  | 4.92 | 2.6 | 3.265 | 10.6 | 9 O'Clock | 400 | 7.92 | 400-WC-40025-01C02 | 20 | 12 O'Clock | 3 O'Clock | 6 O'Clock | 9 O'Clock | 8 |  | 10.9 | 11 | 11.5 | 10.6 |  |  |  | 4 | RADIAL
WC01 | Montara_Topside | FPSO | Cooling Medium (40) | Pipework | 400-WC-40025-01C02 | 14 | FPSO 2014 | Pipe Wall Thickness | 1274 | Rope Access | 41721.29 | 41721.35 | [36 empty] | 8.633333 | CML-14 | CML: type TBC | 3 | 60856 | 58427 | 2014-03-23 07:00 | 2.6 | 0 | A2: Right Quadrant |  | 4.92 | 2.6 | 3.265 | 8.5 | 3 O'Clock | 400 | 7.92 | 400-WC-40025-01C02 | 20 | 12 O'Clock | 3 O'Clock | 6 O'Clock | 9 O'Clock | 5.9 |  | 8.7 | 8.5 |  | 8.7 |  |  |  | 3 | RADIAL
WC01 | Montara_Topside | FPSO | Cooling Medium (40) | Pipework | 400-WC-40025-01C02 | 15 | FPSO 2014 | Pipe Wall Thickness | 1275 | Rope Access | 41721.29 | 41721.35 | [36 empty] | 13.5 | CML-15 | CML: type TBC | 3 | 60856 | 58427 | 2014-03-23 07:00 | 2.6 | 0 | A3: Inside Quadrant |  | 4.92 | 2.6 | 3.265 | 12.7 | 6 O'Clock | 400 | 7.92 | 400-WC-40025-01C02 | 20 | 12 O'Clock | 3 O'Clock | 6 O'Clock | 9 O'Clock | 10.1 |  | 15.6 | 12.8 | 12.7 | 12.9 |  |  |  | 4 | RADIAL
WC01 | Montara_Topside | FPSO | Cooling Medium (40) | Pipework | 400-WC-40025-01C02 | 16 | FPSO 2014 | Pipe Wall Thickness | 1276 | Rope Access | 41721.29 | 41721.35 | [36 empty] | 12.65 | CML-16 | CML: type TBC | 3 | 60856 | 58427 | 2014-03-23 07:00 | 2.6 | 0 | A2: Right Quadrant |  | 4.92 | 2.6 | 3.265 | 12 | 3 O'Clock | 400 | 7.92 | 400-WC-40025-01C02 | 20 | 12 O'Clock | 3 O'Clock | 6 O'Clock | 9 O'Clock | 9.4 |  | 12.6 | 12 | 12.6 | 13.4 |  |  |  | 4 | RADIAL
WC01 | Montara_Topside | FPSO | Cooling Medium (40) | Pipework | 400-WC-40060-01C02 | 1 | FPSO 2014 | Pipe Wall Thickness | 1049 |  | 41718.58 | 41718.6 | [36 empty] | 8.3 | CML-1 | CML: type TBC | 3 | 60856 | 58427 | 2014-03-20 14:00 | 2.6 | 0 | A4: Left Quadrant |  | 4.92 | 2.6 | 3.265 | 8 | 9 O'Clock | 400 | 7.92 | 400-WC-40060-01C02 | 20 | 12 O'Clock | 3 O'Clock | 6 O'Clock | 9 O'Clock | 5.4 |  | 8.5 | 8.4 | 8.3 | 8 |  |  |  | 4 | RADIAL
WC01 | Montara_Topside | FPSO | Cooling Medium (40) | Pipework | 400-WC-40060-01C02 | 2 | FPSO 2014 | Pipe Wall Thickness | 1050 |  | 41718.58 | 41718.6 | [36 empty] | 8.55 | CML-2 | CML: type TBC | 3 | 60856 | 58427 | 2014-03-20 14:00 | 2.6 | 0 | A3: Inside Quadrant |  | 4.92 | 2.6 | 3.265 | 8.2 | 6 O'Clock | 400 | 7.92 | 400-WC-40060-01C02 | 20 | 12 O'Clock | 3 O'Clock | 6 O'Clock | 9 O'Clock | 5.6 |  | 8.5 | 8.6 | 8.2 | 8.9 |  |  |  | 4 | RADIAL
WC01 | Montara_Topside | FPSO | Cooling Medium (40) | Pipework | 400-WC-40060-01C02 | 3 | FPSO 2014 | Pipe Wall Thickness | 1051 |  | 41718.58 | 41718.6 | [36 empty] | 9.35 | CML-3 | CML: type TBC | 3 | 60856 | 58427 | 2014-03-20 14:00 | 2.6 | 0 | A1: Outside Quadrant |  | 4.92 | 2.6 | 3.265 | 8.9 | 12 O'Clock | 400 | 7.92 | 400-WC-40060-01C02 | 20 | 12 O'Clock | 3 O'Clock | 6 O'Clock | 9 O'Clock | 6.3 |  | 8.9 | 9.5 | 9 | 10 |  |  |  | 4 | RADIAL
WC01 | Montara_Topside | FPSO | Cooling Medium (40) | Pipework | 400-WC-40060-01C02 | 4 | FPSO 2014 | Pipe Wall Thickness | 1052 |  | 41718.58 | 41718.6 | Check Corrosion Rate of 0.399mm/ yr | [35 empty] | 8.175 | CML-4 | CML: type TBC | 3 | 46290 | 45682 | 2014-03-20 14:00 | 2.6 | 0.3992 | A2: Right Quadrant |  | 4.92 | 2.6 | 3.265 | 7.6 | 3 O'Clock | 400 | 7.92 | 400-WC-40060-01C02 | 20 | 12 O'Clock | 3 O'Clock | 6 O'Clock | 9 O'Clock | 5 |  | 7.7 | 7.6 | 8.7 | 8.7 |  |  |  | 4 | RADIAL
WC01 | Montara_Topside | FPSO | Cooling Medium (40) | Pipework | 400-WC-40060-01C02 | 5 | FPSO 2014 | Pipe Wall Thickness | 1053 |  | 41718.58 | 41718.6 | [36 empty] | 8.35 | CML-5 | CML: type TBC | 3 | 119253 | 109524 | 2014-03-20 14:00 | 2.6 | 0.02495 | A2: Right Quadrant |  | 4.92 | 2.6 | 3.265 | 7.9 | 3 O'Clock | 400 | 7.92 | 400-WC-40060-01C02 | 20 | 12 O'Clock | 3 O'Clock | 6 O'Clock | 9 O'Clock | 5.3 |  | 8.7 | 7.9 | 8.7 | 8.1 |  |  |  | 4 | RADIAL
WC01 | Montara_Topside | FPSO | Cooling Medium (40) | Pipework | 400-WC-40060-01C02 | 6 | FPSO 2014 | Pipe Wall Thickness | 1054 |  | 41718.58 | 41718.6 | [36 empty] | 10.225 | CML-6 | CML: type TBC | 3 | 60856 | 58427 | 2014-03-20 14:00 | 2.6 | 0 | A1: Outside Quadrant |  | 4.92 | 2.6 | 3.265 | 9.5 | 12 O'Clock | 400 | 7.92 | 400-WC-40060-01C02 | 20 | 12 O'Clock | 3 O'Clock | 6 O'Clock | 9 O'Clock | 6.9 |  | 9.5 | 10.5 | 10.6 | 10.3 |  |  |  | 4 | RADIAL
WC01 | Montara_Topside | FPSO | Cooling Medium (40) | Pipework | 400-WC-40060-01C02 | 7 | FPSO 2014 | Pipe Wall Thickness | 1055 |  | 41718.58 | 41718.6 | [36 empty] | 8.4 | CML-7 | CML: type TBC | 3 | 60856 | 58427 | 2014-03-20 14:00 | 2.6 | 0 | A1: Outside Quadrant |  | 4.92 | 2.6 | 3.265 | 8 | 12 O'Clock | 400 | 7.92 | 400-WC-40060-01C02 | 20 | 12 O'Clock | 3 O'Clock | 6 O'Clock | 9 O'Clock | 5.4 |  | 8 | 8.5 | 9 | 8.1 |  |  |  | 4 | RADIAL
WC01 | Montara_Topside | FPSO | Cooling Medium (40) | Pipework | 400-WC-40060-01C02 | 8 | FPSO 2014 | Pipe Wall Thickness | 1056 |  | 41718.58 | 41718.6 | [36 empty] | 8.2 | CML-8 | CML: type TBC | 3 | 48501 | 47616 | 2014-03-20 14:00 | 2.6 | 0.27445 | A2: Right Quadrant |  | 4.92 | 2.6 | 3.265 | 7.7 | 3 O'Clock | 400 | 7.92 | 400-WC-40060-01C02 | 20 | 12 O'Clock | 3 O'Clock | 6 O'Clock | 9 O'Clock | 5.1 |  | 8.2 | 7.7 | 8.2 | 8.7 |  |  |  | 4 | RADIAL
WC01 | Montara_Topside | FPSO | Cooling Medium (40) | Pipework | 400-WC-40060-01C02 | 9 | FPSO 2014 | Pipe Wall Thickness | 1057 |  | 41718.58 | 41718.6 | [36 empty] | 8.175 | CML-9 | CML: type TBC | 3 | 119253 | 109524 | 2014-03-20 14:00 | 2.6 | 0.02495 | A2: Right Quadrant |  | 4.92 | 2.6 | 3.265 | 7.9 | 6 O'Clock | 400 | 7.92 | 400-WC-40060-01C02 | 20 | 12 O'Clock | 3 O'Clock | 6 O'Clock | 9 O'Clock | 5.3 |  | 8 | 7.9 | 7.9 | 8.9 |  |  |  | 4 | RADIAL
WC01 | Montara_Topside | FPSO | Cooling Medium (40) | Pipework | 400-WC-40060-01C02 | 10 | FPSO 2014 | Pipe Wall Thickness | 1058 |  | 41718.58 | 41718.6 | [36 empty] | 7.975 | CML-10 | CML: type TBC | 3 | 54397 | 52775 | 2014-03-20 14:00 | 2.6 | 0.1497 | A1: Outside Quadrant |  | 4.92 | 2.6 | 3.265 | 7.8 | 12 O'Clock | 400 | 7.92 | 400-WC-40060-01C02 | 20 | 12 O'Clock | 3 O'Clock | 6 O'Clock | 9 O'Clock | 5.2 |  | 7.8 | 7.9 | 8 | 8.2 |  |  |  | 4 | RADIAL
WC01 | Montara_Topside | FPSO | Cooling Medium (40) | Pipework | 400-WC-40060-01C02 | 11 | FPSO 2014 | Pipe Wall Thickness | 1059 |  | 41718.58 | 41718.6 | [36 empty] | 8.225 | CML-11 | CML: type TBC | 3 | 60856 | 58427 | 2014-03-20 14:00 | 2.6 | 0 | A3: Inside Quadrant |  | 4.92 | 2.6 | 3.265 | 8.1 | 6 O'Clock | 400 | 7.92 | 400-WC-40060-01C02 | 20 | 12 O'Clock | 3 O'Clock | 6 O'Clock | 9 O'Clock | 5.5 |  | 8.3 | 8.2 | 8.1 | 8.3 |  |  |  | 4 | RADIAL
WC01 | Montara_Topside | FPSO | Cooling Medium (40) | Pipework | 400-WC-40060-01C02 | 12 | FPSO 2014 | Pipe Wall Thickness | 1060 |  | 41718.58 | 41718.6 | [36 empty] | 8.125 | CML-12 | CML: type TBC | 3 | 60856 | 58427 | 2014-03-20 14:00 | 2.6 | 0 | A2: Right Quadrant |  | 4.92 | 2.6 | 3.265 | 8.1 | 9 O'Clock | 400 | 7.92 | 400-WC-40060-01C02 | 20 | 12 O'Clock | 3 O'Clock | 6 O'Clock | 9 O'Clock | 5.5 |  | 8.2 | 8.1 | 8.1 | 8.1 |  |  |  | 4 | RADIAL
WC01 | Montara_Topside | FPSO | Cooling Medium (40) | Pipework | 400-WC-40060-01C02 | 13 | FPSO 2014 | Pipe Wall Thickness | 1061 |  | 41718.58 | 41718.6 | [36 empty] | 8.825 | CML-13 | CML: type TBC | 3 | 60856 | 58427 | 2014-03-20 14:00 | 2.6 | 0 | A3: Inside Quadrant |  | 4.92 | 2.6 | 3.265 | 8.1 | 6 O'Clock | 400 | 7.92 | 400-WC-40060-01C02 | 20 | 12 O'Clock | 3 O'Clock | 6 O'Clock | 9 O'Clock | 5.5 |  | 9 | 9.1 | 8.1 | 9.1 |  |  |  | 4 | RADIAL
WC01 | Montara_Topside | FPSO | Cooling Medium (40) | Pipework | 400-WC-40061-01C02 | 1 | FPSO 2014 | Pipe Wall Thickness | 1125 |  | 41719.35 | 41719.38 | [36 empty] | 11.4 | CML-1 | CML: type TBC | 3 | 60856 | 58427 | 2014-03-21 08:30 | 2.6 | 0 | A4: Left Quadrant |  | 4.92 | 2.6 | 3.265 | 11.1 | 9 O'Clock | 400 | 7.92 | 400-WC-40061-01C02 | 20 | 12 O'Clock | 3 O'Clock | 6 O'Clock | 9 O'Clock | 8.5 |  | 11.5 | 11.5 | 11.5 | 11.1 |  |  |  | 4 | RADIAL
WC01 | Montara_Topside | FPSO | Cooling Medium (40) | Pipework | 400-WC-40061-01C02 | 2 | FPSO 2014 | Pipe Wall Thickness | 1126 |  | 41719.35 | 41719.38 | [36 empty] | 9.925 | CML-2 | CML: type TBC | 3 | 60856 | 58427 | 2014-03-21 08:30 | 2.6 | 0 | A4: Left Quadrant |  | 4.92 | 2.6 | 3.265 | 8.6 | 9 O'Clock | 400 | 7.92 | 400-WC-40061-01C02 | 20 | 12 O'Clock | 3 O'Clock | 6 O'Clock | 9 O'Clock | 6 |  | 9.8 | 10.4 | 10.9 | 8.6 |  |  |  | 4 | RADIAL
WC01 | Montara_Topside | FPSO | Cooling Medium (40) | Pipework | 400-WC-40061-01C02 | 3 | FPSO 2014 | Pipe Wall Thickness | 1127 |  | 41719.35 | 41719.375 | [36 empty] | 9.35 | CML-3 | CML: type TBC | 3 | 60856 | 58427 | 2014-03-21 08:30 | 2.6 | 0 | A1: Outside Quadrant |  | 4.92 | 2.6 | 3.265 | 9.2 | 12 O'Clock | 400 | 7.92 | 400-WC-40061-01C02 | 20 | 12 O'Clock | 3 O'Clock | 6 O'Clock | 9 O'Clock | 6.6 |  | 9.2 | 9.3 | 9.6 | 9.3 |  |  |  | 4 | RADIAL
WC01 | Montara_Topside | FPSO | Cooling Medium (40) | Pipework | 400-WC-40061-01C02 | 4 | FPSO 2014 | Pipe Wall Thickness | 1128 |  | 41719.35 | 41719.38 | [36 empty] | 10.95 | CML-4 | CML: type TBC | 3 | 60856 | 58427 | 2014-03-21 08:30 | 2.6 | 0 | A1: Outside Quadrant |  | 4.92 | 2.6 | 3.265 | 10.3 | 12 O'Clock | 400 | 7.92 | 400-WC-40061-01C02 | 20 | 12 O'Clock | 3 O'Clock | 6 O'Clock | 9 O'Clock | 7.7 |  | 10.3 | 11.1 | 11.5 | 10.9 |  |  |  | 4 | RADIAL
WC01 | Montara_Topside | FPSO | Cooling Medium (40) | Pipework | 400-WC-40061-01C02 | 5 | FPSO 2014 | Pipe Wall Thickness | 1129 |  | 41719.35 | 41719.38 | [36 empty] | 8.875 | CML-5 | CML: type TBC | 3 | 60856 | 58427 | 2014-03-21 08:30 | 2.6 | 0 | A4: Left Quadrant |  | 4.92 | 2.6 | 3.265 | 8.5 | 9 O'Clock | 400 | 7.92 | 400-WC-40061-01C02 | 20 | 12 O'Clock | 3 O'Clock | 6 O'Clock | 9 O'Clock | 5.9 |  | 9.1 | 9 | 8.9 | 8.5 |  |  |  | 4 | RADIAL
WC01 | Montara_Topside | FPSO | Cooling Medium (40) | Pipework | 400-WC-40061-01C02 | 6 | FPSO 2014 | Pipe Wall Thickness | 1130 |  | 41719.35 | 41719.38 | [36 empty] | 10.4 | CML-6 | CML: type TBC | 3 | 60856 | 58427 | 2014-03-21 08:30 | 2.6 | 0 | A2: Right Quadrant |  | 4.92 | 2.6 | 3.265 | 10 | 3 O'Clock | 400 | 7.92 | 400-WC-40061-01C02 | 20 | 12 O'Clock | 3 O'Clock | 6 O'Clock | 9 O'Clock | 7.4 |  | 10.6 | 10 | 10.3 | 10.7 |  |  |  | 4 | RADIAL
WC01 | Montara_Topside | FPSO | Cooling Medium (40) | Pipework | 400-WC-40061-01C02 | 7 | FPSO 2014 | Pipe Wall Thickness | 1131 |  | 41719.35 | 41719.38 | [36 empty] | 9.3 | CML-7 | CML: type TBC | 3 | 60856 | 58427 | 2014-03-21 08:30 | 2.6 | 0 | A1: Outside Quadrant |  | 4.92 | 2.6 | 3.265 | 9.1 | 3 O'Clock | 400 | 7.92 | 400-WC-40061-01C02 | 20 | 12 O'Clock | 3 O'Clock | 6 O'Clock | 9 O'Clock | 6.5 |  | 9.1 | 9.1 | 9.8 | 9.2 |  |  |  | 4 | RADIAL
WC01 | Montara_Topside | FPSO | Cooling Medium (40) | Pipework | 400-WC-40061-01C02 | 8 | FPSO 2014 | Pipe Wall Thickness | 1132 |  | 41719.35 | 41719.38 | Check Corrosion Rate of 0.523mm/ yr | [35 empty] | 8.075 | CML-8 | CML: type TBC | 3 | 45141 | 44677 | 2014-03-21 08:30 | 2.6 | 0.52258 | A3: Inside Quadrant |  | 4.92 | 2.6 | 3.265 | 7.5 | 6 O'Clock | 400 | 7.92 | 400-WC-40061-01C02 | 20 | 12 O'Clock | 3 O'Clock | 6 O'Clock | 9 O'Clock | 4.9 |  | 9 | 8 | 7.5 | 7.8 |  |  |  | 4 | RADIAL
WC02 | Montara_Topside | FPSO | Cooling Medium (40) | Pipework | 400-WC-40500-1CG | 1 | FPSO 2014 | Pipe Wall Thickness | 5669 | Material class 1CG | 41811.58 | 41811.67 | Check Corrosion Rate of 0.417mm/ yr | [35 empty] | 21 | CML-1 | CML: Pipe Length | 3 | 58023 | 51039 | 2014-06-21 14:00 | 2.5 | 0.41651 | A1: Outside Quadrant |  | 18.44 | 2.5 | 10.47 | 21 | 9 O'Clock | 400 | 21.44 | 400-WC-40500-1CG | 80 | 12 O'Clock | 3 O'Clock | 6 O'Clock | 9 O'Clock | 18.5 |  | 21 | 21 | 21 | 21 |  |  |  | 4 | RADIAL
WC02 | Montara_Topside | FPSO | Cooling Medium (40) | Pipework | 400-WC-40500-1CG | 1 | FPSO 2015 | Pipe Wall Thickness | 23429 | Re-check on line as Per RBI 2014 Report | 42208.29 | 42208.63 | [36 empty] | 20.2 | CML-1 | CML: Pipe Length | 3 | 53374 | 48346 | 2015-07-23 07:00 | 2.5 | 0.57856 | A1: Outside Quadrant |  | 18.44 | 2.5 | 10.47 | 20.2 | 9 O'Clock | 400 | 21.44 | 400-WC-40500-1CG | 80 | 12 O'Clock | 3 O'Clock | 6 O'Clock | 9 O'Clock | 17.7 | 0.7360571 | 20.2 | 20.2 | 20.2 | 20.2 |  |  |  | 4 | RADIAL
WC02 | Montara_Topside | FPSO | Cooling Medium (40) | Pipework | 400-WC-40500-1CG | 1 | FPSO 2016 | Pipe Wall Thickness | 24421 | Re-check as requested by N.Sequera, Pipe material class 1CG | 42553.29 | 42553.63 | [36 empty] | 20.825 | CML-1 | CML: Pipe Length | 3 | 66843 | 56147 | 2016-07-02 07:00 | 2.5 | 0.27198 | A1: Outside Quadrant |  | 18.44 | 2.5 | 10.47 | 20.6 | 12 O'Clock | 400 | 21.44 | 400-WC-40500-1CG | 80 | 12 O'Clock | 3 O'Clock | 6 O'Clock | 9 O'Clock | 18.1 | -0.4231884 | 20.6 | 20.9 | 20.9 | 20.9 |  |  |  | 4 | RADIAL
WC02 | Montara_Topside | FPSO | Cooling Medium (40) | Pipework | 400-WC-40500-1CG | 2 | FPSO 2014 | Pipe Wall Thickness | 5670 | Material class 1CG | 41811.58 | 41811.67 | Check Corrosion Rate of 0.417mm/ yr | [35 empty] | 21.2 | CML-2 | CML: Elbow | 3 | 58023 | 51039 | 2014-06-21 14:00 | 2.5 | 0.41651 | A1: Outside Quadrant |  | 18.44 | 2.5 | 10.47 | 21 | 9 O'Clock | 400 | 21.44 | 400-WC-40500-1CG | 80 | 12 O'Clock | 3 O'Clock | 6 O'Clock | 9 O'Clock | 18.5 |  | 21 | 21 | 21.8 | 21 |  |  |  | 4 | RADIAL
WC02 | Montara_Topside | FPSO | Cooling Medium (40) | Pipework | 400-WC-40500-1CG | 2 | FPSO 2015 | Pipe Wall Thickness | 23430 | Re-check on line as Per RBI 2014 Report | 42208.29 | 42208.63 | [36 empty] | 20.2 | CML-2 | CML: Elbow | 3 | 53374 | 48346 | 2015-07-23 07:00 | 2.5 | 0.57856 | A1: Outside Quadrant |  | 18.44 | 2.5 | 10.47 | 20.2 | 9 O'Clock | 400 | 21.44 | 400-WC-40500-1CG | 80 | 12 O'Clock | 3 O'Clock | 6 O'Clock | 9 O'Clock | 17.7 | 0.7360571 | 20.2 | 20.2 | 20.2 | 20.2 |  |  |  | 4 | RADIAL
WC02 | Montara_Topside | FPSO | Cooling Medium (40) | Pipework | 400-WC-40500-1CG | 2 | FPSO 2016 | Pipe Wall Thickness | 24422 | Re-check as requested by N.Sequera, Pipe material class 1CG | 42553.29 | 42553.63 | Check Corrosion Rate of 0.369mm/ yr |  | John Wilson | 42817.48 | Loss within CA include this CML at the next inspection | [31 empty] | 20.6 | CML-2 | CML: Elbow | 3 | 60154 | 52273 | 2016-07-02 07:00 | 2.5 | 0.36911 | A2: Right Quadrant |  | 18.44 | 2.5 | 10.47 | 20.3 | 3 O'Clock | 400 | 21.44 | 400-WC-40500-1CG | 80 | 12 O'Clock | 3 O'Clock | 6 O'Clock | 9 O'Clock | 17.8 | -0.1057971 | 20.4 | 20.3 | 20.9 | 20.8 |  |  |  | 4 | RADIAL
WC02 | Montara_Topside | FPSO | Cooling Medium (40) | Pipework | 400-WC-40500-1CG | 3 | FPSO 2014 | Pipe Wall Thickness | 5671 | Material class 1CG | 41811.58 | 41811.67 | Check Corrosion Rate of 1.931mm/ yr | [35 empty] | 20.6 | CML-3 | CML: Elbow | 3 | 45005 | 43499 | 2014-06-21 14:00 | 2.5 | 1.9311 | A4: Left Quadrant |  | 18.44 | 2.5 | 10.47 | 19.4 | 9 O'Clock | 400 | 21.44 | 400-WC-40500-1CG | 80 | 12 O'Clock | 3 O'Clock | 6 O'Clock | 9 O'Clock | 16.9 |  | 21 | 21 | 21 | 19.4 |  |  |  | 4 | RADIAL
WC02 | Montara_Topside | FPSO | Cooling Medium (40) | Pipework | 400-WC-40500-1CG | 3 | FPSO 2015 | Pipe Wall Thickness | 23431 | Re-check on line as Per RBI 2014 Report | 42208.29 | 42208.63 | [36 empty] | 20.2 | CML-3 | CML: Elbow | 3 | 53374 | 48346 | 2015-07-23 07:00 | 2.5 | 0.57856 | A1: Outside Quadrant |  | 18.44 | 2.5 | 10.47 | 20.2 | 9 O'Clock | 400 | 21.44 | 400-WC-40500-1CG | 80 | 12 O'Clock | 3 O'Clock | 6 O'Clock | 9 O'Clock | 17.7 | -0.7360571 | 20.2 | 20.2 | 20.2 | 20.2 |  |  |  | 4 | RADIAL
WC02 | Montara_Topside | FPSO | Cooling Medium (40) | Pipework | 400-WC-40500-1CG | 3 | FPSO 2016 | Pipe Wall Thickness | 24423 | Re-check as requested by N.Sequera, Pipe material class 1CG | 42553.29 | 42553.63 | Check Corrosion Rate of 0.434mm/ yr | [35 empty] | 20.375 | CML-3 | CML: Elbow | 3 | 57359 | 50654 | 2016-07-02 07:00 | 2.5 | 0.43387 | A2: Right Quadrant |  | 18.44 | 2.5 | 10.47 | 20.1 | 9 O'Clock | 400 | 21.44 | 400-WC-40500-1CG | 80 | 12 O'Clock | 3 O'Clock | 6 O'Clock | 9 O'Clock | 17.6 | 0.1057971 | 20.9 | 20.1 | 20.4 | 20.1 |  |  |  | 4 | RADIAL
WC02 | Montara_Topside | FPSO | Cooling Medium (40) | Pipework | 400-WC-40500-1CG | 4 | FPSO 2014 | Pipe Wall Thickness | 5672 | Material class 1CG | 41811.58 | 41811.67 | Check Corrosion Rate of 0.984mm/ yr | [35 empty] | 21.6 | CML-4 | CML: Fitting | 3 | 48448 | 45493 | 2014-06-21 14:00 | 2.5 | 0.98448 | A3: Inside Quadrant |  | 18.44 | 2.5 | 10.47 | 20.4 | 6 O'Clock | 400 | 21.44 | 400-WC-40500-1CG | 80 | 12 O'Clock | 3 O'Clock | 6 O'Clock | 9 O'Clock | 17.9 |  | 21 | 22.5 | 20.4 | 22.5 |  |  |  | 4 | RADIAL
WC02 | Montara_Topside | FPSO | Cooling Medium (40) | Pipework | 400-WC-40500-1CG | 4 | FPSO 2015 | Pipe Wall Thickness | 23432 | Re-check on line as Per RBI 2014 Report | 42208.29 | 42208.63 | [36 empty] | 20.175 | CML-4 | CML: Fitting | 3 | 52483 | 47830 | 2015-07-23 07:00 | 2.5 | 0.62521 | A1: Outside Quadrant |  | 18.44 | 2.5 | 10.47 | 20.1 | 12 O'Clock | 400 | 21.44 | 400-WC-40500-1CG | 80 | 12 O'Clock | 3 O'Clock | 6 O'Clock | 9 O'Clock | 17.6 | 0.2760214 | 20.1 | 20.2 | 20.2 | 20.2 |  |  |  | 4 | RADIAL
WC02 | Montara_Topside | FPSO | Cooling Medium (40) | Pipework | 400-WC-40500-1CG | 4 | FPSO 2016 | Pipe Wall Thickness | 24424 | Re-check as requested by N.Sequera, Pipe material class 1CG | 42553.29 | 42553.63 | Check Corrosion Rate of 0.563mm/ yr |  | John Wilson | 42817.47 | Anomily raised CML on 12 Monthly schedule | [31 empty] | 20.325 | CML-4 | CML: Fitting | 3 | 53696 | 48533 | 2016-07-02 07:00 | 2.5 | 0.56339 | A3: Inside Quadrant |  | 18.44 | 2.5 | 10.47 | 19.7 | 6 O'Clock | 400 | 21.44 | 400-WC-40500-1CG | 80 | 12 O'Clock | 3 O'Clock | 6 O'Clock | 9 O'Clock | 17.2 | 0.4231884 | 20 | 20.9 | 19.7 | 20.7 |  |  |  | 4 | RADIAL
WC02 | Montara_Topside | FPSO | Cooling Medium (40) | Pipework | 400-WC-40500-1CG | 5 | FPSO 2014 | Pipe Wall Thickness | 5673 | Material class 1CG | 41811.58 | 41811.67 | Check Corrosion Rate of 0.984mm/ yr | [35 empty] | 20.85 | CML-5 | CML: Reducing Tee | 3 | 48448 | 45493 | 2014-06-21 14:00 | 2.5 | 0.98448 | A4: Left Quadrant |  | 18.44 | 2.5 | 10.47 | 20.4 | 9 O'Clock | 400 | 21.44 | 400-WC-40500-1CG | 80 | 12 O'Clock | 3 O'Clock | 6 O'Clock | 9 O'Clock | 17.9 |  | 21 | 21 | 21 | 20.4 |  |  |  | 4 | RADIAL
WC02 | Montara_Topside | FPSO | Cooling Medium (40) | Pipework | 400-WC-40500-1CG | 5 | FPSO 2015 | Pipe Wall Thickness | 23433 | Re-check on line as Per RBI 2014 Report | 42208.29 | 42208.63 | [36 empty] | 20.2 | CML-5 | CML: Reducing Tee | 3 | 53374 | 48346 | 2015-07-23 07:00 | 2.5 | 0.57856 | A1: Outside Quadrant |  | 18.44 | 2.5 | 10.47 | 20.2 | 9 O'Clock | 400 | 21.44 | 400-WC-40500-1CG | 80 | 12 O'Clock | 3 O'Clock | 6 O'Clock | 9 O'Clock | 17.7 | 0.1840143 | 20.2 | 20.2 | 20.2 | 20.2 |  |  |  | 4 | RADIAL
WC02 | Montara_Topside | FPSO | Cooling Medium (40) | Pipework | 400-WC-40500-1CG | 5 | FPSO 2016 | Pipe Wall Thickness | 24425 | Re-check as requested by N.Sequera, Pipe material class 1CG | 42553.29 | 42553.63 | Check Corrosion Rate of 0.337mm/ yr |  | John Wilson | 42817.48 | Loss within CA include this CML in the next inspection | [31 empty] | 20.775 | CML-5 | CML: Reducing Tee | 3 | 61955 | 53316 | 2016-07-02 07:00 | 2.5 | 0.33674 | A3: Inside Quadrant |  | 18.44 | 2.5 | 10.47 | 20.4 | 6 O'Clock | 400 | 21.44 | 400-WC-40500-1CG | 80 | 12 O'Clock | 3 O'Clock | 6 O'Clock | 9 O'Clock | 17.9 | -0.2115942 | 20.9 | 20.9 | 20.4 | 20.9 |  |  |  | 4 | RADIAL
WC02 | Montara_Topside | FPSO | Cooling Medium (40) | Pipework | 400-WC-40500-1CG | 6 | FPSO 2014 | Pipe Wall Thickness | 5674 | Material class 1CG | 41811.58 | 41811.67 | [36 empty] | 21.025 | CML-6 | CML: Elbow | 3 | 58023 | 51039 | 2014-06-21 14:00 | 2.5 | 0.41651 | A1: Outside Quadrant |  | 18.44 | 2.5 | 10.47 | 21 | 9 O'Clock | 200 | 21.44 | 400-WC-40500-1CG | 80 | 12 O'Clock | 3 O'Clock | 6 O'Clock | 9 O'Clock | 18.5 |  | 21 | 21 | 21.1 | 21 |  |  |  | 4 | RADIAL
WC02 | Montara_Topside | FPSO | Cooling Medium (40) | Pipework | 400-WC-40500-1CG | 6 | FPSO 2015 | Pipe Wall Thickness | 23434 | Re-check on line as Per RBI 2014 Report | 42208.29 | 42208.63 | [35 empty] | Low alarm breach | 13.025 | CML-6 | CML: Elbow | 3 | 43065 | 42375 | 2015-07-23 07:00 | 2.5 | 4.21786 | A3: Inside Quadrant |  | 18.44 | 2.5 | 10.47 | 12.4 | 6 O'Clock | 200 | 21.44 | 400-WC-40500-1CG | 80 | 12 O'Clock | 3 O'Clock | 6 O'Clock | 9 O'Clock | 9.9 | 7.912614 | 13.1 | 13.4 | 12.4 | 13.2 |  |  |  | 4 | RADIAL
WC02 | Montara_Topside | FPSO | Cooling Medium (40) | Pipework | 400-WC-40500-1CG | 7 | FPSO 2014 | Pipe Wall Thickness | 5675 | Material class 1CG | 41811.58 | 41811.67 | Check Corrosion Rate of 0.417mm/ yr | [35 empty] | 21 | CML-7 | CML: Pipe Length | 3 | 58023 | 51039 | 2014-06-21 14:00 | 2.5 | 0.41651 | A1: Outside Quadrant |  | 18.44 | 2.5 | 10.47 | 21 | 9 O'Clock | 400 | 21.44 | 400-WC-40500-1CG | 80 | 12 O'Clock | 3 O'Clock | 6 O'Clock | 9 O'Clock | 18.5 |  | 21 | 21 | 21 | 21 |  |  |  | 4 | RADIAL
WC02 | Montara_Topside | FPSO | Cooling Medium (40) | Pipework | 400-WC-40500-1CG | 7 | FPSO 2015 | Pipe Wall Thickness | 23435 | Re-check on line as Per RBI 2014 Report | 42208.29 | 42208.63 | [36 empty] | 20.2 | CML-7 | CML: Pipe Length | 3 | 53374 | 48346 | 2015-07-23 07:00 | 2.5 | 0.57856 | A1: Outside Quadrant |  | 18.44 | 2.5 | 10.47 | 20.2 | 9 O'Clock | 400 | 21.44 | 400-WC-40500-1CG | 80 | 12 O'Clock | 3 O'Clock | 6 O'Clock | 9 O'Clock | 17.7 | 0.7360571 | 20.2 | 20.2 | 20.2 | 20.2 |  |  |  | 4 | RADIAL
WC02 | Montara_Topside | FPSO | Cooling Medium (40) | Pipework | 400-WC-40500-1CG | 7 | FPSO 2016 | Pipe Wall Thickness | 24426 | Re-check as requested by N.Sequera, Pipe material class 1CG | 42553.29 | 42553.63 |  |  | John Wilson | 42817.48125 | Loss within CA include this CML in the next inspection. | [31 empty] | 20.75 | CML-7 | CML: Pipe Length | 3 | 61955 | 53316 | 2016-07-02 07:00 | 2.5 | 0.33674 | A1: Outside Quadrant |  | 18.44 | 2.5 | 10.47 | 20.4 | 12 O'Clock | 400 | 21.44 | 400-WC-40500-1CG | 80 | 12 O'Clock | 3 O'Clock | 6 O'Clock | 9 O'Clock | 17.9 | -0.2115942 | 20.4 | 20.9 | 20.9 | 20.8 |  |  |  | 4 | RADIAL
WC02 | Montara_Topside | FPSO | Cooling Medium (40) | Pipework | 400-WC-40500-1CG | 8 | FPSO 2014 | Pipe Wall Thickness | 5676 | Material class 1CG | 41811.58 | 41811.67 | Check Corrosion Rate of 0.417mm/ yr | [35 empty] | 21 | CML-8 | CML: Pipe Length | 3 | 58023 | 51039 | 2014-06-21 14:00 | 2.5 | 0.41651 | A1: Outside Quadrant |  | 18.44 | 2.5 | 10.47 | 21 | 9 O'Clock | 400 | 21.44 | 400-WC-40500-1CG | 80 | 12 O'Clock | 3 O'Clock | 6 O'Clock | 9 O'Clock | 18.5 |  | 21 | 21 | 21 | 21 |  |  |  | 4 | RADIAL
WC02 | Montara_Topside | FPSO | Cooling Medium (40) | Pipework | 400-WC-40500-1CG | 8 | FPSO 2015 | Pipe Wall Thickness | 23436 | Re-check on line as Per RBI 2014 Report | 42208.29 | 42208.63 | Check Corrosion Rate of 0.859mm/ yr |  | John Wilson | 42817.46 | Anomily raised CML still on 12 monthly frequancy | [31 empty] | 19.9 | CML-8 | CML: Pipe Length | 3 | 49478 | 46089 | 2015-07-23 07:00 | 2.5 | 0.8585 | A1: Outside Quadrant |  | 18.44 | 2.5 | 10.47 | 19.6 | 3 O'Clock | 400 | 21.44 | 400-WC-40500-1CG | 80 | 12 O'Clock | 3 O'Clock | 6 O'Clock | 9 O'Clock | 17.1 | 1.2881 | 19.6 | 19.6 | 20.2 | 20.2 |  |  |  | 4 | RADIAL
WC02 | Montara_Topside | FPSO | Cooling Medium (40) | Pipework | 400-WC-40500-1CG | 9 | FPSO 2014 | Pipe Wall Thickness | 5677 | Material class 1CG | 41811.58 | 41811.67 | Check Corrosion Rate of 0.417mm/ yr | [35 empty] | 21.1 | CML-9 | CML: Reducing Tee | 3 | 58023 | 51039 | 2014-06-21 14:00 | 2.5 | 0.41651 | A1: Outside Quadrant |  | 18.44 | 2.5 | 10.47 | 21 | 9 O'Clock | 400 | 21.44 | 400-WC-40500-1CG | 80 | 12 O'Clock | 3 O'Clock | 6 O'Clock | 9 O'Clock | 18.5 |  | 21 | 21 | 21.4 | 21 |  |  |  | 4 | RADIAL
WC02 | Montara_Topside | FPSO | Cooling Medium (40) | Pipework | 400-WC-40500-1CG | 9 | FPSO 2015 | Pipe Wall Thickness | 23437 | Re-check on line as Per RBI 2014 Report | 42208.29 | 42208.63 | [36 empty] | 20.05 | CML-9 | CML: Reducing Tee | 3 | 49478 | 46089 | 2015-07-23 07:00 | 2.5 | 0.8585 | A1: Outside Quadrant |  | 18.44 | 2.5 | 10.47 | 19.6 | 12 O'Clock | 400 | 21.44 | 400-WC-40500-1CG | 80 | 12 O'Clock | 3 O'Clock | 6 O'Clock | 9 O'Clock | 17.1 | 1.2881 | 19.6 | 20.2 | 20.2 | 20.2 |  |  |  | 4 | RADIAL
WC02 | Montara_Topside | FPSO | Cooling Medium (40) | Pipework | 400-WC-40500-1CG | 9 | FPSO 2016 | Pipe Wall Thickness | 24427 | Re-check as requested by N.Sequera, Pipe material class 1CG | 42553.29 | 42553.63 | Check Corrosion Rate of 0.92mm/ yr | [35 empty] | 19.125 | CML-9 | CML: Reducing Tee | 3 | 48943 | 45780 | 2016-07-02 07:00 | 2.5 | 0.91955 | A1: Outside Quadrant |  | 18.44 | 2.5 | 10.47 | 18.6 | 12 O'Clock | 400 | 21.44 | 400-WC-40500-1CG | 80 | 12 O'Clock | 3 O'Clock | 6 O'Clock | 9 O'Clock | 16.1 | 1.057971 | 18.6 | 19.6 | 19.2 | 19.1 |  |  |  | 4 | RADIAL
WC02 | Montara_Topside | FPSO | Cooling Medium (40) | Pipework | 400-WC-40500-1CG | 10 | FPSO 2014 | Pipe Wall Thickness | 5678 | Material class 1CG | 41811.58 | 41811.67 | Check Corrosion Rate of 4.203mm/ yr | [34 empty] | Low alarm breach | 17.15 | CML-10 | CML: Reducer | 3 | 43070 | 42378 | 2014-06-21 14:00 | 2.5 | 4.20298 | A3: Inside Quadrant |  | 18.44 | 2.5 | 10.47 | 17 | 6 O'Clock | 400 | 21.44 | 400-WC-40500-1CG | 80 | 12 O'Clock | 3 O'Clock | 6 O'Clock | 9 O'Clock | 14.5 |  | 17.2 | 17.2 | 17 | 17.2 |  |  |  | 4 | RADIAL
WC02 | Montara_Topside | FPSO | Cooling Medium (40) | Pipework | 400-WC-40500-1CG | 10 | FPSO 2015 | Pipe Wall Thickness | 23438 | Re-check on line as Per RBI 2014 Report | 42208.29 | 42208.63 | [36 empty] | 20.2 | CML-10 | CML: Reducer | 3 | 53374 | 48346 | 2015-07-23 07:00 | 2.5 | 0.57856 | A1: Outside Quadrant |  | 18.44 | 2.5 | 10.47 | 20.2 | 9 O'Clock | 400 | 21.44 | 400-WC-40500-1CG | 80 | 12 O'Clock | 3 O'Clock | 6 O'Clock | 9 O'Clock | 17.7 | -2.944229 | 20.2 | 20.2 | 20.2 | 20.2 |  |  |  | 4 | RADIAL
WC02 | Montara_Topside | FPSO | Cooling Medium (40) | Pipework | 400-WC-40500-1CG | 10 | FPSO 2016 | Pipe Wall Thickness | 24428 | Re-check as requested by N.Sequera, Pipe material class 1CG | 42553.29 | 42553.63 | Check Corrosion Rate of 0.531mm/ yr | [35 empty] | 20.45 | CML-10 | CML: Reducer | 3 | 54444 | 48966 | 2016-07-02 07:00 | 2.5 | 0.53101 | A1: Outside Quadrant |  | 18.44 | 2.5 | 10.47 | 19.8 | 12 O'Clock | 400 | 21.44 | 400-WC-40500-1CG | 80 | 12 O'Clock | 3 O'Clock | 6 O'Clock | 9 O'Clock | 17.3 | 0.4231884 | 19.8 | 20.4 | 20.9 | 20.7 |  |  |  | 4 | RADIAL
WC02 | Montara_Topside | FPSO | Cooling Medium (40) | Pipework | 400-WC-40500-1CG | 11 | FPSO 2014 | Pipe Wall Thickness | 5679 | Material class 1CG | 41811.58 | 41811.67 | [35 empty] | Low alarm breach | 18.5 | CML-11 | CML: Pipe Length | 3 | 43378 | 42556 | 2014-06-21 14:00 | 2.5 | 3.54035 | A3: Inside Quadrant |  | 18.44 | 2.5 | 10.47 | 17.7 | 6 O'Clock | 300 | 21.44 | 400-WC-40500-1CG | 80 | 12 O'Clock | 3 O'Clock | 6 O'Clock | 9 O'Clock | 15.2 |  | 18.1 | 18.2 | 17.7 | 20 |  |  |  | 4 | RADIAL
WC02 | Montara_Topside | FPSO | Cooling Medium (40) | Pipework | 400-WC-40500-1CG | 11 | FPSO 2015 | Pipe Wall Thickness | 23439 | Re-check on line as Per RBI 2014 Report | 42208.29 | 42208.63 | [35 empty] | Low alarm breach | 18.125 | CML-11 | CML: Pipe Length | 3 | 44763 | 43358 | 2015-07-23 07:00 | 2.5 | 2.07161 | A3: Inside Quadrant |  | 18.44 | 2.5 | 10.47 | 17 | 6 O'Clock | 300 | 21.44 | 400-WC-40500-1CG | 80 | 12 O'Clock | 3 O'Clock | 6 O'Clock | 9 O'Clock | 14.5 | 0.64405 | 19 | 18.4 | 17 | 18.1 |  |  |  | 4 | RADIAL
WC02 | Montara_Topside | FPSO | Cooling Medium (40) | Pipework | 400-WC-40500-1CG | 12 | FPSO 2014 | Pipe Wall Thickness | 5680 | Material class 1CG | 41811.58 | 41811.67 | [36 empty] | 19.4 | CML-12 | CML: Reducing Tee | 3 | 43909 | 42864 | 2014-06-21 14:00 | 2.5 | 2.78306 | A4: Left Quadrant |  | 18.44 | 2.5 | 10.47 | 18.5 | 9 O'Clock | 300 | 21.44 | 400-WC-40500-1CG | 80 | 12 O'Clock | 3 O'Clock | 6 O'Clock | 9 O'Clock | 16 |  | 18.6 | 19.5 | 21 | 18.5 |  |  |  | 4 | RADIAL
WC02 | Montara_Topside | FPSO | Cooling Medium (40) | Pipework | 400-WC-40500-1CG | 12 | FPSO 2015 | Pipe Wall Thickness | 23440 | Re-check on line as Per RBI 2014 Report | 42208.29 | 42208.63 | [35 empty] | Low alarm breach | 19.175 | CML-12 | CML: Reducing Tee | 3 | 46299 | 44248 | 2015-07-23 07:00 | 2.5 | 1.4184 | A3: Inside Quadrant |  | 18.44 | 2.5 | 10.47 | 18.4 | 6 O'Clock | 300 | 21.44 | 400-WC-40500-1CG | 80 | 12 O'Clock | 3 O'Clock | 6 O'Clock | 9 O'Clock | 15.9 | 0.09200714 | 20.2 | 18.6 | 18.4 | 19.5 |  |  |  | 4 | RADIAL
WC02 | Montara_Topside | FPSO | Cooling Medium (40) | Pipework | 400-WC-40500-1CG | 13 | FPSO 2014 | Pipe Wall Thickness | 5681 | Material class 1CG | 41811.58 | 41811.67 | [35 empty] | Low alarm breach | 18 | CML-13 | CML: Elbow | 3 | 43488 | 42620 | 2014-06-21 14:00 | 2.5 | 3.35103 | A1: Outside Quadrant |  | 18.44 | 2.5 | 10.47 | 17.9 | 3 O'Clock | 250 | 21.44 | 400-WC-40500-1CG | 80 | 12 O'Clock | 3 O'Clock | 6 O'Clock | 9 O'Clock | 15.4 |  | 17.9 | 17.9 | 18 | 18.2 |  |  |  | 4 | RADIAL
WC02 | Montara_Topside | FPSO | Cooling Medium (40) | Pipework | 400-WC-40500-1CG | 13 | FPSO 2015 | Pipe Wall Thickness | 23441 | Re-check on line as Per RBI 2014 Report | 42208.29 | 42208.63 | [35 empty] | Low alarm breach | 15.275 | CML-13 | CML: Elbow | 3 | 43592 | 42680 | 2015-07-23 07:00 | 2.5 | 3.19139 | A3: Inside Quadrant |  | 18.44 | 2.5 | 10.47 | 14.6 | 6 O'Clock | 250 | 21.44 | 400-WC-40500-1CG | 80 | 12 O'Clock | 3 O'Clock | 6 O'Clock | 9 O'Clock | 12.1 | 3.036236 | 15.3 | 15.1 | 14.6 | 16.1 |  |  |  | 4 | RADIAL
WC02 | Montara_Topside | FPSO | Cooling Medium (40) | Pipework | 400-WC-40500-1CG | 14 | FPSO 2014 | Pipe Wall Thickness | 5682 | Material class 1CG | 41811.58 | 41811.67 | [35 empty] | Low alarm breach | 17.775 | CML-14 | CML: Elbow | 3 | 43327 | 42527 | 2014-06-21 14:00 | 2.5 | 3.63501 | A3: Inside Quadrant |  | 18.44 | 2.5 | 10.47 | 17.6 | 6 O'Clock | 150 | 21.44 | 400-WC-40500-1CG | 80 | 12 O'Clock | 3 O'Clock | 6 O'Clock | 9 O'Clock | 15.1 |  | 17.8 | 17.9 | 17.6 | 17.8 |  |  |  | 4 | RADIAL
WC02 | Montara_Topside | FPSO | Cooling Medium (40) | Pipework | 400-WC-40500-1CG | 14 | FPSO 2015 | Pipe Wall Thickness | 23442 | Re-check on line as Per RBI 2014 Report | 42208.29 | 42208.63 | [35 empty] | Medium alarm breach | 9.95 | CML-14 | CML: Elbow | 3 | 42496 | 42046 | 2015-07-23 07:00 | 2.5 | 6.45744 | A2: Right Quadrant |  | 18.44 | 2.5 | 10.47 | 7.6 | 3 O'Clock | 150 | 21.44 | 400-WC-40500-1CG | 80 | 12 O'Clock | 3 O'Clock | 6 O'Clock | 9 O'Clock | 5.1 | 9.200714 | 9.4 | 7.6 | 11.6 | 11.2 |  |  |  | 4 | RADIAL
WC02 | Montara_Topside | FPSO | Cooling Medium (40) | Pipework | 400-WC-40500-1CG | 14 | FPSO 2016 | Pipe Wall Thickness | 24429 | Re-check as requested by N.Sequera, Pipe material class 1CG | 42553.29 | 42553.63 | Check Corrosion Rate of 0.735mm/ yr | [34 empty] | Medium alarm breach | 10.375 | CML-14 | CML: Elbow | 3 | 43101 | 42396 | 2016-07-02 07:00 | 2.5 | 4.12502 | A1: Outside Quadrant |  | 18.44 | 2.5 | 10.47 | 8.7 | 12 O'Clock | 150 | 21.44 | 400-WC-40500-1CG | 80 | 12 O'Clock | 3 O'Clock | 6 O'Clock | 9 O'Clock | 6.2 | -1.163768 | 8.7 | 11.2 | 10.7 | 10.9 |  |  |  | 4 | RADIAL
WC02 | Montara_Topside | FPSO | Cooling Medium (40) | Pipework | 400-WC-40500-1CG | 15 | FPSO 2014 | Pipe Wall Thickness | 5683 | Material class 1CG | 41811.58 | 41811.67 | [35 empty] | Low alarm breach | 17.625 | CML-15 | CML: Pipe Length | 3 | 43233 | 42472 | 2014-06-21 14:00 | 2.5 | 3.82434 | A3: Inside Quadrant |  | 18.44 | 2.5 | 10.47 | 17.4 | 6 O'Clock | 300 | 21.44 | 400-WC-40500-1CG | 80 | 12 O'Clock | 3 O'Clock | 6 O'Clock | 9 O'Clock | 14.9 |  | 17.7 | 17.6 | 17.4 | 17.8 |  |  |  | 4 | RADIAL
WC02 | Montara_Topside | FPSO | Cooling Medium (40) | Pipework | 400-WC-40500-1CG | 15 | FPSO 2015 | Pipe Wall Thickness | 23443 | Re-check on line as Per RBI 2014 Report | 42208.29 | 42208.63 | Check Corrosion Rate of 0.317mm/ yr |  | John Wilson | 42817.48 | Loss within CA include this CML in the next inspection | [30 empty] | Low alarm breach | 17.9 | CML-15 | CML: Pipe Length | 3 | 44619 | 43275 | 2015-07-23 07:00 | 2.5 | 2.16492 | A4: Left Quadrant |  | 18.44 | 2.5 | 10.47 | 16.8 | 9 O'Clock | 300 | 21.44 | 400-WC-40500-1CG | 80 | 12 O'Clock | 3 O'Clock | 6 O'Clock | 9 O'Clock | 14.3 | 0.5520428 | 18.7 | 18.3 | 17.8 | 16.8 |  |  |  | 4 | RADIAL
WC02 | Montara_Topside | FPSO | Cooling Medium (40) | Pipework | 400-WC-40500-1CG | 16 | FPSO 2014 | Pipe Wall Thickness | 5684 | Material class 1CG | 41811.58 | 41811.67 | [35 empty] | Low alarm breach | 18.875 | CML-16 | CML: Pipe Length | 3 | 43548 | 42655 | 2014-06-21 14:00 | 2.5 | 3.25636 | A4: Left Quadrant |  | 18.44 | 2.5 | 10.47 | 18 | 9 O'Clock | 300 | 21.44 | 400-WC-40500-1CG | 80 | 12 O'Clock | 3 O'Clock | 6 O'Clock | 9 O'Clock | 15.5 |  | 19.4 | 19.4 | 18.7 | 18 |  |  |  | 4 | RADIAL
WC02 | Montara_Topside | FPSO | Cooling Medium (40) | Pipework | 400-WC-40500-1CG | 16 | FPSO 2015 | Pipe Wall Thickness | 23444 | Re-check on line as Per RBI 2014 Report | 42208.29 | 42208.63 | [35 empty] | Low alarm breach | 17.85 | CML-16 | CML: Pipe Length | 3 | 45284 | 43660 | 2015-07-23 07:00 | 2.5 | 1.79166 | A2: Right Quadrant |  | 18.44 | 2.5 | 10.47 | 17.6 | 9 O'Clock | 300 | 21.44 | 400-WC-40500-1CG | 80 | 12 O'Clock | 3 O'Clock | 6 O'Clock | 9 O'Clock | 15.1 | 0.3680286 | 18.2 | 17.6 | 18 | 17.6 |  |  |  | 4 | RADIAL
WC02 | Montara_Topside | FPSO | Cooling Medium (40) | Pipework | 400-WC-40500-1CG | 17 | FPSO 2014 | Pipe Wall Thickness | 5685 | Material class 1CG | 41811.58 | 41811.67 | [35 empty] | Low alarm breach | 18.075 | CML-17 | CML: Elbow | 3 | 43327 | 42527 | 2014-06-21 14:00 | 2.5 | 3.63501 | A4: Left Quadrant |  | 18.44 | 2.5 | 10.47 | 17.6 | 9 O'Clock | 300 | 21.44 | 400-WC-40500-1CG | 80 | 12 O'Clock | 3 O'Clock | 6 O'Clock | 9 O'Clock | 15.1 |  | 18.8 | 17.7 | 18.2 | 17.6 |  |  |  | 4 | RADIAL
WC02 | Montara_Topside | FPSO | Cooling Medium (40) | Pipework | 400-WC-40500-1CG | 17 | FPSO 2015 | Pipe Wall Thickness | 23445 | Re-check on line as Per RBI 2014 Report | 42208.29 | 42208.63 | [35 empty] | Low alarm breach | 18.325 | CML-17 | CML: Elbow | 3 | 45186 | 43604 | 2015-07-23 07:00 | 2.5 | 1.83832 | A1: Outside Quadrant |  | 18.44 | 2.5 | 10.47 | 17.5 | 12 O'Clock | 300 | 21.44 | 400-WC-40500-1CG | 80 | 12 O'Clock | 3 O'Clock | 6 O'Clock | 9 O'Clock | 15 | 0.09200714 | 17.5 | 18.3 | 19.2 | 18.3 |  |  |  | 4 | RADIAL
WC02 | Montara_Topside | FPSO | Cooling Medium (40) | Pipework | 400-WC-40500-1CG | 18 | FPSO 2014 | Pipe Wall Thickness | 5686 | Material class 1CG | 41811.58 | 41811.67 | Check Corrosion Rate of 0.454mm/ yr | [34 empty] | Low alarm breach | 17.7 | CML-18 | CML: Elbow | 3 | 43070 | 42378 | 2014-06-21 14:00 | 2.5 | 4.20298 | A2: Right Quadrant |  | 18.44 | 2.5 | 10.47 | 17 | 3 O'Clock | 300 | 21.44 | 400-WC-40500-1CG | 80 | 12 O'Clock | 3 O'Clock | 6 O'Clock | 9 O'Clock | 14.5 |  | 18.2 | 17 | 17.4 | 18.2 |  |  |  | 4 | RADIAL
WC02 | Montara_Topside | FPSO | Cooling Medium (40) | Pipework | 400-WC-40500-1CG | 18 | FPSO 2015 | Pipe Wall Thickness | 23446 | Re-check on line as Per RBI 2014 Report | 42208.29 | 42208.63 | [35 empty] | Low alarm breach | 18.8 | CML-18 | CML: Elbow | 3 | 45611 | 43850 | 2015-07-23 07:00 | 2.5 | 1.65169 | A4: Left Quadrant |  | 18.44 | 2.5 | 10.47 | 17.9 | 9 O'Clock | 300 | 21.44 | 400-WC-40500-1CG | 80 | 12 O'Clock | 3 O'Clock | 6 O'Clock | 9 O'Clock | 15.4 | -0.8280643 | 18.5 | 20.1 | 18.7 | 17.9 |  |  |  | 4 | RADIAL
WC02 | Montara_Topside | FPSO | Cooling Medium (40) | Pipework | 400-WC-40500-1CG | 19 | FPSO 2014 | Pipe Wall Thickness | 5687 | Material class 1CG | 41811.58 | 41811.67 | Check Corrosion Rate of 0.454mm/ yr | [34 empty] | Low alarm breach | 17.075 | CML-19 | CML: Pipe Length | 3 | 43070 | 42378 | 2014-06-21 14:00 | 2.5 | 4.20298 | A1: Outside Quadrant |  | 18.44 | 2.5 | 10.47 | 17 | 6 O'Clock | 300 | 21.44 | 400-WC-40500-1CG | 80 | 12 O'Clock | 3 O'Clock | 6 O'Clock | 9 O'Clock | 14.5 |  | 17 | 17.2 | 17 | 17.1 |  |  |  | 4 | RADIAL
WC02 | Montara_Topside | FPSO | Cooling Medium (40) | Pipework | 400-WC-40500-1CG | 19 | FPSO 2015 | Pipe Wall Thickness | 23447 | Re-check on line as Per RBI 2014 Report | 42208.29 | 42208.63 | [35 empty] | Low alarm breach | 18.025 | CML-19 | CML: Pipe Length | 3 | 44920 | 43449 | 2015-07-23 07:00 | 2.5 | 1.97829 | A4: Left Quadrant |  | 18.44 | 2.5 | 10.47 | 17.2 | 9 O'Clock | 300 | 21.44 | 400-WC-40500-1CG | 80 | 12 O'Clock | 3 O'Clock | 6 O'Clock | 9 O'Clock | 14.7 | -0.1840143 | 18.3 | 18.4 | 18.2 | 17.2 |  |  |  | 4 | RADIAL
WC02 | Montara_Topside | FPSO | Cooling Medium (40) | Pipework | 400-WC-40500-1CG | 20 | FPSO 2014 | Pipe Wall Thickness | 5688 | Material class 1CG | 41811.58 | 41811.67 | Check Corrosion Rate of 1.022mm/ yr | [34 empty] | Low alarm breach | 17.675 | CML-20 | CML: Pipe Length | 3 | 42874 | 42265 | 2014-06-21 14:00 | 2.5 | 4.77095 | A2: Right Quadrant |  | 18.44 | 2.5 | 10.47 | 16.4 | 3 O'Clock | 300 | 21.44 | 400-WC-40500-1CG | 80 | 12 O'Clock | 3 O'Clock | 6 O'Clock | 9 O'Clock | 13.9 |  | 16.9 | 16.4 | 19.6 | 17.8 |  |  |  | 4 | RADIAL
WC02 | Montara_Topside | FPSO | Cooling Medium (40) | Pipework | 400-WC-40500-1CG | 20 | FPSO 2015 | Pipe Wall Thickness | 23448 | Re-check on line as Per RBI 2014 Report | 42208.29 | 42208.63 | [35 empty] | Low alarm breach | 18.025 | CML-20 | CML: Pipe Length | 3 | 45004 | 43498 | 2015-07-23 07:00 | 2.5 | 1.93163 | A3: Inside Quadrant |  | 18.44 | 2.5 | 10.47 | 17.3 | 6 O'Clock | 300 | 21.44 | 400-WC-40500-1CG | 80 | 12 O'Clock | 3 O'Clock | 6 O'Clock | 9 O'Clock | 14.8 | -0.8280643 | 18.5 | 17.8 | 17.3 | 18.5 |  |  |  | 4 | RADIAL
WC02 | Montara_Topside | FPSO | Cooling Medium (40) | Pipework | 400-WC-40500-1CG | 21 | FPSO 2014 | Pipe Wall Thickness | 5689 | Material class 1CG | 41811.58 | 41811.67 | [36 empty] | 21.925 | CML-21 | CML: Pipe Length | 3 | 223999 | 147172 | 2014-06-21 14:00 | 2.5 | 0.03786 | A1: Outside Quadrant |  | 18.44 | 2.5 | 10.47 | 21.4 | 12 O'Clock | 300 | 21.44 | 400-WC-40500-1CG | 80 | 12 O'Clock | 3 O'Clock | 6 O'Clock | 9 O'Clock | 18.9 |  | 21.4 | 22 | 22.3 | 22 |  |  |  | 4 | RADIAL
WC02 | Montara_Topside | FPSO | Cooling Medium (40) | Pipework | 400-WC-40500-1CG | 21 | FPSO 2015 | Pipe Wall Thickness | 23449 | Re-check on line as Per RBI 2014 Report | 42208.29 | 42208.63 | [35 empty] | Low alarm breach | 18.05 | CML-21 | CML: Pipe Length | 3 | 45387 | 43720 | 2015-07-23 07:00 | 2.5 | 1.745 | A1: Outside Quadrant |  | 18.44 | 2.5 | 10.47 | 17.7 | 12 O'Clock | 300 | 21.44 | 400-WC-40500-1CG | 80 | 12 O'Clock | 3 O'Clock | 6 O'Clock | 9 O'Clock | 15.2 | 3.404264 | 17.7 | 18.1 | 18.6 | 17.8 |  |  |  | 4 | RADIAL
WC02 | Montara_Topside | FPSO | Cooling Medium (40) | Pipework | 400-WC-40500-1CG | 22 | FPSO 2014 | Pipe Wall Thickness | 5690 | Material class 1CG | 41811.58 | 41811.67 | [36 empty] | 21.05 | CML-22 | CML: Pipe Length | 3 | 47832 | 45136 | 2014-06-21 14:00 | 2.5 | 1.07914 | A4: Left Quadrant |  | 18.44 | 2.5 | 10.47 | 20.3 | 9 O'Clock | 300 | 21.44 | 400-WC-40500-1CG | 80 | 12 O'Clock | 3 O'Clock | 6 O'Clock | 9 O'Clock | 17.8 |  | 21.9 | 21 | 21 | 20.3 |  |  |  | 4 | RADIAL
WC02 | Montara_Topside | FPSO | Cooling Medium (40) | Pipework | 400-WC-40500-1CG | 22 | FPSO 2015 | Pipe Wall Thickness | 23450 | Re-check on line as Per RBI 2014 Report | 42208.29 | 42208.63 | [35 empty] | Low alarm breach | 17.75 | CML-22 | CML: Pipe Length | 3 | 44839 | 43403 | 2015-07-23 07:00 | 2.5 | 2.02495 | A4: Left Quadrant |  | 18.44 | 2.5 | 10.47 | 17.1 | 9 O'Clock | 300 | 21.44 | 400-WC-40500-1CG | 80 | 12 O'Clock | 3 O'Clock | 6 O'Clock | 9 O'Clock | 14.6 | 2.944229 | 17.3 | 18.1 | 18.5 | 17.1 |  |  |  | 4 | RADIAL
WC02 | Montara_Topside | FPSO | Cooling Medium (40) | Pipework | 400-WC-40500-1CG | 23 | FPSO 2014 | Pipe Wall Thickness | 5691 | Material class 1CG | 41811.58 | 41811.67 | Check Corrosion Rate of 7.175mm/ yr | [34 empty] | Medium alarm breach | 11.075 | CML-23 | CML: Pipe Length | 3 | 42058 | 41792 | 2014-06-21 14:00 | 2.5 | 10.92397 | A4: Left Quadrant |  | 18.44 | 2.5 | 10.47 | 9.9 | 9 O'Clock | 300 | 21.44 | 400-WC-40500-1CG | 80 | 12 O'Clock | 3 O'Clock | 6 O'Clock | 9 O'Clock | 7.4 |  | 11.1 | 12 | 11.3 | 9.9 |  |  |  | 4 | RADIAL
WC02 | Montara_Topside | FPSO | Cooling Medium (40) | Pipework | 400-WC-40500-1CG | 23 | FPSO 2015 | Pipe Wall Thickness | 23451 | Re-check on line as Per RBI 2014 Report | 42208.29 | 42208.63 | [35 empty] | Low alarm breach | 17.65 | CML-23 | CML: Pipe Length | 3 | 44689 | 43316 | 2015-07-23 07:00 | 2.5 | 2.11826 | A2: Right Quadrant |  | 18.44 | 2.5 | 10.47 | 16.9 | 3 O'Clock | 300 | 21.44 | 400-WC-40500-1CG | 80 | 12 O'Clock | 3 O'Clock | 6 O'Clock | 9 O'Clock | 14.4 | -6.4405 | 17.7 | 16.9 | 17.9 | 18.1 |  |  |  | 4 | RADIAL
WC02 | Montara_Topside | FPSO | Cooling Medium (40) | Pipework | 400-WC-40500-1CG | 24 | FPSO 2014 | Pipe Wall Thickness | 5692 | Material class 1CG | 41811.58 | 41811.67 | Check Corrosion Rate of 1.59mm/ yr | [34 empty] | Low alarm breach | 15.875 | CML-24 | CML: Equal Tee | 3 | 42720 | 42175 | 2014-06-21 14:00 | 2.5 | 5.33892 | A2: Right Quadrant |  | 18.44 | 2.5 | 10.47 | 15.8 | 6 O'Clock | 300 | 21.44 | 400-WC-40500-1CG | 80 | 12 O'Clock | 3 O'Clock | 6 O'Clock | 9 O'Clock | 13.3 |  | 16 | 15.8 | 15.8 | 15.9 |  |  |  | 4 | RADIAL
WC02 | Montara_Topside | FPSO | Cooling Medium (40) | Pipework | 400-WC-40500-1CG | 24 | FPSO 2015 | Pipe Wall Thickness | 23452 | Re-check on line as Per RBI 2014 Report | 42208.29 | 42208.63 | [36 empty] | 20.2 | CML-24 | CML: Equal Tee | 3 | 53374 | 48346 | 2015-07-23 07:00 | 2.5 | 0.57856 | A1: Outside Quadrant |  | 18.44 | 2.5 | 10.47 | 20.2 | 9 O'Clock | 300 | 21.44 | 400-WC-40500-1CG | 80 | 12 O'Clock | 3 O'Clock | 6 O'Clock | 9 O'Clock | 17.7 | -4.048314 | 20.2 | 20.2 | 20.2 | 20.2 |  |  |  | 4 | RADIAL
WC02 | Montara_Topside | FPSO | Cooling Medium (40) | Pipework | 400-WC-40500-1CG | 24 | FPSO 2016 | Pipe Wall Thickness | 24430 | Re-check as requested by N.Sequera, Pipe material class 1CG | 42553.29 | 42553.63 | [36 empty] | 20.45 | CML-24 | CML: Equal Tee | 3 | 55290 | 49456 | 2016-07-02 07:00 | 2.5 | 0.49863 | A1: Outside Quadrant |  | 18.44 | 2.5 | 10.47 | 19.9 | 12 O'Clock | 300 | 21.44 | 400-WC-40500-1CG | 80 | 12 O'Clock | 3 O'Clock | 6 O'Clock | 9 O'Clock | 17.4 | 0.3173913 | 19.9 | 20.7 | 20.2 | 21 |  |  |  | 4 | RADIAL
WC02 | Montara_Topside | FPSO | Cooling Medium (40) | Pipework | 400-WC-40500-1CG | 25 | FPSO 2014 | Pipe Wall Thickness | 5693 | Material class 1CG | 41811.58 | 41811.67 | Check Corrosion Rate of 2.916mm/ yr | [34 empty] | Low alarm breach | 15.725 | CML-25 | CML: Cap End | 3 | 42463 | 42026 | 2014-06-21 14:00 | 2.5 | 6.66419 | A4: Left Quadrant |  | 18.44 | 2.5 | 10.47 | 14.4 | 9 O'Clock | 300 | 21.44 | 400-WC-40500-1CG | 80 | 12 O'Clock | 3 O'Clock | 6 O'Clock | 9 O'Clock | 11.9 |  | 16.7 | 15.9 | 15.9 | 14.4 |  |  |  | 4 | RADIAL
WC02 | Montara_Topside | FPSO | Cooling Medium (40) | Pipework | 400-WC-40500-1CG | 25 | FPSO 2015 | Pipe Wall Thickness | 23453 | Re-check on line as Per RBI 2014 Report | 42208.29 | 42208.63 | [35 empty] | Low alarm breach | 17.85 | CML-25 | CML: Cap End | 3 | 45093 | 43550 | 2015-07-23 07:00 | 2.5 | 1.88497 | A3: Inside Quadrant |  | 18.44 | 2.5 | 10.47 | 17.4 | 6 O'Clock | 300 | 21.44 | 400-WC-40500-1CG | 80 | 12 O'Clock | 3 O'Clock | 6 O'Clock | 9 O'Clock | 14.9 | -2.760214 | 18 | 18 | 17.4 | 18 |  |  |  | 4 | RADIAL
WC02 | Montara_Topside | FPSO | Cooling Medium (40) | Pipework | 400-WC-40500-1CG | 26 | FPSO 2015 | Pipe Wall Thickness | 23454 | Re-check on line as Per RBI 2014 Report | 42208.29 | 42208.63 | [35 empty] | Low alarm breach | 18 | CML-26 | CML: Elbow | 3 | 44253 | 43063 | 2015-07-23 07:00 | 2.5 | 2.44487 | A4: Left Quadrant |  | 18.44 | 2.5 | 10.47 | 16.2 | 9 O'Clock | 300 | 21.44 | 400-WC-40500-1CG | 80 | 12 O'Clock | 3 O'Clock | 6 O'Clock | 9 O'Clock | 13.7 |  | 18.5 | 19 | 18.3 | 16.2 |  |  |  | 4 | RADIAL
WC02 | Montara_Topside | FPSO | Cooling Medium (40) | Pipework | 400-WC-40500-1CG | 26 | FPSO 2016 | Pipe Wall Thickness | 24431 | Re-check as requested by N.Sequera, Pipe material class 1CG | 42553.29 | 42553.63 | Check Corrosion Rate of 0.641mm/ yr | [34 empty] | Low alarm breach | 16.65 | CML-26 | CML: Elbow | 3 | 45020 | 43507 | 2016-07-02 07:00 | 2.5 | 1.92328 | A2: Right Quadrant |  | 18.44 | 2.5 | 10.47 | 15.5 | 3 O'Clock | 300 | 21.44 | 400-WC-40500-1CG | 80 | 12 O'Clock | 3 O'Clock | 6 O'Clock | 9 O'Clock | 13 | 0.7405797 | 17.7 | 15.5 | 16.6 | 16.8 |  |  |  | 4 | RADIAL
WC02 | Montara_Topside | FPSO | Cooling Medium (40) | Pipework | 400-WC-40501-1CG | 1 | FPSO 2014 | Pipe Wall Thickness | 5442 | Rope Access | 41787.29 | 41787.42 | Check Corrosion Rate of 1.455mm/ yr | [35 empty] | 20.25 | CML-1 | CML: Elbow | 3 | 46177 | 44178 | 2014-05-28 07:00 | 2.5 | 1.45478 | A1: Outside Quadrant |  | 18.44 | 2.5 | 10.47 | 20 | 12 O'Clock | 400 | 21.44 | 400-WC-40501-1CG | 80 | 12 O'Clock | 3 O'Clock | 6 O'Clock | 9 O'Clock | 17.5 |  | 20 | 20.2 | 20.4 | 20.4 |  |  |  | 4 | RADIAL
WC02 | Montara_Topside | FPSO | Cooling Medium (40) | Pipework | 400-WC-40501-1CG | 2 | FPSO 2014 | Pipe Wall Thickness | 5443 | Rope Access | 41787.29 | 41787.42 | Check Corrosion Rate of 3.98mm/ yr | [34 empty] | Low alarm breach | 19.625 | CML-2 | CML: Reducing Tee | 3 | 43162 | 42431 | 2014-05-28 07:00 | 2.5 | 3.98044 | A2: Right Quadrant |  | 18.44 | 2.5 | 10.47 | 17.5 | 3 O'Clock | 400 | 21.44 | 400-WC-40501-1CG | 80 | 12 O'Clock | 3 O'Clock | 6 O'Clock | 9 O'Clock | 15 |  | 20 | 17.5 | 21 | 20 |  |  |  | 4 | RADIAL
WC02 | Montara_Topside | FPSO | Cooling Medium (40) | Pipework | 400-WC-40501-1CG | 3 | FPSO 2014 | Pipe Wall Thickness | 5444 | Rope Access | 41787.29 | 41787.42 | Check Corrosion Rate of 4.688mm/ yr | [34 empty] | Low alarm breach | 18.275 | CML-3 | CML: Reducing Tee | 3 | 42900 | 42280 | 2014-05-28 07:00 | 2.5 | 4.68763 | A4: Left Quadrant |  | 18.44 | 2.5 | 10.47 | 16.8 | 9 O'Clock | 400 | 21.44 | 400-WC-40501-1CG | 80 | 12 O'Clock | 3 O'Clock | 6 O'Clock | 9 O'Clock | 14.3 |  | 20 | 17.8 | 18.5 | 16.8 |  |  |  | 4 | RADIAL
WC02 | Montara_Topside | FPSO | Cooling Medium (40) | Pipework | 400-WC-40501-1CG | 4 | FPSO 2014 | Pipe Wall Thickness | 5445 | Rope Access | 41787.29 | 41787.42 | Check Corrosion Rate of 3.475mm/ yr | [34 empty] | Low alarm breach | 18.15 | CML-4 | CML: Straight | 3 | 43415 | 42578 | 2014-05-28 07:00 | 2.5 | 3.47531 | A1: Outside Quadrant |  | 18.44 | 2.5 | 10.47 | 18 | 3 O'Clock | 400 | 21.44 | 400-WC-40501-1CG | 80 | 12 O'Clock | 3 O'Clock | 6 O'Clock | 9 O'Clock | 15.5 |  | 18 | 18 | 18.3 | 18.3 |  |  |  | 4 | RADIAL
WC02 | Montara_Topside | FPSO | Cooling Medium (40) | Pipework | 400-WC-40501-1CG | 5 | FPSO 2014 | Pipe Wall Thickness | 5446 | Rope Access | 41787.29 | 41787.42 | Check Corrosion Rate of 3.576mm/ yr | [34 empty] | Low alarm breach | 18.05 | CML-5 | CML: Straight | 3 | 43359 | 42545 | 2014-05-28 07:00 | 2.5 | 3.57633 | A2: Right Quadrant |  | 18.44 | 2.5 | 10.47 | 17.9 | 6 O'Clock | 400 | 21.44 | 400-WC-40501-1CG | 80 | 12 O'Clock | 3 O'Clock | 6 O'Clock | 9 O'Clock | 15.4 |  | 18.4 | 17.9 | 17.9 | 18 |  |  |  | 4 | RADIAL
WC02 | Montara_Topside | FPSO | Cooling Medium (40) | Pipework | 400-WC-40501-1CG | 6 | FPSO 2014 | Pipe Wall Thickness | 5447 | Rope Access | 41787.29 | 41787.42 | Check Corrosion Rate of 6.001mm/ yr | [34 empty] | Low alarm breach | 17.8 | CML-6 | CML: Straight | 3 | 42577 | 42093 | 2014-05-28 07:00 | 2.5 | 6.00097 | A4: Left Quadrant |  | 18.44 | 2.5 | 10.47 | 15.5 | 9 O'Clock | 400 | 21.44 | 400-WC-40501-1CG | 80 | 12 O'Clock | 3 O'Clock | 6 O'Clock | 9 O'Clock | 13 |  | 19.3 | 18 | 18.4 | 15.5 |  |  |  | 4 | RADIAL
WC02 | Montara_Topside | FPSO | Cooling Medium (40) | Pipework | 400-WC-40501-1CG | 7 | FPSO 2014 | Pipe Wall Thickness | 5448 | Rope Access | 41787.29 | 41787.42 | Check Corrosion Rate of 4.182mm/ yr | [34 empty] | Low alarm breach | 18.4 | CML-7 | CML: Straight | 3 | 43078 | 42383 | 2014-05-28 07:00 | 2.5 | 4.18249 | A3: Inside Quadrant |  | 18.44 | 2.5 | 10.47 | 17.3 | 6 O'Clock | 400 | 21.44 | 400-WC-40501-1CG | 80 | 12 O'Clock | 3 O'Clock | 6 O'Clock | 9 O'Clock | 14.8 |  | 18.4 | 18.5 | 17.3 | 19.4 |  |  |  | 4 | RADIAL
WC02 | Montara_Topside | FPSO | Cooling Medium (40) | Pipework | 400-WC-40501-1CG | 8 | FPSO 2014 | Pipe Wall Thickness | 5449 | Rope Access | 41787.29 | 41787.42 | Check Corrosion Rate of 4.89mm/ yr | [34 empty] | Low alarm breach | 17.325 | CML-8 | CML: Straight | 3 | 42839 | 42244 | 2014-05-28 07:00 | 2.5 | 4.88968 | A1: Outside Quadrant |  | 18.44 | 2.5 | 10.47 | 16.6 | 12 O'Clock | 400 | 21.44 | 400-WC-40501-1CG | 80 | 12 O'Clock | 3 O'Clock | 6 O'Clock | 9 O'Clock | 14.1 |  | 16.6 | 17.6 | 17.1 | 18 |  |  |  | 4 | RADIAL
WC02 | Montara_Topside | FPSO | Cooling Medium (40) | Pipework | 400-WC-40501-1CG | 9 | FPSO 2014 | Pipe Wall Thickness | 5450 | Rope Access | 41787.29 | 41787.42 | Check Corrosion Rate of 3.576mm/ yr | [34 empty] | Low alarm breach | 18.15 | CML-9 | CML: Straight | 3 | 43359 | 42545 | 2014-05-28 07:00 | 2.5 | 3.57633 | A1: Outside Quadrant |  | 18.44 | 2.5 | 10.47 | 17.9 | 12 O'Clock | 400 | 21.44 | 400-WC-40501-1CG | 80 | 12 O'Clock | 3 O'Clock | 6 O'Clock | 9 O'Clock | 15.4 |  | 17.9 | 18.3 | 18.3 | 18.1 |  |  |  | 4 | RADIAL
WC02 | Montara_Topside | FPSO | Cooling Medium (40) | Pipework | 400-WC-40501-1CG | 10 | FPSO 2014 | Pipe Wall Thickness | 5451 | Rope Access | 41787.29 | 41787.42 | Check Corrosion Rate of 3.576mm/ yr | [34 empty] | Low alarm breach | 18.725 | CML-10 | CML: Elbow | 3 | 43359 | 42545 | 2014-05-28 07:00 | 2.5 | 3.57633 | A4: Left Quadrant |  | 18.44 | 2.5 | 10.47 | 17.9 | 9 O'Clock | 400 | 21.44 | 400-WC-40501-1CG | 80 | 12 O'Clock | 3 O'Clock | 6 O'Clock | 9 O'Clock | 15.4 |  | 18.8 | 18.8 | 19.4 | 17.9 |  |  |  | 4 | RADIAL
WC02 | Montara_Topside | FPSO | Cooling Medium (40) | Pipework | 400-WC-40501-1CG | 11 | FPSO 2014 | Pipe Wall Thickness | 5452 | Rope Access | 41787.29 | 41787.42 | Check Corrosion Rate of 3.475mm/ yr | [34 empty] | Low alarm breach | 18.725 | CML-11 | CML: Elbow | 3 | 43415 | 42578 | 2014-05-28 07:00 | 2.5 | 3.47531 | A4: Left Quadrant |  | 18.44 | 2.5 | 10.47 | 18 | 9 O'Clock | 400 | 21.44 | 400-WC-40501-1CG | 80 | 12 O'Clock | 3 O'Clock | 6 O'Clock | 9 O'Clock | 15.5 |  | 19 | 19 | 18.9 | 18 |  |  |  | 4 | RADIAL
WC02 | Montara_Topside | FPSO | Cooling Medium (40) | Pipework | 400-WC-40501-1CG | 12 | FPSO 2014 | Pipe Wall Thickness | 5453 | Rope Access | 41787.29 | 41787.42 | Check Corrosion Rate of 4.182mm/ yr | [34 empty] | Low alarm breach | 18.075 | CML-12 | CML: Straight | 3 | 43078 | 42383 | 2014-05-28 07:00 | 2.5 | 4.18249 | A2: Right Quadrant |  | 18.44 | 2.5 | 10.47 | 17.3 | 3 O'Clock | 400 | 21.44 | 400-WC-40501-1CG | 80 | 12 O'Clock | 3 O'Clock | 6 O'Clock | 9 O'Clock | 14.8 |  | 18.5 | 17.3 | 18.3 | 18.2 |  |  |  | 4 | RADIAL
WC02 | Montara_Topside | FPSO | Cooling Medium (40) | Pipework | 400-WC-40501-1CG | 13 | FPSO 2014 | Pipe Wall Thickness | 5454 | Rope Access | 41787.29 | 41787.42 | Check Corrosion Rate of 3.576mm/ yr | [34 empty] | Low alarm breach | 18.1 | CML-13 | CML: Straight | 3 | 43359 | 42545 | 2014-05-28 07:00 | 2.5 | 3.57633 | A4: Left Quadrant |  | 18.44 | 2.5 | 10.47 | 17.9 | 9 O'Clock | 400 | 21.44 | 400-WC-40501-1CG | 80 | 12 O'Clock | 3 O'Clock | 6 O'Clock | 9 O'Clock | 15.4 |  | 18.1 | 18.1 | 18.3 | 17.9 |  |  |  | 4 | RADIAL
WC02 | Montara_Topside | FPSO | Cooling Medium (40) | Pipework | 400-WC-40501-1CG | 14 | FPSO 2014 | Pipe Wall Thickness | 5455 | Rope Access | 41787.29 | 41787.42 | Check Corrosion Rate of 3.374mm/ yr | [34 empty] | Low alarm breach | 18.225 | CML-14 | CML: Straight | 3 | 43474 | 42612 | 2014-05-28 07:00 | 2.5 | 3.37428 | A3: Inside Quadrant |  | 18.44 | 2.5 | 10.47 | 18.1 | 6 O'Clock | 400 | 21.44 | 400-WC-40501-1CG | 80 | 12 O'Clock | 3 O'Clock | 6 O'Clock | 9 O'Clock | 15.6 |  | 18.3 | 18.3 | 18.1 | 18.2 |  |  |  | 4 | RADIAL
WC02 | Montara_Topside | FPSO | Cooling Medium (40) | Pipework | 400-WC-40501-1CG | 15 | FPSO 2014 | Pipe Wall Thickness | 5456 | Rope Access | 41787.29 | 41787.42 | Check Corrosion Rate of 2.667mm/ yr | [35 empty] | 19.225 | CML-15 | CML: Reducing Tee | 3 | 44017 | 42927 | 2014-05-28 07:00 | 2.5 | 2.6671 | A4: Left Quadrant |  | 18.44 | 2.5 | 10.47 | 18.8 | 9 O'Clock | 400 | 21.44 | 400-WC-40501-1CG | 80 | 12 O'Clock | 3 O'Clock | 6 O'Clock | 9 O'Clock | 16.3 |  | 19.1 | 19 | 20 | 18.8 |  |  |  | 4 | RADIAL
WC02 | Montara_Topside | FPSO | Cooling Medium (40) | Pipework | 400-WC-40501-1CG | 16 | FPSO 2014 | Pipe Wall Thickness | 5457 | Rope Access | 41787.29 | 41787.42 | Check Corrosion Rate of 4.789mm/ yr | [34 empty] | Low alarm breach | 17.975 | CML-16 | CML: Straight | 3 | 42869 | 42262 | 2014-05-28 07:00 | 2.5 | 4.78865 | A2: Right Quadrant |  | 18.44 | 2.5 | 10.47 | 16.7 | 3 O'Clock | 400 | 21.44 | 400-WC-40501-1CG | 80 | 12 O'Clock | 3 O'Clock | 6 O'Clock | 9 O'Clock | 14.2 |  | 18 | 16.7 | 18.6 | 18.6 |  |  |  | 4 | RADIAL
WC02 | Montara_Topside | FPSO | Cooling Medium (40) | Pipework | 400-WC-40501-1CG | 17 | FPSO 2014 | Pipe Wall Thickness | 5458 | Rope Access | 41787.29 | 41787.42 | Check Corrosion Rate of 0.445mm/ yr | [35 empty] | 21 | CML-17 | CML: Reducer | 3 | 56977 | 50433 | 2014-05-28 07:00 | 2.5 | 0.44452 | A1: Outside Quadrant |  | 18.44 | 2.5 | 10.47 | 21 | 9 O'Clock | 400 | 21.44 | 400-WC-40501-1CG | 80 | 12 O'Clock | 3 O'Clock | 6 O'Clock | 9 O'Clock | 18.5 |  | 21 | 21 | 21 | 21 |  |  |  | 4 | RADIAL
WC02 | Montara_Topside | FPSO | Cooling Medium (40) | Pipework | 400-WC-40501-1CG | 18 | FPSO 2014 | Pipe Wall Thickness | 5459 | Rope Access | 41787.29 | 41787.42 | Check Corrosion Rate of 7.516mm/ yr | [34 empty] | Low alarm breach | 51.325 | CML-18 | CML: Elbow | 3 | 42345 | 41958 | 2014-05-28 07:00 | 2.5 | 7.51636 | A4: Left Quadrant |  | 18.44 | 2.5 | 10.47 | 14 | 9 O'Clock | 400 | 21.44 | 400-WC-40501-1CG | 80 | 12 O'Clock | 3 O'Clock | 6 O'Clock | 9 O'Clock | 11.5 |  | 17.8 | 158 | 15.5 | 14 |  |  |  | 4 | RADIAL
WC02 | Montara_Topside | FPSO | Cooling Medium (40) | Pipework | 400-WC-40501-1CG | 19 | FPSO 2014 | Pipe Wall Thickness | 5460 | Rope Access | 41787.29 | 41787.42 | Check Corrosion Rate of 0.445mm/ yr | [35 empty] | 21 | CML-19 | CML: Reducing Tee | 3 | 56977 | 50433 | 2014-05-28 07:00 | 2.5 | 0.44452 | A1: Outside Quadrant |  | 18.44 | 2.5 | 10.47 | 21 | 9 O'Clock | 400 | 21.44 | 400-WC-40501-1CG | 80 | 12 O'Clock | 3 O'Clock | 6 O'Clock | 9 O'Clock | 18.5 |  | 21 | 21 | 21 | 21 |  |  |  | 4 | RADIAL
WC02 | Montara_Topside | FPSO | Cooling Medium (40) | Pipework | 400-WC-40501-1CG | 20 | FPSO 2014 | Pipe Wall Thickness | 5461 | Rope Access | 41787.29 | 41787.42 | Check Corrosion Rate of 1.051mm/ yr | [35 empty] | 20.825 | CML-20 | CML: Straight | 3 | 48005 | 45236 | 2014-05-28 07:00 | 2.5 | 1.05067 | A3: Inside Quadrant |  | 18.44 | 2.5 | 10.47 | 20.4 | 6 O'Clock | 400 | 21.44 | 400-WC-40501-1CG | 80 | 12 O'Clock | 3 O'Clock | 6 O'Clock | 9 O'Clock | 17.9 |  | 21 | 21 | 20.4 | 20.9 |  |  |  | 4 | RADIAL
WC02 | Montara_Topside | FPSO | Cooling Medium (40) | Pipework | 400-WC-40501-1CG | 21 | FPSO 2014 | Pipe Wall Thickness | 5462 | Rope Access | 41787.29 | 41787.42 | Check Corrosion Rate of 0.445mm/ yr | [35 empty] | 21.125 | CML-21 | CML: Straight | 3 | 56977 | 50433 | 2014-05-28 07:00 | 2.5 | 0.44452 | A2: Right Quadrant |  | 18.44 | 2.5 | 10.47 | 21 | 9 O'Clock | 400 | 21.44 | 400-WC-40501-1CG | 80 | 12 O'Clock | 3 O'Clock | 6 O'Clock | 9 O'Clock | 18.5 |  | 21.4 | 21 | 21.1 | 21 |  |  |  | 4 | RADIAL
WC02 | Montara_Topside | FPSO | Cooling Medium (40) | Pipework | 400-WC-40501-1CG | 22 | FPSO 2014 | Pipe Wall Thickness | 5463 | Rope Access | 41787.29 | 41787.42 | Check Corrosion Rate of 1.152mm/ yr | [35 empty] | 20.375 | CML-22 | CML: Reducing Tee | 3 | 47428 | 44902 | 2014-05-28 07:00 | 2.5 | 1.1517 | A1: Outside Quadrant |  | 18.44 | 2.5 | 10.47 | 20.3 | 12 O'Clock | 400 | 21.44 | 400-WC-40501-1CG | 80 | 12 O'Clock | 3 O'Clock | 6 O'Clock | 9 O'Clock | 17.8 |  | 20.3 | 20.4 | 20.4 | 20.4 |  |  |  | 4 | RADIAL
WC02 | Montara_Topside | FPSO | Cooling Medium (40) | Pipework | 400-WC-40501-1CG | 23 | FPSO 2014 | Pipe Wall Thickness | 5464 | Rope Access | 41787.29 | 41787.42 | Check Corrosion Rate of 1.354mm/ yr | [35 empty] | 20.375 | CML-23 | CML: Elbow | 3 | 46532 | 44383 | 2014-05-28 07:00 | 2.5 | 1.35375 | A1: Outside Quadrant |  | 18.44 | 2.5 | 10.47 | 20.1 | 12 O'Clock | 400 | 21.44 | 400-WC-40501-1CG | 80 | 12 O'Clock | 3 O'Clock | 6 O'Clock | 9 O'Clock | 17.6 |  | 20.1 | 20.3 | 20.9 | 20.2 |  |  |  | 4 | RADIAL
WC02 | Montara_Topside | FPSO | Cooling Medium (40) | Pipework | 400-WC-40501-1CG | 24 | FPSO 2014 | Pipe Wall Thickness | 5465 | Rope Access | 41787.29 | 41787.42 | Check Corrosion Rate of 0.445mm/ yr | [35 empty] | 21.025 | CML-24 | CML: Straight | 3 | 56977 | 50433 | 2014-05-28 07:00 | 2.5 | 0.44452 | A2: Right Quadrant |  | 18.44 | 2.5 | 10.47 | 21 | 9 O'Clock | 400 | 21.44 | 400-WC-40501-1CG | 80 | 12 O'Clock | 3 O'Clock | 6 O'Clock | 9 O'Clock | 18.5 |  | 21.1 | 21 | 21 | 21 |  |  |  | 4 | RADIAL
WC02 | Montara_Topside | FPSO | Cooling Medium (40) | Pipework | 400-WC-40501-1CG | 25 | FPSO 2014 | Pipe Wall Thickness | 5466 | Rope Access | 41787.29 | 41787.42 | Check Corrosion Rate of 0.445mm/ yr | [35 empty] | 21 | CML-25 | CML: Reducing Tee | 3 | 56977 | 50433 | 2014-05-28 07:00 | 2.5 | 0.44452 | A1: Outside Quadrant |  | 18.44 | 2.5 | 10.47 | 21 | 9 O'Clock | 400 | 21.44 | 400-WC-40501-1CG | 80 | 12 O'Clock | 3 O'Clock | 6 O'Clock | 9 O'Clock | 18.5 |  | 21 | 21 | 21 | 21 |  |  |  | 4 | RADIAL
WC02 | Montara_Topside | FPSO | Cooling Medium (40) | Pipework | 400-WC-40501-1CG | 26 | FPSO 2014 | Pipe Wall Thickness | 5467 | Rope Access | 41787.29 | 41787.42 | Check Corrosion Rate of 0.445mm/ yr | [35 empty] | 21 | CML-26 | CML: Straight | 3 | 56977 | 50433 | 2014-05-28 07:00 | 2.5 | 0.44452 | A1: Outside Quadrant |  | 18.44 | 2.5 | 10.47 | 21 | 9 O'Clock | 400 | 21.44 | 400-WC-40501-1CG | 80 | 12 O'Clock | 3 O'Clock | 6 O'Clock | 9 O'Clock | 18.5 |  | 21 | 21 | 21 | 21 |  |  |  | 4 | RADIAL
WC02 | Montara_Topside | FPSO | Cooling Medium (40) | Pipework | 400-WC-40501-1CG | 27 | FPSO 2014 | Pipe Wall Thickness | 5468 | Rope Access | 41787.29 | 41787.42 | Check Corrosion Rate of 0.445mm/ yr | [35 empty] | 21.25 | CML-27 | CML: Elbow | 3 | 56977 | 50433 | 2014-05-28 07:00 | 2.5 | 0.44452 | A1: Outside Quadrant |  | 18.44 | 2.5 | 10.47 | 21 | 6 O'Clock | 400 | 21.44 | 400-WC-40501-1CG | 80 | 12 O'Clock | 3 O'Clock | 6 O'Clock | 9 O'Clock | 18.5 |  | 21 | 21 | 21 | 22 |  |  |  | 4 | RADIAL
WC02 | Montara_Topside | FPSO | Cooling Medium (40) | Pipework | 400-WC-40501-1CG | 28 | FPSO 2014 | Pipe Wall Thickness | 5469 | Rope Access | 41787.29 | 41787.42 | Check Corrosion Rate of 0.445mm/ yr | [35 empty] | 21.2 | CML-28 | CML: Elbow | 3 | 56977 | 50433 | 2014-05-28 07:00 | 2.5 | 0.44452 | A1: Outside Quadrant |  | 18.44 | 2.5 | 10.47 | 21 | 6 O'Clock | 400 | 21.44 | 400-WC-40501-1CG | 80 | 12 O'Clock | 3 O'Clock | 6 O'Clock | 9 O'Clock | 18.5 |  | 21 | 21 | 21 | 21.8 |  |  |  | 4 | RADIAL
WC02 | Montara_Topside | FPSO | Cooling Medium (40) | Pipework | 400-WC-40501-1CG | 29 | FPSO 2014 | Pipe Wall Thickness | 5470 | Rope Access | 41787.29 | 41787.42 | Check Corrosion Rate of 0.445mm/ yr | [35 empty] | 21.2 | CML-29 | CML: Reducing Tee | 3 | 56977 | 50433 | 2014-05-28 07:00 | 2.5 | 0.44452 | A1: Outside Quadrant |  | 18.44 | 2.5 | 10.47 | 21 | 9 O'Clock | 400 | 21.44 | 400-WC-40501-1CG | 80 | 12 O'Clock | 3 O'Clock | 6 O'Clock | 9 O'Clock | 18.5 |  | 21 | 21 | 21.8 | 21 |  |  |  | 4 | RADIAL
WC02 | Montara_Topside | FPSO | Cooling Medium (40) | Pipework | 400-WC-40501-1CG | 30 | FPSO 2014 | Pipe Wall Thickness | 5471 | Rope Access | 41787.29 | 41787.42 | Check Corrosion Rate of 1.152mm/ yr | [35 empty] | 20.825 | CML-30 | CML: Straight | 3 | 47428 | 44902 | 2014-05-28 07:00 | 2.5 | 1.1517 | A4: Left Quadrant |  | 18.44 | 2.5 | 10.47 | 20.3 | 9 O'Clock | 400 | 21.44 | 400-WC-40501-1CG | 80 | 12 O'Clock | 3 O'Clock | 6 O'Clock | 9 O'Clock | 17.8 |  | 21 | 21 | 21 | 20.3 |  |  |  | 4 | RADIAL
WC02 | Montara_Topside | FPSO | Cooling Medium (40) | Pipework | 400-WC-40501-1CG | 31 | FPSO 2014 | Pipe Wall Thickness | 5472 | Rope Access | 41787.29 | 41787.42 | Check Corrosion Rate of 10.446mm/ yr | [34 empty] | Low alarm breach | 11.5 | CML-31 | CML: Elbow | 3 | 42087 | 41809 | 2014-05-28 07:00 | 2.5 | 10.44613 | A3: Inside Quadrant |  | 18.44 | 2.5 | 10.47 | 11.1 | 6 O'Clock | 400 | 21.44 | 400-WC-40501-1CG | 80 | 12 O'Clock | 3 O'Clock | 6 O'Clock | 9 O'Clock | 8.6 |  | 11.5 | 11.4 | 11.1 | 12 |  |  |  | 4 | RADIAL
WC02 | Montara_Topside | FPSO | Cooling Medium (40) | Pipework | 400-WC-40501-1CG | 32 | FPSO 2014 | Pipe Wall Thickness | 5473 | Rope Access | 41787.29 | 41787.42 | Check Corrosion Rate of 6.102mm/ yr | [34 empty] | Low alarm breach | 16.325 | CML-32 | CML: Elbow | 3 | 42558 | 42082 | 2014-05-28 07:00 | 2.5 | 6.10199 | A4: Left Quadrant |  | 18.44 | 2.5 | 10.47 | 15.4 | 9 O'Clock | 400 | 21.44 | 400-WC-40501-1CG | 80 | 12 O'Clock | 3 O'Clock | 6 O'Clock | 9 O'Clock | 12.9 |  | 16.5 | 16.5 | 16.9 | 15.4 |  |  |  | 4 | RADIAL
CI01 | Montara_Topside | FPSO | Chemical Injection (42) | Pipework | 40-CI-42309-01S01 | 1 | FPSO 2015 | Pipe Wall Thickness | 7497 | No drawing to reference pipe schedule | 42107.29 | 42107.63 | [36 empty] | 7.55 | CML-1 | CML: type TBC | 1 | 58372 | 53355 | 2015-04-13 07:00 | 2.5 | 0 | A3: Inside Quadrant |  | 6.14 | 2.5 | 3.87375 | 7.3 | 6 O'Clock | 40 | 7.14 | 40-CI-42309-01S01 | 160 | 12 O'Clock | 3 O'Clock | 6 O'Clock | 9 O'Clock | 4.8 |  | 7.7 | 7.5 | 7.3 | 7.7 |  |  |  | 4 | RADIAL
CI01 | Montara_Topside | FPSO | Chemical Injection (42) | Pipework | 40-CI-42309-01S01 | 2 | FPSO 2015 | Pipe Wall Thickness | 7498 | No drawing to reference pipe schedule | 42107.29 | 42107.63 | [36 empty] | 7.7 | CML-2 | CML: type TBC | 1 | 120455 | 97057 | 2015-04-13 07:00 | 2.5 | 0.02143 | A2: Right Quadrant |  | 6.14 | 2.5 | 3.87375 | 7.1 | 3 O'Clock | 40 | 7.14 | 40-CI-42309-01S01 | 160 | 12 O'Clock | 3 O'Clock | 6 O'Clock | 9 O'Clock | 4.6 |  | 7.5 | 7.1 | 8 | 8.2 |  |  |  | 4 | RADIAL
CI01 | Montara_Topside | FPSO | Chemical Injection (42) | Pipework | 40-CI-42309-01S01 | 3 | FPSO 2015 | Pipe Wall Thickness | 7499 | No drawing to reference pipe schedule | 42107.29 | 42107.63 | [36 empty] | 7.775 | CML-3 | CML: type TBC | 1 | 48610 | 46483 | 2015-04-13 07:00 | 2.5 | 0.23573 | A3: Inside Quadrant |  | 6.14 | 2.5 | 3.87375 | 6.7 | 6 O'Clock | 40 | 7.14 | 40-CI-42309-01S01 | 160 | 12 O'Clock | 3 O'Clock | 6 O'Clock | 9 O'Clock | 4.2 |  | 9 | 7.5 | 6.7 | 7.9 |  |  |  | 4 | RADIAL
CI01 | Montara_Topside | FPSO | Chemical Injection (42) | Pipework | 40-CI-42309-01S01 | 4 | FPSO 2015 | Pipe Wall Thickness | 7500 | No drawing to reference pipe schedule | 42107.29 | 42107.63 | [36 empty] | 8.025 | CML-4 | CML: type TBC | 1 | 58372 | 53355 | 2015-04-13 07:00 | 2.5 | 0 | A2: Right Quadrant |  | 6.14 | 2.5 | 3.87375 | 7.6 | 3 O'Clock | 40 | 7.14 | 40-CI-42309-01S01 | 160 | 12 O'Clock | 3 O'Clock | 6 O'Clock | 9 O'Clock | 5.1 |  | 9 | 7.6 | 7.7 | 7.8 |  |  |  | 4 | RADIAL
CI01 | Montara_Topside | FPSO | Chemical Injection (42) | Pipework | 40-CI-42309-01S01 | 5 | FPSO 2015 | Pipe Wall Thickness | 7501 | No drawing to reference pipe schedule | 42107.29 | 42107.63 | [36 empty] | 7.7 | CML-5 | CML: type TBC | 1 | 46365 | 44902 | 2015-04-13 07:00 | 2.5 | 0.34288 | A3: Inside Quadrant |  | 6.14 | 2.5 | 3.87375 | 6.5 | 6 O'Clock | 40 | 7.14 | 40-CI-42309-01S01 | 160 | 12 O'Clock | 3 O'Clock | 6 O'Clock | 9 O'Clock | 4 |  | 8.7 | 7.5 | 6.5 | 8.1 |  |  |  | 4 | RADIAL
CI01 | Montara_Topside | FPSO | Chemical Injection (42) | Pipework | 40-CI-42309-01S01 | 6 | FPSO 2015 | Pipe Wall Thickness | 7502 | No drawing to reference pipe schedule | 42107.29 | 42107.63 | [36 empty] | 10.825 | CML-6 | CML: type TBC | 1 | 58372 | 53355 | 2015-04-13 07:00 | 2.5 | 0 | A4: Left Quadrant |  | 6.14 | 2.5 | 3.87375 | 10.1 | 9 O'Clock | 40 | 7.14 | 40-CI-42309-01S01 | 160 | 12 O'Clock | 3 O'Clock | 6 O'Clock | 9 O'Clock | 7.6 |  | 11.1 | 10.4 | 11.7 | 10.1 |  |  |  | 4 | RADIAL
CI01 | Montara_Topside | FPSO | Chemical Injection (42) | Pipework | 40-CI-42309-01S01 | 7 | FPSO 2015 | Pipe Wall Thickness | 7503 | No drawing to reference pipe schedule | 42107.29 | 42107.63 | [36 empty] | 7.5 | CML-7 | CML: type TBC | 1 | 45697 | 44433 | 2015-04-13 07:00 | 2.5 | 0.39645 | A1: Outside Quadrant |  | 6.14 | 2.5 | 3.87375 | 6.4 | 12 O'Clock | 40 | 7.14 | 40-CI-42309-01S01 | 160 | 12 O'Clock | 3 O'Clock | 6 O'Clock | 9 O'Clock | 3.9 |  | 6.4 | 7.9 | 7.9 | 7.8 |  |  |  | 4 | RADIAL
CI01 | Montara_Topside | FPSO | Chemical Injection (42) | Pipework | 40-CI-42310-01S01 | 1 | FPSO 2015 | Pipe Wall Thickness | 7490 | No drawing to reference pipe schedule | 42107.29 | 42107.63 | [36 empty] | 7.55 | CML-1 | CML: type TBC | 1 | 48610 | 46483 | 2015-04-13 07:00 | 2.5 | 0.23573 | A1: Outside Quadrant |  | 6.14 | 2.5 | 3.87375 | 6.7 | 12 O'Clock | 40 | 7.14 | 40-CI-42310-01S01 | 160 | 12 O'Clock | 3 O'Clock | 6 O'Clock | 9 O'Clock | 4.2 |  | 6.7 | 7.1 | 8.8 | 7.6 |  |  |  | 4 | RADIAL
CI01 | Montara_Topside | FPSO | Chemical Injection (42) | Pipework | 40-CI-42310-01S01 | 2 | FPSO 2015 | Pipe Wall Thickness | 7491 | No drawing to reference pipe schedule | 42107.29 | 42107.63 | [36 empty] | 7.825 | CML-2 | CML: type TBC | 1 | 46365 | 44902 | 2015-04-13 07:00 | 2.5 | 0.34288 | A1: Outside Quadrant |  | 6.14 | 2.5 | 3.87375 | 6.5 | 12 O'Clock | 40 | 7.14 | 40-CI-42310-01S01 | 160 | 12 O'Clock | 3 O'Clock | 6 O'Clock | 9 O'Clock | 4 |  | 6.5 | 7.2 | 9.4 | 8.2 |  |  |  | 4 | RADIAL
CI01 | Montara_Topside | FPSO | Chemical Injection (42) | Pipework | 40-CI-42310-01S01 | 3 | FPSO 2015 | Pipe Wall Thickness | 7492 | No drawing to reference pipe schedule | 42107.29 | 42107.63 | [36 empty] | 7.9 | CML-3 | CML: type TBC | 1 | 58372 | 53355 | 2015-04-13 07:00 | 2.5 | 0 | A2: Right Quadrant |  | 6.14 | 2.5 | 3.87375 | 7.2 | 3 O'Clock | 40 | 7.14 | 40-CI-42310-01S01 | 160 | 12 O'Clock | 3 O'Clock | 6 O'Clock | 9 O'Clock | 4.7 |  | 8.9 | 7.2 | 7.3 | 8.2 |  |  |  | 4 | RADIAL
CI01 | Montara_Topside | FPSO | Chemical Injection (42) | Pipework | 40-CI-42310-01S01 | 4 | FPSO 2015 | Pipe Wall Thickness | 7493 | No drawing to reference pipe schedule | 42107.29 | 42107.63 | [36 empty] | 7.65 | CML-4 | CML: type TBC | 1 | 48610 | 46483 | 2015-04-13 07:00 | 2.5 | 0.23573 | A3: Inside Quadrant |  | 6.14 | 2.5 | 3.87375 | 6.7 | 6 O'Clock | 40 | 7.14 | 40-CI-42310-01S01 | 160 | 12 O'Clock | 3 O'Clock | 6 O'Clock | 9 O'Clock | 4.2 |  | 9.4 | 7.5 | 6.7 | 7 |  |  |  | 4 | RADIAL
CI01 | Montara_Topside | FPSO | Chemical Injection (42) | Pipework | 40-CI-42310-01S01 | 5 | FPSO 2015 | Pipe Wall Thickness | 7494 | No drawing to reference pipe schedule | 42107.29 | 42107.63 | [36 empty] | 7.9 | CML-5 | CML: type TBC | 1 | 46365 | 44902 | 2015-04-13 07:00 | 2.5 | 0.34288 | A3: Inside Quadrant |  | 6.14 | 2.5 | 3.87375 | 6.5 | 6 O'Clock | 40 | 7.14 | 40-CI-42310-01S01 | 160 | 12 O'Clock | 3 O'Clock | 6 O'Clock | 9 O'Clock | 4 |  | 9.1 | 8.5 | 6.5 | 7.5 |  |  |  | 4 | RADIAL
CI01 | Montara_Topside | FPSO | Chemical Injection (42) | Pipework | 40-CI-42310-01S01 | 6 | FPSO 2015 | Pipe Wall Thickness | 7495 | No drawing to reference pipe schedule | 42107.29 | 42107.63 | [36 empty] | 9.5 | CML-6 | CML: type TBC | 1 | 58372 | 53355 | 2015-04-13 07:00 | 2.5 | 0 | A3: Inside Quadrant |  | 6.14 | 2.5 | 3.87375 | 7.7 | 6 O'Clock | 40 | 7.14 | 40-CI-42310-01S01 | 160 | 12 O'Clock | 3 O'Clock | 6 O'Clock | 9 O'Clock | 5.2 |  | 8.3 | 10.6 | 7.7 | 11.4 |  |  |  | 4 | RADIAL
CI01 | Montara_Topside | FPSO | Chemical Injection (42) | Pipework | 40-CI-42310-01S01 | 7 | FPSO 2015 | Pipe Wall Thickness | 7496 | No drawing to reference pipe schedule | 42107.29 | 42107.63 | [36 empty] | 8.125 | CML-7 | CML: type TBC | 1 | 50723 | 47970 | 2015-04-13 07:00 | 2.5 | 0.18215 | A1: Outside Quadrant |  | 6.14 | 2.5 | 3.87375 | 6.8 | 12 O'Clock | 40 | 7.14 | 40-CI-42310-01S01 | 160 | 12 O'Clock | 3 O'Clock | 6 O'Clock | 9 O'Clock | 4.3 |  | 6.8 | 7.9 | 9.3 | 8.5 |  |  |  | 4 | RADIAL
CI01 | Montara_Topside | FPSO | Chemical Injection (42) | Pipework | 40-CI-42311-01S01 | 1 | FPSO 2015 | Pipe Wall Thickness | 7504 | No drawing to reference pipe schedule | 42107.29 | 42107.63 | [36 empty] | 7.85 | CML-1 | CML: type TBC | 1 | 48610 | 46483 | 2015-04-13 07:00 | 2.5 | 0.23573 | A1: Outside Quadrant |  | 6.14 | 2.5 | 3.87375 | 6.7 | 12 O'Clock | 40 | 7.14 | 40-CI-42311-01S01 | 160 | 12 O'Clock | 3 O'Clock | 6 O'Clock | 9 O'Clock | 4.2 |  | 6.7 | 8 | 8.6 | 8.1 |  |  |  | 4 | RADIAL
CI01 | Montara_Topside | FPSO | Chemical Injection (42) | Pipework | 40-CI-42311-01S01 | 2 | FPSO 2015 | Pipe Wall Thickness | 7505 | No drawing to reference pipe schedule | 42107.29 | 42107.63 | [36 empty] | 7.9 | CML-2 | CML: type TBC | 1 | 54597 | 50697 | 2015-04-13 07:00 | 2.5 | 0.12858 | A1: Outside Quadrant |  | 6.14 | 2.5 | 3.87375 | 6.9 | 12 O'Clock | 40 | 7.14 | 40-CI-42311-01S01 | 160 | 12 O'Clock | 3 O'Clock | 6 O'Clock | 9 O'Clock | 4.4 |  | 6.9 | 8.1 | 8.7 | 7.9 |  |  |  | 4 | RADIAL
CI01 | Montara_Topside | FPSO | Chemical Injection (42) | Pipework | 40-CI-42311-01S01 | 3 | FPSO 2015 | Pipe Wall Thickness | 7506 | No drawing to reference pipe schedule | 42107.29 | 42107.63 | [36 empty] | 8.05 | CML-3 | CML: type TBC | 1 | 48610 | 46483 | 2015-04-13 07:00 | 2.5 | 0.23573 | A3: Inside Quadrant |  | 6.14 | 2.5 | 3.87375 | 6.7 | 6 O'Clock | 40 | 7.14 | 40-CI-42311-01S01 | 160 | 12 O'Clock | 3 O'Clock | 6 O'Clock | 9 O'Clock | 4.2 |  | 9.2 | 8 | 6.7 | 8.3 |  |  |  | 4 | RADIAL
CI01 | Montara_Topside | FPSO | Chemical Injection (42) | Pipework | 40-CI-42311-01S01 | 4 | FPSO 2015 | Pipe Wall Thickness | 7507 | No drawing to reference pipe schedule | 42107.29 | 42107.63 | [36 empty] | 11.075 | CML-4 | CML: type TBC | 1 | 58372 | 53355 | 2015-04-13 07:00 | 2.5 | 0 | A2: Right Quadrant |  | 6.14 | 2.5 | 3.87375 | 10.6 | 3 O'Clock | 40 | 7.14 | 40-CI-42311-01S01 | 160 | 12 O'Clock | 3 O'Clock | 6 O'Clock | 9 O'Clock | 8.1 |  | 11.1 | 10.6 | 11.4 | 11.2 |  |  |  | 4 | RADIAL
CI01 | Montara_Topside | FPSO | Chemical Injection (42) | Pipework | 40-CI-42311-01S01 | 5 | FPSO 2015 | Pipe Wall Thickness | 7508 | No drawing to reference pipe schedule | 42107.29 | 42107.63 | [36 empty] | 8.075 | CML-5 | CML: type TBC | 1 | 48610 | 46483 | 2015-04-13 07:00 | 2.5 | 0.23573 | A4: Left Quadrant |  | 6.14 | 2.5 | 3.87375 | 6.7 | 9 O'Clock | 40 | 7.14 | 40-CI-42311-01S01 | 160 | 12 O'Clock | 3 O'Clock | 6 O'Clock | 9 O'Clock | 4.2 |  | 8.2 | 9.4 | 8 | 6.7 |  |  |  | 4 | RADIAL
CI01 | Montara_Topside | FPSO | Chemical Injection (42) | Pipework | 40-CI-42311-01S01 | 6 | FPSO 2015 | Pipe Wall Thickness | 7509 | No drawing to reference pipe schedule | 42107.29 | 42107.63 | [36 empty] | 7.825 | CML-6 | CML: type TBC | 1 | 44788 | 43793 | 2015-04-13 07:00 | 2.5 | 0.5036 | A1: Outside Quadrant |  | 6.14 | 2.5 | 3.87375 | 6.2 | 12 O'Clock | 40 | 7.14 | 40-CI-42311-01S01 | 160 | 12 O'Clock | 3 O'Clock | 6 O'Clock | 9 O'Clock | 3.7 |  | 6.2 | 7.8 | 9.2 | 8.1 |  |  |  | 4 | RADIAL
CI01 | Montara_Topside | FPSO | Chemical Injection (42) | Pipework | 40-CI-42312-01S01 | 1 | FPSO 2015 | Pipe Wall Thickness | 7510 | No drawing to reference pipe schedule | 42107.29 | 42107.63 | [36 empty] | 8.125 | CML-1 | CML: type TBC | 1 | 48610 | 46483 | 2015-04-13 07:00 | 2.5 | 0.23573 | A1: Outside Quadrant |  | 6.14 | 2.5 | 3.87375 | 6.7 | 12 O'Clock | 40 | 7.14 | 40-CI-42312-01S01 | 160 | 12 O'Clock | 3 O'Clock | 6 O'Clock | 9 O'Clock | 4.2 |  | 6.7 | 8.2 | 9.1 | 8.5 |  |  |  | 4 | RADIAL
CI01 | Montara_Topside | FPSO | Chemical Injection (42) | Pipework | 40-CI-42312-01S01 | 2 | FPSO 2015 | Pipe Wall Thickness | 7511 | No drawing to reference pipe schedule | 42107.29 | 42107.63 | [36 empty] | 8.15 | CML-2 | CML: type TBC | 1 | 47280 | 45546 | 2015-04-13 07:00 | 2.5 | 0.2893 | A1: Outside Quadrant |  | 6.14 | 2.5 | 3.87375 | 6.6 | 12 O'Clock | 40 | 7.14 | 40-CI-42312-01S01 | 160 | 12 O'Clock | 3 O'Clock | 6 O'Clock | 9 O'Clock | 4.1 |  | 6.6 | 8.4 | 9.2 | 8.4 |  |  |  | 4 | RADIAL
CI01 | Montara_Topside | FPSO | Chemical Injection (42) | Pipework | 40-CI-42312-01S01 | 3 | FPSO 2015 | Pipe Wall Thickness | 7512 | No drawing to reference pipe schedule | 42107.29 | 42107.63 | [36 empty] | 8.05 | CML-3 | CML: type TBC | 1 | 47280 | 45546 | 2015-04-13 07:00 | 2.5 | 0.2893 | A3: Inside Quadrant |  | 6.14 | 2.5 | 3.87375 | 6.6 | 6 O'Clock | 40 | 7.14 | 40-CI-42312-01S01 | 160 | 12 O'Clock | 3 O'Clock | 6 O'Clock | 9 O'Clock | 4.1 |  | 9 | 8.4 | 6.6 | 8.2 |  |  |  | 4 | RADIAL
CI01 | Montara_Topside | FPSO | Chemical Injection (42) | Pipework | 40-CI-42312-01S01 | 4 | FPSO 2015 | Pipe Wall Thickness | 7513 | No drawing to reference pipe schedule | 42107.29 | 42107.63 | [36 empty] | 10.675 | CML-4 | CML: type TBC | 1 | 58372 | 53355 | 2015-04-13 07:00 | 2.5 | 0 | A1: Outside Quadrant |  | 6.14 | 2.5 | 3.87375 | 9.6 | 12 O'Clock | 40 | 7.14 | 40-CI-42312-01S01 | 160 | 12 O'Clock | 3 O'Clock | 6 O'Clock | 9 O'Clock | 7.1 |  | 9.6 | 12 | 11.3 | 9.8 |  |  |  | 4 | RADIAL
CI01 | Montara_Topside | FPSO | Chemical Injection (42) | Pipework | 40-CI-42312-01S01 | 5 | FPSO 2015 | Pipe Wall Thickness | 7514 | No drawing to reference pipe schedule | 42107.29 | 42107.63 | [36 empty] | 7.8 | CML-5 | CML: type TBC | 1 | 45697 | 44433 | 2015-04-13 07:00 | 2.5 | 0.39645 | A4: Left Quadrant |  | 6.14 | 2.5 | 3.87375 | 6.4 | 9 O'Clock | 40 | 7.14 | 40-CI-42312-01S01 | 160 | 12 O'Clock | 3 O'Clock | 6 O'Clock | 9 O'Clock | 3.9 |  | 7.8 | 9 | 8 | 6.4 |  |  |  | 4 | RADIAL
CI01 | Montara_Topside | FPSO | Chemical Injection (42) | Pipework | 40-CI-42312-01S01 | 6 | FPSO 2015 | Pipe Wall Thickness | 7515 | No drawing to reference pipe schedule | 42107.29 | 42107.63 | [36 empty] | 7.9 | CML-6 | CML: type TBC | 1 | 48610 | 46483 | 2015-04-13 07:00 | 2.5 | 0.23573 | A1: Outside Quadrant |  | 6.14 | 2.5 | 3.87375 | 6.7 | 12 O'Clock | 40 | 7.14 | 40-CI-42312-01S01 | 160 | 12 O'Clock | 3 O'Clock | 6 O'Clock | 9 O'Clock | 4.2 |  | 6.7 | 7.7 | 9.2 | 8 |  |  |  | 4 | RADIAL
CI01 | Montara_Topside | FPSO | Chemical Injection (42) | Pipework | 40-CI-42313-01S01 | 1 | FPSO 2015 | Pipe Wall Thickness | 7516 | No drawing to reference pipe schedule | 42107.29 | 42107.63 | [36 empty] | 7.6 | CML-1 | CML: type TBC | 1 | 47280 | 45546 | 2015-04-13 07:00 | 2.5 | 0.2893 | A1: Outside Quadrant |  | 6.14 | 2.5 | 3.87375 | 6.6 | 12 O'Clock | 40 | 7.14 | 40-CI-42313-01S01 | 160 | 12 O'Clock | 3 O'Clock | 6 O'Clock | 9 O'Clock | 4.1 |  | 6.6 | 7.6 | 8.6 | 7.6 |  |  |  | 4 | RADIAL
CI01 | Montara_Topside | FPSO | Chemical Injection (42) | Pipework | 40-CI-42313-01S01 | 2 | FPSO 2015 | Pipe Wall Thickness | 7517 | No drawing to reference pipe schedule | 42107.29 | 42107.63 | [36 empty] | 7.9 | CML-2 | CML: type TBC | 1 | 47280 | 45546 | 2015-04-13 07:00 | 2.5 | 0.2893 | A1: Outside Quadrant |  | 6.14 | 2.5 | 3.87375 | 6.6 | 12 O'Clock | 40 | 7.14 | 40-CI-42313-01S01 | 160 | 12 O'Clock | 3 O'Clock | 6 O'Clock | 9 O'Clock | 4.1 |  | 6.6 | 8.4 | 8.7 | 7.9 |  |  |  | 4 | RADIAL
CI01 | Montara_Topside | FPSO | Chemical Injection (42) | Pipework | 40-CI-42313-01S01 | 3 | FPSO 2015 | Pipe Wall Thickness | 7518 | No drawing to reference pipe schedule | 42107.29 | 42107.63 | [36 empty] | 8.075 | CML-3 | CML: type TBC | 1 | 47280 | 45546 | 2015-04-13 07:00 | 2.5 | 0.2893 | A3: Inside Quadrant |  | 6.14 | 2.5 | 3.87375 | 6.6 | 6 O'Clock | 40 | 7.14 | 40-CI-42313-01S01 | 160 | 12 O'Clock | 3 O'Clock | 6 O'Clock | 9 O'Clock | 4.1 |  | 9 | 8.4 | 6.6 | 8.3 |  |  |  | 4 | RADIAL
CI01 | Montara_Topside | FPSO | Chemical Injection (42) | Pipework | 40-CI-42313-01S01 | 4 | FPSO 2015 | Pipe Wall Thickness | 7519 | No drawing to reference pipe schedule | 42107.29 | 42107.63 | [36 empty] | 11.25 | CML-4 | CML: type TBC | 1 | 58372 | 53355 | 2015-04-13 07:00 | 2.5 | 0 | A1: Outside Quadrant |  | 6.14 | 2.5 | 3.87375 | 10.6 | 12 O'Clock | 40 | 7.14 | 40-CI-42313-01S01 | 160 | 12 O'Clock | 3 O'Clock | 6 O'Clock | 9 O'Clock | 8.1 |  | 10.6 | 11.3 | 11.4 | 11.7 |  |  |  | 4 | RADIAL
CI01 | Montara_Topside | FPSO | Chemical Injection (42) | Pipework | 40-CI-42313-01S01 | 5 | FPSO 2015 | Pipe Wall Thickness | 7520 | No drawing to reference pipe schedule | 42107.29 | 42107.63 | [36 empty] | 7.775 | CML-5 | CML: type TBC | 1 | 50723 | 47970 | 2015-04-13 07:00 | 2.5 | 0.18215 | A4: Left Quadrant |  | 6.14 | 2.5 | 3.87375 | 6.8 | 9 O'Clock | 40 | 7.14 | 40-CI-42313-01S01 | 160 | 12 O'Clock | 3 O'Clock | 6 O'Clock | 9 O'Clock | 4.3 |  | 7.7 | 8.6 | 8 | 6.8 |  |  |  | 4 | RADIAL
CI01 | Montara_Topside | FPSO | Chemical Injection (42) | Pipework | 40-CI-42313-01S01 | 6 | FPSO 2015 | Pipe Wall Thickness | 7521 | No drawing to reference pipe schedule | 42107.29 | 42107.63 | [36 empty] | 7.95 | CML-6 | CML: type TBC | 1 | 45189 | 44075 | 2015-04-13 07:00 | 2.5 | 0.45003 | A1: Outside Quadrant |  | 6.14 | 2.5 | 3.87375 | 6.3 | 12 O'Clock | 40 | 7.14 | 40-CI-42313-01S01 | 160 | 12 O'Clock | 3 O'Clock | 6 O'Clock | 9 O'Clock | 3.8 |  | 6.3 | 8.3 | 9.3 | 7.9 |  |  |  | 4 | RADIAL
WF01 | Montara_Topside | FPSO | Fire Water (71) | Pipework | 40-WF-71313-01K01 | 1 | FPSO 2015 | Pipe Wall Thickness | 5421 | Pipe Schedule Estimated. Rope Access | 42077.29 | 42077.63 | [36 empty] | 3.125 | CML-1 | CML: type TBC | 0.5 | 41426 | 42339 | 2015-03-14 07:00 | 2.5 | 0 | A2: Right Quadrant |  | 2 | 2.5 | 2.25 | 3.1 | 9 O'Clock | 40 | 2.5 | 40-WF-71313-01K01 | 01K01 - SPECIAL | 12 O'Clock | 3 O'Clock | 6 O'Clock | 9 O'Clock | 0.6 |  | 3.2 | 3.1 | 3.1 | 3.1 |  |  |  | 4 | RADIAL
WF01 | Montara_Topside | FPSO | Fire Water (71) | Pipework | 40-WF-71313-01K01 | 2 | FPSO 2015 | Pipe Wall Thickness | 5422 | Pipe Schedule Estimated. Rope Access | 42077.29 | 42077.63 | [36 empty] | 2.95 | CML-2 | CML: type TBC | 0.5 | 41426 | 42339 | 2015-03-14 07:00 | 2.5 | 0 | A1: Outside Quadrant |  | 2 | 2.5 | 2.25 | 2.9 | 9 O'Clock | 40 | 2.5 | 40-WF-71313-01K01 | 01K01 - SPECIAL | 12 O'Clock | 3 O'Clock | 6 O'Clock | 9 O'Clock | 0.4 |  | 2.9 | 2.9 | 3.1 | 2.9 |  |  |  | 4 | RADIAL
WF01 | Montara_Topside | FPSO | Fire Water (71) | Pipework | 40-WF-71313-01K01 | 3 | FPSO 2015 | Pipe Wall Thickness | 5423 | Pipe Schedule Estimated. CAST Fitting. Readings taken on piping adjacent to fitting. Rope Access | 42077.29 | 42077.63 | [36 empty] | 3 | CML-3 | CML: type TBC | 0.5 | 41426 | 42339 | 2015-03-14 07:00 | 2.5 | 0 | A1: Outside Quadrant |  | 2 | 2.5 | 2.25 | 3 | 9 O'Clock | 40 | 2.5 | 40-WF-71313-01K01 | 01K01 - SPECIAL | 12 O'Clock | 3 O'Clock | 6 O'Clock | 9 O'Clock | 0.5 |  | 3 | 3 | 3 | 3 |  |  |  | 4 | RADIAL
WF01 | Montara_Topside | FPSO | Fire Water (71) | Pipework | 40-WF-71313-01K01 | 4 | FPSO 2015 | Pipe Wall Thickness | 5424 | Pipe Schedule Estimated. CAST Fitting. Readings taken on piping adjacent to fitting. Rope Access | 42077.29 | 42077.63 | [36 empty] | 2.95 | CML-4 | CML: type TBC | 0.5 | 41426 | 42339 | 2015-03-14 07:00 | 2.5 | 0 | A1: Outside Quadrant |  | 2 | 2.5 | 2.25 | 2.9 | 6 O'Clock | 40 | 2.5 | 40-WF-71313-01K01 | 01K01 - SPECIAL | 12 O'Clock | 3 O'Clock | 6 O'Clock | 9 O'Clock | 0.4 |  | 2.9 | 3 | 2.9 | 3 |  |  |  | 4 | RADIAL
WF01 | Montara_Topside | FPSO | Fire Water (71) | Pipework | 40-WF-71313-01K01 | 5 | FPSO 2015 | Pipe Wall Thickness | 5425 | Pipe Schedule Estimated. CAST Fitting. Readings taken on piping adjacent to fitting. Rope Access | 42077.29 | 42077.63 | [36 empty] | 2.95 | CML-5 | CML: type TBC | 0.5 | 41426 | 42339 | 2015-03-14 07:00 | 2.5 | 0 | A1: Outside Quadrant |  | 2 | 2.5 | 2.25 | 2.9 | 3 O'Clock | 40 | 2.5 | 40-WF-71313-01K01 | 01K01 - SPECIAL | 12 O'Clock | 3 O'Clock | 6 O'Clock | 9 O'Clock | 0.4 |  | 2.9 | 2.9 | 3 | 3 |  |  |  | 4 | RADIAL
WF01 | Montara_Topside | FPSO | Fire Water (71) | Pipework | 40-WF-71313-01K01 | 6 | FPSO 2015 | Pipe Wall Thickness | 5426 | Pipe Schedule Estimated. CAST Fitting. Readings taken on piping adjacent to fitting. Rope Access | 42077.29 | 42077.63 | [36 empty] | 4.25 | CML-6 | CML: type TBC | 0.5 | 41426 | 42339 | 2015-03-14 07:00 | 2.5 | 0 | A1: Outside Quadrant |  | 2 | 2.5 | 2.25 | 4 | 12 O'Clock | 40 | 2.5 | 40-WF-71313-01K01 | 01K01 - SPECIAL | 12 O'Clock | 3 O'Clock | 6 O'Clock | 9 O'Clock | 1.5 |  | 4 | 4.3 | 4.4 | 4.3 |  |  |  | 4 | RADIAL
WF01 | Montara_Topside | FPSO | Fire Water (71) | Pipework | 40-WF-71313-01K01 | 7 | FPSO 2015 | Pipe Wall Thickness | 5427 | Pipe Schedule Estimated. All fittings CAST. Readings could not be taken on piping adjacent to fitting. Rope Access | 42077.29 | 42077.63 | [37 empty] | CML-7 | CML: type TBC | 0.5 | 41426 | 42339 | 2015-03-14 07:00 | 2.5 | 0 |  |  | 2 | 2.5 | 2.25 |  | 9 O'Clock | 40 | 2.5 | 40-WF-71313-01K01 | 01K01 - SPECIAL | 12 O'Clock | 3 O'Clock | 6 O'Clock | 9 O'Clock | [9 empty] | 0
WF01 | Montara_Topside | FPSO | Fire Water (71) | Pipework | 40-WF-71313-01K01 | 8 | FPSO 2015 | Pipe Wall Thickness | 5428 | Pipe Schedule Estimated. CAST Fitting. Readings taken on piping adjacent to fitting. Rope Access | 42077.29 | 42077.63 | [36 empty] | 2.925 | CML-8 | CML: type TBC | 0.5 | 41426 | 42339 | 2015-03-14 07:00 | 2.5 | 0 | A1: Outside Quadrant |  | 2 | 2.5 | 2.25 | 2.9 | 9 O'Clock | 40 | 2.5 | 40-WF-71313-01K01 | 01K01 - SPECIAL | 12 O'Clock | 3 O'Clock | 6 O'Clock | 9 O'Clock | 0.4 |  | 2.9 | 3 | 2.9 | 2.9 |  |  |  | 4 | RADIAL
WF01 | Montara_Topside | FPSO | Fire Water (71) | Pipework | 40-WF-71313-01K01 | 9 | FPSO 2015 | Pipe Wall Thickness | 5429 | Pipe Schedule Estimated. Rope Access | 42077.29 | 42077.63 | [36 empty] | 4.15 | CML-9 | CML: type TBC | 0.5 | 41426 | 42339 | 2015-03-14 07:00 | 2.5 | 0 | A4: Left Quadrant |  | 2 | 2.5 | 2.25 | 3.7 | 9 O'Clock | 40 | 2.5 | 40-WF-71313-01K01 | 01K01 - SPECIAL | 12 O'Clock | 3 O'Clock | 6 O'Clock | 9 O'Clock | 1.2 |  | 4.5 | 4.5 | 3.9 | 3.7 |  |  |  | 4 | RADIAL
WF01 | Montara_Topside | FPSO | Fire Water (71) | Pipework | 40-WF-71313-01K01 | 10 | FPSO 2015 | Pipe Wall Thickness | 5430 | Pipe Schedule Estimated. All fittings CAST. Readings could not be taken on piping adjacent to fitting. Rope Access | 42077.29 | 42077.63 | [37 empty] | CML-10 | CML: type TBC | 0.5 | 41426 | 42339 | 2015-03-14 07:00 | 2.5 | 0 |  |  | 2 | 2.5 | 2.25 |  | 9 O'Clock | 40 | 2.5 | 40-WF-71313-01K01 | 01K01 - SPECIAL | 12 O'Clock | 3 O'Clock | 6 O'Clock | 9 O'Clock | [9 empty] | 0
WF01 | Montara_Topside | FPSO | Fire Water (71) | Pipework | 40-WF-71313-01K01 | 11 | FPSO 2015 | Pipe Wall Thickness | 5431 | Pipe Schedule Estimated. CAST Fitting. Readings taken on piping adjacent to fitting. Rope Access | 42077.29 | 42077.63 | [36 empty] | 2.975 | CML-11 | CML: type TBC | 0.5 | 41426 | 42339 | 2015-03-14 07:00 | 2.5 | 0 | A2: Right Quadrant |  | 2 | 2.5 | 2.25 | 2.9 | 3 O'Clock | 40 | 2.5 | 40-WF-71313-01K01 | 01K01 - SPECIAL | 12 O'Clock | 3 O'Clock | 6 O'Clock | 9 O'Clock | 0.4 |  | 3 | 2.9 | 3 | 3 |  |  |  | 4 | RADIAL
WF01 | Montara_Topside | FPSO | Fire Water (71) | Pipework | 40-WF-71313-01K01 | 12 | FPSO 2015 | Pipe Wall Thickness | 5432 | Pipe Schedule Estimated. Rope Access | 42077.29 | 42077.63 | [36 empty] | 4.425 | CML-12 | CML: type TBC | 0.5 | 41426 | 42339 | 2015-03-14 07:00 | 2.5 | 0 | A3: Inside Quadrant |  | 2 | 2.5 | 2.25 | 4.2 | 6 O'Clock | 40 | 2.5 | 40-WF-71313-01K01 | 01K01 - SPECIAL | 12 O'Clock | 3 O'Clock | 6 O'Clock | 9 O'Clock | 1.7 |  | 4.7 | 4.4 | 4.2 | 4.4 |  |  |  | 4 | RADIAL
WF01 | Montara_Topside | FPSO | Fire Water (71) | Pipework | 40-WF-71313-01K01 | 13 | FPSO 2015 | Pipe Wall Thickness | 5433 | Pipe Schedule Estimated. All fittings CAST. Readings could not be taken on piping adjacent to fitting. Rope Access | 42077.29 | 42077.63 | [37 empty] | CML-13 | CML: type TBC | 0.5 | 41426 | 42339 | 2015-03-14 07:00 | 2.5 | 0 |  |  | 2 | 2.5 | 2.25 |  | 9 O'Clock | 40 | 2.5 | 40-WF-71313-01K01 | 01K01 - SPECIAL | 12 O'Clock | 3 O'Clock | 6 O'Clock | 9 O'Clock | [9 empty] | 0
WF01 | Montara_Topside | FPSO | Fire Water (71) | Pipework | 40-WF-71313-01K01 | 14 | FPSO 2015 | Pipe Wall Thickness | 5434 | Pipe Schedule Estimated. CAST Fitting. Readings taken on piping adjacent to fitting. Rope Access | 42077.29 | 42077.63 | [36 empty] | 2.975 | CML-14 | CML: type TBC | 0.5 | 41426 | 42339 | 2015-03-14 07:00 | 2.5 | 0 | A3: Inside Quadrant |  | 2 | 2.5 | 2.25 | 2.9 | 6 O'Clock | 40 | 2.5 | 40-WF-71313-01K01 | 01K01 - SPECIAL | 12 O'Clock | 3 O'Clock | 6 O'Clock | 9 O'Clock | 0.4 |  | 3 | 3 | 2.9 | 3 |  |  |  | 4 | RADIAL
WF01 | Montara_Topside | FPSO | Fire Water (71) | Pipework | 40-WF-71313-01K01 | 15 | FPSO 2015 | Pipe Wall Thickness | 5435 | Pipe Schedule Estimated. Rope Access | 42077.29 | 42077.63 | [36 empty] | 4.775 | CML-15 | CML: type TBC | 0.5 | 41426 | 42339 | 2015-03-14 07:00 | 2.5 | 0 | A2: Right Quadrant |  | 2 | 2.5 | 2.25 | 4.3 | 3 O'Clock | 40 | 2.5 | 40-WF-71313-01K01 | 01K01 - SPECIAL | 12 O'Clock | 3 O'Clock | 6 O'Clock | 9 O'Clock | 1.8 |  | 5.6 | 4.3 | 4.6 | 4.6 |  |  |  | 4 | RADIAL
WF01 | Montara_Topside | FPSO | Fire Water (71) | Pipework | 40-WF-71313-01K01 | 16 | FPSO 2015 | Pipe Wall Thickness | 5436 | Pipe Schedule Estimated. All fittings CAST. Readings could not be taken on piping adjacent to fitting. Rope Access | 42077.29 | 42077.63 | [37 empty] | CML-16 | CML: type TBC | 0.5 | 41426 | 42339 | 2015-03-14 07:00 | 2.5 | 0 |  |  | 2 | 2.5 | 2.25 |  | 9 O'Clock | 40 | 2.5 | 40-WF-71313-01K01 | 01K01 - SPECIAL | 12 O'Clock | 3 O'Clock | 6 O'Clock | 9 O'Clock | [9 empty] | 0
WF01 | Montara_Topside | FPSO | Fire Water (71) | Pipework | 40-WF-71313-01K01 | 17 | FPSO 2015 | Pipe Wall Thickness | 5437 | Pipe Schedule Estimated. CAST Fitting. Readings taken on piping adjacent to fitting. Rope Access | 42077.29 | 42077.63 | [36 empty] | 2.95 | CML-17 | CML: type TBC | 0.5 | 41426 | 42339 | 2015-03-14 07:00 | 2.5 | 0 | A3: Inside Quadrant |  | 2 | 2.5 | 2.25 | 2.9 | 9 O'Clock | 40 | 2.5 | 40-WF-71313-01K01 | 01K01 - SPECIAL | 12 O'Clock | 3 O'Clock | 6 O'Clock | 9 O'Clock | 0.4 |  | 3 | 3 | 2.9 | 2.9 |  |  |  | 4 | RADIAL
WF01 | Montara_Topside | FPSO | Fire Water (71) | Pipework | 40-WF-71313-01K01 | 18 | FPSO 2015 | Pipe Wall Thickness | 5438 | Pipe Schedule Estimated. Rope Access | 42077.29 | 42077.63 | [36 empty] | 4.4 | CML-18 | CML: type TBC | 0.5 | 41426 | 42339 | 2015-03-14 07:00 | 2.5 | 0 | A1: Outside Quadrant |  | 2 | 2.5 | 2.25 | 4.1 | 12 O'Clock | 40 | 2.5 | 40-WF-71313-01K01 | 01K01 - SPECIAL | 12 O'Clock | 3 O'Clock | 6 O'Clock | 9 O'Clock | 1.6 |  | 4.1 | 4.2 | 5 | 4.3 |  |  |  | 4 | RADIAL
WF01 | Montara_Topside | FPSO | Fire Water (71) | Pipework | 40-WF-71313-01K01 | 19 | FPSO 2015 | Pipe Wall Thickness | 5439 | Pipe Schedule Estimated. All fittings CAST. Readings could not be taken on piping adjacent to fitting. Rope Access | 42077.29 | 42077.63 | [37 empty] | CML-19 | CML: type TBC | 0.5 | 41426 | 42339 | 2015-03-14 07:00 | 2.5 | 0 |  |  | 2 | 2.5 | 2.25 |  | 9 O'Clock | 40 | 2.5 | 40-WF-71313-01K01 | 01K01 - SPECIAL | 12 O'Clock | 3 O'Clock | 6 O'Clock | 9 O'Clock | [9 empty] | 0
WF01 | Montara_Topside | FPSO | Fire Water (71) | Pipework | 40-WF-71313-01K01 | 20 | FPSO 2015 | Pipe Wall Thickness | 5440 | Pipe Schedule Estimated. CAST Fitting. Readings taken on piping adjacent to fitting. Rope Access | 42077.29 | 42077.63 | [36 empty] | 2.925 | CML-20 | CML: type TBC | 0.5 | 41426 | 42339 | 2015-03-14 07:00 | 2.5 | 0 | A1: Outside Quadrant |  | 2 | 2.5 | 2.25 | 2.9 | 6 O'Clock | 40 | 2.5 | 40-WF-71313-01K01 | 01K01 - SPECIAL | 12 O'Clock | 3 O'Clock | 6 O'Clock | 9 O'Clock | 0.4 |  | 2.9 | 2.9 | 2.9 | 3 |  |  |  | 4 | RADIAL
WF01 | Montara_Topside | FPSO | Fire Water (71) | Pipework | 40-WF-71313-01K01 | 21 | FPSO 2015 | Pipe Wall Thickness | 5441 | Pipe Schedule Estimated. Rope Access | 42077.29 | 42077.63 | [36 empty] | 4.325 | CML-21 | CML: type TBC | 0.5 | 41426 | 42339 | 2015-03-14 07:00 | 2.5 | 0 | A3: Inside Quadrant |  | 2 | 2.5 | 2.25 | 4.1 | 6 O'Clock | 40 | 2.5 | 40-WF-71313-01K01 | 01K01 - SPECIAL | 12 O'Clock | 3 O'Clock | 6 O'Clock | 9 O'Clock | 1.6 |  | 4.3 | 4.2 | 4.1 | 4.7 |  |  |  | 4 | RADIAL
WF01 | Montara_Topside | FPSO | Fire Water (71) | Pipework | 40-WF-71331-01K01 | 1 | FPSO 2015 | Pipe Wall Thickness | 6242 | Rope Access | 42082.29 | 42082.63 | [36 empty] | 4.3 | CML-1 | CML: type TBC | 0.5 | 41426 | 42339 | 2015-03-19 07:00 | 2.5 | 0 | A3: Inside Quadrant |  | 2 | 2.5 | 2.25 | 4.2 | 6 O'Clock | 40 | 2.5 | 40-WF-71331-01K01 | 01K01 - SPECIAL | 12 O'Clock | 3 O'Clock | 6 O'Clock | 9 O'Clock | 1.7 |  | 4.4 | 4.3 | 4.2 | 4.3 |  |  |  | 4 | RADIAL
WF01 | Montara_Topside | FPSO | Fire Water (71) | Pipework | 40-WF-71331-01K01 | 2 | FPSO 2015 | Pipe Wall Thickness | 6243 | Cast Fitting, Reading taken on adjacent piping. Rope Access | 42082.29 | 42082.63 | [36 empty] | 3.125 | CML-2 | CML: type TBC | 0.5 | 41426 | 42339 | 2015-03-19 07:00 | 2.5 | 0 | A3: Inside Quadrant |  | 2 | 2.5 | 2.25 | 3 | 6 O'Clock | 40 | 2.5 | 40-WF-71331-01K01 | 01K01 - SPECIAL | 12 O'Clock | 3 O'Clock | 6 O'Clock | 9 O'Clock | 0.5 |  | 3.3 | 3.1 | 3 | 3.1 |  |  |  | 4 | RADIAL
WF01 | Montara_Topside | FPSO | Fire Water (71) | Pipework | 40-WF-71331-01K01 | 3 | FPSO 2015 | Pipe Wall Thickness | 6244 | Rope Access | 42082.29 | 42082.63 | [36 empty] | 3.075 | CML-3 | CML: type TBC | 0.5 | 41426 | 42339 | 2015-03-19 07:00 | 2.5 | 0 | A2: Right Quadrant |  | 2 | 2.5 | 2.25 | 3 | 6 O'Clock | 40 | 2.5 | 40-WF-71331-01K01 | 01K01 - SPECIAL | 12 O'Clock | 3 O'Clock | 6 O'Clock | 9 O'Clock | 0.5 |  | 3.2 | 3 | 3 | 3.1 |  |  |  | 4 | RADIAL
WF01 | Montara_Topside | FPSO | Fire Water (71) | Pipework | 40-WF-71331-01K01 | 4 | FPSO 2015 | Pipe Wall Thickness | 6245 | Cast Fitting, Reading taken on adjacent piping. Rope Access | 42082.29 | 42082.63 | [36 empty] | 3.05 | CML-4 | CML: type TBC | 0.5 | 41426 | 42339 | 2015-03-19 07:00 | 2.5 | 0 | A1: Outside Quadrant |  | 2 | 2.5 | 2.25 | 2.9 | 12 O'Clock | 40 | 2.5 | 40-WF-71331-01K01 | 01K01 - SPECIAL | 12 O'Clock | 3 O'Clock | 6 O'Clock | 9 O'Clock | 0.4 |  | 2.9 | 3 | 3.1 | 3.2 |  |  |  | 4 | RADIAL
WF01 | Montara_Topside | FPSO | Fire Water (71) | Pipework | 40-WF-71331-01K01 | 5 | FPSO 2015 | Pipe Wall Thickness | 6246 | Cast Fitting, Reading taken on adjacent piping. Rope Access | 42082.29 | 42082.63 | [36 empty] | 3.025 | CML-5 | CML: type TBC | 0.5 | 41426 | 42339 | 2015-03-19 07:00 | 2.5 | 0 | A1: Outside Quadrant |  | 2 | 2.5 | 2.25 | 2.9 | 12 O'Clock | 40 | 2.5 | 40-WF-71331-01K01 | 01K01 - SPECIAL | 12 O'Clock | 3 O'Clock | 6 O'Clock | 9 O'Clock | 0.4 |  | 2.9 | 3.1 | 3.1 | 3 |  |  |  | 4 | RADIAL
WF01 | Montara_Topside | FPSO | Fire Water (71) | Pipework | 40-WF-71331-01K01 | 6 | FPSO 2015 | Pipe Wall Thickness | 6247 | Cast Fitting, Reading taken on adjacent piping. Rope Access | 42082.29 | 42082.63 | [36 empty] | 3.1 | CML-6 | CML: type TBC | 0.5 | 41426 | 42339 | 2015-03-19 07:00 | 2.5 | 0 | A2: Right Quadrant |  | 2 | 2.5 | 2.25 | 3 | 3 O'Clock | 40 | 2.5 | 40-WF-71331-01K01 | 01K01 - SPECIAL | 12 O'Clock | 3 O'Clock | 6 O'Clock | 9 O'Clock | 0.5 |  | 3.1 | 3 | 3.2 | 3.1 |  |  |  | 4 | RADIAL
WF01 | Montara_Topside | FPSO | Fire Water (71) | Pipework | 40-WF-71331-01K01 | 7 | FPSO 2015 | Pipe Wall Thickness | 6248 | Rope Access | 42082.29 | 42082.63 | [36 empty] | 3.075 | CML-7 | CML: type TBC | 0.5 | 41426 | 42339 | 2015-03-19 07:00 | 2.5 | 0 | A1: Outside Quadrant |  | 2 | 2.5 | 2.25 | 3 | 9 O'Clock | 40 | 2.5 | 40-WF-71331-01K01 | 01K01 - SPECIAL | 12 O'Clock | 3 O'Clock | 6 O'Clock | 9 O'Clock | 0.5 |  | 3 | 3.2 | 3.1 | 3 |  |  |  | 4 | RADIAL
WF01 | Montara_Topside | FPSO | Fire Water (71) | Pipework | 40-WF-71331-01K01 | 8 | FPSO 2015 | Pipe Wall Thickness | 6249 | Rope Access | 42082.29 | 42082.63 | [36 empty] | 3.075 | CML-8 | CML: type TBC | 0.5 | 41426 | 42339 | 2015-03-19 07:00 | 2.5 | 0 | A4: Left Quadrant |  | 2 | 2.5 | 2.25 | 3 | 9 O'Clock | 40 | 2.5 | 40-WF-71331-01K01 | 01K01 - SPECIAL | 12 O'Clock | 3 O'Clock | 6 O'Clock | 9 O'Clock | 0.5 |  | 3.1 | 3.1 | 3.1 | 3 |  |  |  | 4 | RADIAL
WF01 | Montara_Topside | FPSO | Fire Water (71) | Pipework | 40-WF-71332-01K01 | 1 | FPSO 2015 | Pipe Wall Thickness | 6253 | Cast Fitting, Reading taken on adjacent piping. Rope Access | 42082.29 | 42082.625 | [36 empty] | 3 | CML-1 | CML: type TBC | 0.5 | 41426 | 42339 | 2015-03-19 07:00 | 2.5 | 0 | A4: Left Quadrant |  | 2 | 2.5 | 2.25 | 2.9 | 9 O'Clock | 40 | 2.5 | 40-WF-71332-01K01 | 01K01 - SPECIAL | 12 O'Clock | 3 O'Clock | 6 O'Clock | 9 O'Clock | 0.4 |  | 3.1 | 3 | 3 | 2.9 |  |  |  | 4 | RADIAL
WF01 | Montara_Topside | FPSO | Fire Water (71) | Pipework | 40-WF-71332-01K01 | 2 | FPSO 2015 | Pipe Wall Thickness | 6254 | Cast Fitting, Reading taken on adjacent piping. Rope Access | 42082.29 | 42082.63 | [36 empty] | 3.025 | CML-2 | CML: type TBC | 0.5 | 41426 | 42339 | 2015-03-19 07:00 | 2.5 | 0 | A4: Left Quadrant |  | 2 | 2.5 | 2.25 | 2.9 | 9 O'Clock | 40 | 2.5 | 40-WF-71332-01K01 | 01K01 - SPECIAL | 12 O'Clock | 3 O'Clock | 6 O'Clock | 9 O'Clock | 0.4 |  | 3.1 | 3.1 | 3 | 2.9 |  |  |  | 4 | RADIAL
WF01 | Montara_Topside | FPSO | Fire Water (71) | Pipework | 40-WF-71332-01K01 | 3 | FPSO 2015 | Pipe Wall Thickness | 6255 | Cast Fitting, Reading taken on adjacent piping. Rope Access | 42082.29 | 42082.63 | [36 empty] | 3.075 | CML-3 | CML: type TBC | 0.5 | 41426 | 42339 | 2015-03-19 07:00 | 2.5 | 0 | A1: Outside Quadrant |  | 2 | 2.5 | 2.25 | 3 | 12 O'Clock | 40 | 2.5 | 40-WF-71332-01K01 | 01K01 - SPECIAL | 12 O'Clock | 3 O'Clock | 6 O'Clock | 9 O'Clock | 0.5 |  | 3 | 3.1 | 3.1 | 3.1 |  |  |  | 4 | RADIAL
WF01 | Montara_Topside | FPSO | Fire Water (71) | Pipework | 40-WF-71332-01K01 | 4 | FPSO 2015 | Pipe Wall Thickness | 6256 | Cast Fitting, Reading taken on adjacent piping. Rope Access | 42082.29 | 42082.63 | [36 empty] | 3.1 | CML-4 | CML: type TBC | 0.5 | 41426 | 42339 | 2015-03-19 07:00 | 2.5 | 0 | A3: Inside Quadrant |  | 2 | 2.5 | 2.25 | 3 | 6 O'Clock | 40 | 2.5 | 40-WF-71332-01K01 | 01K01 - SPECIAL | 12 O'Clock | 3 O'Clock | 6 O'Clock | 9 O'Clock | 0.5 |  | 3.1 | 3.1 | 3 | 3.2 |  |  |  | 4 | RADIAL
WF01 | Montara_Topside | FPSO | Fire Water (71) | Pipework | 40-WF-71332-01K01 | 5 | FPSO 2015 | Pipe Wall Thickness | 6257 | Cast Fitting, Reading taken on adjacent piping. Rope Access | 42082.29 | 42082.63 | [36 empty] | 3.075 | CML-5 | CML: type TBC | 0.5 | 41426 | 42339 | 2015-03-19 07:00 | 2.5 | 0 | A3: Inside Quadrant |  | 2 | 2.5 | 2.25 | 3 | 9 O'Clock | 40 | 2.5 | 40-WF-71332-01K01 | 01K01 - SPECIAL | 12 O'Clock | 3 O'Clock | 6 O'Clock | 9 O'Clock | 0.5 |  | 3.1 | 3.2 | 3 | 3 |  |  |  | 4 | RADIAL
WF01 | Montara_Topside | FPSO | Fire Water (71) | Pipework | 40-WF-71332-01K01 | 6 | FPSO 2015 | Pipe Wall Thickness | 6258 | Cast Fitting, Reading taken on adjacent piping. Rope Access | 42082.29 | 42082.63 | [36 empty] | 3.075 | CML-6 | CML: type TBC | 0.5 | 41426 | 42339 | 2015-03-19 07:00 | 2.5 | 0 | A2: Right Quadrant |  | 2 | 2.5 | 2.25 | 3 | 6 O'Clock | 40 | 2.5 | 40-WF-71332-01K01 | 01K01 - SPECIAL | 12 O'Clock | 3 O'Clock | 6 O'Clock | 9 O'Clock | 0.5 |  | 3.1 | 3 | 3 | 3.2 |  |  |  | 4 | RADIAL
WF01 | Montara_Topside | FPSO | Fire Water (71) | Pipework | 40-WF-71332-01K01 | 7 | FPSO 2015 | Pipe Wall Thickness | 6259 | Cast Fitting, Reading taken on adjacent piping. Rope Access | 42082.29 | 42082.63 | [36 empty] | 3.1 | CML-7 | CML: type TBC | 0.5 | 41426 | 42339 | 2015-03-19 07:00 | 2.5 | 0 | A1: Outside Quadrant |  | 2 | 2.5 | 2.25 | 3.1 | 9 O'Clock | 40 | 2.5 | 40-WF-71332-01K01 | 01K01 - SPECIAL | 12 O'Clock | 3 O'Clock | 6 O'Clock | 9 O'Clock | 0.6 |  | 3.1 | 3.1 | 3.1 | 3.1 |  |  |  | 4 | RADIAL
WF01 | Montara_Topside | FPSO | Fire Water (71) | Pipework | 40-WF-71332-01K01 | 8 | FPSO 2015 | Pipe Wall Thickness | 6260 | Rope Access | 42082.29 | 42082.63 | [36 empty] | 4 | CML-8 | CML: type TBC | 0.5 | 41426 | 42339 | 2015-03-19 07:00 | 2.5 | 0 | A2: Right Quadrant |  | 2 | 2.5 | 2.25 | 3.7 | 3 O'Clock | 40 | 2.5 | 40-WF-71332-01K01 | 01K01 - SPECIAL | 12 O'Clock | 3 O'Clock | 6 O'Clock | 9 O'Clock | 1.2 |  | 4.1 | 3.7 | 4.2 | 4 |  |  |  | 4 | RADIAL
WF01 | Montara_Topside | FPSO | Fire Water (71) | Pipework | 40-WF-71332-01K01 | 9 | FPSO 2015 | Pipe Wall Thickness | 6261 | Cast Fitting, Reading taken on adjacent piping. Rope Access | 42082.29 | 42082.63 | [36 empty] | 3.1 | CML-9 | CML: type TBC | 0.5 | 41426 | 42339 | 2015-03-19 07:00 | 2.5 | 0 | A1: Outside Quadrant |  | 2 | 2.5 | 2.25 | 3.1 | 9 O'Clock | 40 | 2.5 | 40-WF-71332-01K01 | 01K01 - SPECIAL | 12 O'Clock | 3 O'Clock | 6 O'Clock | 9 O'Clock | 0.6 |  | 3.1 | 3.1 | 3.1 | 3.1 |  |  |  | 4 | RADIAL
WF01 | Montara_Topside | FPSO | Fire Water (71) | Pipework | 40-WF-71332-01K01 | 10 | FPSO 2015 | Pipe Wall Thickness | 6262 | Cast Fitting, Reading taken on adjacent piping. Rope Access | 42082.29 | 42082.63 | [36 empty] | 3.05 | CML-10 | CML: type TBC | 0.5 | 41426 | 42339 | 2015-03-19 07:00 | 2.5 | 0 | A3: Inside Quadrant |  | 2 | 2.5 | 2.25 | 3 | 9 O'Clock | 40 | 2.5 | 40-WF-71332-01K01 | 01K01 - SPECIAL | 12 O'Clock | 3 O'Clock | 6 O'Clock | 9 O'Clock | 0.5 |  | 3.1 | 3.1 | 3 | 3 |  |  |  | 4 | RADIAL
WF01 | Montara_Topside | FPSO | Fire Water (71) | Pipework | 40-WF-71332-01K01 | 11 | FPSO 2015 | Pipe Wall Thickness | 6263 | Cast Fitting, Reading taken on adjacent piping. Rope Access | 42082.29 | 42082.63 | [36 empty] | 3.025 | CML-11 | CML: type TBC | 0.5 | 41426 | 42339 | 2015-03-19 07:00 | 2.5 | 0 | A1: Outside Quadrant |  | 2 | 2.5 | 2.25 | 3 | 9 O'Clock | 40 | 2.5 | 40-WF-71332-01K01 | 01K01 - SPECIAL | 12 O'Clock | 3 O'Clock | 6 O'Clock | 9 O'Clock | 0.5 |  | 3 | 3.1 | 3 | 3 |  |  |  | 4 | RADIAL
WF01 | Montara_Topside | FPSO | Fire Water (71) | Pipework | 40-WF-71332-01K01 | 12 | FPSO 2015 | Pipe Wall Thickness | 6264 | Cast Fitting, Reading taken on adjacent piping. Rope Access | 42082.29 | 42082.63 | [36 empty] | 3 | CML-12 | CML: type TBC | 0.5 | 41426 | 42339 | 2015-03-19 07:00 | 2.5 | 0 | A4: Left Quadrant |  | 2 | 2.5 | 2.25 | 2.9 | 9 O'Clock | 40 | 2.5 | 40-WF-71332-01K01 | 01K01 - SPECIAL | 12 O'Clock | 3 O'Clock | 6 O'Clock | 9 O'Clock | 0.4 |  | 3 | 3 | 3.1 | 2.9 |  |  |  | 4 | RADIAL
WF01 | Montara_Topside | FPSO | Fire Water (71) | Pipework | 40-WF-71332-01K01 | 13 | FPSO 2015 | Pipe Wall Thickness | 6265 | Rope Access | 42082.29 | 42082.63 | [36 empty] | 4.05 | CML-13 | CML: type TBC | 0.5 | 41426 | 42339 | 2015-03-19 07:00 | 2.5 | 0 | A4: Left Quadrant |  | 2 | 2.5 | 2.25 | 3.9 | 9 O'Clock | 40 | 2.5 | 40-WF-71332-01K01 | 01K01 - SPECIAL | 12 O'Clock | 3 O'Clock | 6 O'Clock | 9 O'Clock | 1.4 |  | 4 | 4.2 | 4.1 | 3.9 |  |  |  | 4 | RADIAL
WF01 | Montara_Topside | FPSO | Fire Water (71) | Pipework | 40-WF-71332-01K01 | 14 | FPSO 2015 | Pipe Wall Thickness | 6266 | Cast Fitting, Reading taken on adjacent piping. Rope Access | 42082.29 | 42082.63 | [36 empty] | 3.05 | CML-14 | CML: type TBC | 0.5 | 41426 | 42339 | 2015-03-19 07:00 | 2.5 | 0 | A1: Outside Quadrant |  | 2 | 2.5 | 2.25 | 3 | 9 O'Clock | 40 | 2.5 | 40-WF-71332-01K01 | 01K01 - SPECIAL | 12 O'Clock | 3 O'Clock | 6 O'Clock | 9 O'Clock | 0.5 |  | 3 | 3.1 | 3.1 | 3 |  |  |  | 4 | RADIAL
WF01 | Montara_Topside | FPSO | Fire Water (71) | Pipework | 40-WF-71332-01K01 | 15 | FPSO 2015 | Pipe Wall Thickness | 6267 | Cast Fitting, Reading taken on adjacent piping. Rope Access | 42082.29 | 42082.63 | [36 empty] | 3.05 | CML-15 | CML: type TBC | 0.5 | 41426 | 42339 | 2015-03-19 07:00 | 2.5 | 0 | A1: Outside Quadrant |  | 2 | 2.5 | 2.25 | 3 | 9 O'Clock | 40 | 2.5 | 40-WF-71332-01K01 | 01K01 - SPECIAL | 12 O'Clock | 3 O'Clock | 6 O'Clock | 9 O'Clock | 0.5 |  | 3 | 3.1 | 3.1 | 3 |  |  |  | 4 | RADIAL
WF01 | Montara_Topside | FPSO | Fire Water (71) | Pipework | 40-WF-71332-01K01 | 16 | FPSO 2015 | Pipe Wall Thickness | 6268 | Cast Fitting, Reading taken on adjacent piping. Rope Access | 42082.29 | 42082.63 | [36 empty] | 3.05 | CML-16 | CML: type TBC | 0.5 | 41426 | 42339 | 2015-03-19 07:00 | 2.5 | 0 | A2: Right Quadrant |  | 2 | 2.5 | 2.25 | 3 | 9 O'Clock | 40 | 2.5 | 40-WF-71332-01K01 | 01K01 - SPECIAL | 12 O'Clock | 3 O'Clock | 6 O'Clock | 9 O'Clock | 0.5 |  | 3.1 | 3 | 3.1 | 3 |  |  |  | 4 | RADIAL
WF01 | Montara_Topside | FPSO | Fire Water (71) | Pipework | 40-WF-71332-01K01 | 17 | FPSO 2015 | Pipe Wall Thickness | 6269 | Rope Access | 42082.29 | 42082.63 | [36 empty] | 4.6 | CML-17 | CML: type TBC | 0.5 | 41426 | 42339 | 2015-03-19 07:00 | 2.5 | 0 | A4: Left Quadrant |  | 2 | 2.5 | 2.25 | 4 | 9 O'Clock | 40 | 2.5 | 40-WF-71332-01K01 | 01K01 - SPECIAL | 12 O'Clock | 3 O'Clock | 6 O'Clock | 9 O'Clock | 1.5 |  | 4.6 | 4.8 | 5 | 4 |  |  |  | 4 | RADIAL
WF01 | Montara_Topside | FPSO | Fire Water (71) | Pipework | 40-WF-71332-01K01 | 18 | FPSO 2015 | Pipe Wall Thickness | 6270 | Cast Fitting, Reading taken on adjacent piping. Rope Access | 42082.29 | 42082.63 | [36 empty] | 3.1 | CML-18 | CML: type TBC | 0.5 | 41426 | 42339 | 2015-03-19 07:00 | 2.5 | 0 | A2: Right Quadrant |  | 2 | 2.5 | 2.25 | 3 | 3 O'Clock | 40 | 2.5 | 40-WF-71332-01K01 | 01K01 - SPECIAL | 12 O'Clock | 3 O'Clock | 6 O'Clock | 9 O'Clock | 0.5 |  | 3.1 | 3 | 3.2 | 3.1 |  |  |  | 4 | RADIAL
WF01 | Montara_Topside | FPSO | Fire Water (71) | Pipework | 40-WF-71332-01K01 | 19 | FPSO 2015 | Pipe Wall Thickness | 6271 | Cast Fitting, Reading taken on adjacent piping. Rope Access | 42082.29 | 42082.63 | [36 empty] | 3.025 | CML-19 | CML: type TBC | 0.5 | 41426 | 42339 | 2015-03-19 07:00 | 2.5 | 0 | A1: Outside Quadrant |  | 2 | 2.5 | 2.25 | 3 | 9 O'Clock | 40 | 2.5 | 40-WF-71332-01K01 | 01K01 - SPECIAL | 12 O'Clock | 3 O'Clock | 6 O'Clock | 9 O'Clock | 0.5 |  | 3 | 3.1 | 3 | 3 |  |  |  | 4 | RADIAL
WF01 | Montara_Topside | FPSO | Fire Water (71) | Pipework | 40-WF-71332-01K01 | 20 | FPSO 2015 | Pipe Wall Thickness | 6272 | Cast Fitting, Reading taken on adjacent piping. Rope Access | 42082.29 | 42082.63 | [36 empty] | 3.025 | CML-20 | CML: type TBC | 0.5 | 41426 | 42339 | 2015-03-19 07:00 | 2.5 | 0 | A1: Outside Quadrant |  | 2 | 2.5 | 2.25 | 3 | 6 O'Clock | 40 | 2.5 | 40-WF-71332-01K01 | 01K01 - SPECIAL | 12 O'Clock | 3 O'Clock | 6 O'Clock | 9 O'Clock | 0.5 |  | 3 | 3 | 3 | 3.1 |  |  |  | 4 | RADIAL
WF01 | Montara_Topside | FPSO | Fire Water (71) | Pipework | 40-WF-71332-01K01 | 21 | FPSO 2015 | Pipe Wall Thickness | 6273 | Cast Fitting, Reading taken on adjacent piping. Rope Access | 42082.29 | 42082.63 | [36 empty] | 3.025 | CML-21 | CML: type TBC | 0.5 | 41426 | 42339 | 2015-03-19 07:00 | 2.5 | 0 | A2: Right Quadrant |  | 2 | 2.5 | 2.25 | 3 | 9 O'Clock | 40 | 2.5 | 40-WF-71332-01K01 | 01K01 - SPECIAL | 12 O'Clock | 3 O'Clock | 6 O'Clock | 9 O'Clock | 0.5 |  | 3.1 | 3 | 3 | 3 |  |  |  | 4 | RADIAL
WF01 | Montara_Topside | FPSO | Fire Water (71) | Pipework | 40-WF-71332-01K01 | 22 | FPSO 2015 | Pipe Wall Thickness | 6274 | Rope Access | 42082.29 | 42082.63 | [36 empty] | 3.825 | CML-22 | CML: type TBC | 0.5 | 41426 | 42339 | 2015-03-19 07:00 | 2.5 | 0 | A2: Right Quadrant |  | 2 | 2.5 | 2.25 | 3.5 | 3 O'Clock | 40 | 2.5 | 40-WF-71332-01K01 | 01K01 - SPECIAL | 12 O'Clock | 3 O'Clock | 6 O'Clock | 9 O'Clock | 1 |  | 4 | 3.5 | 3.8 | 4 |  |  |  | 4 | RADIAL
WF01 | Montara_Topside | FPSO | Fire Water (71) | Pipework | 40-WF-71334-01K01 | 1 | FPSO 2015 | Pipe Wall Thickness | 6350 | Cast Fitting, Reading taken on adjacent piping. Rope Access | 42083.29 | 42083.63 | [36 empty] | 2.975 | CML-1 | CML: type TBC | 0.5 | 41426 | 42339 | 2015-03-20 07:00 | 2.5 | 0 | A3: Inside Quadrant |  | 2 | 2.5 | 2.25 | 2.9 | 6 O'Clock | 40 | 2.5 | 40-WF-71334-01K01 | 01K01 - SPECIAL | 12 O'Clock | 3 O'Clock | 6 O'Clock | 9 O'Clock | 0.4 |  | 3 | 3 | 2.9 | 3 |  |  |  | 4 | RADIAL
WF01 | Montara_Topside | FPSO | Fire Water (71) | Pipework | 40-WF-71334-01K01 | 2 | FPSO 2015 | Pipe Wall Thickness | 6351 | Cast Fitting, Reading taken on adjacent piping. Rope Access | 42083.29 | 42083.63 | [36 empty] | 2.95 | CML-2 | CML: type TBC | 0.5 | 41426 | 42339 | 2015-03-20 07:00 | 2.5 | 0 | A2: Right Quadrant |  | 2 | 2.5 | 2.25 | 2.8 | 3 O'Clock | 40 | 2.5 | 40-WF-71334-01K01 | 01K01 - SPECIAL | 12 O'Clock | 3 O'Clock | 6 O'Clock | 9 O'Clock | 0.3 |  | 2.9 | 2.8 | 3 | 3.1 |  |  |  | 4 | RADIAL
WF01 | Montara_Topside | FPSO | Fire Water (71) | Pipework | 40-WF-71334-01K01 | 3 | FPSO 2015 | Pipe Wall Thickness | 6352 | Cast Fitting, Reading taken on adjacent piping. Rope Access | 42083.29 | 42083.63 | [36 empty] | 3.025 | CML-3 | CML: type TBC | 0.5 | 41426 | 42339 | 2015-03-20 07:00 | 2.5 | 0 | A3: Inside Quadrant |  | 2 | 2.5 | 2.25 | 2.9 | 6 O'Clock | 40 | 2.5 | 40-WF-71334-01K01 | 01K01 - SPECIAL | 12 O'Clock | 3 O'Clock | 6 O'Clock | 9 O'Clock | 0.4 |  | 3.1 | 3.1 | 2.9 | 3 |  |  |  | 4 | RADIAL
WF01 | Montara_Topside | FPSO | Fire Water (71) | Pipework | 40-WF-71334-01K01 | 4 | FPSO 2015 | Pipe Wall Thickness | 6353 | Cast Fitting, Reading taken on adjacent piping. Rope Access | 42083.29 | 42083.63 | [36 empty] | 3 | CML-4 | CML: type TBC | 0.5 | 41426 | 42339 | 2015-03-20 07:00 | 2.5 | 0 | A3: Inside Quadrant |  | 2 | 2.5 | 2.25 | 2.8 | 6 O'Clock | 40 | 2.5 | 40-WF-71334-01K01 | 01K01 - SPECIAL | 12 O'Clock | 3 O'Clock | 6 O'Clock | 9 O'Clock | 0.3 |  | 3.1 | 3.1 | 2.8 | 3 |  |  |  | 4 | RADIAL
WF01 | Montara_Topside | FPSO | Fire Water (71) | Pipework | 40-WF-71334-01K01 | 5 | FPSO 2015 | Pipe Wall Thickness | 6354 | Rope Access | 42083.29 | 42083.63 | [36 empty] | 3.825 | CML-5 | CML: type TBC | 0.5 | 41426 | 42339 | 2015-03-20 07:00 | 2.5 | 0 | A2: Right Quadrant |  | 2 | 2.5 | 2.25 | 3.8 | 9 O'Clock | 40 | 2.5 | 40-WF-71334-01K01 | 01K01 - SPECIAL | 12 O'Clock | 3 O'Clock | 6 O'Clock | 9 O'Clock | 1.3 |  | 3.9 | 3.8 | 3.8 | 3.8 |  |  |  | 4 | RADIAL
WF01 | Montara_Topside | FPSO | Fire Water (71) | Pipework | 40-WF-71334-01K01 | 6 | FPSO 2015 | Pipe Wall Thickness | 6355 | Cast Fitting, Reading taken on adjacent piping. Rope Access | 42083.29 | 42083.63 | [36 empty] | 3.075 | CML-6 | CML: type TBC | 0.5 | 41426 | 42339 | 2015-03-20 07:00 | 2.5 | 0 | A2: Right Quadrant |  | 2 | 2.5 | 2.25 | 3 | 3 O'Clock | 40 | 2.5 | 40-WF-71334-01K01 | 01K01 - SPECIAL | 12 O'Clock | 3 O'Clock | 6 O'Clock | 9 O'Clock | 0.5 |  | 3.1 | 3 | 3.1 | 3.1 |  |  |  | 4 | RADIAL
WF01 | Montara_Topside | FPSO | Fire Water (71) | Pipework | 40-WF-71334-01K01 | 7 | FPSO 2015 | Pipe Wall Thickness | 6356 | Rope Access | 42083.29 | 42083.63 | [36 empty] | 3.35 | CML-7 | CML: type TBC | 0.5 | 41426 | 42339 | 2015-03-20 07:00 | 2.5 | 0 | A1: Outside Quadrant |  | 2 | 2.5 | 2.25 | 3.3 | 9 O'Clock | 40 | 2.5 | 40-WF-71334-01K01 | 01K01 - SPECIAL | 12 O'Clock | 3 O'Clock | 6 O'Clock | 9 O'Clock | 0.8 |  | 3.3 | 3.4 | 3.4 | 3.3 |  |  |  | 4 | RADIAL
WF01 | Montara_Topside | FPSO | Fire Water (71) | Pipework | 40-WF-71334-01K01 | 8 | FPSO 2015 | Pipe Wall Thickness | 6357 | Rope Access | 42083.29 | 42083.63 | [36 empty] | 3.55 | CML-8 | CML: type TBC | 0.5 | 41426 | 42339 | 2015-03-20 07:00 | 2.5 | 0 | A2: Right Quadrant |  | 2 | 2.5 | 2.25 | 3.5 | 9 O'Clock | 40 | 2.5 | 40-WF-71334-01K01 | 01K01 - SPECIAL | 12 O'Clock | 3 O'Clock | 6 O'Clock | 9 O'Clock | 1 |  | 3.6 | 3.5 | 3.6 | 3.5 |  |  |  | 4 | RADIAL
WF01 | Montara_Topside | FPSO | Fire Water (71) | Pipework | 40-WF-71334-01K01 | 9 | FPSO 2015 | Pipe Wall Thickness | 6358 | Cast Fitting, Reading taken on adjacent piping. Rope Access | 42083.29 | 42083.63 | [36 empty] | 3.075 | CML-9 | CML: type TBC | 0.5 | 41426 | 42339 | 2015-03-20 07:00 | 2.5 | 0 | A1: Outside Quadrant |  | 2 | 2.5 | 2.25 | 3 | 12 O'Clock | 40 | 2.5 | 40-WF-71334-01K01 | 01K01 - SPECIAL | 12 O'Clock | 3 O'Clock | 6 O'Clock | 9 O'Clock | 0.5 |  | 3 | 3.1 | 3.1 | 3.1 |  |  |  | 4 | RADIAL
WF01 | Montara_Topside | FPSO | Fire Water (71) | Pipework | 40-WF-71334-01K01 | 10 | FPSO 2015 | Pipe Wall Thickness | 6359 | Cast Fitting, Reading taken on adjacent piping. Rope Access | 42083.29 | 42083.63 | [36 empty] | 3.1 | CML-10 | CML: type TBC | 0.5 | 41426 | 42339 | 2015-03-20 07:00 | 2.5 | 0 | A1: Outside Quadrant |  | 2 | 2.5 | 2.25 | 3.1 | 9 O'Clock | 40 | 2.5 | 40-WF-71334-01K01 | 01K01 - SPECIAL | 12 O'Clock | 3 O'Clock | 6 O'Clock | 9 O'Clock | 0.6 |  | 3.1 | 3.1 | 3.1 | 3.1 |  |  |  | 4 | RADIAL
WF01 | Montara_Topside | FPSO | Fire Water (71) | Pipework | 40-WF-71334-01K01 | 11 | FPSO 2015 | Pipe Wall Thickness | 6360 | Cast Fitting, Reading taken on adjacent piping. Rope Access | 42083.29 | 42083.63 | [36 empty] | 3 | CML-11 | CML: type TBC | 0.5 | 41426 | 42339 | 2015-03-20 07:00 | 2.5 | 0 | A1: Outside Quadrant |  | 2 | 2.5 | 2.25 | 3 | 9 O'Clock | 40 | 2.5 | 40-WF-71334-01K01 | 01K01 - SPECIAL | 12 O'Clock | 3 O'Clock | 6 O'Clock | 9 O'Clock | 0.5 |  | 3 | 3 | 3 | 3 |  |  |  | 4 | RADIAL
WF01 | Montara_Topside | FPSO | Fire Water (71) | Pipework | 40-WF-71334-01K01 | 12 | FPSO 2015 | Pipe Wall Thickness | 6361 | Rope Access | 42083.29 | 42083.63 | [36 empty] | 3.425 | CML-12 | CML: type TBC | 0.5 | 41426 | 42339 | 2015-03-20 07:00 | 2.5 | 0 | A2: Right Quadrant |  | 2 | 2.5 | 2.25 | 3.4 | 9 O'Clock | 40 | 2.5 | 40-WF-71334-01K01 | 01K01 - SPECIAL | 12 O'Clock | 3 O'Clock | 6 O'Clock | 9 O'Clock | 0.9 |  | 3.5 | 3.4 | 3.4 | 3.4 |  |  |  | 4 | RADIAL
WF01 | Montara_Topside | FPSO | Fire Water (71) | Pipework | 40-WF-71334-01K01 | 13 | FPSO 2015 | Pipe Wall Thickness | 6362 | Cast Fitting, Reading taken on adjacent piping. Rope Access | 42083.29 | 42083.63 | [36 empty] | 2.95 | CML-13 | CML: type TBC | 0.5 | 41426 | 42339 | 2015-03-20 07:00 | 2.5 | 0 | A2: Right Quadrant |  | 2 | 2.5 | 2.25 | 2.9 | 6 O'Clock | 40 | 2.5 | 40-WF-71334-01K01 | 01K01 - SPECIAL | 12 O'Clock | 3 O'Clock | 6 O'Clock | 9 O'Clock | 0.4 |  | 3 | 2.9 | 2.9 | 3 |  |  |  | 4 | RADIAL
WF01 | Montara_Topside | FPSO | Fire Water (71) | Pipework | 40-WF-71334-01K01 | 14 | FPSO 2015 | Pipe Wall Thickness | 6363 | Cast Fitting, Reading taken on adjacent piping. Rope Access | 42083.29 | 42083.63 | [36 empty] | 3 | CML-14 | CML: type TBC | 0.5 | 41426 | 42339 | 2015-03-20 07:00 | 2.5 | 0 | A1: Outside Quadrant |  | 2 | 2.5 | 2.25 | 2.9 | 12 O'Clock | 40 | 2.5 | 40-WF-71334-01K01 | 01K01 - SPECIAL | 12 O'Clock | 3 O'Clock | 6 O'Clock | 9 O'Clock | 0.4 |  | 2.9 | 3 | 3 | 3.1 |  |  |  | 4 | RADIAL
WF01 | Montara_Topside | FPSO | Fire Water (71) | Pipework | 40-WF-71334-01K01 | 15 | FPSO 2015 | Pipe Wall Thickness | 6364 | Rope Access | 42083.29 | 42083.63 | [36 empty] | 3.7 | CML-15 | CML: type TBC | 0.5 | 41426 | 42339 | 2015-03-20 07:00 | 2.5 | 0 | A4: Left Quadrant |  | 2 | 2.5 | 2.25 | 3.6 | 9 O'Clock | 40 | 2.5 | 40-WF-71334-01K01 | 01K01 - SPECIAL | 12 O'Clock | 3 O'Clock | 6 O'Clock | 9 O'Clock | 1.1 |  | 3.7 | 3.8 | 3.7 | 3.6 |  |  |  | 4 | RADIAL
WF01 | Montara_Topside | FPSO | Fire Water (71) | Pipework | 40-WF-71334-01K01 | 16 | FPSO 2015 | Pipe Wall Thickness | 6365 | Cast Fitting, Reading taken on adjacent piping. Rope Access | 42083.29 | 42083.63 | [36 empty] | 3.025 | CML-16 | CML: type TBC | 0.5 | 41426 | 42339 | 2015-03-20 07:00 | 2.5 | 0 | A2: Right Quadrant |  | 2 | 2.5 | 2.25 | 3 | 9 O'Clock | 40 | 2.5 | 40-WF-71334-01K01 | 01K01 - SPECIAL | 12 O'Clock | 3 O'Clock | 6 O'Clock | 9 O'Clock | 0.5 |  | 3.1 | 3 | 3 | 3 |  |  |  | 4 | RADIAL
WF01 | Montara_Topside | FPSO | Fire Water (71) | Pipework | 40-WF-71334-01K01 | 17 | FPSO 2015 | Pipe Wall Thickness | 6366 | Rope Access | 42083.29 | 42083.63 | [36 empty] | 3.425 | CML-17 | CML: type TBC | 0.5 | 41426 | 42339 | 2015-03-20 07:00 | 2.5 | 0 | A1: Outside Quadrant |  | 2 | 2.5 | 2.25 | 3.4 | 9 O'Clock | 40 | 2.5 | 40-WF-71334-01K01 | 01K01 - SPECIAL | 12 O'Clock | 3 O'Clock | 6 O'Clock | 9 O'Clock | 0.9 |  | 3.4 | 3.5 | 3.4 | 3.4 |  |  |  | 4 | RADIAL
WF01 | Montara_Topside | FPSO | Fire Water (71) | Pipework | 40-WF-71334-01K01 | 18 | FPSO 2015 | Pipe Wall Thickness | 6367 | Rope Access | 42083.29 | 42083.63 | [36 empty] | 3.625 | CML-18 | CML: type TBC | 0.5 | 41426 | 42339 | 2015-03-20 07:00 | 2.5 | 0 | A1: Outside Quadrant |  | 2 | 2.5 | 2.25 | 3.6 | 6 O'Clock | 40 | 2.5 | 40-WF-71334-01K01 | 01K01 - SPECIAL | 12 O'Clock | 3 O'Clock | 6 O'Clock | 9 O'Clock | 1.1 |  | 3.6 | 3.6 | 3.6 | 3.7 |  |  |  | 4 | RADIAL
WF01 | Montara_Topside | FPSO | Fire Water (71) | Pipework | 40-WF-71334-01K01 | 19 | FPSO 2015 | Pipe Wall Thickness | 6368 | Cast Fitting, Reading taken on adjacent piping. Rope Access | 42083.29 | 42083.63 | [36 empty] | 3 | CML-19 | CML: type TBC | 0.5 | 41426 | 42339 | 2015-03-20 07:00 | 2.5 | 0 | A1: Outside Quadrant |  | 2 | 2.5 | 2.25 | 3 | 9 O'Clock | 40 | 2.5 | 40-WF-71334-01K01 | 01K01 - SPECIAL | 12 O'Clock | 3 O'Clock | 6 O'Clock | 9 O'Clock | 0.5 |  | 3 | 3 | 3 | 3 |  |  |  | 4 | RADIAL
WF01 | Montara_Topside | FPSO | Fire Water (71) | Pipework | 40-WF-71334-01K01 | 20 | FPSO 2015 | Pipe Wall Thickness | 6369 | Cast Fitting, Reading taken on adjacent piping. Rope Access | 42083.29 | 42083.63 | [36 empty] | 3 | CML-20 | CML: type TBC | 0.5 | 41426 | 42339 | 2015-03-20 07:00 | 2.5 | 0 | A1: Outside Quadrant |  | 2 | 2.5 | 2.25 | 3 | 9 O'Clock | 40 | 2.5 | 40-WF-71334-01K01 | 01K01 - SPECIAL | 12 O'Clock | 3 O'Clock | 6 O'Clock | 9 O'Clock | 0.5 |  | 3 | 3 | 3 | 3 |  |  |  | 4 | RADIAL
WF01 | Montara_Topside | FPSO | Fire Water (71) | Pipework | 40-WF-71334-01K01 | 21 | FPSO 2015 | Pipe Wall Thickness | 6370 | Cast Fitting, Reading taken on adjacent piping. Rope Access | 42083.29 | 42083.63 | [36 empty] | 3 | CML-21 | CML: type TBC | 0.5 | 41426 | 42339 | 2015-03-20 07:00 | 2.5 | 0 | A1: Outside Quadrant |  | 2 | 2.5 | 2.25 | 3 | 9 O'Clock | 40 | 2.5 | 40-WF-71334-01K01 | 01K01 - SPECIAL | 12 O'Clock | 3 O'Clock | 6 O'Clock | 9 O'Clock | 0.5 |  | 3 | 3 | 3 | 3 |  |  |  | 4 | RADIAL
WF01 | Montara_Topside | FPSO | Fire Water (71) | Pipework | 40-WF-71334-01K01 | 22 | FPSO 2015 | Pipe Wall Thickness | 6371 | Rope Access | 42083.29 | 42083.63 | [36 empty] | 3.375 | CML-22 | CML: type TBC | 0.5 | 41426 | 42339 | 2015-03-20 07:00 | 2.5 | 0 | A2: Right Quadrant |  | 2 | 2.5 | 2.25 | 3.3 | 6 O'Clock | 40 | 2.5 | 40-WF-71334-01K01 | 01K01 - SPECIAL | 12 O'Clock | 3 O'Clock | 6 O'Clock | 9 O'Clock | 0.8 |  | 3.5 | 3.3 | 3.3 | 3.4 |  |  |  | 4 | RADIAL
WF01 | Montara_Topside | FPSO | Fire Water (71) | Pipework | 40-WF-71337-01K01 | 1 | FPSO 2015 | Pipe Wall Thickness | 6385 | Rope Access | 42083.29 | 42083.63 | [36 empty] | 3.5 | CML-1 | CML: type TBC | 0.5 | 41426 | 42339 | 2015-03-20 07:00 | 2.5 | 0 | A2: Right Quadrant |  | 2 | 2.5 | 2.25 | 3.4 | 6 O'Clock | 40 | 2.5 | 40-WF-71337-01K01 | 01K01 - SPECIAL | 12 O'Clock | 3 O'Clock | 6 O'Clock | 9 O'Clock | 0.9 |  | 3.6 | 3.4 | 3.4 | 3.6 |  |  |  | 4 | RADIAL
WF01 | Montara_Topside | FPSO | Fire Water (71) | Pipework | 40-WF-71337-01K01 | 2 | FPSO 2015 | Pipe Wall Thickness | 6386 | Rope Access | 42083.29 | 42083.63 | [36 empty] | 3.05 | CML-2 | CML: type TBC | 0.5 | 41426 | 42339 | 2015-03-20 07:00 | 2.5 | 0 | A3: Inside Quadrant |  | 2 | 2.5 | 2.25 | 2.9 | 6 O'Clock | 40 | 2.5 | 40-WF-71337-01K01 | 01K01 - SPECIAL | 12 O'Clock | 3 O'Clock | 6 O'Clock | 9 O'Clock | 0.4 |  | 3.2 | 3 | 2.9 | 3.1 |  |  |  | 4 | RADIAL
WF01 | Montara_Topside | FPSO | Fire Water (71) | Pipework | 40-WF-71337-01K01 | 3 | FPSO 2015 | Pipe Wall Thickness | 6387 | Rope Access | 42083.29 | 42083.63 | [36 empty] | 2.95 | CML-3 | CML: type TBC | 0.5 | 41426 | 42339 | 2015-03-20 07:00 | 2.5 | 0 | A2: Right Quadrant |  | 2 | 2.5 | 2.25 | 2.9 | 6 O'Clock | 40 | 2.5 | 40-WF-71337-01K01 | 01K01 - SPECIAL | 12 O'Clock | 3 O'Clock | 6 O'Clock | 9 O'Clock | 0.4 |  | 3 | 2.9 | 2.9 | 3 |  |  |  | 4 | RADIAL
WF01 | Montara_Topside | FPSO | Fire Water (71) | Pipework | 40-WF-71337-01K01 | 4 | FPSO 2015 | Pipe Wall Thickness | 6388 | Rope Access | 42083.29 | 42083.63 | [36 empty] | 3.75 | CML-4 | CML: type TBC | 0.5 | 41426 | 42339 | 2015-03-20 07:00 | 2.5 | 0 | A2: Right Quadrant |  | 2 | 2.5 | 2.25 | 3.7 | 9 O'Clock | 40 | 2.5 | 40-WF-71337-01K01 | 01K01 - SPECIAL | 12 O'Clock | 3 O'Clock | 6 O'Clock | 9 O'Clock | 1.2 |  | 3.9 | 3.7 | 3.7 | 3.7 |  |  |  | 4 | RADIAL
WF01 | Montara_Topside | FPSO | Fire Water (71) | Pipework | 40-WF-71337-01K01 | 5 | FPSO 2015 | Pipe Wall Thickness | 6389 | Rope Access | 42083.29 | 42083.63 | [36 empty] | 2.95 | CML-5 | CML: type TBC | 0.5 | 41426 | 42339 | 2015-03-20 07:00 | 2.5 | 0 | A1: Outside Quadrant |  | 2 | 2.5 | 2.25 | 2.9 | 6 O'Clock | 40 | 2.5 | 40-WF-71337-01K01 | 01K01 - SPECIAL | 12 O'Clock | 3 O'Clock | 6 O'Clock | 9 O'Clock | 0.4 |  | 2.9 | 3 | 2.9 | 3 |  |  |  | 4 | RADIAL
WF01 | Montara_Topside | FPSO | Fire Water (71) | Pipework | 40-WF-71337-01K01 | 6 | FPSO 2015 | Pipe Wall Thickness | 6390 | Rope Access | 42083.29 | 42083.63 | [36 empty] | 3.2 | CML-6 | CML: type TBC | 0.5 | 41426 | 42339 | 2015-03-20 07:00 | 2.5 | 0 | A1: Outside Quadrant |  | 2 | 2.5 | 2.25 | 2.9 | 12 O'Clock | 40 | 2.5 | 40-WF-71337-01K01 | 01K01 - SPECIAL | 12 O'Clock | 3 O'Clock | 6 O'Clock | 9 O'Clock | 0.4 |  | 2.9 | 3.3 | 3.5 | 3.1 |  |  |  | 4 | RADIAL
WF01 | Montara_Topside | FPSO | Fire Water (71) | Pipework | 40-WF-71337-01K01 | 7 | FPSO 2015 | Pipe Wall Thickness | 6391 | Rope Access | 42083.29 | 42083.63 | [36 empty] | 3 | CML-7 | CML: type TBC | 0.5 | 41426 | 42339 | 2015-03-20 07:00 | 2.5 | 0 | A1: Outside Quadrant |  | 2 | 2.5 | 2.25 | 3 | 9 O'Clock | 40 | 2.5 | 40-WF-71337-01K01 | 01K01 - SPECIAL | 12 O'Clock | 3 O'Clock | 6 O'Clock | 9 O'Clock | 0.5 |  | 3 | 3 | 3 | 3 |  |  |  | 4 | RADIAL
WF01 | Montara_Topside | FPSO | Fire Water (71) | Pipework | 40-WF-71344-01K01 | 1 | FPSO 2015 | Pipe Wall Thickness | 6609 |  | 42093.29 | 42093.63 | [36 empty] | 3.25 | CML-1 | CML: type TBC | 0.5 | 41426 | 42339 | 2015-03-30 07:00 | 2.5 | 0 | A2: Right Quadrant |  | 2 | 2.5 | 2.25 | 3.2 | 6 O'Clock | 40 | 2.5 | 40-WF-71344-01K01 | 01K01 - SPECIAL | 12 O'Clock | 3 O'Clock | 6 O'Clock | 9 O'Clock | 0.7 |  | 3.3 | 3.2 | 3.2 | 3.3 |  |  |  | 4 | RADIAL
WF01 | Montara_Topside | FPSO | Fire Water (71) | Pipework | 40-WF-71344-01K01 | 2 | FPSO 2015 | Pipe Wall Thickness | 6610 | Cast fitting, reading taken on adjacent pipework | 42093.29 | 42093.63 | [36 empty] | 3.1 | CML-2 | CML: type TBC | 0.5 | 41426 | 42339 | 2015-03-30 07:00 | 2.5 | 0 | A3: Inside Quadrant |  | 2 | 2.5 | 2.25 | 3 | 6 O'Clock | 40 | 2.5 | 40-WF-71344-01K01 | 01K01 - SPECIAL | 12 O'Clock | 3 O'Clock | 6 O'Clock | 9 O'Clock | 0.5 |  | 3.2 | 3.1 | 3 | 3.1 |  |  |  | 4 | RADIAL
WF01 | Montara_Topside | FPSO | Fire Water (71) | Pipework | 40-WF-71344-01K01 | 3 | FPSO 2015 | Pipe Wall Thickness | 6611 | Cast fitting, reading taken on adjacent pipework | 42093.29 | 42093.63 | [36 empty] | 3.125 | CML-3 | CML: type TBC | 0.5 | 41426 | 42339 | 2015-03-30 07:00 | 2.5 | 0 | A1: Outside Quadrant |  | 2 | 2.5 | 2.25 | 3.1 | 6 O'Clock | 40 | 2.5 | 40-WF-71344-01K01 | 01K01 - SPECIAL | 12 O'Clock | 3 O'Clock | 6 O'Clock | 9 O'Clock | 0.6 |  | 3.1 | 3.1 | 3.1 | 3.2 |  |  |  | 4 | RADIAL
WF01 | Montara_Topside | FPSO | Fire Water (71) | Pipework | 40-WF-71344-01K01 | 4 | FPSO 2015 | Pipe Wall Thickness | 6612 | Cast fitting, reading taken on adjacent pipework | 42093.29 | 42093.63 | [36 empty] | 3.05 | CML-4 | CML: type TBC | 0.5 | 41426 | 42339 | 2015-03-30 07:00 | 2.5 | 0 | A2: Right Quadrant |  | 2 | 2.5 | 2.25 | 3 | 6 O'Clock | 40 | 2.5 | 40-WF-71344-01K01 | 01K01 - SPECIAL | 12 O'Clock | 3 O'Clock | 6 O'Clock | 9 O'Clock | 0.5 |  | 3.1 | 3 | 3 | 3.1 |  |  |  | 4 | RADIAL
WF01 | Montara_Topside | FPSO | Fire Water (71) | Pipework | 40-WF-71344-01K01 | 5 | FPSO 2015 | Pipe Wall Thickness | 6613 | Cast fitting, reading taken on adjacent pipework | 42093.29 | 42093.63 | [36 empty] | 3.075 | CML-5 | CML: type TBC | 0.5 | 41426 | 42339 | 2015-03-30 07:00 | 2.5 | 0 | A1: Outside Quadrant |  | 2 | 2.5 | 2.25 | 3 | 12 O'Clock | 40 | 2.5 | 40-WF-71344-01K01 | 01K01 - SPECIAL | 12 O'Clock | 3 O'Clock | 6 O'Clock | 9 O'Clock | 0.5 |  | 3 | 3.1 | 3.1 | 3.1 |  |  |  | 4 | RADIAL
WF01 | Montara_Topside | FPSO | Fire Water (71) | Pipework | 40-WF-71344-01K01 | 6 | FPSO 2015 | Pipe Wall Thickness | 6614 |  | 42093.29 | 42093.63 | [36 empty] | 3.925 | CML-6 | CML: type TBC | 0.5 | 41426 | 42339 | 2015-03-30 07:00 | 2.5 | 0 | A2: Right Quadrant |  | 2 | 2.5 | 2.25 | 3.8 | 3 O'Clock | 40 | 2.5 | 40-WF-71344-01K01 | 01K01 - SPECIAL | 12 O'Clock | 3 O'Clock | 6 O'Clock | 9 O'Clock | 1.3 |  | 4 | 3.8 | 3.9 | 4 |  |  |  | 4 | RADIAL
WF01 | Montara_Topside | FPSO | Fire Water (71) | Pipework | 40-WF-71344-01K01 | 7 | FPSO 2015 | Pipe Wall Thickness | 6615 | Cast fitting, reading taken on adjacent pipework | 42093.29 | 42093.63 | [36 empty] | 3.075 | CML-7 | CML: type TBC | 0.5 | 41426 | 42339 | 2015-03-30 07:00 | 2.5 | 0 | A3: Inside Quadrant |  | 2 | 2.5 | 2.25 | 3 | 6 O'Clock | 40 | 2.5 | 40-WF-71344-01K01 | 01K01 - SPECIAL | 12 O'Clock | 3 O'Clock | 6 O'Clock | 9 O'Clock | 0.5 |  | 3.1 | 3.1 | 3 | 3.1 |  |  |  | 4 | RADIAL
WF01 | Montara_Topside | FPSO | Fire Water (71) | Pipework | 40-WF-71344-01K01 | 8 | FPSO 2015 | Pipe Wall Thickness | 6616 |  | 42093.29 | 42093.63 | [36 empty] | 3.85 | CML-8 | CML: type TBC | 0.5 | 41426 | 42339 | 2015-03-30 07:00 | 2.5 | 0 | A1: Outside Quadrant |  | 2 | 2.5 | 2.25 | 3.8 | 6 O'Clock | 40 | 2.5 | 40-WF-71344-01K01 | 01K01 - SPECIAL | 12 O'Clock | 3 O'Clock | 6 O'Clock | 9 O'Clock | 1.3 |  | 3.8 | 3.9 | 3.8 | 3.9 |  |  |  | 4 | RADIAL
WF01 | Montara_Topside | FPSO | Fire Water (71) | Pipework | 40-WF-71354-01K01 | 1 | FPSO 2015 | Pipe Wall Thickness | 7596 |  | 42109.29 | 42109.63 | [35 empty] | High alarm breach | 2.475 | CML1 | CML: type TBC | 0.5 | 41426 | 43134 | 2015-04-15 07:00 | 2.5 | 0.05342 | A4: Left Quadrant |  | 2 | 2.5 | 2.25 | 2.4 | 9 O'Clock | 40 | 2.5 | 40-WF-71354-01K01 | 01K01 - SPECIAL | 12 O'Clock | 3 O'Clock | 6 O'Clock | 9 O'Clock | -0.1 |  | 2.5 | 2.5 | 2.5 | 2.4 |  |  |  | 4 | RADIAL
WF01 | Montara_Topside | FPSO | Fire Water (71) | Pipework | 40-WF-71354-01K01 | 2 | FPSO 2015 | Pipe Wall Thickness | 7597 |  | 42109.29 | 42109.63 | [36 empty] | 4.05 | CML2 | CML: type TBC | 0.5 | 41426 | 42339 | 2015-04-15 07:00 | 2.5 | 0 | A4: Left Quadrant |  | 2 | 2.5 | 2.25 | 3.8 | 9 O'Clock | 40 | 2.5 | 40-WF-71354-01K01 | 01K01 - SPECIAL | 12 O'Clock | 3 O'Clock | 6 O'Clock | 9 O'Clock | 1.3 |  | 4.1 | 4.1 | 4.2 | 3.8 |  |  |  | 4 | RADIAL
WF01 | Montara_Topside | FPSO | Fire Water (71) | Pipework | 40-WF-71354-01K01 | 3 | FPSO 2015 | Pipe Wall Thickness | 7598 |  | 42109.29 | 42109.63 | [35 empty] | High alarm breach | 2.375 | CML3 | CML: type TBC | 0.5 | 41426 | 41853 | 2015-04-15 07:00 | 2.5 | 0.21367 | A1: Outside Quadrant |  | 2 | 2.5 | 2.25 | 2.1 | 12 O'Clock | 40 | 2.5 | 40-WF-71354-01K01 | 01K01 - SPECIAL | 12 O'Clock | 3 O'Clock | 6 O'Clock | 9 O'Clock | -0.4 |  | 2.1 | 2.5 | 2.4 | 2.5 |  |  |  | 4 | RADIAL
WF01 | Montara_Topside | FPSO | Fire Water (71) | Pipework | 40-WF-71354-01K01 | 4 | FPSO 2015 | Pipe Wall Thickness | 7599 | Does not exist on line. | 42109.29 | 42109.63 | [37 empty] | CML4 | CML: type TBC | 0.5 | 41426 | 42339 | 2015-04-15 07:00 | 2.5 | 0 |  |  | 2 | 2.5 | 2.25 |  | 9 O'Clock | 40 | 2.5 | 40-WF-71354-01K01 | 01K01 - SPECIAL | 12 O'Clock | 3 O'Clock | 6 O'Clock | 9 O'Clock | [9 empty] | 0
WF01 | Montara_Topside | FPSO | Fire Water (71) | Pipework | 40-WF-71354-01K01 | 5 | FPSO 2015 | Pipe Wall Thickness | 7600 | Does not exist on line. | 42109.29 | 42109.63 | [37 empty] | CML5 | CML: type TBC | 0.5 | 41426 | 42339 | 2015-04-15 07:00 | 2.5 | 0 |  |  | 2 | 2.5 | 2.25 |  | 9 O'Clock | 40 | 2.5 | 40-WF-71354-01K01 | 01K01 - SPECIAL | 12 O'Clock | 3 O'Clock | 6 O'Clock | 9 O'Clock | [9 empty] | 0
WF01 | Montara_Topside | FPSO | Fire Water (71) | Pipework | 40-WF-71354-01K01 | 6 | FPSO 2015 | Pipe Wall Thickness | 7601 | Cast fitting. Readings taken adjacent to fitting. | 42109.29 | 42109.63 | [35 empty] | High alarm breach | 2.4 | CML6 | CML: type TBC | 0.5 | 41426 | 42280 | 2015-04-15 07:00 | 2.5 | 0.10684 | A1: Outside Quadrant |  | 2 | 2.5 | 2.25 | 2.3 | 12 O'Clock | 40 | 2.5 | 40-WF-71354-01K01 | 01K01 - SPECIAL | 12 O'Clock | 3 O'Clock | 6 O'Clock | 9 O'Clock | -0.2 |  | 2.3 | 2.4 | 2.5 | 2.4 |  |  |  | 4 | RADIAL
WF01 | Montara_Topside | FPSO | Fire Water (71) | Pipework | 40-WF-71354-01K01 | 7 | FPSO 2015 | Pipe Wall Thickness | 7602 | Cast fitting. Readings taken adjacent to fitting. | 42109.29 | 42109.63 | [35 empty] | High alarm breach | 2.4 | CML7 | CML: type TBC | 0.5 | 41426 | 42280 | 2015-04-15 07:00 | 2.5 | 0.10684 | A2: Right Quadrant |  | 2 | 2.5 | 2.25 | 2.3 | 3 O'Clock | 40 | 2.5 | 40-WF-71354-01K01 | 01K01 - SPECIAL | 12 O'Clock | 3 O'Clock | 6 O'Clock | 9 O'Clock | -0.2 |  | 2.5 | 2.3 | 2.4 | 2.4 |  |  |  | 4 | RADIAL
WF01 | Montara_Topside | FPSO | Fire Water (71) | Pipework | 40-WF-71354-01K01 | 8 | FPSO 2015 | Pipe Wall Thickness | 7603 | Cast fitting. Readings taken adjacent to fitting. | 42109.29 | 42109.63 | [36 empty] | 2.8 | CML8 | CML: type TBC | 0.5 | 41426 | 42339 | 2015-04-15 07:00 | 2.5 | 0 | A1: Outside Quadrant |  | 2 | 2.5 | 2.25 | 2.7 | 3 O'Clock | 40 | 2.5 | 40-WF-71354-01K01 | 01K01 - SPECIAL | 12 O'Clock | 3 O'Clock | 6 O'Clock | 9 O'Clock | 0.2 |  | 2.7 | 2.7 | 2.9 | 2.9 |  |  |  | 4 | RADIAL
WF01 | Montara_Topside | FPSO | Fire Water (71) | Pipework | 40-WF-71354-01K01 | 9 | FPSO 2015 | Pipe Wall Thickness | 7604 | Cast fitting. Readings taken adjacent to fitting. | 42109.29 | 42109.63 | [35 empty] | High alarm breach | 2.475 | CML9 | CML: type TBC | 0.5 | 41426 | 43134 | 2015-04-15 07:00 | 2.5 | 0.05342 | A4: Left Quadrant |  | 2 | 2.5 | 2.25 | 2.4 | 9 O'Clock | 40 | 2.5 | 40-WF-71354-01K01 | 01K01 - SPECIAL | 12 O'Clock | 3 O'Clock | 6 O'Clock | 9 O'Clock | -0.1 |  | 2.5 | 2.5 | 2.5 | 2.4 |  |  |  | 4 | RADIAL
WF01 | Montara_Topside | FPSO | Fire Water (71) | Pipework | 40-WF-71354-01K01 | 10 | FPSO 2015 | Pipe Wall Thickness | 7605 | Cast fitting. Readings taken adjacent to fitting. | 42109.29 | 42109.63 | [35 empty] | High alarm breach | 2.525 | CML10 | CML: type TBC | 0.5 | 41426 | 43134 | 2015-04-15 07:00 | 2.5 | 0.05342 | A2: Right Quadrant |  | 2 | 2.5 | 2.25 | 2.4 | 6 O'Clock | 40 | 2.5 | 40-WF-71354-01K01 | 01K01 - SPECIAL | 12 O'Clock | 3 O'Clock | 6 O'Clock | 9 O'Clock | -0.1 |  | 2.5 | 2.4 | 2.4 | 2.8 |  |  |  | 4 | RADIAL
WF01 | Montara_Topside | FPSO | Fire Water (71) | Pipework | 40-WF-71354-01K01 | 11 | FPSO 2015 | Pipe Wall Thickness | 7606 |  | 42109.29 | 42109.63 | [35 empty] | High alarm breach | 2.575 | CML11 | CML: type TBC | 0.5 | 41426 | 43134 | 2015-04-15 07:00 | 2.5 | 0.05342 | A3: Inside Quadrant |  | 2 | 2.5 | 2.25 | 2.4 | 6 O'Clock | 40 | 2.5 | 40-WF-71354-01K01 | 01K01 - SPECIAL | 12 O'Clock | 3 O'Clock | 6 O'Clock | 9 O'Clock | -0.1 |  | 2.7 | 2.5 | 2.4 | 2.7 |  |  |  | 4 | RADIAL
WF01 | Montara_Topside | FPSO | Fire Water (71) | Pipework | 40-WF-71354-01K01 | 12 | FPSO 2015 | Pipe Wall Thickness | 7607 | Cast fitting. Readings taken adjacent to fitting. | 42109.29 | 42109.63 | [35 empty] | High alarm breach | 2.4 | CML12 | CML: type TBC | 0.5 | 41426 | 42280 | 2015-04-15 07:00 | 2.5 | 0.10684 | A2: Right Quadrant |  | 2 | 2.5 | 2.25 | 2.3 | 3 O'Clock | 40 | 2.5 | 40-WF-71354-01K01 | 01K01 - SPECIAL | 12 O'Clock | 3 O'Clock | 6 O'Clock | 9 O'Clock | -0.2 |  | 2.5 | 2.3 | 2.4 | 2.4 |  |  |  | 4 | RADIAL
WF01 | Montara_Topside | FPSO | Fire Water (71) | Pipework | 40-WF-71354-01K01 | 13 | FPSO 2015 | Pipe Wall Thickness | 7608 | Cast fitting. Readings taken adjacent to fitting. | 42109.29 | 42109.63 | [35 empty] | High alarm breach | 2.4 | CML13 | CML: type TBC | 0.5 | 41426 | 42280 | 2015-04-15 07:00 | 2.5 | 0.10684 | A1: Outside Quadrant |  | 2 | 2.5 | 2.25 | 2.3 | 12 O'Clock | 40 | 2.5 | 40-WF-71354-01K01 | 01K01 - SPECIAL | 12 O'Clock | 3 O'Clock | 6 O'Clock | 9 O'Clock | -0.2 |  | 2.3 | 2.4 | 2.4 | 2.5 |  |  |  | 4 | RADIAL
WF01 | Montara_Topside | FPSO | Fire Water (71) | Pipework | 40-WF-71354-01K01 | 14 | FPSO 2015 | Pipe Wall Thickness | 7609 | Cast fitting. Readings taken adjacent to fitting. | 42109.29 | 42109.63 | [35 empty] | High alarm breach | 2.425 | CML14 | CML: type TBC | 0.5 | 41426 | 43134 | 2015-04-15 07:00 | 2.5 | 0.05342 | A1: Outside Quadrant |  | 2 | 2.5 | 2.25 | 2.4 | 9 O'Clock | 40 | 2.5 | 40-WF-71354-01K01 | 01K01 - SPECIAL | 12 O'Clock | 3 O'Clock | 6 O'Clock | 9 O'Clock | -0.1 |  | 2.4 | 2.5 | 2.4 | 2.4 |  |  |  | 4 | RADIAL
WF01 | Montara_Topside | FPSO | Fire Water (71) | Pipework | 40-WF-71354-01K01 | 15 | FPSO 2015 | Pipe Wall Thickness | 7610 | Does not exist on line. | 42109.29 | 42109.63 | [37 empty] | CML15 | CML: type TBC | 0.5 | 41426 | 42339 | 2015-04-15 07:00 | 2.5 | 0 |  |  | 2 | 2.5 | 2.25 |  | 9 O'Clock | 40 | 2.5 | 40-WF-71354-01K01 | 01K01 - SPECIAL | 12 O'Clock | 3 O'Clock | 6 O'Clock | 9 O'Clock | [9 empty] | 0
WF01 | Montara_Topside | FPSO | Fire Water (71) | Pipework | 40-WF-71354-01K01 | 16 | FPSO 2015 | Pipe Wall Thickness | 7611 | Does not exist on line. | 42109.29 | 42109.63 | [37 empty] | CML16 | CML: type TBC | 0.5 | 41426 | 42339 | 2015-04-15 07:00 | 2.5 | 0 |  |  | 2 | 2.5 | 2.25 |  | 9 O'Clock | 40 | 2.5 | 40-WF-71354-01K01 | 01K01 - SPECIAL | 12 O'Clock | 3 O'Clock | 6 O'Clock | 9 O'Clock | [9 empty] | 0
WF01 | Montara_Topside | FPSO | Fire Water (71) | Pipework | 40-WF-71354-01K01 | 17 | FPSO 2015 | Pipe Wall Thickness | 7612 | Does not exist on line. | 42109.29 | 42109.625 | [37 empty] | CML17 | CML: type TBC | 0.5 | 41426 | 42339 | 2015-04-15 07:00 | 2.5 | 0 |  |  | 2 | 2.5 | 2.25 |  | 9 O'Clock | 40 | 2.5 | 40-WF-71354-01K01 | 01K01 - SPECIAL | 12 O'Clock | 3 O'Clock | 6 O'Clock | 9 O'Clock | [9 empty] | 0
WF01 | Montara_Topside | FPSO | Fire Water (71) | Pipework | 40-WF-71356-01K01 | 1 | FPSO 2015 | Pipe Wall Thickness | 6407 | Cast Fitting, Reading taken on adjacent piping. Rope Access | 42084.29 | 42084.63 | [36 empty] | 2.975 | CML-1 | CML: type TBC | 0.5 | 41426 | 42339 | 2015-03-21 07:00 | 2.5 | 0 | A3: Inside Quadrant |  | 2 | 2.5 | 2.25 | 2.9 | 9 O'Clock | 40 | 2.5 | 40-WF-71356-01K01 | 01K01 - SPECIAL | 12 O'Clock | 3 O'Clock | 6 O'Clock | 9 O'Clock | 0.4 |  | 3 | 3.1 | 2.9 | 2.9 |  |  |  | 4 | RADIAL
WF01 | Montara_Topside | FPSO | Fire Water (71) | Pipework | 40-WF-71356-01K01 | 2 | FPSO 2015 | Pipe Wall Thickness | 6408 | Cast Fitting, Reading taken on adjacent piping. Rope Access | 42084.29 | 42084.63 | [36 empty] | 2.975 | CML-2 | CML: type TBC | 0.5 | 41426 | 42339 | 2015-03-21 07:00 | 2.5 | 0 | A4: Left Quadrant |  | 2 | 2.5 | 2.25 | 2.9 | 9 O'Clock | 40 | 2.5 | 40-WF-71356-01K01 | 01K01 - SPECIAL | 12 O'Clock | 3 O'Clock | 6 O'Clock | 9 O'Clock | 0.4 |  | 3 | 3 | 3 | 2.9 |  |  |  | 4 | RADIAL
WF01 | Montara_Topside | FPSO | Fire Water (71) | Pipework | 40-WF-71356-01K01 | 3 | FPSO 2015 | Pipe Wall Thickness | 6409 | Cast Fitting, Reading taken on adjacent piping. Rope Access | 42084.29 | 42084.63 | [36 empty] | 2.925 | CML-3 | CML: type TBC | 0.5 | 41426 | 42339 | 2015-03-21 07:00 | 2.5 | 0 | A2: Right Quadrant |  | 2 | 2.5 | 2.25 | 2.9 | 9 O'Clock | 40 | 2.5 | 40-WF-71356-01K01 | 01K01 - SPECIAL | 12 O'Clock | 3 O'Clock | 6 O'Clock | 9 O'Clock | 0.4 |  | 3 | 2.9 | 2.9 | 2.9 |  |  |  | 4 | RADIAL
WF01 | Montara_Topside | FPSO | Fire Water (71) | Pipework | 40-WF-71360-01K01 | 22 | FPSO 2015 | Pipe Wall Thickness | 6185 | CAST Fitting. Readings taken on piping adjacent to fitting | 42081.29 | 42081.63 | [36 empty] | 3 | CML-22 | CML: type TBC | 0.5 | 41426 | 42339 | 2015-03-18 07:00 | 2.5 | 0 | A1: Outside Quadrant |  | 2 | 2.5 | 2.25 | 3 | 9 O'Clock | 40 | 2.5 | 40-WF-71360-01K01 | 01K01 - SPECIAL | 12 O'Clock | 3 O'Clock | 6 O'Clock | 9 O'Clock | 0.5 |  | 3 | 3 | 3 | 3 |  |  |  | 4 | RADIAL
WF01 | Montara_Topside | FPSO | Fire Water (71) | Pipework | 40-WF-71360-01K01 | 23 | FPSO 2015 | Pipe Wall Thickness | 6186 | CAST Fitting. Readings taken on piping adjacent to fitting | 42081.29 | 42081.63 | [36 empty] | 2.95 | CML-23 | CML: type TBC | 0.5 | 41426 | 42339 | 2015-03-18 07:00 | 2.5 | 0 | A2: Right Quadrant |  | 2 | 2.5 | 2.25 | 2.9 | 6 O'Clock | 40 | 2.5 | 40-WF-71360-01K01 | 01K01 - SPECIAL | 12 O'Clock | 3 O'Clock | 6 O'Clock | 9 O'Clock | 0.4 |  | 3 | 2.9 | 2.9 | 3 |  |  |  | 4 | RADIAL
WF01 | Montara_Topside | FPSO | Fire Water (71) | Pipework | 40-WF-71360-01K01 | 24 | FPSO 2015 | Pipe Wall Thickness | 6187 | CAST Fitting. Readings taken on piping adjacent to fitting | 42081.29 | 42081.63 | [36 empty] | 2.95 | CML-24 | CML: type TBC | 0.5 | 41426 | 42339 | 2015-03-18 07:00 | 2.5 | 0 | A1: Outside Quadrant |  | 2 | 2.5 | 2.25 | 2.9 | 9 O'Clock | 40 | 2.5 | 40-WF-71360-01K01 | 01K01 - SPECIAL | 12 O'Clock | 3 O'Clock | 6 O'Clock | 9 O'Clock | 0.4 |  | 2.9 | 3 | 3 | 2.9 |  |  |  | 4 | RADIAL
WF01 | Montara_Topside | FPSO | Fire Water (71) | Pipework | 40-WF-71360-01K01 | 25 | FPSO 2015 | Pipe Wall Thickness | 6188 | CAST Fitting. Readings taken on piping adjacent to fitting | 42081.29 | 42081.63 | [36 empty] | 2.95 | CML-25 | CML: type TBC | 0.5 | 41426 | 42339 | 2015-03-18 07:00 | 2.5 | 0 | A3: Inside Quadrant |  | 2 | 2.5 | 2.25 | 2.9 | 9 O'Clock | 40 | 2.5 | 40-WF-71360-01K01 | 01K01 - SPECIAL | 12 O'Clock | 3 O'Clock | 6 O'Clock | 9 O'Clock | 0.4 |  | 3 | 3 | 2.9 | 2.9 |  |  |  | 4 | RADIAL
WF01 | Montara_Topside | FPSO | Fire Water (71) | Pipework | 40-WF-71360-01K01 | 26 | FPSO 2015 | Pipe Wall Thickness | 6189 | CAST Fitting. Readings taken on piping adjacent to fitting | 42081.29 | 42081.63 | [36 empty] | 2.95 | CML-26 | CML: type TBC | 0.5 | 41426 | 42339 | 2015-03-18 07:00 | 2.5 | 0 | A1: Outside Quadrant |  | 2 | 2.5 | 2.25 | 2.9 | 6 O'Clock | 40 | 2.5 | 40-WF-71360-01K01 | 01K01 - SPECIAL | 12 O'Clock | 3 O'Clock | 6 O'Clock | 9 O'Clock | 0.4 |  | 2.9 | 3 | 2.9 | 3 |  |  |  | 4 | RADIAL
WF01 | Montara_Topside | FPSO | Fire Water (71) | Pipework | 40-WF-71360-01K01 | 27 | FPSO 2015 | Pipe Wall Thickness | 6190 | CAST Fitting. Readings taken on piping adjacent to fitting | 42081.29 | 42081.63 | [36 empty] | 2.975 | CML-27 | CML: type TBC | 0.5 | 41426 | 42339 | 2015-03-18 07:00 | 2.5 | 0 | A1: Outside Quadrant |  | 2 | 2.5 | 2.25 | 2.9 | 12 O'Clock | 40 | 2.5 | 40-WF-71360-01K01 | 01K01 - SPECIAL | 12 O'Clock | 3 O'Clock | 6 O'Clock | 9 O'Clock | 0.4 |  | 2.9 | 3 | 3 | 3 |  |  |  | 4 | RADIAL
WF01 | Montara_Topside | FPSO | Fire Water (71) | Pipework | 40-WF-71360-01K01 | 28 | FPSO 2015 | Pipe Wall Thickness | 6191 | CAST Fitting. Readings taken on piping adjacent to fitting | 42081.29 | 42081.63 | [36 empty] | 2.975 | CML-28 | CML: type TBC | 0.5 | 41426 | 42339 | 2015-03-18 07:00 | 2.5 | 0 | A1: Outside Quadrant |  | 2 | 2.5 | 2.25 | 2.9 | 3 O'Clock | 40 | 2.5 | 40-WF-71360-01K01 | 01K01 - SPECIAL | 12 O'Clock | 3 O'Clock | 6 O'Clock | 9 O'Clock | 0.4 |  | 2.9 | 2.9 | 3.1 | 3 |  |  |  | 4 | RADIAL
WF01 | Montara_Topside | FPSO | Fire Water (71) | Pipework | 40-WF-71360-01K01 | 29 | FPSO 2015 | Pipe Wall Thickness | 6192 | CAST Fitting. Readings taken on piping adjacent to fitting | 42081.29 | 42081.63 | [36 empty] | 2.975 | CML-29 | CML: type TBC | 0.5 | 41426 | 42339 | 2015-03-18 07:00 | 2.5 | 0 | A1: Outside Quadrant |  | 2 | 2.5 | 2.25 | 2.8 | 12 O'Clock | 40 | 2.5 | 40-WF-71360-01K01 | 01K01 - SPECIAL | 12 O'Clock | 3 O'Clock | 6 O'Clock | 9 O'Clock | 0.3 |  | 2.8 | 2.9 | 3.2 | 3 |  |  |  | 4 | RADIAL
WF01 | Montara_Topside | FPSO | Fire Water (71) | Pipework | 40-WF-71360-01K01 | 30 | FPSO 2015 | Pipe Wall Thickness | 6193 |  | 42081.29 | 42081.63 | [36 empty] | 3 | CML-30 | CML: type TBC | 0.5 | 41426 | 42339 | 2015-03-18 07:00 | 2.5 | 0 | A4: Left Quadrant |  | 2 | 2.5 | 2.25 | 2.9 | 9 O'Clock | 40 | 2.5 | 40-WF-71360-01K01 | 01K01 - SPECIAL | 12 O'Clock | 3 O'Clock | 6 O'Clock | 9 O'Clock | 0.4 |  | 3 | 3 | 3.1 | 2.9 |  |  |  | 4 | RADIAL
WF01 | Montara_Topside | FPSO | Fire Water (71) | Pipework | 40-WF-71361-01K01 | 1 | FPSO 2015 | Pipe Wall Thickness | 6634 |  | 42094.29 | 42094.63 | [36 empty] | 5.175 | CML-1 | CML: type TBC | 0.5 | 41426 | 42339 | 2015-03-31 07:00 | 2.5 | 0 | A1: Outside Quadrant |  | 2 | 2.5 | 2.25 | 5.1 | 9 O'Clock | 40 | 2.5 | 40-WF-71361-01K01 | 01K01 - SPECIAL | 12 O'Clock | 3 O'Clock | 6 O'Clock | 9 O'Clock | 2.6 |  | 5.1 | 5.3 | 5.2 | 5.1 |  |  |  | 4 | RADIAL
WF01 | Montara_Topside | FPSO | Fire Water (71) | Pipework | 40-WF-71361-01K01 | 2 | FPSO 2015 | Pipe Wall Thickness | 6635 |  | 42094.29 | 42094.63 | [36 empty] | 4.075 | CML-2 | CML: type TBC | 0.5 | 41426 | 42339 | 2015-03-31 07:00 | 2.5 | 0 | A2: Right Quadrant |  | 2 | 2.5 | 2.25 | 3.7 | 3 O'Clock | 40 | 2.5 | 40-WF-71361-01K01 | 01K01 - SPECIAL | 12 O'Clock | 3 O'Clock | 6 O'Clock | 9 O'Clock | 1.2 |  | 3.9 | 3.7 | 4.3 | 4.4 |  |  |  | 4 | RADIAL
WF01 | Montara_Topside | FPSO | Fire Water (71) | Pipework | 40-WF-71361-01K01 | 3 | FPSO 2015 | Pipe Wall Thickness | 6636 |  | 42094.29 | 42094.63 |  |  | Nestor | 41963.59 | [32 empty] | 3.775 | CML-3 | CML: type TBC | 0.5 | 41426 | 42339 | 2015-03-31 07:00 | 2.5 | 0 | A1: Outside Quadrant |  | 2 | 2.5 | 2.25 | 3.6 | 3 O'Clock | 40 | 2.5 | 40-WF-71361-01K01 | 01K01 - SPECIAL | 12 O'Clock | 3 O'Clock | 6 O'Clock | 9 O'Clock | 1.1 |  | 3.6 | 3.6 | 3.7 | 4.2 |  |  |  | 4 | RADIAL
WF01 | Montara_Topside | FPSO | Fire Water (71) | Pipework | 40-WF-71361-01K01 | 4 | FPSO 2015 | Pipe Wall Thickness | 6637 | Cast fitting, reading taken on adjacent pipework | 42094.29 | 42094.63 |  |  | Nestor | 41963.59 | [32 empty] | 3.1 | CML-4 | CML: type TBC | 0.5 | 41426 | 42339 | 2015-03-31 07:00 | 2.5 | 0 | A1: Outside Quadrant |  | 2 | 2.5 | 2.25 | 3 | 12 O'Clock | 40 | 2.5 | 40-WF-71361-01K01 | 01K01 - SPECIAL | 12 O'Clock | 3 O'Clock | 6 O'Clock | 9 O'Clock | 0.5 |  | 3 | 3.2 | 3.1 | 3.1 |  |  |  | 4 | RADIAL
WF01 | Montara_Topside | FPSO | Fire Water (71) | Pipework | 40-WF-71361-01K01 | 5 | FPSO 2015 | Pipe Wall Thickness | 6638 |  | 42094.29 | 42094.63 |  |  | Nestor | 41963.59 | [32 empty] | 3.05 | CML-5 | CML: type TBC | 0.5 | 41426 | 42339 | 2015-03-31 07:00 | 2.5 | 0 | A1: Outside Quadrant |  | 2 | 2.5 | 2.25 | 3 | 9 O'Clock | 40 | 2.5 | 40-WF-71361-01K01 | 01K01 - SPECIAL | 12 O'Clock | 3 O'Clock | 6 O'Clock | 9 O'Clock | 0.5 |  | 3 | 3.2 | 3 | 3 |  |  |  | 4 | RADIAL
WF01 | Montara_Topside | FPSO | Fire Water (71) | Pipework | 40-WF-71361-01K01 | 6 | FPSO 2015 | Pipe Wall Thickness | 6639 | Cast fitting, reading taken on adjacent pipework | 42094.29 | 42094.63 |  |  | Nestor | 41963.59 | [32 empty] | 3.025 | CML-6 | CML: type TBC | 0.5 | 41426 | 42339 | 2015-03-31 07:00 | 2.5 | 0 | A3: Inside Quadrant |  | 2 | 2.5 | 2.25 | 2.9 | 6 O'Clock | 40 | 2.5 | 40-WF-71361-01K01 | 01K01 - SPECIAL | 12 O'Clock | 3 O'Clock | 6 O'Clock | 9 O'Clock | 0.4 |  | 3.1 | 3.1 | 2.9 | 3 |  |  |  | 4 | RADIAL
WF01 | Montara_Topside | FPSO | Fire Water (71) | Pipework | 40-WF-71361-01K01 | 7 | FPSO 2015 | Pipe Wall Thickness | 6640 | Cast fitting, reading taken on adjacent pipework | 42094.29 | 42094.63 |  |  | Nestor | 41963.59 | [32 empty] | 2.95 | CML-7 | CML: type TBC | 0.5 | 41426 | 42339 | 2015-03-31 07:00 | 2.5 | 0 | A1: Outside Quadrant |  | 2 | 2.5 | 2.25 | 2.9 | 3 O'Clock | 40 | 2.5 | 40-WF-71361-01K01 | 01K01 - SPECIAL | 12 O'Clock | 3 O'Clock | 6 O'Clock | 9 O'Clock | 0.4 |  | 2.9 | 2.9 | 3 | 3 |  |  |  | 4 | RADIAL
WF01 | Montara_Topside | FPSO | Fire Water (71) | Pipework | 40-WF-71361-01K01 | 8 | FPSO 2015 | Pipe Wall Thickness | 6641 | Cast fitting, reading taken on adjacent pipework | 42094.29 | 42094.63 |  |  | Nestor | 41963.59 | [32 empty] | 3.025 | CML-8 | CML: type TBC | 0.5 | 41426 | 42339 | 2015-03-31 07:00 | 2.5 | 0 | A1: Outside Quadrant |  | 2 | 2.5 | 2.25 | 3 | 9 O'Clock | 40 | 2.5 | 40-WF-71361-01K01 | 01K01 - SPECIAL | 12 O'Clock | 3 O'Clock | 6 O'Clock | 9 O'Clock | 0.5 |  | 3 | 3.1 | 3 | 3 |  |  |  | 4 | RADIAL
WF01 | Montara_Topside | FPSO | Fire Water (71) | Pipework | 40-WF-71361-01K01 | 9 | FPSO 2015 | Pipe Wall Thickness | 6642 |  | 42094.29 | 42094.63 |  |  | Nestor | 41963.59 | [32 empty] | 3.675 | CML-9 | CML: type TBC | 0.5 | 41426 | 42339 | 2015-03-31 07:00 | 2.5 | 0 | A1: Outside Quadrant |  | 2 | 2.5 | 2.25 | 3.6 | 12 O'Clock | 40 | 2.5 | 40-WF-71361-01K01 | 01K01 - SPECIAL | 12 O'Clock | 3 O'Clock | 6 O'Clock | 9 O'Clock | 1.1 |  | 3.6 | 3.7 | 3.7 | 3.7 |  |  |  | 4 | RADIAL
WF01 | Montara_Topside | FPSO | Fire Water (71) | Pipework | 40-WF-71361-01K01 | 10 | FPSO 2015 | Pipe Wall Thickness | 6643 | Cast fitting, reading taken on adjacent pipework | 42094.29 | 42094.63 |  |  | Nestor | 41963.59 | [32 empty] | 3.05 | CML-10 | CML: type TBC | 0.5 | 41426 | 42339 | 2015-03-31 07:00 | 2.5 | 0 | A3: Inside Quadrant |  | 2 | 2.5 | 2.25 | 3 | 9 O'Clock | 40 | 2.5 | 40-WF-71361-01K01 | 01K01 - SPECIAL | 12 O'Clock | 3 O'Clock | 6 O'Clock | 9 O'Clock | 0.5 |  | 3.1 | 3.1 | 3 | 3 |  |  |  | 4 | RADIAL
WF01 | Montara_Topside | FPSO | Fire Water (71) | Pipework | 40-WF-71361-01K01 | 11 | FPSO 2015 | Pipe Wall Thickness | 6644 |  | 42094.29 | 42094.63 |  |  | Nestor | 41963.58 | [32 empty] | 3.325 | CML-11 | CML: type TBC | 0.5 | 41426 | 42339 | 2015-03-31 07:00 | 2.5 | 0 | A1: Outside Quadrant |  | 2 | 2.5 | 2.25 | 3.2 | 12 O'Clock | 40 | 2.5 | 40-WF-71361-01K01 | 01K01 - SPECIAL | 12 O'Clock | 3 O'Clock | 6 O'Clock | 9 O'Clock | 0.7 |  | 3.2 | 3.3 | 3.4 | 3.4 |  |  |  | 4 | RADIAL
WF01 | Montara_Topside | FPSO | Fire Water (71) | Pipework | 40-WF-71361-01K01 | 12 | FPSO 2015 | Pipe Wall Thickness | 6645 | Cast fitting, reading taken on adjacent pipework | 42094.29 | 42094.63 |  |  | Nestor | 41963.6 | [32 empty] | 3 | CML-12 | CML: type TBC | 0.5 | 41426 | 42339 | 2015-03-31 07:00 | 2.5 | 0 | A2: Right Quadrant |  | 2 | 2.5 | 2.25 | 2.9 | 3 O'Clock | 40 | 2.5 | 40-WF-71361-01K01 | 01K01 - SPECIAL | 12 O'Clock | 3 O'Clock | 6 O'Clock | 9 O'Clock | 0.4 |  | 3 | 2.9 | 3 | 3.1 |  |  |  | 4 | RADIAL
WF01 | Montara_Topside | FPSO | Fire Water (71) | Pipework | 40-WF-71361-01K01 | 13 | FPSO 2015 | Pipe Wall Thickness | 6646 | Cast fitting, reading taken on adjacent pipework | 42094.29 | 42094.63 |  |  | Nestor | 41963.6 | [32 empty] | 3.025 | CML-13 | CML: type TBC | 0.5 | 41426 | 42339 | 2015-03-31 07:00 | 2.5 | 0 | A2: Right Quadrant |  | 2 | 2.5 | 2.25 | 3 | 9 O'Clock | 40 | 2.5 | 40-WF-71361-01K01 | 01K01 - SPECIAL | 12 O'Clock | 3 O'Clock | 6 O'Clock | 9 O'Clock | 0.5 |  | 3.1 | 3 | 3 | 3 |  |  |  | 4 | RADIAL
WF01 | Montara_Topside | FPSO | Fire Water (71) | Pipework | 40-WF-71361-01K01 | 14 | FPSO 2015 | Pipe Wall Thickness | 6647 | Cast fitting, reading taken on adjacent pipework | 42094.29 | 42094.63 |  |  | Nestor | 41963.6 | [32 empty] | 3.05 | CML-14 | CML: type TBC | 0.5 | 41426 | 42339 | 2015-03-31 07:00 | 2.5 | 0 | A2: Right Quadrant |  | 2 | 2.5 | 2.25 | 3 | 6 O'Clock | 40 | 2.5 | 40-WF-71361-01K01 | 01K01 - SPECIAL | 12 O'Clock | 3 O'Clock | 6 O'Clock | 9 O'Clock | 0.5 |  | 3.1 | 3 | 3 | 3.1 |  |  |  | 4 | RADIAL
WF01 | Montara_Topside | FPSO | Fire Water (71) | Pipework | 40-WF-71361-01K01 | 15 | FPSO 2015 | Pipe Wall Thickness | 6648 | Cast fitting, reading taken on adjacent pipework | 42094.29 | 42094.63 |  |  | Nestor | 41963.6 | [32 empty] | 2.95 | CML-15 | CML: type TBC | 0.5 | 41426 | 42339 | 2015-03-31 07:00 | 2.5 | 0 | A3: Inside Quadrant |  | 2 | 2.5 | 2.25 | 2.9 | 9 O'Clock | 40 | 2.5 | 40-WF-71361-01K01 | 01K01 - SPECIAL | 12 O'Clock | 3 O'Clock | 6 O'Clock | 9 O'Clock | 0.4 |  | 3 | 3 | 2.9 | 2.9 |  |  |  | 4 | RADIAL
WF01 | Montara_Topside | FPSO | Fire Water (71) | Pipework | 40-WF-71361-01K01 | 16 | FPSO 2015 | Pipe Wall Thickness | 6649 | Cast fitting, reading taken on adjacent pipework | 42094.29 | 42094.63 |  |  | Nestor | 41963.6 | [32 empty] | 3.025 | CML-16 | CML: type TBC | 0.5 | 41426 | 42339 | 2015-03-31 07:00 | 2.5 | 0 | A1: Outside Quadrant |  | 2 | 2.5 | 2.25 | 3 | 9 O'Clock | 40 | 2.5 | 40-WF-71361-01K01 | 01K01 - SPECIAL | 12 O'Clock | 3 O'Clock | 6 O'Clock | 9 O'Clock | 0.5 |  | 3 | 3 | 3.1 | 3 |  |  |  | 4 | RADIAL
WF01 | Montara_Topside | FPSO | Fire Water (71) | Pipework | 40-WF-71361-01K01 | 17 | FPSO 2015 | Pipe Wall Thickness | 6650 |  | 42094.29 | 42094.63 |  |  | Nestor | 41963.6 | [32 empty] | 3.675 | CML-17 | CML: type TBC | 0.5 | 41426 | 42339 | 2015-03-31 07:00 | 2.5 | 0 | A3: Inside Quadrant |  | 2 | 2.5 | 2.25 | 3.6 | 6 O'Clock | 40 | 2.5 | 40-WF-71361-01K01 | 01K01 - SPECIAL | 12 O'Clock | 3 O'Clock | 6 O'Clock | 9 O'Clock | 1.1 |  | 3.7 | 3.7 | 3.6 | 3.7 |  |  |  | 4 | RADIAL
WF01 | Montara_Topside | FPSO | Fire Water (71) | Pipework | 40-WF-71361-01K01 | 18 | FPSO 2015 | Pipe Wall Thickness | 6651 | Cast fitting, reading taken on adjacent pipework | 42094.29 | 42094.63 |  |  | Nestor | 41963.6 | [32 empty] | 3 | CML-18 | CML: type TBC | 0.5 | 41426 | 42339 | 2015-03-31 07:00 | 2.5 | 0 | A1: Outside Quadrant |  | 2 | 2.5 | 2.25 | 3 | 9 O'Clock | 40 | 2.5 | 40-WF-71361-01K01 | 01K01 - SPECIAL | 12 O'Clock | 3 O'Clock | 6 O'Clock | 9 O'Clock | 0.5 |  | 3 | 3 | 3 | 3 |  |  |  | 4 | RADIAL
WF01 | Montara_Topside | FPSO | Fire Water (71) | Pipework | 40-WF-71361-01K01 | 19 | FPSO 2015 | Pipe Wall Thickness | 6652 |  | 42094.29 | 42094.63 |  |  | Nestor | 41963.6 | [32 empty] | 3.4 | CML-19 | CML: type TBC | 0.5 | 41426 | 42339 | 2015-03-31 07:00 | 2.5 | 0 | A2: Right Quadrant |  | 2 | 2.5 | 2.25 | 3.3 | 3 O'Clock | 40 | 2.5 | 40-WF-71361-01K01 | 01K01 - SPECIAL | 12 O'Clock | 3 O'Clock | 6 O'Clock | 9 O'Clock | 0.8 |  | 3.4 | 3.3 | 3.4 | 3.5 |  |  |  | 4 | RADIAL
WF01 | Montara_Topside | FPSO | Fire Water (71) | Pipework | 40-WF-71361-01K01 | 20 | FPSO 2015 | Pipe Wall Thickness | 6653 | Cast fitting, reading taken on adjacent pipework | 42094.29 | 42094.63 |  |  | Nestor | 41963.6 | [32 empty] | 3 | CML-20 | CML: type TBC | 0.5 | 41426 | 42339 | 2015-03-31 07:00 | 2.5 | 0 | A1: Outside Quadrant |  | 2 | 2.5 | 2.25 | 3 | 9 O'Clock | 40 | 2.5 | 40-WF-71361-01K01 | 01K01 - SPECIAL | 12 O'Clock | 3 O'Clock | 6 O'Clock | 9 O'Clock | 0.5 |  | 3 | 3 | 3 | 3 |  |  |  | 4 | RADIAL
WF01 | Montara_Topside | FPSO | Fire Water (71) | Pipework | 40-WF-71361-01K01 | 21 | FPSO 2015 | Pipe Wall Thickness | 6654 | Cast fitting, reading taken on adjacent pipework | 42094.29 | 42094.63 | [36 empty] | 2.975 | CML-21 | CML: type TBC | 0.5 | 41426 | 42339 | 2015-03-31 07:00 | 2.5 | 0 | A2: Right Quadrant |  | 2 | 2.5 | 2.25 | 2.9 | 3 O'Clock | 40 | 2.5 | 40-WF-71361-01K01 | 01K01 - SPECIAL | 12 O'Clock | 3 O'Clock | 6 O'Clock | 9 O'Clock | 0.4 |  | 3 | 2.9 | 3 | 3 |  |  |  | 4 | RADIAL
WF01 | Montara_Topside | FPSO | Fire Water (71) | Pipework | 40-WF-71361-01K01 | 22 | FPSO 2015 | Pipe Wall Thickness | 6655 | Cast fitting, reading taken on adjacent pipework | 42094.29 | 42094.625 | [36 empty] | 2.975 | CML-22 | CML: type TBC | 0.5 | 41426 | 42339 | 2015-03-31 07:00 | 2.5 | 0 | A2: Right Quadrant |  | 2 | 2.5 | 2.25 | 2.9 | 3 O'Clock | 40 | 2.5 | 40-WF-71361-01K01 | 01K01 - SPECIAL | 12 O'Clock | 3 O'Clock | 6 O'Clock | 9 O'Clock | 0.4 |  | 3 | 2.9 | 3 | 3 |  |  |  | 4 | RADIAL
WF01 | Montara_Topside | FPSO | Fire Water (71) | Pipework | 40-WF-71361-01K01 | 23 | FPSO 2015 | Pipe Wall Thickness | 6656 | Cast fitting, reading taken on adjacent pipework | 42094.29 | 42094.63 | [36 empty] | 3.05 | CML-23 | CML: type TBC | 0.5 | 41426 | 42339 | 2015-03-31 07:00 | 2.5 | 0 | A4: Left Quadrant |  | 2 | 2.5 | 2.25 | 2.9 | 9 O'Clock | 40 | 2.5 | 40-WF-71361-01K01 | 01K01 - SPECIAL | 12 O'Clock | 3 O'Clock | 6 O'Clock | 9 O'Clock | 0.4 |  | 3.1 | 3 | 3.2 | 2.9 |  |  |  | 4 | RADIAL
WF01 | Montara_Topside | FPSO | Fire Water (71) | Pipework | 40-WF-71361-01K01 | 24 | FPSO 2015 | Pipe Wall Thickness | 6657 | Cast fitting, reading taken on adjacent pipework | 42094.29 | 42094.63 |  |  | Nestor | 41963.49 | [32 empty] | 2.975 | CML-24 | CML: type TBC | 0.5 | 41426 | 42339 | 2015-03-31 07:00 | 2.5 | 0 | A2: Right Quadrant |  | 2 | 2.5 | 2.25 | 2.9 | 3 O'Clock | 40 | 2.5 | 40-WF-71361-01K01 | 01K01 - SPECIAL | 12 O'Clock | 3 O'Clock | 6 O'Clock | 9 O'Clock | 0.4 |  | 3 | 2.9 | 3 | 3 |  |  |  | 4 | RADIAL
WF01 | Montara_Topside | FPSO | Fire Water (71) | Pipework | 40-WF-71361-01K01 | 25 | FPSO 2015 | Pipe Wall Thickness | 6658 |  | 42094.29 | 42094.63 |  |  | Nestor | 41963.49 | [32 empty] | 3.175 | CML-25 | CML: type TBC | 0.5 | 41426 | 42339 | 2015-03-31 07:00 | 2.5 | 0 | A1: Outside Quadrant |  | 2 | 2.5 | 2.25 | 3.1 | 9 O'Clock | 40 | 2.5 | 40-WF-71361-01K01 | 01K01 - SPECIAL | 12 O'Clock | 3 O'Clock | 6 O'Clock | 9 O'Clock | 0.6 |  | 3.1 | 3.2 | 3.3 | 3.1 |  |  |  | 4 | RADIAL
WF01 | Montara_Topside | FPSO | Fire Water (71) | Pipework | 40-WF-71361-01K01 | 26 | FPSO 2015 | Pipe Wall Thickness | 6659 | Cast fitting, reading taken on adjacent pipework | 42094.29 | 42094.63 |  |  | Nestor | 41963.49 | [32 empty] | 3.025 | CML-26 | CML: type TBC | 0.5 | 41426 | 42339 | 2015-03-31 07:00 | 2.5 | 0 | A1: Outside Quadrant |  | 2 | 2.5 | 2.25 | 3 | 9 O'Clock | 40 | 2.5 | 40-WF-71361-01K01 | 01K01 - SPECIAL | 12 O'Clock | 3 O'Clock | 6 O'Clock | 9 O'Clock | 0.5 |  | 3 | 3 | 3.1 | 3 |  |  |  | 4 | RADIAL
WF01 | Montara_Topside | FPSO | Fire Water (71) | Pipework | 40-WF-71361-01K01 | 27 | FPSO 2015 | Pipe Wall Thickness | 6660 | Cast fitting, reading taken on adjacent pipework | 42094.29 | 42094.63 |  |  | Nestor | 41963.49 | [32 empty] | 3 | CML-27 | CML: type TBC | 0.5 | 41426 | 42339 | 2015-03-31 07:00 | 2.5 | 0 | A3: Inside Quadrant |  | 2 | 2.5 | 2.25 | 2.9 | 6 O'Clock | 40 | 2.5 | 40-WF-71361-01K01 | 01K01 - SPECIAL | 12 O'Clock | 3 O'Clock | 6 O'Clock | 9 O'Clock | 0.4 |  | 3.1 | 3 | 2.9 | 3 |  |  |  | 4 | RADIAL
WF01 | Montara_Topside | FPSO | Fire Water (71) | Pipework | 40-WF-71361-01K01 | 28 | FPSO 2015 | Pipe Wall Thickness | 6661 | Cast fitting, reading taken on adjacent pipework | 42094.29 | 42094.63 |  |  | Nestor | 41963.49 | [32 empty] | 3 | CML-28 | CML: type TBC | 0.5 | 41426 | 42339 | 2015-03-31 07:00 | 2.5 | 0 | A1: Outside Quadrant |  | 2 | 2.5 | 2.25 | 3 | 9 O'Clock | 40 | 2.5 | 40-WF-71361-01K01 | 01K01 - SPECIAL | 12 O'Clock | 3 O'Clock | 6 O'Clock | 9 O'Clock | 0.5 |  | 3 | 3 | 3 | 3 |  |  |  | 4 | RADIAL
WF01 | Montara_Topside | FPSO | Fire Water (71) | Pipework | 40-WF-71361-01K01 | 29 | FPSO 2015 | Pipe Wall Thickness | 6662 | Cast fitting, reading taken on adjacent pipework | 42094.29 | 42094.63 |  |  | Nestor | 41963.49 | [32 empty] | 2.95 | CML-29 | CML: type TBC | 0.5 | 41426 | 42339 | 2015-03-31 07:00 | 2.5 | 0 | A3: Inside Quadrant |  | 2 | 2.5 | 2.25 | 2.9 | 9 O'Clock | 40 | 2.5 | 40-WF-71361-01K01 | 01K01 - SPECIAL | 12 O'Clock | 3 O'Clock | 6 O'Clock | 9 O'Clock | 0.4 |  | 3 | 3 | 2.9 | 2.9 |  |  |  | 4 | RADIAL
WF01 | Montara_Topside | FPSO | Fire Water (71) | Pipework | 40-WF-71361-01K01 | 30 | FPSO 2015 | Pipe Wall Thickness | 6663 | Cast fitting, reading taken on adjacent pipework | 42094.29 | 42094.63 |  |  | Nestor | 41963.5 | [32 empty] | 3 | CML-30 | CML: type TBC | 0.5 | 41426 | 42339 | 2015-03-31 07:00 | 2.5 | 0 | A3: Inside Quadrant |  | 2 | 2.5 | 2.25 | 2.9 | 9 O'Clock | 40 | 2.5 | 40-WF-71361-01K01 | 01K01 - SPECIAL | 12 O'Clock | 3 O'Clock | 6 O'Clock | 9 O'Clock | 0.4 |  | 3.1 | 3.1 | 2.9 | 2.9 |  |  |  | 4 | RADIAL
#N/A | Montara_Topside | FPSO | Sea Water (50) | Pipework | 500-WS-50801-1LC | 1 | FPSO 2014 | Pipe Wall Thickness | 10775 | Deck Level | 41642 | 41642 | [35 empty] | Low alarm breach | 11.675 | CML-1 | CML: type TBC | 3 | 42090 | 41837 | 2014-01-03 | 2.5 | 6.91134 | A2: Right Quadrant |  | 12.09 | 2.5 | 7.295 | 11 | 3 O'Clock | 500 | 15.09 | 500-WS-50801-1LC | 40 | 12 O'Clock | 3 O'Clock | 6 O'Clock | 9 O'Clock | 8.5 |  | 11.3 | 11 | 12.3 | 12.1 |  |  |  | 4 | RADIAL
#N/A | Montara_Topside | FPSO | Sea Water (50) | Pipework | 500-WS-50801-1LC | 2 | FPSO 2014 | Pipe Wall Thickness | 10776 | Deck Level | 41642 | 41642 | [35 empty] | Low alarm breach | 12.175 | CML-2 | CML: type TBC | 3 | 42252 | 41937 | 2014-01-03 | 2.5 | 5.55949 | A4: Left Quadrant |  | 12.09 | 2.5 | 7.295 | 11.8 | 9 O'Clock | 500 | 15.09 | 500-WS-50801-1LC | 40 | 12 O'Clock | 3 O'Clock | 6 O'Clock | 9 O'Clock | 9.3 |  | 12.3 | 12.2 | 12.4 | 11.8 |  |  |  | 4 | RADIAL
#N/A | Montara_Topside | FPSO | Sea Water (50) | Pipework | 500-WS-50801-1LC | 3 | FPSO 2014 | Pipe Wall Thickness | 10777 | Deck Level | 41642 | 41642 | [35 empty] | Low alarm breach | 11.925 | CML-3 | CML: type TBC | 3 | 42183 | 41895 | 2014-01-03 | 2.5 | 6.06643 | A4: Left Quadrant |  | 12.09 | 2.5 | 7.295 | 11.5 | 9 O'Clock | 500 | 15.09 | 500-WS-50801-1LC | 40 | 12 O'Clock | 3 O'Clock | 6 O'Clock | 9 O'Clock | 9 |  | 12.2 | 12.2 | 11.8 | 11.5 |  |  |  | 4 | RADIAL
#N/A | Montara_Topside | FPSO | Sea Water (50) | Pipework | 500-WS-50801-1LC | 4 | FPSO 2014 | Pipe Wall Thickness | 10778 | Deck Level | 41642 | 41642 | [35 empty] | Low alarm breach | 12 | CML-4 | CML: type TBC | 3 | 42205 | 41908 | 2014-01-03 | 2.5 | 5.89745 | A4: Left Quadrant |  | 12.09 | 2.5 | 7.295 | 11.6 | 9 O'Clock | 500 | 15.09 | 500-WS-50801-1LC | 40 | 12 O'Clock | 3 O'Clock | 6 O'Clock | 9 O'Clock | 9.1 |  |  | 11.7 | 12.7 | 11.6 |  |  |  | 3 | RADIAL
#N/A | Montara_Topside | FPSO | Sea Water (50) | Pipework | 500-WS-50801-1LC | 5 | FPSO 2014 | Pipe Wall Thickness | 10779 | Deck Level | 41642 | 41642 | [35 empty] | Low alarm breach | 11.9 | CML-5 | CML: type TBC | 3 | 42162 | 41882 | 2014-01-03 | 2.5 | 6.23542 | A2: Right Quadrant |  | 12.09 | 2.5 | 7.295 | 11.4 | 3 O'Clock | 500 | 15.09 | 500-WS-50801-1LC | 40 | 12 O'Clock | 3 O'Clock | 6 O'Clock | 9 O'Clock | 8.9 |  | 11.6 | 11.4 | 12.5 | 12.1 |  |  |  | 4 | RADIAL
#N/A | Montara_Topside | FPSO | Sea Water (50) | Pipework | 500-WS-50801-1LC | 6 | FPSO 2014 | Pipe Wall Thickness | 10780 | Deck Level | 41642 | 41642 | [36 empty] | 13.675 | CML-6 | CML: type TBC | 3 | 42727 | 42231 | 2014-01-03 | 2.5 | 3.53171 | A4: Left Quadrant |  | 12.09 | 2.5 | 7.295 | 13 | 9 O'Clock | 500 | 15.09 | 500-WS-50801-1LC | 40 | 12 O'Clock | 3 O'Clock | 6 O'Clock | 9 O'Clock | 10.5 |  | 13.6 | 14.1 | 14 | 13 |  |  |  | 4 | RADIAL
#N/A | Montara_Topside | FPSO | Sea Water (50) | Pipework | 500-WS-50801-1LC | 7 | FPSO 2014 | Pipe Wall Thickness | 10781 | Deck Level | 41642 | 41642 | [35 empty] | Low alarm breach | 13.25 | CML-7 | CML: type TBC | 3 | 42306 | 41970 | 2014-01-03 | 2.5 | 5.22153 | A4: Left Quadrant |  | 12.09 | 2.5 | 7.295 | 12 | 9 O'Clock | 500 | 15.09 | 500-WS-50801-1LC | 40 | 12 O'Clock | 3 O'Clock | 6 O'Clock | 9 O'Clock | 9.5 |  | 12.8 | 13.9 | 14.3 | 12 |  |  |  | 4 | RADIAL
#N/A | Montara_Topside | FPSO | Sea Water (50) | Pipework | 500-WS-50801-1LC | 8 | FPSO 2014 | Pipe Wall Thickness | 10782 | Deck Level | 41642 | 41642 | [36 empty] | 13.35 | CML-8 | CML: type TBC | 3 | 42613 | 42161 | 2014-01-03 | 2.5 | 3.86968 | A1: Outside Quadrant |  | 12.09 | 2.5 | 7.295 | 12.8 | 12 O'Clock | 500 | 15.09 | 500-WS-50801-1LC | 40 | 12 O'Clock | 3 O'Clock | 6 O'Clock | 9 O'Clock | 10.3 |  | 12.8 | 13.3 | 13.4 | 13.9 |  |  |  | 4 | RADIAL
#N/A | Montara_Topside | FPSO | Sea Water (50) | Pipework | 500-WS-50802-1LC | 1 | FPSO 2014 | Pipe Wall Thickness | 10826 | Deck Level | 41643 | 41643 | [36 empty] | 12.525 | CML-1 | CML: type TBC | 3 | 42341 | 41996 | 2014-01-04 | 2.9 | 4.86106 | A2: Right Quadrant |  | 12.09 | 2.9 | 7.495 | 12.2 | 3 O'Clock | 500 | 15.09 | 500-WS-50802-1LC | 40 | 12 O'Clock | 3 O'Clock | 6 O'Clock | 9 O'Clock | 9.3 |  | 12.5 | 12.2 | 12.7 | 12.7 |  |  |  | 4 | RADIAL
#N/A | Montara_Topside | FPSO | Sea Water (50) | Pipework | 500-WS-50802-1LC | 2 | FPSO 2014 | Pipe Wall Thickness | 10827 | Deck Level | 41643 | 41643 | [36 empty] | 12.575 | CML-2 | CML: type TBC | 3 | 42409 | 42038 | 2014-01-04 | 2.9 | 4.52465 | A2: Right Quadrant |  | 12.09 | 2.9 | 7.495 | 12.4 | 3 O'Clock | 500 | 15.09 | 500-WS-50802-1LC | 40 | 12 O'Clock | 3 O'Clock | 6 O'Clock | 9 O'Clock | 9.5 |  | 12.7 | 12.4 | 12.6 | 12.6 |  |  |  | 4 | RADIAL
#N/A | Montara_Topside | FPSO | Sea Water (50) | Pipework | 500-WS-50802-1LC | 3 | FPSO 2014 | Pipe Wall Thickness | 10828 | Deck Level | 41643 | 41643 | [35 empty] | Low alarm breach | 12.3 | CML-3 | CML: type TBC | 3 | 42255 | 41942 | 2014-01-04 | 2.9 | 5.36567 | A2: Right Quadrant |  | 12.09 | 2.9 | 7.495 | 11.9 | 3 O'Clock | 500 | 15.09 | 500-WS-50802-1LC | 40 | 12 O'Clock | 3 O'Clock | 6 O'Clock | 9 O'Clock | 9 |  | 12.4 | 11.9 | 12.7 | 12.2 |  |  |  | 4 | RADIAL
#N/A | Montara_Topside | FPSO | Sea Water (50) | Pipework | 500-WS-50802-1LC | 4 | FPSO 2014 | Pipe Wall Thickness | 10829 | Deck Level | 41643 | 41643 | [36 empty] | 12.325 | CML-4 | CML: type TBC | 3 | 42341 | 41996 | 2014-01-04 | 2.9 | 4.86106 | A4: Left Quadrant |  | 12.09 | 2.9 | 7.495 | 12.2 | 9 O'Clock | 500 | 15.09 | 500-WS-50802-1LC | 40 | 12 O'Clock | 3 O'Clock | 6 O'Clock | 9 O'Clock | 9.3 |  | 12.5 | 12.3 | 12.3 | 12.2 |  |  |  | 4 | RADIAL
#N/A | Montara_Topside | FPSO | Sea Water (50) | Pipework | 500-WS-50803-1LC | 1 | FPSO 2014 | Pipe Wall Thickness | 10852 | Deck Level | 41643 | 41643 | [36 empty] | 12.45 | CML-1 | CML: type TBC | 3 | 42310 | 41977 | 2014-01-04 | 2.9 | 5.02926 | A3: Inside Quadrant |  | 12.09 | 2.9 | 7.495 | 12.1 | 6 O'Clock | 500 | 15.09 | 500-WS-50803-1LC | 40 | 12 O'Clock | 3 O'Clock | 6 O'Clock | 9 O'Clock | 9.2 |  | 12.3 | 12.9 | 12.1 | 12.5 |  |  |  | 4 | RADIAL
#N/A | Montara_Topside | FPSO | Sea Water (50) | Pipework | 500-WS-50803-1LC | 1 | FPSO 2015 | Pipe Wall Thickness | 1519 | SPOOL REMOVED | 42167 | 42167 |  |  | Justin Williams | 42509 | No Readings to Review | [32 empty] | 500-WS-50803-1LC | Piping | 3 | 85947 |  | 2015-06-12 |  | 0 |  |  |  | 2.9 |  |  | 9 O'Clock | 500 | 15.09 | Pipework | 40 | 12 O'Clock | 3 O'Clock | 6 O'Clock | 9 O'Clock | [9 empty] | 0
#N/A | Montara_Topside | FPSO | Sea Water (50) | Pipework | 500-WS-50803-1LC | 2 | FPSO 2014 | Pipe Wall Thickness | 10853 | Deck Level | 41643 | 41643 | [36 empty] | 12.95 | CML-2 | CML: type TBC | 3 | 42310 | 41977 | 2014-01-04 | 2.9 | 5.02926 | A3: Inside Quadrant |  | 12.09 | 2.9 | 7.495 | 12.1 | 6 O'Clock | 500 | 15.09 | 500-WS-50803-1LC | 40 | 12 O'Clock | 3 O'Clock | 6 O'Clock | 9 O'Clock | 9.2 |  | 12.5 | 14 | 12.1 | 13.2 |  |  |  | 4 | RADIAL
#N/A | Montara_Topside | FPSO | Sea Water (50) | Pipework | 500-WS-50803-1LC | 3 | FPSO 2014 | Pipe Wall Thickness | 10854 | Deck Level | 41643 | 41643 | [36 empty] | 14.9 | CML-3 | CML: type TBC | 3 | 43852 | 42938 | 2014-01-04 | 2.9 | 1.83341 | A3: Inside Quadrant |  | 12.09 | 2.9 | 7.495 | 14 | 6 O'Clock | 500 | 15.09 | 500-WS-50803-1LC | 40 | 12 O'Clock | 3 O'Clock | 6 O'Clock | 9 O'Clock | 11.1 |  | 15.2 | 15.5 | 14 |  |  |  |  | 3 | RADIAL
#N/A | Montara_Topside | FPSO | Sea Water (50) | Pipework | 500-WS-50803-1LC | 4 | FPSO 2014 | Pipe Wall Thickness | 10855 | Deck Level | 41643 | 41643 | [36 empty] | 13.9 | CML-4 | CML: type TBC | 3 | 42903 | 42346 | 2014-01-04 | 2.9 | 3.01083 | A1: Outside Quadrant |  | 12.09 | 2.9 | 7.495 | 13.3 | 12 O'Clock | 500 | 15.09 | 500-WS-50803-1LC | 40 | 12 O'Clock | 3 O'Clock | 6 O'Clock | 9 O'Clock | 10.4 |  | 13.3 | 13.6 | 14.7 | 14 |  |  |  | 4 | RADIAL
#N/A | Montara_Topside | FPSO | Sea Water (50) | Pipework | 500-WS-50803-1LC | 5 | FPSO 2014 | Pipe Wall Thickness | 10856 | Deck Level | 41643 | 41643 | [36 empty] | 14.125 | CML-5 | CML: type TBC | 3 | 43852 | 42938 | 2014-01-04 | 2.9 | 1.83341 | A1: Outside Quadrant |  | 12.09 | 2.9 | 7.495 | 14 | 3 O'Clock | 500 | 15.09 | 500-WS-50803-1LC | 40 | 12 O'Clock | 3 O'Clock | 6 O'Clock | 9 O'Clock | 11.1 |  | 14 | 14 | 14.2 | 14.3 |  |  |  | 4 | RADIAL
#N/A | Montara_Topside | FPSO | Sea Water (50) | Pipework | 500-WS-50803-1LC | 6 | FPSO 2014 | Pipe Wall Thickness | 10857 | Deck Level | 41643 | 41643 | [36 empty] | 13.5 | CML-6 | CML: type TBC | 3 | 43089 | 42462 | 2014-01-04 | 2.9 | 2.67442 | A1: Outside Quadrant |  | 12.09 | 2.9 | 7.495 | 13.5 | 9 O'Clock | 500 | 15.09 | 500-WS-50803-1LC | 40 | 12 O'Clock | 3 O'Clock | 6 O'Clock | 9 O'Clock | 10.6 |  | 13.5 | 13.5 | 13.5 | 13.5 |  |  |  | 4 | RADIAL
#N/A | Montara_Topside | FPSO | Sea Water (50) | Pipework | 500-WS-50803-1LC | 7 | FPSO 2014 | Pipe Wall Thickness | 10858 | Deck Level | 41643 | 41643 | [36 empty] | 15.15 | CML-7 | CML: type TBC | 3 | 55348 | 50100 | 2014-01-04 | 2.9 | 0.31959 | A4: Left Quadrant |  | 12.09 | 2.9 | 7.495 | 14.9 | 9 O'Clock | 500 | 15.09 | 500-WS-50803-1LC | 40 | 12 O'Clock | 3 O'Clock | 6 O'Clock | 9 O'Clock | 12 |  | 15.4 | 15.1 | 15.2 | 14.9 |  |  |  | 4 | RADIAL
#N/A | Montara_Topside | FPSO | Sea Water (50) | Pipework | 500-WS-50803-1LC | 8 | FPSO 2014 | Pipe Wall Thickness | 10859 | Deck Level | 41643 | 41643 | [36 empty] | 15.275 | CML-8 | CML: type TBC | 3 | 43476 | 42703 | 2014-01-04 | 2.9 | 2.16982 | A4: Left Quadrant |  | 12.09 | 2.9 | 7.495 | 13.8 | 9 O'Clock | 500 | 15.09 | 500-WS-50803-1LC | 40 | 12 O'Clock | 3 O'Clock | 6 O'Clock | 9 O'Clock | 10.9 |  | 15.5 | 16.3 | 15.5 | 13.8 |  |  |  | 4 | RADIAL
#N/A | Montara_Topside | FPSO | Sea Water (50) | Pipework | 500-WS-50803-1LC | 9 | FPSO 2014 | Pipe Wall Thickness | 10860 | Deck Level | 41643 | 41643 | [36 empty] | 14.825 | CML-9 | CML: type TBC | 3 | 44774 | 43512 | 2014-01-04 | 2.9 | 1.3288 | A3: Inside Quadrant |  | 12.09 | 2.9 | 7.495 | 14.3 | 6 O'Clock | 500 | 15.09 | 500-WS-50803-1LC | 40 | 12 O'Clock | 3 O'Clock | 6 O'Clock | 9 O'Clock | 11.4 |  | 15.1 | 14.8 | 14.3 | 15.1 |  |  |  | 4 | RADIAL
#N/A | Montara_Topside | FPSO | Sea Water (50) | Pipework | 500-WS-50803-1LC | 10 | FPSO 2014 | Pipe Wall Thickness | 10861 | Deck Level | 41643 | 41643 | [36 empty] | 12.95 | CML-10 | CML: type TBC | 3 | 42374 | 42016 | 2014-01-04 | 2.9 | 4.69286 | A2: Right Quadrant |  | 12.09 | 2.9 | 7.495 | 12.3 | 3 O'Clock | 500 | 15.09 | 500-WS-50803-1LC | 40 | 12 O'Clock | 3 O'Clock | 6 O'Clock | 9 O'Clock | 9.4 |  | 13 | 12.3 | 13.3 | 13.2 |  |  |  | 4 | RADIAL
#N/A | Montara_Topside | FPSO | Sea Water (50) | Pipework | 500-WS-50803-1LC | 11 | FPSO 2014 | Pipe Wall Thickness | 10862 | Deck Level | 41643 | 41643 | [36 empty] | 14.275 | CML-11 | CML: type TBC | 3 | 43852 | 42938 | 2014-01-04 | 2.9 | 1.83341 | A1: Outside Quadrant |  | 12.09 | 2.9 | 7.495 | 14 | 6 O'Clock | 500 | 15.09 | 500-WS-50803-1LC | 40 | 12 O'Clock | 3 O'Clock | 6 O'Clock | 9 O'Clock | 11.1 |  | 14 | 14.5 | 14 | 14.6 |  |  |  | 4 | RADIAL
#N/A | Montara_Topside | FPSO | Sea Water (50) | Pipework | 500-WS-50803-1LC | 12 | FPSO 2014 | Pipe Wall Thickness | 10863 | Deck Level | 41643 | 41643 | [36 empty] | 14.325 | CML-12 | CML: type TBC | 3 | 43852 | 42938 | 2014-01-04 | 2.9 | 1.83341 | A3: Inside Quadrant |  | 12.09 | 2.9 | 7.495 | 14 | 6 O'Clock | 500 | 15.09 | 500-WS-50803-1LC | 40 | 12 O'Clock | 3 O'Clock | 6 O'Clock | 9 O'Clock | 11.1 |  | 14.2 | 14.3 | 14 | 14.8 |  |  |  | 4 | RADIAL
#N/A | Montara_Topside | FPSO | Sea Water (50) | Pipework | 500-WS-50812-1LC | 1 | FPSO 2014 | Pipe Wall Thickness | 10824 | Deck Level | 41643 | 41643 | [36 empty] | 12.475 | CML-1 | CML: type TBC | 3 | 42339 | 41991 | 2014-01-04 | 2.5 | 5.02926 | A1: Outside Quadrant |  | 12.09 | 2.5 | 7.295 | 12.1 | 12 O'Clock | 500 | 15.09 | 500-WS-50812-1LC | 40 | 12 O'Clock | 3 O'Clock | 6 O'Clock | 9 O'Clock | 9.6 |  | 12.1 | 12.6 | 13 | 12.2 |  |  |  | 4 | RADIAL
#N/A | Montara_Topside | FPSO | Sea Water (50) | Pipework | 500-WS-50812-1LC | 2 | FPSO 2014 | Pipe Wall Thickness | 10825 | Deck Level | 41643 | 41643 | [35 empty] | Low alarm breach | 12.375 | CML-2 | CML: type TBC | 3 | 42208 | 41910 | 2014-01-04 | 2.5 | 5.87028 | A3: Inside Quadrant |  | 12.09 | 2.5 | 7.295 | 11.6 | 6 O'Clock | 500 | 15.09 | 500-WS-50812-1LC | 40 | 12 O'Clock | 3 O'Clock | 6 O'Clock | 9 O'Clock | 9.1 |  | 12.8 | 12.2 | 11.6 | 12.9 |  |  |  | 4 | RADIAL
#N/A | Montara_Topside | FPSO | Sea Water (50) | Pipework | 500-WS-50813-1LC | 1 | FPSO 2014 | Pipe Wall Thickness | 10783 | Deck Level | 41642 | 41642 | [35 empty] | Medium alarm breach | 6.25 | CML-1 | CML: type TBC | 3 | 41728 | 41613 | 2014-01-03 | 2.5 | 15.19143 | A4: Left Quadrant |  | 12.09 | 2.5 | 7.295 | 6.1 | 9 O'Clock | 500 | 15.09 | 500-WS-50813-1LC | 40 | 12 O'Clock | 3 O'Clock | 6 O'Clock | 9 O'Clock | 3.6 |  | 6.4 | 6.2 | 6.3 | 6.1 |  |  |  | 4 | RADIAL
#N/A | Montara_Topside | FPSO | Sea Water (50) | Pipework | 500-WS-50813-1LC | 1 | FPSO 2016 | Pipe Wall Thickness | 24291 | Material Class 1LC not in drop down list - pipe class incorrect? | 42493.29 | 42493.38 |  |  | Nestor | 42682 | Reviewed. Line FFS. | [31 empty] | 14.2 | CML-A |  | 3 | 51842 |  | 2016-05-03 07:00 |  | 0.44116 | A3: Inside Quadrant |  |  | 2.5 |  | 13.8 | 6 O'Clock | 500 | 15.09 | 500-WS-50813-1LC | 40 | 12 O'Clock | 3 O'Clock | 6 O'Clock | 9 O'Clock | 11.3 |  | 14.7 | 14.2 | 13.8 | 14.1 |  |  |  | 4 | RADIAL
#N/A | Montara_Topside | FPSO | Sea Water (50) | Pipework | 500-WS-50813-1LC | 1 | FPSO 2016 | Pipe Wall Thickness | 24292 | Material Class 1LC not in drop down list - pipe class incorrect? | 42493.29 | 42493.38 |  |  | Nestor | 42682 | Reviewed. Line FFS. | [31 empty] | 18.75 | CML-B |  | 3 | 87408 |  | 2016-05-03 07:00 |  | 0 | A1: Outside Quadrant |  |  | 2.5 |  | 18 | 12 O'Clock | 500 | 15.09 | 500-WS-50813-1LC | 40 | 12 O'Clock | 3 O'Clock | 6 O'Clock | 9 O'Clock | 15.5 |  | 18 | 18.4 | 18.2 | 20.4 |  |  |  | 4 | RADIAL
#N/A | Montara_Topside | FPSO | Sea Water (50) | Pipework | 500-WS-50813-1LC | 1 | FPSO 2016 | Pipe Wall Thickness | 24294 | Material Class 1LC not in drop down list - pipe class incorrect? | 42493.29 | 42493.38 |  |  | Nestor | 42682 | Reviewed. Line FFS. | [31 empty] | 19.2 | CML-D |  | 3 | 87408 |  | 2016-05-03 07:00 |  | 0 | A1: Outside Quadrant |  |  | 2.5 |  | 17.9 | 12 O'Clock | 500 | 15.09 | 500-WS-50813-1LC | 40 | 12 O'Clock | 3 O'Clock | 6 O'Clock | 9 O'Clock | 15.4 |  | 17.9 | 20.5 | 18.8 | 19.6 |  |  |  | 4 | RADIAL
#N/A | Montara_Topside | FPSO | Sea Water (50) | Pipework | 500-WS-50813-1LC | 1 | FPSO 2016 | Pipe Wall Thickness | 24293 | Material Class 1LC not in drop down list - pipe class incorrect? | 42493.29 | 42493.38 |  |  | Nestor | 42682 | Reviewed. Line FFS. | [31 empty] | 16.1 | CML-C |  | 3 | 68848 |  | 2016-05-03 07:00 |  | 0.16757 | A1: Outside Quadrant |  |  | 2.5 |  | 14.6 | 12 O'Clock | 500 | 15.09 | 500-WS-50813-1LC | 40 | 12 O'Clock | 3 O'Clock | 6 O'Clock | 9 O'Clock | 12.1 |  | 14.6 | 17.5 | 15.2 | 17.1 |  |  |  | 4 | RADIAL
#N/A | Montara_Topside | FPSO | Sea Water (50) | Pipework | 500-WS-50813-1LC | 2 | FPSO 2014 | Pipe Wall Thickness | 10784 | Deck Level | 41642 | 41642 | [35 empty] | Medium alarm breach | 6.2 | CML-2 | CML: type TBC | 3 | 41731 | 41615 | 2014-01-03 | 2.5 | 15.02245 | A1: Outside Quadrant |  | 12.09 | 2.5 | 7.295 | 6.2 | 9 O'Clock | 500 | 15.09 | 500-WS-50813-1LC | 40 | 12 O'Clock | 3 O'Clock | 6 O'Clock | 9 O'Clock | 3.7 |  | 6.2 | 6.2 | 6.2 | 6.2 |  |  |  | 4 | RADIAL
#N/A | Montara_Topside | FPSO | Sea Water (50) | Pipework | 500-WS-50813-1LC | 3 | FPSO 2014 | Pipe Wall Thickness | 10785 | Deck Level | 41642 | 41642 | [35 empty] | Low alarm breach | 10.175 | CML-3 | CML: type TBC | 3 | 41970 | 41763 | 2014-01-03 | 2.5 | 8.43217 | A3: Inside Quadrant |  | 12.09 | 2.5 | 7.295 | 10.1 | 6 O'Clock | 500 | 15.09 | 500-WS-50813-1LC | 40 | 12 O'Clock | 3 O'Clock | 6 O'Clock | 9 O'Clock | 7.6 |  | 10.2 | 10.2 | 10.1 | 10.2 |  |  |  | 4 | RADIAL
#N/A | Montara_Topside | FPSO | Sea Water (50) | Pipework | 500-WS-50813-1LC | 4 | FPSO 2014 | Pipe Wall Thickness | 10786 | Deck Level | 41642 | 41642 | [35 empty] | Low alarm breach | 11.775 | CML-4 | CML: type TBC | 3 | 42125 | 41858 | 2014-01-03 | 2.5 | 6.57338 | A1: Outside Quadrant |  | 12.09 | 2.5 | 7.295 | 11.2 | 3 O'Clock | 500 | 15.09 | 500-WS-50813-1LC | 40 | 12 O'Clock | 3 O'Clock | 6 O'Clock | 9 O'Clock | 8.7 |  | 11.2 | 11.2 | 12.8 | 11.9 |  |  |  | 4 | RADIAL
#N/A | Montara_Topside | FPSO | Sea Water (50) | Pipework | 500-WS-50813-1LC | 4 | FPSO 2015 | Pipe Wall Thickness | 1520 |  | 42167 | 42167 |  |  | Justin Williams | 42509 | [31 empty] | Low alarm breach | 12.175 | CML-4 | CML: type TBC | 3 | 44350 | 43236 | 2015-06-12 | 2.5 | 1.57132 | A4: Left Quadrant |  | 12.09 | 2.5 | 7.295 | 11.9 | 9 O'Clock | 500 | 15.09 | 500-WS-50813-1LC | 40 | 12 O'Clock | 3 O'Clock | 6 O'Clock | 9 O'Clock | 9.4 | -0.4866667 | 12.1 | 12.6 | 12.1 | 11.9 |  |  |  | 4 | RADIAL
#N/A | Montara_Topside | FPSO | Sea Water (50) | Pipework | 500-WS-50813-1LC | 5 | FPSO 2014 | Pipe Wall Thickness | 10787 | Deck Level | 41642 | 41642 | [35 empty] | Low alarm breach | 12.075 | CML-5 | CML: type TBC | 3 | 42162 | 41882 | 2014-01-03 | 2.5 | 6.23542 | A1: Outside Quadrant |  | 12.09 | 2.5 | 7.295 | 11.4 | 12 O'Clock | 500 | 15.09 | 500-WS-50813-1LC | 40 | 12 O'Clock | 3 O'Clock | 6 O'Clock | 9 O'Clock | 8.9 |  | 11.4 | 12.6 | 12.2 | 12.1 |  |  |  | 4 | RADIAL
#N/A | Montara_Topside | FPSO | Sea Water (50) | Pipework | 500-WS-50813-1LC | 5 | FPSO 2015 | Pipe Wall Thickness | 1521 |  | 42167 | 42167 |  |  | Justin Williams | 42509 | [31 empty] | Low alarm breach | 12.25 | CML-5 | CML: type TBC | 3 | 44177 | 43129 | 2015-06-12 | 2.5 | 1.66984 | A1: Outside Quadrant |  | 12.09 | 2.5 | 7.295 | 11.7 | 12 O'Clock | 500 | 15.09 | 500-WS-50813-1LC | 40 | 12 O'Clock | 3 O'Clock | 6 O'Clock | 9 O'Clock | 9.2 | -0.2085714 | 11.7 | 12.8 | 12.5 | 12 |  |  |  | 4 | RADIAL
#N/A | Montara_Topside | FPSO | Sea Water (50) | Pipework | 500-WS-50813-1LC | 6 | FPSO 2014 | Pipe Wall Thickness | 10788 | Deck Level | 41642 | 41642 | [35 empty] | Low alarm breach | 12.25 | CML-6 | CML: type TBC | 3 | 42252 | 41937 | 2014-01-03 | 2.5 | 5.55949 | A1: Outside Quadrant |  | 12.09 | 2.5 | 7.295 | 11.8 | 12 O'Clock | 500 | 15.09 | 500-WS-50813-1LC | 40 | 12 O'Clock | 3 O'Clock | 6 O'Clock | 9 O'Clock | 9.3 |  | 11.8 | 12 | 12.4 | 12.8 |  |  |  | 4 | RADIAL
#N/A | Montara_Topside | FPSO | Sea Water (50) | Pipework | 500-WS-50813-1LC | 6 | FPSO 2015 | Pipe Wall Thickness | 1522 |  | 42167 | 42167 |  |  | Justin Williams | 42509 | [31 empty] | Low alarm breach | 12.45 | CML-6 | CML: type TBC | 3 | 44350 | 43236 | 2015-06-12 | 2.5 | 1.57132 | A4: Left Quadrant |  | 12.09 | 2.5 | 7.295 | 11.9 | 9 O'Clock | 500 | 15.09 | 500-WS-50813-1LC | 40 | 12 O'Clock | 3 O'Clock | 6 O'Clock | 9 O'Clock | 9.4 | -0.06952382 | 12.7 | 12.8 | 12.4 | 11.9 |  |  |  | 4 | RADIAL
#N/A | Montara_Topside | FPSO | Sea Water (50) | Pipework | 500-WS-50813-1LC | 7 | FPSO 2014 | Pipe Wall Thickness | 10789 | Deck Level | 41642 | 41642 | [36 empty] | 12.56667 | CML-7 | CML: type TBC | 3 | 42436 | 42051 | 2014-01-03 | 2.5 | 4.5456 | A3: Inside Quadrant |  | 12.09 | 2.5 | 7.295 | 12.4 | 9 O'Clock | 500 | 15.09 | 500-WS-50813-1LC | 40 | 12 O'Clock | 3 O'Clock | 6 O'Clock | 9 O'Clock | 9.9 |  |  | 12.9 | 12.4 | 12.4 |  |  |  | 3 | RADIAL
#N/A | Montara_Topside | FPSO | Sea Water (50) | Pipework | 500-WS-50813-1LC | 7 | FPSO 2015 | Pipe Wall Thickness | 1523 |  | 42167 | 42167 |  |  | Justin Williams | 42509 | [31 empty] | Low alarm breach | 12.4 | CML-7 | CML: type TBC | 3 | 44261 | 43181 | 2015-06-12 | 2.5 | 1.62058 | A3: Inside Quadrant |  | 12.09 | 2.5 | 7.295 | 11.8 | 6 O'Clock | 500 | 15.09 | 500-WS-50813-1LC | 40 | 12 O'Clock | 3 O'Clock | 6 O'Clock | 9 O'Clock | 9.3 | 0.4171429 | 12.6 | 12.7 | 11.8 | 12.5 |  |  |  | 4 | RADIAL
#N/A | Montara_Topside | FPSO | Sea Water (50) | Pipework | 500-WS-50813-1LC | 8 | FPSO 2014 | Pipe Wall Thickness | 10790 | Deck Level | 41642 | 41642 | [35 empty] | Low alarm breach | 12.375 | CML-8 | CML: type TBC | 3 | 42306 | 41970 | 2014-01-03 | 2.5 | 5.22153 | A3: Inside Quadrant |  | 12.09 | 2.5 | 7.295 | 12 | 6 O'Clock | 500 | 15.09 | 500-WS-50813-1LC | 40 | 12 O'Clock | 3 O'Clock | 6 O'Clock | 9 O'Clock | 9.5 |  | 12.3 | 13.1 | 12 | 12.1 |  |  |  | 4 | RADIAL
#N/A | Montara_Topside | FPSO | Sea Water (50) | Pipework | 500-WS-50813-1LC | 9 | FPSO 2014 | Pipe Wall Thickness | 10791 | Deck Level | 41642 | 41642 | [35 empty] | Low alarm breach | 12.225 | CML-9 | CML: type TBC | 3 | 42205 | 41908 | 2014-01-03 | 2.5 | 5.89745 | A3: Inside Quadrant |  | 12.09 | 2.5 | 7.295 | 11.6 | 6 O'Clock | 500 | 15.09 | 500-WS-50813-1LC | 40 | 12 O'Clock | 3 O'Clock | 6 O'Clock | 9 O'Clock | 9.1 |  | 12.9 | 12.3 | 11.6 | 12.1 |  |  |  | 4 | RADIAL
#N/A | Montara_Topside | FPSO | Sea Water (50) | Pipework | 500-WS-50813-1LC | 9 | FPSO 2015 | Pipe Wall Thickness | 1524 |  | 42167 | 42167 |  |  | Justin Williams | 42509 | [32 empty] | 13.95 | CML-9 | CML: type TBC | 3 | 46946 | 44843 | 2015-06-12 | 2.5 | 0.83246 | A4: Left Quadrant |  | 12.09 | 2.5 | 7.295 | 13.4 | 9 O'Clock | 500 | 15.09 | 500-WS-50813-1LC | 40 | 12 O'Clock | 3 O'Clock | 6 O'Clock | 9 O'Clock | 10.9 | -1.251429 | 14.6 | 14.1 | 13.7 | 13.4 |  |  |  | 4 | RADIAL
#N/A | Montara_Topside | FPSO | Sea Water (50) | Pipework | 500-WS-50813-1LC | 10 | FPSO 2014 | Pipe Wall Thickness | 10792 | Deck Level | 41642 | 41642 | [36 empty] | 14.23333 | CML-10 | CML: type TBC | 3 | 42945 | 42366 | 2014-01-03 | 2.5 | 3.02477 | A3: Inside Quadrant |  | 12.09 | 2.5 | 7.295 | 13.3 | 6 O'Clock | 500 | 15.09 | 500-WS-50813-1LC | 40 | 12 O'Clock | 3 O'Clock | 6 O'Clock | 9 O'Clock | 10.8 |  | 14.8 |  | 13.3 | 14.6 |  |  |  | 3 | RADIAL
#N/A | Montara_Topside | FPSO | Sea Water (50) | Pipework | 500-WS-50813-1LC | 10 | FPSO 2015 | Pipe Wall Thickness | 1525 |  | 42167 | 42167 |  |  | Justin Williams | 42509 | [32 empty] | 20.275 | CML-10 | CML: type TBC | 3 | 87408 | 69895 | 2015-06-12 | 2.5 | 0 | A1: Outside Quadrant |  | 12.09 | 2.5 | 7.295 | 20.2 | 12 O'Clock | 500 | 15.09 | 500-WS-50813-1LC | 40 | 12 O'Clock | 3 O'Clock | 6 O'Clock | 9 O'Clock | 17.7 | -4.797143 | 20.2 | 20.3 | 20.3 | 20.3 |  |  |  | 4 | RADIAL
#N/A | Montara_Topside | FPSO | Sea Water (50) | Pipework | 500-WS-50813-1LC | 11 | FPSO 2014 | Pipe Wall Thickness | 10793 | Deck Level | 41642 | 41642 | [35 empty] | Low alarm breach | 11.575 | CML-11 | CML: type TBC | 3 | 42125 | 41858 | 2014-01-03 | 2.5 | 6.57338 | A1: Outside Quadrant |  | 12.09 | 2.5 | 7.295 | 11.2 | 9 O'Clock | 500 | 15.09 | 500-WS-50813-1LC | 40 | 12 O'Clock | 3 O'Clock | 6 O'Clock | 9 O'Clock | 8.7 |  | 11.2 | 11.7 | 12.2 | 11.2 |  |  |  | 4 | RADIAL
#N/A | Montara_Topside | FPSO | Sea Water (50) | Pipework | 500-WS-50813-1LC | 11 | FPSO 2015 | Pipe Wall Thickness | 1526 |  | 42167 | 42167 |  |  | Justin Williams | 42509 | Reviewed & Accepted - Alarm not deemed critical and line FFS (Loss within manufacturing tolerance). | [30 empty] | Low alarm breach | 11.45 | CML-11 | CML: type TBC | 3 | 43764 | 42873 | 2015-06-12 | 2.5 | 1.96538 | A3: Inside Quadrant |  | 12.09 | 2.5 | 7.295 | 11.1 | 6 O'Clock | 500 | 15.09 | 500-WS-50813-1LC | 40 | 12 O'Clock | 3 O'Clock | 6 O'Clock | 9 O'Clock | 8.6 | 0.06952382 | 11.9 | 11.4 | 11.1 | 11.4 |  |  |  | 4 | RADIAL
#N/A | Montara_Topside | FPSO | Sea Water (50) | Pipework | 500-WS-50813-1LC | 12 | FPSO 2014 | Pipe Wall Thickness | 10794 | Deck Level | 41642 | 41642 | [35 empty] | Low alarm breach | 11.525 | CML-12 | CML: type TBC | 3 | 41993 | 41777 | 2014-01-03 | 2.5 | 8.09421 | A1: Outside Quadrant |  | 12.09 | 2.5 | 7.295 | 10.3 | 12 O'Clock | 500 | 15.09 | 500-WS-50813-1LC | 40 | 12 O'Clock | 3 O'Clock | 6 O'Clock | 9 O'Clock | 7.8 |  | 10.3 | 12.3 | 12.6 | 10.9 |  |  |  | 4 | RADIAL
#N/A | Montara_Topside | FPSO | Sea Water (50) | Pipework | 500-WS-50813-1LC | 13 | FPSO 2014 | Pipe Wall Thickness | 10795 | Deck Level | 41642 | 41642 | [36 empty] | 13.575 | CML-13 | CML: type TBC | 3 | 42727 | 42231 | 2014-01-03 | 2.5 | 3.53171 | A1: Outside Quadrant |  | 12.09 | 2.5 | 7.295 | 13 | 12 O'Clock | 500 | 15.09 | 500-WS-50813-1LC | 40 | 12 O'Clock | 3 O'Clock | 6 O'Clock | 9 O'Clock | 10.5 |  | 13 | 13.4 | 14.2 | 13.7 |  |  |  | 4 | RADIAL
#N/A | Montara_Topside | FPSO | Sea Water (50) | Pipework | 500-WS-50813-1LC | 13 | FPSO 2015 | Pipe Wall Thickness | 1527 |  | 42167 | 42167 |  |  | Justin Williams | 42509 | [32 empty] | 13.1 | CML-13 | CML: type TBC | 3 | 45172 | 43745 | 2015-06-12 | 2.5 | 1.22652 | A1: Outside Quadrant |  | 12.09 | 2.5 | 7.295 | 12.6 | 12 O'Clock | 500 | 15.09 | 500-WS-50813-1LC | 40 | 12 O'Clock | 3 O'Clock | 6 O'Clock | 9 O'Clock | 10.1 | 0.2780953 | 12.6 | 13.1 | 14 | 12.7 |  |  |  | 4 | RADIAL
#N/A | Montara_Topside | FPSO | Sea Water (50) | Pipework | 500-WS-50813-1LC | 14 | FPSO 2014 | Pipe Wall Thickness | 10796 | Deck Level | 41642 | 41642 | [35 empty] | Low alarm breach | 11.825 | CML-14 | CML: type TBC | 3 | 42143 | 41870 | 2014-01-03 | 2.5 | 6.4044 | A4: Left Quadrant |  | 12.09 | 2.5 | 7.295 | 11.3 | 9 O'Clock | 500 | 15.09 | 500-WS-50813-1LC | 40 | 12 O'Clock | 3 O'Clock | 6 O'Clock | 9 O'Clock | 8.8 |  | 12.1 | 11.8 | 12.1 | 11.3 |  |  |  | 4 | RADIAL
#N/A | Montara_Topside | FPSO | Sea Water (50) | Pipework | 500-WS-50813-1LC | 14 | FPSO 2015 | Pipe Wall Thickness | 1528 |  | 42167 | 42167 |  |  | Justin Williams | 42509 | [31 empty] | Low alarm breach | 12 | CML-14 | CML: type TBC | 3 | 44099 | 43081 | 2015-06-12 | 2.5 | 1.7191 | A4: Left Quadrant |  | 12.09 | 2.5 | 7.295 | 11.6 | 9 O'Clock | 500 | 15.09 | 500-WS-50813-1LC | 40 | 12 O'Clock | 3 O'Clock | 6 O'Clock | 9 O'Clock | 9.1 | -0.2085714 | 12 | 12.2 | 12.2 | 11.6 |  |  |  | 4 | RADIAL
#N/A | Montara_Topside | FPSO | Sea Water (50) | Pipework | 500-WS-50813-1LC | 15 | FPSO 2014 | Pipe Wall Thickness | 10797 | Deck Level | 41642 | 41642 | [35 empty] | Low alarm breach | 11.53333 | CML-15 | CML: type TBC | 3 | 42162 | 41882 | 2014-01-03 | 2.5 | 6.23541 | A1: Outside Quadrant |  | 12.09 | 2.5 | 7.295 | 11.4 | 6 O'Clock | 500 | 15.09 | 500-WS-50813-1LC | 40 | 12 O'Clock | 3 O'Clock | 6 O'Clock | 9 O'Clock | 8.9 |  | 11.4 | 11.8 | 11.4 |  |  |  |  | 3 | RADIAL
#N/A | Montara_Topside | FPSO | Sea Water (50) | Pipework | 500-WS-50813-1LC | 15 | FPSO 2015 | Pipe Wall Thickness | 1529 |  | 42167 | 42167 |  |  | Justin Williams | 42509 | Reviewed & Accepted - Alarm not deemed critical and line FFS (Loss within manufacturing tolerance). | [30 empty] | Low alarm breach | 11.575 | CML-15 | CML: type TBC | 3 | 43652 | 42804 | 2015-06-12 | 2.5 | 2.0639 | A2: Right Quadrant |  | 12.09 | 2.5 | 7.295 | 10.9 | 3 O'Clock | 500 | 15.09 | 500-WS-50813-1LC | 40 | 12 O'Clock | 3 O'Clock | 6 O'Clock | 9 O'Clock | 8.4 | 0.3476191 | 11.4 | 10.9 | 12.4 | 11.6 |  |  |  | 4 | RADIAL
#N/A | Montara_Topside | FPSO | Sea Water (50) | Pipework | 500-WS-50813-1LC | 16 | FPSO 2014 | Pipe Wall Thickness | 10798 | Deck Level | 41642 | 41642 | [35 empty] | Low alarm breach | 12.1 | CML-16 | CML: type TBC | 3 | 42252 | 41937 | 2014-01-03 | 2.5 | 5.55949 | A2: Right Quadrant |  | 12.09 | 2.5 | 7.295 | 11.8 | 3 O'Clock | 500 | 15.09 | 500-WS-50813-1LC | 40 | 12 O'Clock | 3 O'Clock | 6 O'Clock | 9 O'Clock | 9.3 |  | 12.6 | 11.8 | 11.9 | 12.1 |  |  |  | 4 | RADIAL
#N/A | Montara_Topside | FPSO | Sea Water (50) | Pipework | 500-WS-50813-1LC | 17 | FPSO 2014 | Pipe Wall Thickness | 10799 | Deck Level | 41642 | 41642 | [36 empty] | 14.16667 | CML-17 | CML: type TBC | 3 | 43534 | 42731 | 2014-01-03 | 2.5 | 2.17986 | A2: Right Quadrant |  | 12.09 | 2.5 | 7.295 | 13.8 | 3 O'Clock | 500 | 15.09 | 500-WS-50813-1LC | 40 | 12 O'Clock | 3 O'Clock | 6 O'Clock | 9 O'Clock | 11.3 |  | 13.9 | 13.8 | 14.8 |  |  |  |  | 3 | RADIAL
#N/A | Montara_Topside | FPSO | Sea Water (50) | Pipework | 500-WS-50813-1LC | 17 | FPSO 2015 | Pipe Wall Thickness | 1530 |  | 42167 | 42167 |  |  | Justin Williams | 42509 | [31 empty] | Low alarm breach | 14.3 | CML-17 | CML: type TBC | 3 | 44261 | 43181 | 2015-06-12 | 2.5 | 1.62058 | A1: Outside Quadrant |  | 12.09 | 2.5 | 7.295 | 11.8 | 12 O'Clock | 500 | 15.09 | 500-WS-50813-1LC | 40 | 12 O'Clock | 3 O'Clock | 6 O'Clock | 9 O'Clock | 9.3 | 1.390476 | 11.8 | 16.7 | 15.3 | 13.4 |  |  |  | 4 | RADIAL
#N/A | Montara_Topside | FPSO | Sea Water (50) | Pipework | 500-WS-50813-1LC | 18 | FPSO 2014 | Pipe Wall Thickness | 10800 | Deck Level | 41642 | 41642 | [35 empty] | Low alarm breach | 12.125 | CML-18 | CML: type TBC | 3 | 42205 | 41908 | 2014-01-03 | 2.5 | 5.89745 | A2: Right Quadrant |  | 12.09 | 2.5 | 7.295 | 11.6 | 3 O'Clock | 500 | 15.09 | 500-WS-50813-1LC | 40 | 12 O'Clock | 3 O'Clock | 6 O'Clock | 9 O'Clock | 9.1 |  | 12.3 | 11.6 | 12.3 | 12.3 |  |  |  | 4 | RADIAL
AD01 | Montara_Topside | FPSO | Compressed Air (63) | Pipework | 50-AI-63001-01E01 | 1 | FPSO 2017 | Pipe Wall Thickness | 8308 | All fittings CAST. Readings taken on piping directly adjacent to fitting. | 42823.27 | 42031.63 | [36 empty] | 7.25 | CML-1 | CML: type TBC | 3 | 52528 | 53720 | 2017-03-29 06:28 | 2.5 | 0 | A1: Outside Quadrant |  | 2.54 | 2.5 | 2.17375 | 6.1 | 12 O'Clock | 50 | 5.54 | 50-AI-63001-01E01 | 80 | 12 O'Clock | 3 O'Clock | 6 O'Clock | 9 O'Clock | 3.6 |  | 6.1 | 8.2 | 6.7 | 8 |  |  |  | 4 | RADIAL
AD01 | Montara_Topside | FPSO | Compressed Air (63) | Pipework | 50-AI-63001-01E01 | 2 | FPSO 2015 | Pipe Wall Thickness | 8309 | All fittings CAST. Readings taken on piping directly adjacent to fitting. | 42031.41 | 42031.63 | [36 empty] | 5.6 | CML-2 | CML: type TBC | 3 | 87436 | 92374 | 2015-01-27 09:45 | 2.5 | 0.02412 | A4: Left Quadrant |  | 2.54 | 2.5 | 2.17375 | 5.5 | 9 O'Clock | 50 | 5.54 | 50-AI-63001-01E01 | 80 | 12 O'Clock | 3 O'Clock | 6 O'Clock | 9 O'Clock | 3 |  | 5.6 | 5.7 | 5.6 | 5.5 |  |  |  | 4 | RADIAL
AD01 | Montara_Topside | FPSO | Compressed Air (63) | Pipework | 50-AI-63001-01E01 | 3 | FPSO 2015 | Pipe Wall Thickness | 8310 | All fittings CAST. Readings taken on piping directly adjacent to fitting. | 42031.41 | 42031.63 | [36 empty] | 6.35 | CML-3 | CML: type TBC | 3 | 52528 | 53720 | 2015-01-27 09:45 | 2.5 | 0 | A1: Outside Quadrant |  | 2.54 | 2.5 | 2.17375 | 6.2 | 12 O'Clock | 50 | 5.54 | 50-AI-63001-01E01 | 80 | 12 O'Clock | 3 O'Clock | 6 O'Clock | 9 O'Clock | 3.7 |  | 6.2 | 6.3 | 6.5 | 6.4 |  |  |  | 4 | RADIAL
AD01 | Montara_Topside | FPSO | Compressed Air (63) | Pipework | 50-AI-63001-01E01 | 4 | FPSO 2015 | Pipe Wall Thickness | 8311 | All fittings CAST. Readings taken on piping directly adjacent to fitting. | 42031.41 | 42031.63 | [36 empty] | 5.675 | CML-4 | CML: type TBC | 3 | 54571 | 55982 | 2015-01-27 09:45 | 2.5 | 0.08441 | A1: Outside Quadrant |  | 2.54 | 2.5 | 2.17375 | 5.4 | 12 O'Clock | 50 | 5.54 | 50-AI-63001-01E01 | 80 | 12 O'Clock | 3 O'Clock | 6 O'Clock | 9 O'Clock | 2.9 |  | 5.4 | 5.7 | 5.8 | 5.8 |  |  |  | 4 | RADIAL
AD01 | Montara_Topside | FPSO | Compressed Air (63) | Pipework | 50-AI-63001-01E01 | 5 | FPSO 2015 | Pipe Wall Thickness | 8312 |  | 42031.41 | 42031.63 | [36 empty] | 6.6 | CML-5 | CML: type TBC | 3 | 52528 | 53720 | 2015-01-27 09:45 | 2.5 | 0 | A4: Left Quadrant |  | 2.54 | 2.5 | 2.17375 | 6 | 9 O'Clock | 50 | 5.54 | 50-AI-63001-01E01 | 80 | 12 O'Clock | 3 O'Clock | 6 O'Clock | 9 O'Clock | 3.5 |  | 6.9 | 6.5 | 7 | 6 |  |  |  | 4 | RADIAL
AD01 | Montara_Topside | FPSO | Compressed Air (63) | Pipework | 50-AI-63001-01E01 | 6 | FPSO 2015 | Pipe Wall Thickness | 8313 | All fittings CAST. Readings taken on piping directly adjacent to fitting. | 42031.41 | 42031.63 | [36 empty] | 6.475 | CML-6 | CML: type TBC | 3 | 52528 | 53720 | 2015-01-27 09:45 | 2.5 | 0 | A4: Left Quadrant |  | 2.54 | 2.5 | 2.17375 | 5.7 | 9 O'Clock | 50 | 5.54 | 50-AI-63001-01E01 | 80 | 12 O'Clock | 3 O'Clock | 6 O'Clock | 9 O'Clock | 3.2 |  | 6.8 | 6.9 | 6.5 | 5.7 |  |  |  | 4 | RADIAL
AD01 | Montara_Topside | FPSO | Compressed Air (63) | Pipework | 50-AI-63001-01E01 | 7 | FPSO 2015 | Pipe Wall Thickness | 8314 | All fittings CAST. Readings taken on piping directly adjacent to fitting. | 42031.41 | 42031.63 | [36 empty] | 6.3 | CML-7 | CML: type TBC | 3 | 52528 | 53720 | 2015-01-27 09:45 | 2.5 | 0 | A2: Right Quadrant |  | 2.54 | 2.5 | 2.17375 | 5.9 | 3 O'Clock | 50 | 5.54 | 50-AI-63001-01E01 | 80 | 12 O'Clock | 3 O'Clock | 6 O'Clock | 9 O'Clock | 3.4 |  | 6.4 | 5.9 | 6.2 | 6.7 |  |  |  | 4 | RADIAL
AD01 | Montara_Topside | FPSO | Compressed Air (63) | Pipework | 50-AI-63001-01E01 | 8 | FPSO 2015 | Pipe Wall Thickness | 8315 | All fittings CAST. Readings taken on piping directly adjacent to fitting. | 42031.41 | 42031.63 | [36 empty] | 6.875 | CML-8 | CML: type TBC | 3 | 52528 | 53720 | 2015-01-27 09:45 | 2.5 | 0 | A2: Right Quadrant |  | 2.54 | 2.5 | 2.17375 | 6.4 | 3 O'Clock | 50 | 5.54 | 50-AI-63001-01E01 | 80 | 12 O'Clock | 3 O'Clock | 6 O'Clock | 9 O'Clock | 3.9 |  | 7 | 6.4 | 7.1 | 7 |  |  |  | 4 | RADIAL
AD01 | Montara_Topside | FPSO | Compressed Air (63) | Pipework | 50-AI-63001-01E01 | 9 | FPSO 2015 | Pipe Wall Thickness | 8316 | All fittings CAST. Readings taken on piping directly adjacent to fitting. | 42031.41 | 42031.63 | [36 empty] | 6.375 | CML-9 | CML: type TBC | 3 | 52528 | 53720 | 2015-01-27 09:45 | 2.5 | 0 | A2: Right Quadrant |  | 2.54 | 2.5 | 2.17375 | 6.2 | 6 O'Clock | 50 | 5.54 | 50-AI-63001-01E01 | 80 | 12 O'Clock | 3 O'Clock | 6 O'Clock | 9 O'Clock | 3.7 |  | 6.5 | 6.2 | 6.2 | 6.6 |  |  |  | 4 | RADIAL
AD01 | Montara_Topside | FPSO | Compressed Air (63) | Pipework | 50-AI-63004-01E01 | 1 | FPSO 2015 | Pipe Wall Thickness | 8992 | All fittings CAST. Readings taken on piping directly adjacent to fitting. | 42063.29 | 42063.38 | [36 empty] | 5.325 | CML-1 | CML: type TBC | 3 | 47124 | 47735 | 2015-02-28 07:00 | 2.5 | 0.19473 | A1: Outside Quadrant |  | 2.54 | 2.5 | 2.17375 | 5.2 | 12 O'Clock | 50 | 5.54 | 50-AI-63004-01E01 | 80 | 12 O'Clock | 3 O'Clock | 6 O'Clock | 9 O'Clock | 2.7 |  | 5.2 | 5.3 | 5.4 | 5.4 |  |  |  | 4 | RADIAL
AD01 | Montara_Topside | FPSO | Compressed Air (63) | Pipework | 50-AI-63004-01E01 | 2 | FPSO 2015 | Pipe Wall Thickness | 8993 | All fittings CAST. Readings taken on piping directly adjacent to fitting. | 42063.29 | 42063.38 | [36 empty] | 5.4 | CML-2 | CML: type TBC | 3 | 49498 | 50364 | 2015-02-28 07:00 | 2.5 | 0.13746 | A4: Left Quadrant |  | 2.54 | 2.5 | 2.17375 | 5.3 | 9 O'Clock | 50 | 5.54 | 50-AI-63004-01E01 | 80 | 12 O'Clock | 3 O'Clock | 6 O'Clock | 9 O'Clock | 2.8 |  | 5.4 | 5.4 | 5.5 | 5.3 |  |  |  | 4 | RADIAL
AD01 | Montara_Topside | FPSO | Compressed Air (63) | Pipework | 50-AI-63004-01E01 | 3 | FPSO 2015 | Pipe Wall Thickness | 8994 | All fittings CAST. Readings taken on piping directly adjacent to fitting. | 42063.29 | 42063.38 | [36 empty] | 5.625 | CML-3 | CML: type TBC | 3 | 55264 | 56749 | 2015-02-28 07:00 | 2.5 | 0.08018 | A1: Outside Quadrant |  | 2.54 | 2.5 | 2.17375 | 5.4 | 9 O'Clock | 50 | 5.54 | 50-AI-63004-01E01 | 80 | 12 O'Clock | 3 O'Clock | 6 O'Clock | 9 O'Clock | 2.9 |  | 5.4 | 5.5 | 6.2 | 5.4 |  |  |  | 4 | RADIAL
AD01 | Montara_Topside | FPSO | Compressed Air (63) | Pipework | 50-AI-63004-01E01 | 4 | FPSO 2015 | Pipe Wall Thickness | 8995 | All fittings CAST. Readings taken on piping directly adjacent to fitting. | 42063.29 | 42063.38 | [36 empty] | 5.45 | CML-4 | CML: type TBC | 3 | 47124 | 47735 | 2015-02-28 07:00 | 2.5 | 0.19473 | A1: Outside Quadrant |  | 2.54 | 2.5 | 2.17375 | 5.2 | 12 O'Clock | 50 | 5.54 | 50-AI-63004-01E01 | 80 | 12 O'Clock | 3 O'Clock | 6 O'Clock | 9 O'Clock | 2.7 |  | 5.2 | 5.9 | 5.3 | 5.4 |  |  |  | 4 | RADIAL
AD01 | Montara_Topside | FPSO | Compressed Air (63) | Pipework | 50-AI-63004-01E01 | 5 | FPSO 2015 | Pipe Wall Thickness | 8996 | All fittings CAST. Readings taken on piping directly adjacent to fitting. | 42063.29 | 42063.38 | [36 empty] | 5.75 | CML-5 | CML: type TBC | 3 | 55264 | 56749 | 2015-02-28 07:00 | 2.5 | 0.08018 | A2: Right Quadrant |  | 2.54 | 2.5 | 2.17375 | 5.4 | 3 O'Clock | 50 | 5.54 | 50-AI-63004-01E01 | 80 | 12 O'Clock | 3 O'Clock | 6 O'Clock | 9 O'Clock | 2.9 |  | 6.1 | 5.4 | 6 | 5.5 |  |  |  | 4 | RADIAL
AD01 | Montara_Topside | FPSO | Compressed Air (63) | Pipework | 50-AI-63004-01E01 | 6 | FPSO 2015 | Pipe Wall Thickness | 8997 | All fittings CAST. Readings taken on piping directly adjacent to fitting. | 42063.29 | 42063.38 | [36 empty] | 5.75 | CML-6 | CML: type TBC | 3 | 47124 | 47735 | 2015-02-28 07:00 | 2.5 | 0.19473 | A4: Left Quadrant |  | 2.54 | 2.5 | 2.17375 | 5.2 | 9 O'Clock | 50 | 5.54 | 50-AI-63004-01E01 | 80 | 12 O'Clock | 3 O'Clock | 6 O'Clock | 9 O'Clock | 2.7 |  | 5.9 | 5.9 | 6 | 5.2 |  |  |  | 4 | RADIAL
AD01 | Montara_Topside | FPSO | Compressed Air (63) | Pipework | 50-AI-63004-01E01 | 7 | FPSO 2015 | Pipe Wall Thickness | 8998 | All fittings CAST. Readings taken on piping directly adjacent to fitting. | 42063.29 | 42063.38 | [36 empty] | 5.35 | CML-7 | CML: type TBC | 3 | 45829 | 46301 | 2015-02-28 07:00 | 2.5 | 0.252 | A1: Outside Quadrant |  | 2.54 | 2.5 | 2.17375 | 5.1 | 12 O'Clock | 50 | 5.54 | 50-AI-63004-01E01 | 80 | 12 O'Clock | 3 O'Clock | 6 O'Clock | 9 O'Clock | 2.6 |  | 5.1 | 5.2 | 5.2 | 5.9 |  |  |  | 4 | RADIAL
AD01 | Montara_Topside | FPSO | Compressed Air (63) | Pipework | 50-AI-63004-01E01 | 8 | FPSO 2015 | Pipe Wall Thickness | 8999 | All fittings CAST. Readings taken on piping directly adjacent to fitting. | 42063.29 | 42063.38 | [36 empty] | 5.8 | CML-8 | CML: type TBC | 3 | 55264 | 56749 | 2015-02-28 07:00 | 2.5 | 0.08018 | A4: Left Quadrant |  | 2.54 | 2.5 | 2.17375 | 5.4 | 9 O'Clock | 50 | 5.54 | 50-AI-63004-01E01 | 80 | 12 O'Clock | 3 O'Clock | 6 O'Clock | 9 O'Clock | 2.9 |  | 6 | 5.9 | 5.9 | 5.4 |  |  |  | 4 | RADIAL
AD01 | Montara_Topside | FPSO | Compressed Air (63) | Pipework | 50-AI-63004-01E01 | 9 | FPSO 2015 | Pipe Wall Thickness | 9000 | All fittings CAST. Readings taken on piping directly adjacent to fitting. | 42063.29 | 42063.38 | [36 empty] | 6.175 | CML-9 | CML: type TBC | 3 | 52528 | 53720 | 2015-02-28 07:00 | 2.5 | 0 | A4: Left Quadrant |  | 2.54 | 2.5 | 2.17375 | 6 | 9 O'Clock | 50 | 5.54 | 50-AI-63004-01E01 | 80 | 12 O'Clock | 3 O'Clock | 6 O'Clock | 9 O'Clock | 3.5 |  | 6.1 | 6.2 | 6.4 | 6 |  |  |  | 4 | RADIAL
AD01 | Montara_Topside | FPSO | Compressed Air (63) | Pipework | 50-AI-63004-01E01 | 10 | FPSO 2015 | Pipe Wall Thickness | 9001 | All fittings CAST. Readings taken on piping directly adjacent to fitting. | 42063.29 | 42063.38 | [36 empty] | 6.45 | CML-10 | CML: type TBC | 3 | 52528 | 53720 | 2015-02-28 07:00 | 2.5 | 0 | A1: Outside Quadrant |  | 2.54 | 2.5 | 2.17375 | 6.3 | 12 O'Clock | 50 | 5.54 | 50-AI-63004-01E01 | 80 | 12 O'Clock | 3 O'Clock | 6 O'Clock | 9 O'Clock | 3.8 |  | 6.3 | 6.6 | 6.5 | 6.4 |  |  |  | 4 | RADIAL
AD01 | Montara_Topside | FPSO | Compressed Air (63) | Pipework | 50-AI-63004-01E01 | 11 | FPSO 2015 | Pipe Wall Thickness | 9002 | All fittings CAST. Readings taken on piping directly adjacent to fitting. | 42063.29 | 42063.38 | [36 empty] | 5.2 | CML-11 | CML: type TBC | 3 | 45829 | 46301 | 2015-02-28 07:00 | 2.5 | 0.252 | A3: Inside Quadrant |  | 2.54 | 2.5 | 2.17375 | 5.1 | 6 O'Clock | 50 | 5.54 | 50-AI-63004-01E01 | 80 | 12 O'Clock | 3 O'Clock | 6 O'Clock | 9 O'Clock | 2.6 |  | 5.2 | 5.2 | 5.1 | 5.3 |  |  |  | 4 | RADIAL
AD01 | Montara_Topside | FPSO | Compressed Air (63) | Pipework | 50-AI-63004-01E01 | 12 | FPSO 2015 | Pipe Wall Thickness | 9003 | All fittings CAST. Readings taken on piping directly adjacent to fitting. | 42063.29 | 42063.38 | [36 empty] | 5.55 | CML-12 | CML: type TBC | 3 | 49498 | 50364 | 2015-02-28 07:00 | 2.5 | 0.13746 | A2: Right Quadrant |  | 2.54 | 2.5 | 2.17375 | 5.3 | 3 O'Clock | 50 | 5.54 | 50-AI-63004-01E01 | 80 | 12 O'Clock | 3 O'Clock | 6 O'Clock | 9 O'Clock | 2.8 |  | 5.4 | 5.3 | 6 | 5.5 |  |  |  | 4 | RADIAL
AD01 | Montara_Topside | FPSO | Compressed Air (63) | Pipework | 50-AI-63004-01E01 | 13 | FPSO 2015 | Pipe Wall Thickness | 9004 | All fittings CAST. Readings taken on piping directly adjacent to fitting. | 42063.29 | 42063.38 | [36 empty] | 5.6 | CML-13 | CML: type TBC | 3 | 49498 | 50364 | 2015-02-28 07:00 | 2.5 | 0.13746 | A2: Right Quadrant |  | 2.54 | 2.5 | 2.17375 | 5.3 | 3 O'Clock | 50 | 5.54 | 50-AI-63004-01E01 | 80 | 12 O'Clock | 3 O'Clock | 6 O'Clock | 9 O'Clock | 2.8 |  | 5.9 | 5.3 | 5.6 | 5.6 |  |  |  | 4 | RADIAL
AD01 | Montara_Topside | FPSO | Compressed Air (63) | Pipework | 50-AI-63004-01E01 | 14 | FPSO 2015 | Pipe Wall Thickness | 9005 | All fittings CAST. Readings taken on piping directly adjacent to fitting. | 42063.29 | 42063.38 | Check Corrosion Rate of 0.367mm/ yr | [35 empty] | 5.425 | CML-14 | CML: type TBC | 3 | 44453 | 44778 | 2015-02-28 07:00 | 2.5 | 0.36655 | A1: Outside Quadrant |  | 2.54 | 2.5 | 2.17375 | 4.9 | 12 O'Clock | 50 | 5.54 | 50-AI-63004-01E01 | 80 | 12 O'Clock | 3 O'Clock | 6 O'Clock | 9 O'Clock | 2.4 |  | 4.9 | 5.4 | 5.4 | 6 |  |  |  | 4 | RADIAL
AD01 | Montara_Topside | FPSO | Compressed Air (63) | Pipework | 50-AI-63004-01E01 | 15 | FPSO 2015 | Pipe Wall Thickness | 9006 | All fittings CAST. Readings taken on piping directly adjacent to fitting. | 42063.29 | 42063.38 | Check Corrosion Rate of 0.309mm/ yr | [35 empty] | 5.525 | CML-15 | CML: type TBC | 3 | 45013 | 45398 | 2015-02-28 07:00 | 2.5 | 0.30928 | A3: Inside Quadrant |  | 2.54 | 2.5 | 2.17375 | 5 | 6 O'Clock | 50 | 5.54 | 50-AI-63004-01E01 | 80 | 12 O'Clock | 3 O'Clock | 6 O'Clock | 9 O'Clock | 2.5 |  | 5.2 | 6.5 | 5 | 5.4 |  |  |  | 4 | RADIAL
AD01 | Montara_Topside | FPSO | Compressed Air (63) | Pipework | 50-AI-63004-01E01 | 16 | FPSO 2015 | Pipe Wall Thickness | 9007 | All fittings CAST. Readings taken on piping directly adjacent to fitting. | 42063.29 | 42063.38 | [36 empty] | 5.775 | CML-16 | CML: type TBC | 3 | 52528 | 53720 | 2015-02-28 07:00 | 2.5 | 0 | A4: Left Quadrant |  | 2.54 | 2.5 | 2.17375 | 5.6 | 9 O'Clock | 50 | 5.54 | 50-AI-63004-01E01 | 80 | 12 O'Clock | 3 O'Clock | 6 O'Clock | 9 O'Clock | 3.1 |  | 5.8 | 5.8 | 5.9 | 5.6 |  |  |  | 4 | RADIAL
AD01 | Montara_Topside | FPSO | Compressed Air (63) | Pipework | 50-AI-63004-01E01 | 17 | FPSO 2015 | Pipe Wall Thickness | 9008 | All fittings CAST. Readings taken on piping directly adjacent to fitting. | 42063.29 | 42063.38 | [36 empty] | 5.3 | CML-17 | CML: type TBC | 3 | 47124 | 47735 | 2015-02-28 07:00 | 2.5 | 0.19473 | A4: Left Quadrant |  | 2.54 | 2.5 | 2.17375 | 5.2 | 9 O'Clock | 50 | 5.54 | 50-AI-63004-01E01 | 80 | 12 O'Clock | 3 O'Clock | 6 O'Clock | 9 O'Clock | 2.7 |  | 5.3 | 5.3 | 5.4 | 5.2 |  |  |  | 4 | RADIAL
AD01 | Montara_Topside | FPSO | Compressed Air (63) | Pipework | 50-AI-63004-01E01 | 18 | FPSO 2015 | Pipe Wall Thickness | 9009 | All fittings CAST. Readings taken on piping directly adjacent to fitting. | 42063.29 | 42063.38 | [36 empty] | 5.875 | CML-18 | CML: type TBC | 3 | 89860 | 95058 | 2015-02-28 07:00 | 2.5 | 0.02291 | A4: Left Quadrant |  | 2.54 | 2.5 | 2.17375 | 5.5 | 9 O'Clock | 50 | 5.54 | 50-AI-63004-01E01 | 80 | 12 O'Clock | 3 O'Clock | 6 O'Clock | 9 O'Clock | 3 |  | 5.7 | 6.1 | 6.2 | 5.5 |  |  |  | 4 | RADIAL
AD01 | Montara_Topside | FPSO | Compressed Air (63) | Pipework | 50-AI-63004-01E01 | 19 | FPSO 2015 | Pipe Wall Thickness | 9010 | All fittings CAST. Readings taken on piping directly adjacent to fitting. | 42063.29 | 42063.38 | [36 empty] | 6.125 | CML-19 | CML: type TBC | 3 | 52528 | 53720 | 2015-02-28 07:00 | 2.5 | 0 | A1: Outside Quadrant |  | 2.54 | 2.5 | 2.17375 | 6.1 | 6 O'Clock | 50 | 5.54 | 50-AI-63004-01E01 | 80 | 12 O'Clock | 3 O'Clock | 6 O'Clock | 9 O'Clock | 3.6 |  | 6.1 | 6.1 | 6.1 | 6.2 |  |  |  | 4 | RADIAL
AD01 | Montara_Topside | FPSO | Compressed Air (63) | Pipework | 50-AI-63004-01E01 | 20 | FPSO 2015 | Pipe Wall Thickness | 9011 | All fittings CAST. Readings taken on piping directly adjacent to fitting. | 42063.29 | 42063.38 | [36 empty] | 5.95 | CML-20 | CML: type TBC | 3 | 49498 | 50364 | 2015-02-28 07:00 | 2.5 | 0.13746 | A4: Left Quadrant |  | 2.54 | 2.5 | 2.17375 | 5.3 | 9 O'Clock | 50 | 5.54 | 50-AI-63004-01E01 | 80 | 12 O'Clock | 3 O'Clock | 6 O'Clock | 9 O'Clock | 2.8 |  | 6.4 | 6.1 | 6 | 5.3 |  |  |  | 4 | RADIAL
AD01 | Montara_Topside | FPSO | Compressed Air (63) | Pipework | 50-AI-63004-01E01 | 21 | FPSO 2015 | Pipe Wall Thickness | 9012 | All fittings CAST. Readings taken on piping directly adjacent to fitting. | 42063.29 | 42063.38 | [36 empty] | 6.075 | CML-21 | CML: type TBC | 3 | 52528 | 53720 | 2015-02-28 07:00 | 2.5 | 0 | A2: Right Quadrant |  | 2.54 | 2.5 | 2.17375 | 5.9 | 6 O'Clock | 50 | 5.54 | 50-AI-63004-01E01 | 80 | 12 O'Clock | 3 O'Clock | 6 O'Clock | 9 O'Clock | 3.4 |  | 6.5 | 5.9 | 5.9 | 6 |  |  |  | 4 | RADIAL
AD01 | Montara_Topside | FPSO | Compressed Air (63) | Pipework | 50-AI-63004-01E01 | 22 | FPSO 2015 | Pipe Wall Thickness | 9013 | All fittings CAST. Readings taken on piping directly adjacent to fitting. | 42063.29 | 42063.38 | [36 empty] | 6.125 | CML-22 | CML: type TBC | 3 | 52528 | 53720 | 2015-02-28 07:00 | 2.5 | 0 | A3: Inside Quadrant |  | 2.54 | 2.5 | 2.17375 | 5.9 | 6 O'Clock | 50 | 5.54 | 50-AI-63004-01E01 | 80 | 12 O'Clock | 3 O'Clock | 6 O'Clock | 9 O'Clock | 3.4 |  | 6 | 6.5 | 5.9 | 6.1 |  |  |  | 4 | RADIAL
AD01 | Montara_Topside | FPSO | Compressed Air (63) | Pipework | 50-AI-63004-01E01 | 23 | FPSO 2015 | Pipe Wall Thickness | 9014 | All fittings CAST. Readings taken on piping directly adjacent to fitting. | 42063.29 | 42063.38 | [36 empty] | 6.025 | CML-23 | CML: type TBC | 3 | 52528 | 53720 | 2015-02-28 07:00 | 2.5 | 0 | A1: Outside Quadrant |  | 2.54 | 2.5 | 2.17375 | 5.8 | 9 O'Clock | 50 | 5.54 | 50-AI-63004-01E01 | 80 | 12 O'Clock | 3 O'Clock | 6 O'Clock | 9 O'Clock | 3.3 |  | 5.8 | 6 | 6.5 | 5.8 |  |  |  | 4 | RADIAL
AD01 | Montara_Topside | FPSO | Compressed Air (63) | Pipework | 50-AI-63004-01E01 | 24 | FPSO 2015 | Pipe Wall Thickness | 9015 | All fittings CAST. Readings taken on piping directly adjacent to fitting. | 42063.29 | 42063.38 | [36 empty] | 6.7 | CML-24 | CML: type TBC | 3 | 52528 | 53720 | 2015-02-28 07:00 | 2.5 | 0 | A3: Inside Quadrant |  | 2.54 | 2.5 | 2.17375 | 6.3 | 6 O'Clock | 50 | 5.54 | 50-AI-63004-01E01 | 80 | 12 O'Clock | 3 O'Clock | 6 O'Clock | 9 O'Clock | 3.8 |  | 6.8 | 6.8 | 6.3 | 6.9 |  |  |  | 4 | RADIAL
AD01 | Montara_Topside | FPSO | Compressed Air (63) | Pipework | 50-AI-63004-01E01 | 25 | FPSO 2015 | Pipe Wall Thickness | 9016 | All fittings CAST. Readings taken on piping directly adjacent to fitting. | 42063.29 | 42063.38 | [36 empty] | 5.8 | CML-25 | CML: type TBC | 3 | 55264 | 56749 | 2015-02-28 07:00 | 2.5 | 0.08018 | A3: Inside Quadrant |  | 2.54 | 2.5 | 2.17375 | 5.4 | 6 O'Clock | 50 | 5.54 | 50-AI-63004-01E01 | 80 | 12 O'Clock | 3 O'Clock | 6 O'Clock | 9 O'Clock | 2.9 |  | 6.1 | 6.2 | 5.4 | 5.5 |  |  |  | 4 | RADIAL
AD01 | Montara_Topside | FPSO | Compressed Air (63) | Pipework | 50-AI-63004-01E01 | 26 | FPSO 2015 | Pipe Wall Thickness | 9017 | All fittings CAST. Readings taken on piping directly adjacent to fitting. | 42063.29 | 42063.38 | [36 empty] | 6.25 | CML-26 | CML: type TBC | 3 | 52528 | 53720 | 2015-02-28 07:00 | 2.5 | 0 | A3: Inside Quadrant |  | 2.54 | 2.5 | 2.17375 | 5.9 | 9 O'Clock | 50 | 5.54 | 50-AI-63004-01E01 | 80 | 12 O'Clock | 3 O'Clock | 6 O'Clock | 9 O'Clock | 3.4 |  | 6.7 | 6.5 | 5.9 | 5.9 |  |  |  | 4 | RADIAL
AD01 | Montara_Topside | FPSO | Compressed Air (63) | Pipework | 50-AI-63004-01E01 | 27 | FPSO 2015 | Pipe Wall Thickness | 9018 | All fittings CAST. Readings taken on piping directly adjacent to fitting. | 42063.29 | 42063.38 | [36 empty] | 6.625 | CML-27 | CML: type TBC | 3 | 52528 | 53720 | 2015-02-28 07:00 | 2.5 | 0 | A2: Right Quadrant |  | 2.54 | 2.5 | 2.17375 | 6.4 | 3 O'Clock | 50 | 5.54 | 50-AI-63004-01E01 | 80 | 12 O'Clock | 3 O'Clock | 6 O'Clock | 9 O'Clock | 3.9 |  | 6.7 | 6.4 | 6.7 | 6.7 |  |  |  | 4 | RADIAL
AD01 | Montara_Topside | FPSO | Compressed Air (63) | Pipework | 50-AI-63004-01E01 | 28 | FPSO 2015 | Pipe Wall Thickness | 9019 | All fittings CAST. Readings taken on piping directly adjacent to fitting. | 42063.29 | 42063.38 | [36 empty] | 6.625 | CML-28 | CML: type TBC | 3 | 52528 | 53720 | 2015-02-28 07:00 | 2.5 | 0 | A2: Right Quadrant |  | 2.54 | 2.5 | 2.17375 | 6 | 3 O'Clock | 50 | 5.54 | 50-AI-63004-01E01 | 80 | 12 O'Clock | 3 O'Clock | 6 O'Clock | 9 O'Clock | 3.5 |  | 6.9 | 6 | 6.7 | 6.9 |  |  |  | 4 | RADIAL
AD01 | Montara_Topside | FPSO | Compressed Air (63) | Pipework | 50-AI-63004-01E01 | 29 | FPSO 2015 | Pipe Wall Thickness | 9020 | All fittings CAST. Readings taken on piping directly adjacent to fitting. | 42063.29 | 42063.38 | [36 empty] | 6 | CML-29 | CML: type TBC | 3 | 55264 | 56749 | 2015-02-28 07:00 | 2.5 | 0.08018 | A1: Outside Quadrant |  | 2.54 | 2.5 | 2.17375 | 5.4 | 12 O'Clock | 50 | 5.54 | 50-AI-63004-01E01 | 80 | 12 O'Clock | 3 O'Clock | 6 O'Clock | 9 O'Clock | 2.9 |  | 5.4 | 6.1 | 6 | 6.5 |  |  |  | 4 | RADIAL
AD01 | Montara_Topside | FPSO | Compressed Air (63) | Pipework | 50-AI-63004-01E01 | 30 | FPSO 2015 | Pipe Wall Thickness | 9021 | All fittings CAST. Readings taken on piping directly adjacent to fitting. | 42063.29 | 42063.38 | [36 empty] | 6.025 | CML-30 | CML: type TBC | 3 | 52528 | 53720 | 2015-02-28 07:00 | 2.5 | 0 | A3: Inside Quadrant |  | 2.54 | 2.5 | 2.17375 | 5.9 | 6 O'Clock | 50 | 5.54 | 50-AI-63004-01E01 | 80 | 12 O'Clock | 3 O'Clock | 6 O'Clock | 9 O'Clock | 3.4 |  | 6.1 | 6.1 | 5.9 | 6 |  |  |  | 4 | RADIAL
AD01 | Montara_Topside | FPSO | Compressed Air (63) | Pipework | 50-AI-63004-01E01 | 31 | FPSO 2015 | Pipe Wall Thickness | 9022 | All fittings CAST. Readings taken on piping directly adjacent to fitting. | 42063.29 | 42063.38 | [36 empty] | 6.35 | CML-31 | CML: type TBC | 3 | 52528 | 53720 | 2015-02-28 07:00 | 2.5 | 0 | A4: Left Quadrant |  | 2.54 | 2.5 | 2.17375 | 6.2 | 9 O'Clock | 50 | 5.54 | 50-AI-63004-01E01 | 80 | 12 O'Clock | 3 O'Clock | 6 O'Clock | 9 O'Clock | 3.7 |  | 6.5 | 6.4 | 6.3 | 6.2 |  |  |  | 4 | RADIAL
AD01 | Montara_Topside | FPSO | Compressed Air (63) | Pipework | 50-AI-63004-01E01 | 32 | FPSO 2015 | Pipe Wall Thickness | 9023 | All fittings CAST. Readings taken on piping directly adjacent to fitting. | 42063.29 | 42063.38 | [36 empty] | 6.35 | CML-32 | CML: type TBC | 3 | 52528 | 53720 | 2015-02-28 07:00 | 2.5 | 0 | A3: Inside Quadrant |  | 2.54 | 2.5 | 2.17375 | 6 | 6 O'Clock | 50 | 5.54 | 50-AI-63004-01E01 | 80 | 12 O'Clock | 3 O'Clock | 6 O'Clock | 9 O'Clock | 3.5 |  | 6.7 | 6.6 | 6 | 6.1 |  |  |  | 4 | RADIAL
AD01 | Montara_Topside | FPSO | Compressed Air (63) | Pipework | 50-AI-63004-01E01 | 33 | FPSO 2015 | Pipe Wall Thickness | 9024 | All fittings CAST. Readings taken on piping directly adjacent to fitting. | 42063.29 | 42063.38 | [36 empty] | 5.95 | CML-33 | CML: type TBC | 3 | 52528 | 53720 | 2015-02-28 07:00 | 2.5 | 0 | A1: Outside Quadrant |  | 2.54 | 2.5 | 2.17375 | 5.9 | 6 O'Clock | 50 | 5.54 | 50-AI-63004-01E01 | 80 | 12 O'Clock | 3 O'Clock | 6 O'Clock | 9 O'Clock | 3.4 |  | 5.9 | 6 | 5.9 | 6 |  |  |  | 4 | RADIAL
AD01 | Montara_Topside | FPSO | Compressed Air (63) | Pipework | 50-AI-63004-01E01 | 34 | FPSO 2015 | Pipe Wall Thickness | 9025 | All fittings CAST. Readings taken on piping directly adjacent to fitting. | 42063.29 | 42063.38 | [36 empty] | 6.8 | CML-34 | CML: type TBC | 3 | 52528 | 53720 | 2015-02-28 07:00 | 2.5 | 0 | A1: Outside Quadrant |  | 2.54 | 2.5 | 2.17375 | 6.8 | 9 O'Clock | 50 | 5.54 | 50-AI-63004-01E01 | 80 | 12 O'Clock | 3 O'Clock | 6 O'Clock | 9 O'Clock | 4.3 |  | 6.8 | 6.8 | 6.8 | 6.8 |  |  |  | 4 | RADIAL
AD01 | Montara_Topside | FPSO | Compressed Air (63) | Pipework | 50-AI-63004-01E01 | 35 | FPSO 2015 | Pipe Wall Thickness | 9026 | All fittings CAST. Readings taken on piping directly adjacent to fitting. | 42063.29 | 42063.38 | [36 empty] | 6.05 | CML-35 | CML: type TBC | 3 | 52528 | 53720 | 2015-02-28 07:00 | 2.5 | 0 | A4: Left Quadrant |  | 2.54 | 2.5 | 2.17375 | 5.9 | 9 O'Clock | 50 | 5.54 | 50-AI-63004-01E01 | 80 | 12 O'Clock | 3 O'Clock | 6 O'Clock | 9 O'Clock | 3.4 |  | 6.2 | 6.1 | 6 | 5.9 |  |  |  | 4 | RADIAL
AD01 | Montara_Topside | FPSO | Compressed Air (63) | Pipework | 50-AI-63004-01E01 | 36 | FPSO 2015 | Pipe Wall Thickness | 9027 | All fittings CAST. Readings taken on piping directly adjacent to fitting. | 42063.29 | 42063.38 | [36 empty] | 5.85 | CML-36 | CML: type TBC | 3 | 52528 | 53720 | 2015-02-28 07:00 | 2.5 | 0 | A1: Outside Quadrant |  | 2.54 | 2.5 | 2.17375 | 5.8 | 9 O'Clock | 50 | 5.54 | 50-AI-63004-01E01 | 80 | 12 O'Clock | 3 O'Clock | 6 O'Clock | 9 O'Clock | 3.3 |  | 5.8 | 5.9 | 5.9 | 5.8 |  |  |  | 4 | RADIAL
AD01 | Montara_Topside | FPSO | Compressed Air (63) | Pipework | 50-AI-63004-01E01 | 37 | FPSO 2015 | Pipe Wall Thickness | 9028 | All fittings CAST. Readings taken on piping directly adjacent to fitting. | 42063.29 | 42063.38 | [36 empty] | 6.125 | CML-37 | CML: type TBC | 3 | 52528 | 53720 | 2015-02-28 07:00 | 2.5 | 0 | A1: Outside Quadrant |  | 2.54 | 2.5 | 2.17375 | 5.9 | 3 O'Clock | 50 | 5.54 | 50-AI-63004-01E01 | 80 | 12 O'Clock | 3 O'Clock | 6 O'Clock | 9 O'Clock | 3.4 |  | 5.9 | 5.9 | 6.6 | 6.1 |  |  |  | 4 | RADIAL
AD01 | Montara_Topside | FPSO | Compressed Air (63) | Pipework | 50-AI-63004-01E01 | 38 | FPSO 2015 | Pipe Wall Thickness | 9029 | All fittings CAST. Readings taken on piping directly adjacent to fitting. | 42063.29 | 42063.38 | [36 empty] | 6.325 | CML-38 | CML: type TBC | 3 | 52528 | 53720 | 2015-02-28 07:00 | 2.5 | 0 | A2: Right Quadrant |  | 2.54 | 2.5 | 2.17375 | 6 | 3 O'Clock | 50 | 5.54 | 50-AI-63004-01E01 | 80 | 12 O'Clock | 3 O'Clock | 6 O'Clock | 9 O'Clock | 3.5 |  | 6.1 | 6 | 6.6 | 6.6 |  |  |  | 4 | RADIAL
AD01 | Montara_Topside | FPSO | Compressed Air (63) | Pipework | 50-AI-63004-01E01 | 39 | FPSO 2015 | Pipe Wall Thickness | 9030 | All fittings CAST. Readings taken on piping directly adjacent to fitting. | 42063.29 | 42063.38 | [36 empty] | 6.575 | CML-39 | CML: type TBC | 3 | 52528 | 53720 | 2015-02-28 07:00 | 2.5 | 0 | A2: Right Quadrant |  | 2.54 | 2.5 | 2.17375 | 6.5 | 3 O'Clock | 50 | 5.54 | 50-AI-63004-01E01 | 80 | 12 O'Clock | 3 O'Clock | 6 O'Clock | 9 O'Clock | 4 |  | 6.6 | 6.5 | 6.6 | 6.6 |  |  |  | 4 | RADIAL
AD01 | Montara_Topside | FPSO | Compressed Air (63) | Pipework | 50-AI-63004-01E01 | 40 | FPSO 2015 | Pipe Wall Thickness | 9031 | All fittings CAST. Readings taken on piping directly adjacent to fitting. | 42063.29 | 42063.375 | [36 empty] | 6.8 | CML-40 | CML: type TBC | 3 | 52528 | 53720 | 2015-02-28 07:00 | 2.5 | 0 | A1: Outside Quadrant |  | 2.54 | 2.5 | 2.17375 | 6.8 | 9 O'Clock | 50 | 5.54 | 50-AI-63004-01E01 | 80 | 12 O'Clock | 3 O'Clock | 6 O'Clock | 9 O'Clock | 4.3 |  | 6.8 | 6.8 | 6.8 | 6.8 |  |  |  | 4 | RADIAL
AD01 | Montara_Topside | FPSO | Compressed Air (63) | Pipework | 50-AI-63005-01E01 | 1 | FPSO 2015 | Pipe Wall Thickness | 8877 | All fittings CAST. Readings taken on piping directly adjacent to fitting. | 42060.4 | 42060.5 | [36 empty] | 5.275 | CML-1 | CML: type TBC | 3 | 47098 | 47706 | 2015-02-25 09:30 | 2.5 | 0.19562 | A3: Inside Quadrant |  | 2.54 | 2.5 | 2.17375 | 5.2 | 9 O'Clock | 50 | 5.54 | 50-AI-63005-01E01 | 80 | 12 O'Clock | 3 O'Clock | 6 O'Clock | 9 O'Clock | 2.7 |  | 5.3 | 5.4 | 5.2 | 5.2 |  |  |  | 4 | RADIAL
AD01 | Montara_Topside | FPSO | Compressed Air (63) | Pipework | 50-AI-63005-01E01 | 2 | FPSO 2015 | Pipe Wall Thickness | 8878 | All fittings CAST. Readings taken on piping directly adjacent to fitting. | 42060.4 | 42060.5 | [36 empty] | 5.35 | CML-2 | CML: type TBC | 3 | 47098 | 47706 | 2015-02-25 09:30 | 2.5 | 0.19562 | A2: Right Quadrant |  | 2.54 | 2.5 | 2.17375 | 5.2 | 3 O'Clock | 50 | 5.54 | 50-AI-63005-01E01 | 80 | 12 O'Clock | 3 O'Clock | 6 O'Clock | 9 O'Clock | 2.7 |  | 5.5 | 5.2 | 5.4 | 5.3 |  |  |  | 4 | RADIAL
AD01 | Montara_Topside | FPSO | Compressed Air (63) | Pipework | 50-AI-63005-01E01 | 3 | FPSO 2015 | Pipe Wall Thickness | 8879 | All fittings CAST. Readings taken on piping directly adjacent to fitting. | 42060.4 | 42060.5 | [36 empty] | 5.525 | CML-3 | CML: type TBC | 3 | 49461 | 50324 | 2015-02-25 09:30 | 2.5 | 0.13808 | A2: Right Quadrant |  | 2.54 | 2.5 | 2.17375 | 5.3 | 9 O'Clock | 50 | 5.54 | 50-AI-63005-01E01 | 80 | 12 O'Clock | 3 O'Clock | 6 O'Clock | 9 O'Clock | 2.8 |  | 6.2 | 5.3 | 5.3 | 5.3 |  |  |  | 4 | RADIAL
AD01 | Montara_Topside | FPSO | Compressed Air (63) | Pipework | 50-AI-63005-01E01 | 4 | FPSO 2015 | Pipe Wall Thickness | 8880 | All fittings CAST. Readings taken on piping directly adjacent to fitting. | 42060.4 | 42060.5 | [36 empty] | 5.525 | CML-4 | CML: type TBC | 3 | 49461 | 50324 | 2015-02-25 09:30 | 2.5 | 0.13808 | A1: Outside Quadrant |  | 2.54 | 2.5 | 2.17375 | 5.3 | 6 O'Clock | 50 | 5.54 | 50-AI-63005-01E01 | 80 | 12 O'Clock | 3 O'Clock | 6 O'Clock | 9 O'Clock | 2.8 |  | 5.3 | 6 | 5.3 | 5.5 |  |  |  | 4 | RADIAL
AD01 | Montara_Topside | FPSO | Compressed Air (63) | Pipework | 50-AI-63005-01E01 | 5 | FPSO 2015 | Pipe Wall Thickness | 8881 | All fittings CAST. Readings taken on piping directly adjacent to fitting. | 42060.4 | 42060.5 | [36 empty] | 5.675 | CML-5 | CML: type TBC | 3 | 55201 | 56679 | 2015-02-25 09:30 | 2.5 | 0.08055 | A4: Left Quadrant |  | 2.54 | 2.5 | 2.17375 | 5.4 | 9 O'Clock | 50 | 5.54 | 50-AI-63005-01E01 | 80 | 12 O'Clock | 3 O'Clock | 6 O'Clock | 9 O'Clock | 2.9 |  | 5.9 | 5.9 | 5.5 | 5.4 |  |  |  | 4 | RADIAL
AD01 | Montara_Topside | FPSO | Compressed Air (63) | Pipework | 50-AI-63005-01E01 | 6 | FPSO 2015 | Pipe Wall Thickness | 8882 | All fittings CAST. Readings taken on piping directly adjacent to fitting. | 42060.4 | 42060.5 | [36 empty] | 5.3 | CML-6 | CML: type TBC | 3 | 47098 | 47706 | 2015-02-25 09:30 | 2.5 | 0.19562 | A2: Right Quadrant |  | 2.54 | 2.5 | 2.17375 | 5.2 | 9 O'Clock | 50 | 5.54 | 50-AI-63005-01E01 | 80 | 12 O'Clock | 3 O'Clock | 6 O'Clock | 9 O'Clock | 2.7 |  | 5.4 | 5.2 | 5.4 | 5.2 |  |  |  | 4 | RADIAL
AD01 | Montara_Topside | FPSO | Compressed Air (63) | Pipework | 50-AI-63005-01E01 | 7 | FPSO 2015 | Pipe Wall Thickness | 8883 | All fittings CAST. Readings taken on piping directly adjacent to fitting. | 42060.4 | 42060.5 | [36 empty] | 5.3 | CML-7 | CML: type TBC | 3 | 47098 | 47706 | 2015-02-25 09:30 | 2.5 | 0.19562 | A1: Outside Quadrant |  | 2.54 | 2.5 | 2.17375 | 5.2 | 12 O'Clock | 50 | 5.54 | 50-AI-63005-01E01 | 80 | 12 O'Clock | 3 O'Clock | 6 O'Clock | 9 O'Clock | 2.7 |  | 5.2 | 5.3 | 5.3 | 5.4 |  |  |  | 4 | RADIAL
AD01 | Montara_Topside | FPSO | Compressed Air (63) | Pipework | 50-AI-63005-01E01 | 8 | FPSO 2015 | Pipe Wall Thickness | 8884 | All fittings CAST. Readings taken on piping directly adjacent to fitting. | 42060.4 | 42060.5 | [36 empty] | 5.3 | CML-8 | CML: type TBC | 3 | 47098 | 47706 | 2015-02-25 09:30 | 2.5 | 0.19562 | A4: Left Quadrant |  | 2.54 | 2.5 | 2.17375 | 5.2 | 9 O'Clock | 50 | 5.54 | 50-AI-63005-01E01 | 80 | 12 O'Clock | 3 O'Clock | 6 O'Clock | 9 O'Clock | 2.7 |  | 5.3 | 5.3 | 5.4 | 5.2 |  |  |  | 4 | RADIAL
AD01 | Montara_Topside | FPSO | Compressed Air (63) | Pipework | 50-AI-63005-01E01 | 9 | FPSO 2015 | Pipe Wall Thickness | 8885 | All fittings CAST. Readings taken on piping directly adjacent to fitting. | 42060.4 | 42060.5 | [36 empty] | 5.55 | CML-9 | CML: type TBC | 3 | 49461 | 50324 | 2015-02-25 09:30 | 2.5 | 0.13808 | A1: Outside Quadrant |  | 2.54 | 2.5 | 2.17375 | 5.3 | 3 O'Clock | 50 | 5.54 | 50-AI-63005-01E01 | 80 | 12 O'Clock | 3 O'Clock | 6 O'Clock | 9 O'Clock | 2.8 |  | 5.3 | 5.3 | 6.2 | 5.4 |  |  |  | 4 | RADIAL
AD01 | Montara_Topside | FPSO | Compressed Air (63) | Pipework | 50-AI-63005-01E01 | 10 | FPSO 2015 | Pipe Wall Thickness | 8886 | All fittings CAST. Readings taken on piping directly adjacent to fitting. | 42060.4 | 42060.5 | [36 empty] | 5.475 | CML-10 | CML: type TBC | 3 | 47098 | 47706 | 2015-02-25 09:30 | 2.5 | 0.19562 | A1: Outside Quadrant |  | 2.54 | 2.5 | 2.17375 | 5.2 | 3 O'Clock | 50 | 5.54 | 50-AI-63005-01E01 | 80 | 12 O'Clock | 3 O'Clock | 6 O'Clock | 9 O'Clock | 2.7 |  | 5.2 | 5.2 | 6 | 5.5 |  |  |  | 4 | RADIAL
AD01 | Montara_Topside | FPSO | Compressed Air (63) | Pipework | 50-AI-63005-01E01 | 11 | FPSO 2015 | Pipe Wall Thickness | 8887 | All fittings CAST. Readings taken on piping directly adjacent to fitting. | 42060.4 | 42060.5 | [36 empty] | 6.175 | CML-11 | CML: type TBC | 3 | 52528 | 53720 | 2015-02-25 09:30 | 2.5 | 0 | A3: Inside Quadrant |  | 2.54 | 2.5 | 2.17375 | 5.8 | 6 O'Clock | 50 | 5.54 | 50-AI-63005-01E01 | 80 | 12 O'Clock | 3 O'Clock | 6 O'Clock | 9 O'Clock | 3.3 |  | 6.2 | 6.2 | 5.8 | 6.5 |  |  |  | 4 | RADIAL
AD01 | Montara_Topside | FPSO | Compressed Air (63) | Pipework | 50-AI-63005-01E01 | 12 | FPSO 2015 | Pipe Wall Thickness | 8888 | All fittings CAST. Readings taken on piping directly adjacent to fitting. | 42060.4 | 42060.5 | [36 empty] | 5.5 | CML-12 | CML: type TBC | 3 | 45809 | 46279 | 2015-02-25 09:30 | 2.5 | 0.25315 | A4: Left Quadrant |  | 2.54 | 2.5 | 2.17375 | 5.1 | 9 O'Clock | 50 | 5.54 | 50-AI-63005-01E01 | 80 | 12 O'Clock | 3 O'Clock | 6 O'Clock | 9 O'Clock | 2.6 |  | 6.3 | 5.4 | 5.2 | 5.1 |  |  |  | 4 | RADIAL
AD01 | Montara_Topside | FPSO | Compressed Air (63) | Pipework | 50-AI-63005-01E01 | 13 | FPSO 2015 | Pipe Wall Thickness | 8889 | All fittings CAST. Readings taken on piping directly adjacent to fitting. | 42060.4 | 42060.5 | [36 empty] | 5.4 | CML-13 | CML: type TBC | 3 | 47098 | 47706 | 2015-02-25 09:30 | 2.5 | 0.19562 | A4: Left Quadrant |  | 2.54 | 2.5 | 2.17375 | 5.2 | 9 O'Clock | 50 | 5.54 | 50-AI-63005-01E01 | 80 | 12 O'Clock | 3 O'Clock | 6 O'Clock | 9 O'Clock | 2.7 |  | 5.8 | 5.3 | 5.3 | 5.2 |  |  |  | 4 | RADIAL
AD01 | Montara_Topside | FPSO | Compressed Air (63) | Pipework | 50-AI-63005-01E01 | 14 | FPSO 2015 | Pipe Wall Thickness | 8890 | All fittings CAST. Readings taken on piping directly adjacent to fitting. | 42060.4 | 42060.5 | [36 empty] | 5.85 | CML-14 | CML: type TBC | 3 | 55201 | 56679 | 2015-02-25 09:30 | 2.5 | 0.08055 | A2: Right Quadrant |  | 2.54 | 2.5 | 2.17375 | 5.4 | 3 O'Clock | 50 | 5.54 | 50-AI-63005-01E01 | 80 | 12 O'Clock | 3 O'Clock | 6 O'Clock | 9 O'Clock | 2.9 |  | 5.5 | 5.4 | 6.3 | 6.2 |  |  |  | 4 | RADIAL
AD01 | Montara_Topside | FPSO | Compressed Air (63) | Pipework | 50-AI-63005-01E01 | 15 | FPSO 2015 | Pipe Wall Thickness | 8891 | All fittings CAST. Readings taken on piping directly adjacent to fitting. | 42060.4 | 42060.5 | [36 empty] | 5.65 | CML-15 | CML: type TBC | 3 | 49461 | 50324 | 2015-02-25 09:30 | 2.5 | 0.13808 | A2: Right Quadrant |  | 2.54 | 2.5 | 2.17375 | 5.3 | 6 O'Clock | 50 | 5.54 | 50-AI-63005-01E01 | 80 | 12 O'Clock | 3 O'Clock | 6 O'Clock | 9 O'Clock | 2.8 |  | 5.8 | 5.3 | 5.3 | 6.2 |  |  |  | 4 | RADIAL
AD01 | Montara_Topside | FPSO | Compressed Air (63) | Pipework | 50-AI-63005-01E01 | 16 | FPSO 2015 | Pipe Wall Thickness | 8892 | All fittings CAST. Readings taken on piping directly adjacent to fitting. | 42060.4 | 42060.5 | [36 empty] | 5.425 | CML-16 | CML: type TBC | 3 | 55201 | 56679 | 2015-02-25 09:30 | 2.5 | 0.08055 | A2: Right Quadrant |  | 2.54 | 2.5 | 2.17375 | 5.4 | 9 O'Clock | 50 | 5.54 | 50-AI-63005-01E01 | 80 | 12 O'Clock | 3 O'Clock | 6 O'Clock | 9 O'Clock | 2.9 |  | 5.5 | 5.4 | 5.4 | 5.4 |  |  |  | 4 | RADIAL
AD01 | Montara_Topside | FPSO | Compressed Air (63) | Pipework | 50-AI-63005-01E01 | 17 | FPSO 2015 | Pipe Wall Thickness | 8893 | All fittings CAST. Readings taken on piping directly adjacent to fitting. | 42060.4 | 42060.5 | [36 empty] | 5.525 | CML-17 | CML: type TBC | 3 | 49461 | 50324 | 2015-02-25 09:30 | 2.5 | 0.13808 | A1: Outside Quadrant |  | 2.54 | 2.5 | 2.17375 | 5.3 | 9 O'Clock | 50 | 5.54 | 50-AI-63005-01E01 | 80 | 12 O'Clock | 3 O'Clock | 6 O'Clock | 9 O'Clock | 2.8 |  | 5.3 | 5.5 | 6 | 5.3 |  |  |  | 4 | RADIAL
AD01 | Montara_Topside | FPSO | Compressed Air (63) | Pipework | 50-AI-63005-01E01 | 18 | FPSO 2015 | Pipe Wall Thickness | 8894 | All fittings CAST. Readings taken on piping directly adjacent to fitting. | 42060.4 | 42060.5 | [36 empty] | 5.3 | CML-18 | CML: type TBC | 3 | 45809 | 46279 | 2015-02-25 09:30 | 2.5 | 0.25315 | A2: Right Quadrant |  | 2.54 | 2.5 | 2.17375 | 5.1 | 3 O'Clock | 50 | 5.54 | 50-AI-63005-01E01 | 80 | 12 O'Clock | 3 O'Clock | 6 O'Clock | 9 O'Clock | 2.6 |  | 5.2 | 5.1 | 5.5 | 5.4 |  |  |  | 4 | RADIAL
AD01 | Montara_Topside | FPSO | Compressed Air (63) | Pipework | 50-AI-63005-01E01 | 19 | FPSO 2015 | Pipe Wall Thickness | 8895 | All fittings CAST. Readings taken on piping directly adjacent to fitting. | 42060.4 | 42060.5 | [36 empty] | 9.1 | CML-19 | CML: type TBC | 3 | 52528 | 53720 | 2015-02-25 09:30 | 2.5 | 0 | A3: Inside Quadrant |  | 2.54 | 2.5 | 2.17375 | 8.3 | 6 O'Clock | 50 | 5.54 | 50-AI-63005-01E01 | 80 | 12 O'Clock | 3 O'Clock | 6 O'Clock | 9 O'Clock | 5.8 |  | 9.2 | 9.2 | 8.3 | 9.7 |  |  |  | 4 | RADIAL
AD01 | Montara_Topside | FPSO | Compressed Air (63) | Pipework | 50-AI-63005-01E01 | 20 | FPSO 2015 | Pipe Wall Thickness | 8896 | All fittings CAST. Readings taken on piping directly adjacent to fitting. | 42060.4 | 42060.5 | [36 empty] | 8.5 | CML-20 | CML: type TBC | 3 | 52528 | 53720 | 2015-02-25 09:30 | 2.5 | 0 | A2: Right Quadrant |  | 2.54 | 2.5 | 2.17375 | 8.3 | 3 O'Clock | 50 | 5.54 | 50-AI-63005-01E01 | 80 | 12 O'Clock | 3 O'Clock | 6 O'Clock | 9 O'Clock | 5.8 |  | 8.5 | 8.3 | 8.6 | 8.6 |  |  |  | 4 | RADIAL
AD01 | Montara_Topside | FPSO | Compressed Air (63) | Pipework | 50-AI-63007-01E01 | 1 | FPSO 2015 | Pipe Wall Thickness | 8925 | All fittings CAST. Readings taken on piping directly adjacent to fitting. | 42061.38 | 42061.63 | Check Corrosion Rate of 0.425mm/ yr | [35 empty] | 5.35 | CML-1 | CML: type TBC | 3 | 44036 | 44316 | 2015-02-26 09:00 | 2.5 | 0.4251 | A2: Right Quadrant |  | 2.54 | 2.5 | 2.17375 | 4.8 | 3 O'Clock | 50 | 5.54 | 50-AI-63007-01E01 | 80 | 12 O'Clock | 3 O'Clock | 6 O'Clock | 9 O'Clock | 2.3 |  | 5.7 | 4.8 | 5.4 | 5.5 |  |  |  | 4 | RADIAL
AD01 | Montara_Topside | FPSO | Compressed Air (63) | Pipework | 50-AI-63007-01E01 | 2 | FPSO 2015 | Pipe Wall Thickness | 8926 | All fittings CAST. Readings taken on piping directly adjacent to fitting. | 42061.38 | 42061.63 | [36 empty] | 5.65 | CML-2 | CML: type TBC | 3 | 49474 | 50337 | 2015-02-26 09:00 | 2.5 | 0.13787 | A3: Inside Quadrant |  | 2.54 | 2.5 | 2.17375 | 5.3 | 9 O'Clock | 50 | 5.54 | 50-AI-63007-01E01 | 80 | 12 O'Clock | 3 O'Clock | 6 O'Clock | 9 O'Clock | 2.8 |  | 6 | 6 | 5.3 | 5.3 |  |  |  | 4 | RADIAL
AD01 | Montara_Topside | FPSO | Compressed Air (63) | Pipework | 50-AI-63007-01E01 | 3 | FPSO 2015 | Pipe Wall Thickness | 8927 | All fittings CAST. Readings taken on piping directly adjacent to fitting. | 42061.38 | 42061.63 | Check Corrosion Rate of 0.425mm/ yr | [35 empty] | 5 | CML-3 | CML: type TBC | 3 | 44036 | 44316 | 2015-02-26 09:00 | 2.5 | 0.4251 | A1: Outside Quadrant |  | 2.54 | 2.5 | 2.17375 | 4.8 | 6 O'Clock | 50 | 5.54 | 50-AI-63007-01E01 | 80 | 12 O'Clock | 3 O'Clock | 6 O'Clock | 9 O'Clock | 2.3 |  | 4.8 | 5 | 4.8 | 5.4 |  |  |  | 4 | RADIAL
AD01 | Montara_Topside | FPSO | Compressed Air (63) | Pipework | 50-AI-63007-01E01 | 4 | FPSO 2015 | Pipe Wall Thickness | 8928 | All fittings CAST. Readings taken on piping directly adjacent to fitting. | 42061.38 | 42061.63 | Check Corrosion Rate of 0.425mm/ yr | [35 empty] | 4.875 | CML-4 | CML: type TBC | 3 | 44036 | 44316 | 2015-02-26 09:00 | 2.5 | 0.4251 | A1: Outside Quadrant |  | 2.54 | 2.5 | 2.17375 | 4.8 | 9 O'Clock | 50 | 5.54 | 50-AI-63007-01E01 | 80 | 12 O'Clock | 3 O'Clock | 6 O'Clock | 9 O'Clock | 2.3 |  | 4.8 | 5 | 4.9 | 4.8 |  |  |  | 4 | RADIAL
AD01 | Montara_Topside | FPSO | Compressed Air (63) | Pipework | 50-AI-63007-01E01 | 5 | FPSO 2015 | Pipe Wall Thickness | 8929 | All fittings CAST. Readings taken on piping directly adjacent to fitting. | 42061.38 | 42061.63 | Check Corrosion Rate of 0.425mm/ yr | [35 empty] | 5.2 | CML-5 | CML: type TBC | 3 | 44036 | 44316 | 2015-02-26 09:00 | 2.5 | 0.4251 | A4: Left Quadrant |  | 2.54 | 2.5 | 2.17375 | 4.8 | 9 O'Clock | 50 | 5.54 | 50-AI-63007-01E01 | 80 | 12 O'Clock | 3 O'Clock | 6 O'Clock | 9 O'Clock | 2.3 |  | 5.2 | 5.4 | 5.4 | 4.8 |  |  |  | 4 | RADIAL
AD01 | Montara_Topside | FPSO | Compressed Air (63) | Pipework | 50-AI-63007-01E01 | 6 | FPSO 2015 | Pipe Wall Thickness | 8930 | All fittings CAST. Readings taken on piping directly adjacent to fitting. | 42061.38 | 42061.63 | Check Corrosion Rate of 0.31mm/ yr | [35 empty] | 5.425 | CML-6 | CML: type TBC | 3 | 45002 | 45386 | 2015-02-26 09:00 | 2.5 | 0.31021 | A3: Inside Quadrant |  | 2.54 | 2.5 | 2.17375 | 5 | 6 O'Clock | 50 | 5.54 | 50-AI-63007-01E01 | 80 | 12 O'Clock | 3 O'Clock | 6 O'Clock | 9 O'Clock | 2.5 |  | 6 | 5.3 | 5 | 5.4 |  |  |  | 4 | RADIAL
AD01 | Montara_Topside | FPSO | Compressed Air (63) | Pipework | 50-AI-63007-01E01 | 7 | FPSO 2015 | Pipe Wall Thickness | 8931 | All fittings CAST. Readings taken on piping directly adjacent to fitting. | 42061.38 | 42061.63 | Check Corrosion Rate of 0.31mm/ yr | [35 empty] | 5.35 | CML-7 | CML: type TBC | 3 | 45002 | 45386 | 2015-02-26 09:00 | 2.5 | 0.31021 | A1: Outside Quadrant |  | 2.54 | 2.5 | 2.17375 | 5 | 9 O'Clock | 50 | 5.54 | 50-AI-63007-01E01 | 80 | 12 O'Clock | 3 O'Clock | 6 O'Clock | 9 O'Clock | 2.5 |  | 5 | 5.6 | 5.8 | 5 |  |  |  | 4 | RADIAL
AD01 | Montara_Topside | FPSO | Compressed Air (63) | Pipework | 50-AI-63007-01E01 | 8 | FPSO 2015 | Pipe Wall Thickness | 8932 | All fittings CAST. Readings taken on piping directly adjacent to fitting. | 42061.38 | 42061.63 | [36 empty] | 5.55 | CML-8 | CML: type TBC | 3 | 47107 | 47716 | 2015-02-26 09:00 | 2.5 | 0.19532 | A4: Left Quadrant |  | 2.54 | 2.5 | 2.17375 | 5.2 | 9 O'Clock | 50 | 5.54 | 50-AI-63007-01E01 | 80 | 12 O'Clock | 3 O'Clock | 6 O'Clock | 9 O'Clock | 2.7 |  | 5.7 | 6 | 5.3 | 5.2 |  |  |  | 4 | RADIAL
AD01 | Montara_Topside | FPSO | Compressed Air (63) | Pipework | 50-AI-63007-01E01 | 9 | FPSO 2015 | Pipe Wall Thickness | 8933 | All fittings CAST. Readings taken on piping directly adjacent to fitting. | 42061.38 | 42061.63 | [36 empty] | 5.5 | CML-9 | CML: type TBC | 3 | 55222 | 56703 | 2015-02-26 09:00 | 2.5 | 0.08042 | A2: Right Quadrant |  | 2.54 | 2.5 | 2.17375 | 5.4 | 9 O'Clock | 50 | 5.54 | 50-AI-63007-01E01 | 80 | 12 O'Clock | 3 O'Clock | 6 O'Clock | 9 O'Clock | 2.9 |  | 5.8 | 5.4 | 5.4 | 5.4 |  |  |  | 4 | RADIAL
AD01 | Montara_Topside | FPSO | Compressed Air (63) | Pipework | 50-AI-63007-01E01 | 10 | FPSO 2015 | Pipe Wall Thickness | 8934 | All fittings CAST. Readings taken on piping directly adjacent to fitting. | 42061.38 | 42061.63 | [36 empty] | 5.475 | CML-10 | CML: type TBC | 3 | 47107 | 47716 | 2015-02-26 09:00 | 2.5 | 0.19532 | A4: Left Quadrant |  | 2.54 | 2.5 | 2.17375 | 5.2 | 9 O'Clock | 50 | 5.54 | 50-AI-63007-01E01 | 80 | 12 O'Clock | 3 O'Clock | 6 O'Clock | 9 O'Clock | 2.7 |  | 5.5 | 5.7 | 5.5 | 5.2 |  |  |  | 4 | RADIAL
AD01 | Montara_Topside | FPSO | Compressed Air (63) | Pipework | 50-AI-63007-01E01 | 11 | FPSO 2015 | Pipe Wall Thickness | 8935 | All fittings CAST. Readings taken on piping directly adjacent to fitting. | 42061.38 | 42061.63 | [36 empty] | 5.5 | CML-11 | CML: type TBC | 3 | 55222 | 56703 | 2015-02-26 09:00 | 2.5 | 0.08042 | A2: Right Quadrant |  | 2.54 | 2.5 | 2.17375 | 5.4 | 3 O'Clock | 50 | 5.54 | 50-AI-63007-01E01 | 80 | 12 O'Clock | 3 O'Clock | 6 O'Clock | 9 O'Clock | 2.9 |  | 5.5 | 5.4 | 5.5 | 5.6 |  |  |  | 4 | RADIAL
AD01 | Montara_Topside | FPSO | Compressed Air (63) | Pipework | 50-AI-63007-01E01 | 12 | FPSO 2015 | Pipe Wall Thickness | 8936 | All fittings CAST. Readings taken on piping directly adjacent to fitting. | 42061.38 | 42061.63 | [36 empty] | 5.875 | CML-12 | CML: type TBC | 3 | 89714 | 94896 | 2015-02-26 09:00 | 2.5 | 0.02298 | A1: Outside Quadrant |  | 2.54 | 2.5 | 2.17375 | 5.5 | 12 O'Clock | 50 | 5.54 | 50-AI-63007-01E01 | 80 | 12 O'Clock | 3 O'Clock | 6 O'Clock | 9 O'Clock | 3 |  | 5.5 | 5.6 | 6.2 | 6.2 |  |  |  | 4 | RADIAL
AD01 | Montara_Topside | FPSO | Compressed Air (63) | Pipework | 50-AI-63007-01E01 | 13 | FPSO 2015 | Pipe Wall Thickness | 8937 | All fittings CAST. Readings taken on piping directly adjacent to fitting. | 42061.38 | 42061.63 | Check Corrosion Rate of 0.425mm/ yr | [35 empty] | 5.225 | CML-13 | CML: type TBC | 3 | 44036 | 44316 | 2015-02-26 09:00 | 2.5 | 0.4251 | A2: Right Quadrant |  | 2.54 | 2.5 | 2.17375 | 4.8 | 3 O'Clock | 50 | 5.54 | 50-AI-63007-01E01 | 80 | 12 O'Clock | 3 O'Clock | 6 O'Clock | 9 O'Clock | 2.3 |  | 5.2 | 4.8 | 5.6 | 5.3 |  |  |  | 4 | RADIAL
AD01 | Montara_Topside | FPSO | Compressed Air (63) | Pipework | 50-AI-63007-01E01 | 14 | FPSO 2015 | Pipe Wall Thickness | 8938 | All fittings CAST. Readings taken on piping directly adjacent to fitting. | 42061.38 | 42061.63 | Check Corrosion Rate of 0.31mm/ yr | [35 empty] | 5.175 | CML-14 | CML: type TBC | 3 | 45002 | 45386 | 2015-02-26 09:00 | 2.5 | 0.31021 | A2: Right Quadrant |  | 2.54 | 2.5 | 2.17375 | 5 | 3 O'Clock | 50 | 5.54 | 50-AI-63007-01E01 | 80 | 12 O'Clock | 3 O'Clock | 6 O'Clock | 9 O'Clock | 2.5 |  | 5.1 | 5 | 5.3 | 5.3 |  |  |  | 4 | RADIAL
AD01 | Montara_Topside | FPSO | Compressed Air (63) | Pipework | 50-AI-63007-01E01 | 15 | FPSO 2015 | Pipe Wall Thickness | 8939 | All fittings CAST. Readings taken on piping directly adjacent to fitting. | 42061.38 | 42061.63 | Check Corrosion Rate of 0.597mm/ yr | [35 empty] | 5.05 | CML-15 | CML: type TBC | 3 | 43283 | 43482 | 2015-02-26 09:00 | 2.5 | 0.59744 | A1: Outside Quadrant |  | 2.54 | 2.5 | 2.17375 | 4.5 | 12 O'Clock | 50 | 5.54 | 50-AI-63007-01E01 | 80 | 12 O'Clock | 3 O'Clock | 6 O'Clock | 9 O'Clock | 2 |  | 4.5 | 5.4 | 5.6 | 4.7 |  |  |  | 4 | RADIAL
AD01 | Montara_Topside | FPSO | Compressed Air (63) | Pipework | 50-AI-63007-01E01 | 16 | FPSO 2015 | Pipe Wall Thickness | 8940 | All fittings CAST. Readings taken on piping directly adjacent to fitting. | 42061.38 | 42061.63 | Check Corrosion Rate of 0.483mm/ yr | [35 empty] | 4.9 | CML-16 | CML: type TBC | 3 | 43725 | 43972 | 2015-02-26 09:00 | 2.5 | 0.48255 | A2: Right Quadrant |  | 2.54 | 2.5 | 2.17375 | 4.7 | 6 O'Clock | 50 | 5.54 | 50-AI-63007-01E01 | 80 | 12 O'Clock | 3 O'Clock | 6 O'Clock | 9 O'Clock | 2.2 |  | 4.8 | 4.7 | 4.7 | 5.4 |  |  |  | 4 | RADIAL
AD01 | Montara_Topside | FPSO | Compressed Air (63) | Pipework | 50-AI-63007-01E01 | 17 | FPSO 2015 | Pipe Wall Thickness | 8941 | All fittings CAST. Readings taken on piping directly adjacent to fitting. | 42061.38 | 42061.63 | Check Corrosion Rate of 0.77mm/ yr | [35 empty] | 5.15 | CML-17 | CML: type TBC | 3 | 42867 | 43022 | 2015-02-26 09:00 | 2.5 | 0.76978 | A1: Outside Quadrant |  | 2.54 | 2.5 | 2.17375 | 4.2 | 12 O'Clock | 50 | 5.54 | 50-AI-63007-01E01 | 80 | 12 O'Clock | 3 O'Clock | 6 O'Clock | 9 O'Clock | 1.7 |  | 4.2 | 5 | 5.4 | 6 |  |  |  | 4 | RADIAL
AD01 | Montara_Topside | FPSO | Compressed Air (63) | Pipework | 50-AI-63007-01E01 | 18 | FPSO 2015 | Pipe Wall Thickness | 8942 | All fittings CAST. Readings taken on piping directly adjacent to fitting. | 42061.38 | 42061.63 | Check Corrosion Rate of 0.425mm/ yr | [35 empty] | 5.4 | CML-18 | CML: type TBC | 3 | 44036 | 44316 | 2015-02-26 09:00 | 2.5 | 0.4251 | A2: Right Quadrant |  | 2.54 | 2.5 | 2.17375 | 4.8 | 3 O'Clock | 50 | 5.54 | 50-AI-63007-01E01 | 80 | 12 O'Clock | 3 O'Clock | 6 O'Clock | 9 O'Clock | 2.3 |  | 5.9 | 4.8 | 5.4 | 5.5 |  |  |  | 4 | RADIAL
AD01 | Montara_Topside | FPSO | Compressed Air (63) | Pipework | 50-AI-63007-01E01 | 19 | FPSO 2015 | Pipe Wall Thickness | 8943 | All fittings CAST. Readings taken on piping directly adjacent to fitting. | 42061.38 | 42061.63 | [36 empty] | 5.475 | CML-19 | CML: type TBC | 3 | 47107 | 47716 | 2015-02-26 09:00 | 2.5 | 0.19532 | A2: Right Quadrant |  | 2.54 | 2.5 | 2.17375 | 5.2 | 3 O'Clock | 50 | 5.54 | 50-AI-63007-01E01 | 80 | 12 O'Clock | 3 O'Clock | 6 O'Clock | 9 O'Clock | 2.7 |  | 5.6 | 5.2 | 5.3 | 5.8 |  |  |  | 4 | RADIAL
AD01 | Montara_Topside | FPSO | Compressed Air (63) | Pipework | 50-AI-63007-01E01 | 20 | FPSO 2015 | Pipe Wall Thickness | 8944 | All fittings CAST. Readings taken on piping directly adjacent to fitting. | 42061.38 | 42061.63 | [36 empty] | 5.9 | CML-20 | CML: type TBC | 3 | 55222 | 56703 | 2015-02-26 09:00 | 2.5 | 0.08042 | A4: Left Quadrant |  | 2.54 | 2.5 | 2.17375 | 5.4 | 9 O'Clock | 50 | 5.54 | 50-AI-63007-01E01 | 80 | 12 O'Clock | 3 O'Clock | 6 O'Clock | 9 O'Clock | 2.9 |  | 6 | 6 | 6.2 | 5.4 |  |  |  | 4 | RADIAL
AD01 | Montara_Topside | FPSO | Compressed Air (63) | Pipework | 50-AI-63007-01E01 | 21 | FPSO 2015 | Pipe Wall Thickness | 8945 | All fittings CAST. Readings taken on piping directly adjacent to fitting. | 42061.38 | 42061.63 | [36 empty] | 5.95 | CML-21 | CML: type TBC | 3 | 52528 | 53720 | 2015-02-26 09:00 | 2.5 | 0 | A4: Left Quadrant |  | 2.54 | 2.5 | 2.17375 | 5.6 | 9 O'Clock | 50 | 5.54 | 50-AI-63007-01E01 | 80 | 12 O'Clock | 3 O'Clock | 6 O'Clock | 9 O'Clock | 3.1 |  | 6 | 6.1 | 6.1 | 5.6 |  |  |  | 4 | RADIAL
AD01 | Montara_Topside | FPSO | Compressed Air (63) | Pipework | 50-AI-63007-01E01 | 22 | FPSO 2015 | Pipe Wall Thickness | 8946 | All fittings CAST. Readings taken on piping directly adjacent to fitting. | 42061.38 | 42061.63 | [36 empty] | 5.9 | CML-22 | CML: type TBC | 3 | 52528 | 53720 | 2015-02-26 09:00 | 2.5 | 0 | A3: Inside Quadrant |  | 2.54 | 2.5 | 2.17375 | 5.8 | 6 O'Clock | 50 | 5.54 | 50-AI-63007-01E01 | 80 | 12 O'Clock | 3 O'Clock | 6 O'Clock | 9 O'Clock | 3.3 |  | 6 | 5.9 | 5.8 | 5.9 |  |  |  | 4 | RADIAL
AD01 | Montara_Topside | FPSO | Compressed Air (63) | Pipework | 50-AI-63007-01E01 | 23 | FPSO 2015 | Pipe Wall Thickness | 8947 | All fittings CAST. Readings taken on piping directly adjacent to fitting. | 42061.38 | 42061.63 | Check Corrosion Rate of 0.31mm/ yr | [35 empty] | 5.275 | CML-23 | CML: type TBC | 3 | 45002 | 45386 | 2015-02-26 09:00 | 2.5 | 0.31021 | A1: Outside Quadrant |  | 2.54 | 2.5 | 2.17375 | 5 | 12 O'Clock | 50 | 5.54 | 50-AI-63007-01E01 | 80 | 12 O'Clock | 3 O'Clock | 6 O'Clock | 9 O'Clock | 2.5 |  | 5 | 5.2 | 5.1 | 5.8 |  |  |  | 4 | RADIAL
AD01 | Montara_Topside | FPSO | Compressed Air (63) | Pipework | 50-AI-63007-01E01 | 24 | FPSO 2015 | Pipe Wall Thickness | 8948 | All fittings CAST. Readings taken on piping directly adjacent to fitting. | 42061.38 | 42061.63 | [36 empty] | 5.575 | CML-24 | CML: type TBC | 3 | 49474 | 50337 | 2015-02-26 09:00 | 2.5 | 0.13787 | A2: Right Quadrant |  | 2.54 | 2.5 | 2.17375 | 5.3 | 9 O'Clock | 50 | 5.54 | 50-AI-63007-01E01 | 80 | 12 O'Clock | 3 O'Clock | 6 O'Clock | 9 O'Clock | 2.8 |  | 5.5 | 5.3 | 6.2 | 5.3 |  |  |  | 4 | RADIAL
AD01 | Montara_Topside | FPSO | Compressed Air (63) | Pipework | 50-AI-63007-01E01 | 25 | FPSO 2015 | Pipe Wall Thickness | 8949 | All fittings CAST. Readings taken on piping directly adjacent to fitting. | 42061.38 | 42061.63 | [36 empty] | 5.275 | CML-25 | CML: type TBC | 3 | 45815 | 46286 | 2015-02-26 09:00 | 2.5 | 0.25276 | A2: Right Quadrant |  | 2.54 | 2.5 | 2.17375 | 5.1 | 3 O'Clock | 50 | 5.54 | 50-AI-63007-01E01 | 80 | 12 O'Clock | 3 O'Clock | 6 O'Clock | 9 O'Clock | 2.6 |  | 5.2 | 5.1 | 5.4 | 5.4 |  |  |  | 4 | RADIAL
AD01 | Montara_Topside | FPSO | Compressed Air (63) | Pipework | 50-AI-63007-01E01 | 26 | FPSO 2015 | Pipe Wall Thickness | 8950 | All fittings CAST. Readings taken on piping directly adjacent to fitting. | 42061.38 | 42061.63 | [36 empty] | 5.3 | CML-26 | CML: type TBC | 3 | 47107 | 47716 | 2015-02-26 09:00 | 2.5 | 0.19532 | A3: Inside Quadrant |  | 2.54 | 2.5 | 2.17375 | 5.2 | 6 O'Clock | 50 | 5.54 | 50-AI-63007-01E01 | 80 | 12 O'Clock | 3 O'Clock | 6 O'Clock | 9 O'Clock | 2.7 |  | 5.4 | 5.3 | 5.2 | 5.3 |  |  |  | 4 | RADIAL
AD01 | Montara_Topside | FPSO | Compressed Air (63) | Pipework | 50-AI-63007-01E01 | 27 | FPSO 2015 | Pipe Wall Thickness | 8951 | All fittings CAST. Readings taken on piping directly adjacent to fitting. | 42061.38 | 42061.63 | Check Corrosion Rate of 0.597mm/ yr | [35 empty] | 5.55 | CML-27 | CML: type TBC | 3 | 43283 | 43482 | 2015-02-26 09:00 | 2.5 | 0.59744 | A3: Inside Quadrant |  | 2.54 | 2.5 | 2.17375 | 4.5 | 6 O'Clock | 50 | 5.54 | 50-AI-63007-01E01 | 80 | 12 O'Clock | 3 O'Clock | 6 O'Clock | 9 O'Clock | 2 |  | 6.1 | 6.4 | 4.5 | 5.2 |  |  |  | 4 | RADIAL
AD01 | Montara_Topside | FPSO | Compressed Air (63) | Pipework | 50-AI-63007-01E01 | 28 | FPSO 2015 | Pipe Wall Thickness | 8952 | All fittings CAST. Readings taken on piping directly adjacent to fitting. | 42061.38 | 42061.63 | [36 empty] | 5.275 | CML-28 | CML: type TBC | 3 | 45815 | 46286 | 2015-02-26 09:00 | 2.5 | 0.25276 | A3: Inside Quadrant |  | 2.54 | 2.5 | 2.17375 | 5.1 | 6 O'Clock | 50 | 5.54 | 50-AI-63007-01E01 | 80 | 12 O'Clock | 3 O'Clock | 6 O'Clock | 9 O'Clock | 2.6 |  | 5.3 | 5.4 | 5.1 | 5.3 |  |  |  | 4 | RADIAL
AD01 | Montara_Topside | FPSO | Compressed Air (63) | Pipework | 50-AI-63007-01E01 | 29 | FPSO 2015 | Pipe Wall Thickness | 8953 | All fittings CAST. Readings taken on piping directly adjacent to fitting. | 42061.38 | 42061.63 | Check Corrosion Rate of 0.425mm/ yr | [35 empty] | 5.15 | CML-29 | CML: type TBC | 3 | 44036 | 44316 | 2015-02-26 09:00 | 2.5 | 0.4251 | A2: Right Quadrant |  | 2.54 | 2.5 | 2.17375 | 4.8 | 3 O'Clock | 50 | 5.54 | 50-AI-63007-01E01 | 80 | 12 O'Clock | 3 O'Clock | 6 O'Clock | 9 O'Clock | 2.3 |  | 5 | 4.8 | 5.3 | 5.5 |  |  |  | 4 | RADIAL
AD01 | Montara_Topside | FPSO | Compressed Air (63) | Pipework | 50-AI-63007-01E01 | 30 | FPSO 2015 | Pipe Wall Thickness | 8954 | All fittings CAST. Readings taken on piping directly adjacent to fitting. | 42061.38 | 42061.63 | Check Corrosion Rate of 0.368mm/ yr | [35 empty] | 5.275 | CML-30 | CML: type TBC | 3 | 44444 | 44767 | 2015-02-26 09:00 | 2.5 | 0.36766 | A3: Inside Quadrant |  | 2.54 | 2.5 | 2.17375 | 4.9 | 6 O'Clock | 50 | 5.54 | 50-AI-63007-01E01 | 80 | 12 O'Clock | 3 O'Clock | 6 O'Clock | 9 O'Clock | 2.4 |  | 5 | 5.3 | 4.9 | 5.9 |  |  |  | 4 | RADIAL
AD01 | Montara_Topside | FPSO | Compressed Air (63) | Pipework | 50-AI-63007-01E01 | 31 | FPSO 2015 | Pipe Wall Thickness | 8955 | All fittings CAST. Readings taken on piping directly adjacent to fitting. | 42061.38 | 42061.63 | [36 empty] | 5.3 | CML-31 | CML: type TBC | 3 | 47107 | 47716 | 2015-02-26 09:00 | 2.5 | 0.19532 | A2: Right Quadrant |  | 2.54 | 2.5 | 2.17375 | 5.2 | 3 O'Clock | 50 | 5.54 | 50-AI-63007-01E01 | 80 | 12 O'Clock | 3 O'Clock | 6 O'Clock | 9 O'Clock | 2.7 |  | 5.3 | 5.2 | 5.3 | 5.4 |  |  |  | 4 | RADIAL
AD01 | Montara_Topside | FPSO | Compressed Air (63) | Pipework | 50-AI-63007-01E01 | 32 | FPSO 2015 | Pipe Wall Thickness | 8956 | All fittings CAST. Readings taken on piping directly adjacent to fitting. | 42061.38 | 42061.63 | [36 empty] | 5.475 | CML-32 | CML: type TBC | 3 | 47107 | 47716 | 2015-02-26 09:00 | 2.5 | 0.19532 | A4: Left Quadrant |  | 2.54 | 2.5 | 2.17375 | 5.2 | 9 O'Clock | 50 | 5.54 | 50-AI-63007-01E01 | 80 | 12 O'Clock | 3 O'Clock | 6 O'Clock | 9 O'Clock | 2.7 |  | 5.4 | 5.4 | 5.9 | 5.2 |  |  |  | 4 | RADIAL
AD01 | Montara_Topside | FPSO | Compressed Air (63) | Pipework | 50-AI-63007-01E01 | 33 | FPSO 2015 | Pipe Wall Thickness | 8957 | All fittings CAST. Readings taken on piping directly adjacent to fitting. | 42061.38 | 42061.63 | [36 empty] | 6.225 | CML-33 | CML: type TBC | 3 | 55222 | 56703 | 2015-02-26 09:00 | 2.5 | 0.08042 | A4: Left Quadrant |  | 2.54 | 2.5 | 2.17375 | 5.4 | 9 O'Clock | 50 | 5.54 | 50-AI-63007-01E01 | 80 | 12 O'Clock | 3 O'Clock | 6 O'Clock | 9 O'Clock | 2.9 |  | 6.2 | 6.5 | 6.8 | 5.4 |  |  |  | 4 | RADIAL
AD01 | Montara_Topside | FPSO | Compressed Air (63) | Pipework | 50-AI-63007-01E01 | 34 | FPSO 2015 | Pipe Wall Thickness | 8958 | All fittings CAST. Readings taken on piping directly adjacent to fitting. | 42061.38 | 42061.63 | [36 empty] | 5.45 | CML-34 | CML: type TBC | 3 | 55222 | 56703 | 2015-02-26 09:00 | 2.5 | 0.08042 | A1: Outside Quadrant |  | 2.54 | 2.5 | 2.17375 | 5.4 | 6 O'Clock | 50 | 5.54 | 50-AI-63007-01E01 | 80 | 12 O'Clock | 3 O'Clock | 6 O'Clock | 9 O'Clock | 2.9 |  | 5.4 | 5.5 | 5.4 | 5.5 |  |  |  | 4 | RADIAL
AD01 | Montara_Topside | FPSO | Compressed Air (63) | Pipework | 50-AI-63007-01E01 | 35 | FPSO 2015 | Pipe Wall Thickness | 8959 | All fittings CAST. Readings taken on piping directly adjacent to fitting. | 42061.38 | 42061.63 | Check Corrosion Rate of 0.54mm/ yr | [35 empty] | 5.075 | CML-35 | CML: type TBC | 3 | 43480 | 43701 | 2015-02-26 09:00 | 2.5 | 0.54 | A4: Left Quadrant |  | 2.54 | 2.5 | 2.17375 | 4.6 | 9 O'Clock | 50 | 5.54 | 50-AI-63007-01E01 | 80 | 12 O'Clock | 3 O'Clock | 6 O'Clock | 9 O'Clock | 2.1 |  | 5.3 | 5.3 | 5.1 | 4.6 |  |  |  | 4 | RADIAL
AD01 | Montara_Topside | FPSO | Compressed Air (63) | Pipework | 50-AI-63007-01E01 | 36 | FPSO 2015 | Pipe Wall Thickness | 8960 | All fittings CAST. Readings taken on piping directly adjacent to fitting. | 42061.38 | 42061.63 | [36 empty] | 5.4 | CML-36 | CML: type TBC | 3 | 45815 | 46286 | 2015-02-26 09:00 | 2.5 | 0.25276 | A3: Inside Quadrant |  | 2.54 | 2.5 | 2.17375 | 5.1 | 6 O'Clock | 50 | 5.54 | 50-AI-63007-01E01 | 80 | 12 O'Clock | 3 O'Clock | 6 O'Clock | 9 O'Clock | 2.6 |  | 5.6 | 5.3 | 5.1 | 5.6 |  |  |  | 4 | RADIAL
AD01 | Montara_Topside | FPSO | Compressed Air (63) | Pipework | 50-AI-63007-01E01 | 37 | FPSO 2015 | Pipe Wall Thickness | 8961 | All fittings CAST. Readings taken on piping directly adjacent to fitting. | 42061.38 | 42061.63 | Check Corrosion Rate of 0.31mm/ yr | [35 empty] | 5.3 | CML-37 | CML: type TBC | 3 | 45002 | 45386 | 2015-02-26 09:00 | 2.5 | 0.31021 | A4: Left Quadrant |  | 2.54 | 2.5 | 2.17375 | 5 | 9 O'Clock | 50 | 5.54 | 50-AI-63007-01E01 | 80 | 12 O'Clock | 3 O'Clock | 6 O'Clock | 9 O'Clock | 2.5 |  | 5.7 | 5.1 | 5.4 | 5 |  |  |  | 4 | RADIAL
AD01 | Montara_Topside | FPSO | Compressed Air (63) | Pipework | 50-AI-63007-01E01 | 38 | FPSO 2015 | Pipe Wall Thickness | 8962 | All fittings CAST. Readings taken on piping directly adjacent to fitting. | 42061.38 | 42061.63 | [36 empty] | 5.425 | CML-38 | CML: type TBC | 3 | 55222 | 56703 | 2015-02-26 09:00 | 2.5 | 0.08042 | A1: Outside Quadrant |  | 2.54 | 2.5 | 2.17375 | 5.4 | 9 O'Clock | 50 | 5.54 | 50-AI-63007-01E01 | 80 | 12 O'Clock | 3 O'Clock | 6 O'Clock | 9 O'Clock | 2.9 |  | 5.4 | 5.4 | 5.5 | 5.4 |  |  |  | 4 | RADIAL
AD01 | Montara_Topside | FPSO | Compressed Air (63) | Pipework | 50-AI-63007-01E01 | 39 | FPSO 2015 | Pipe Wall Thickness | 8963 | All fittings CAST. Readings taken on piping directly adjacent to fitting. | 42061.38 | 42061.63 | [36 empty] | 5.35 | CML-39 | CML: type TBC | 3 | 47107 | 47716 | 2015-02-26 09:00 | 2.5 | 0.19532 | A4: Left Quadrant |  | 2.54 | 2.5 | 2.17375 | 5.2 | 9 O'Clock | 50 | 5.54 | 50-AI-63007-01E01 | 80 | 12 O'Clock | 3 O'Clock | 6 O'Clock | 9 O'Clock | 2.7 |  | 5.4 | 5.4 | 5.4 | 5.2 |  |  |  | 4 | RADIAL
AD01 | Montara_Topside | FPSO | Compressed Air (63) | Pipework | 50-AI-63007-01E01 | 40 | FPSO 2015 | Pipe Wall Thickness | 8964 | All fittings CAST. Readings taken on piping directly adjacent to fitting. | 42061.38 | 42061.63 | [36 empty] | 5.8 | CML-40 | CML: type TBC | 3 | 49474 | 50337 | 2015-02-26 09:00 | 2.5 | 0.13787 | A4: Left Quadrant |  | 2.54 | 2.5 | 2.17375 | 5.3 | 9 O'Clock | 50 | 5.54 | 50-AI-63007-01E01 | 80 | 12 O'Clock | 3 O'Clock | 6 O'Clock | 9 O'Clock | 2.8 |  | 5.5 | 6.3 | 6.1 | 5.3 |  |  |  | 4 | RADIAL
AD01 | Montara_Topside | FPSO | Compressed Air (63) | Pipework | 50-AI-63007-01E01 | 41 | FPSO 2015 | Pipe Wall Thickness | 8965 | All fittings CAST. Readings taken on piping directly adjacent to fitting. | 42061.38 | 42061.63 | [36 empty] | 5.55 | CML-41 | CML: type TBC | 3 | 49474 | 50337 | 2015-02-26 09:00 | 2.5 | 0.13787 | A3: Inside Quadrant |  | 2.54 | 2.5 | 2.17375 | 5.3 | 6 O'Clock | 50 | 5.54 | 50-AI-63007-01E01 | 80 | 12 O'Clock | 3 O'Clock | 6 O'Clock | 9 O'Clock | 2.8 |  | 5.5 | 5.4 | 5.3 | 6 |  |  |  | 4 | RADIAL
AD01 | Montara_Topside | FPSO | Compressed Air (63) | Pipework | 50-AI-63007-01E01 | 42 | FPSO 2015 | Pipe Wall Thickness | 8966 | All fittings CAST. Readings taken on piping directly adjacent to fitting. | 42061.38 | 42061.63 | [36 empty] | 5.425 | CML-42 | CML: type TBC | 3 | 55222 | 56703 | 2015-02-26 09:00 | 2.5 | 0.08042 | A1: Outside Quadrant |  | 2.54 | 2.5 | 2.17375 | 5.4 | 9 O'Clock | 50 | 5.54 | 50-AI-63007-01E01 | 80 | 12 O'Clock | 3 O'Clock | 6 O'Clock | 9 O'Clock | 2.9 |  | 5.4 | 5.4 | 5.5 | 5.4 |  |  |  | 4 | RADIAL
AD01 | Montara_Topside | FPSO | Compressed Air (63) | Pipework | 50-AI-63007-01E01 | 43 | FPSO 2015 | Pipe Wall Thickness | 8967 | All fittings CAST. Readings taken on piping directly adjacent to fitting. | 42061.38 | 42061.63 | [36 empty] | 5.425 | CML-43 | CML: type TBC | 3 | 49474 | 50337 | 2015-02-26 09:00 | 2.5 | 0.13787 | A4: Left Quadrant |  | 2.54 | 2.5 | 2.17375 | 5.3 | 9 O'Clock | 50 | 5.54 | 50-AI-63007-01E01 | 80 | 12 O'Clock | 3 O'Clock | 6 O'Clock | 9 O'Clock | 2.8 |  | 5.4 | 5.5 | 5.5 | 5.3 |  |  |  | 4 | RADIAL
AD01 | Montara_Topside | FPSO | Compressed Air (63) | Pipework | 50-AI-63007-01E01 | 44 | FPSO 2015 | Pipe Wall Thickness | 8968 | All fittings CAST. Readings taken on piping directly adjacent to fitting. | 42061.38 | 42061.63 | Check Corrosion Rate of 0.425mm/ yr | [35 empty] | 5.075 | CML-44 | CML: type TBC | 3 | 44036 | 44316 | 2015-02-26 09:00 | 2.5 | 0.4251 | A3: Inside Quadrant |  | 2.54 | 2.5 | 2.17375 | 4.8 | 6 O'Clock | 50 | 5.54 | 50-AI-63007-01E01 | 80 | 12 O'Clock | 3 O'Clock | 6 O'Clock | 9 O'Clock | 2.3 |  | 5.1 | 5.4 | 4.8 | 5 |  |  |  | 4 | RADIAL
AD01 | Montara_Topside | FPSO | Compressed Air (63) | Pipework | 50-AI-63007-01E01 | 45 | FPSO 2015 | Pipe Wall Thickness | 8969 | All fittings CAST. Readings taken on piping directly adjacent to fitting. | 42061.38 | 42061.63 | Check Corrosion Rate of 0.31mm/ yr | [35 empty] | 5.15 | CML-45 | CML: type TBC | 3 | 45002 | 45386 | 2015-02-26 09:00 | 2.5 | 0.31021 | A2: Right Quadrant |  | 2.54 | 2.5 | 2.17375 | 5 | 3 O'Clock | 50 | 5.54 | 50-AI-63007-01E01 | 80 | 12 O'Clock | 3 O'Clock | 6 O'Clock | 9 O'Clock | 2.5 |  | 5.2 | 5 | 5.2 | 5.2 |  |  |  | 4 | RADIAL
AD01 | Montara_Topside | FPSO | Compressed Air (63) | Pipework | 50-AI-63007-01E01 | 46 | FPSO 2015 | Pipe Wall Thickness | 8970 | All fittings CAST. Readings taken on piping directly adjacent to fitting. | 42061.38 | 42061.63 | Check Corrosion Rate of 0.425mm/ yr | [35 empty] | 5.125 | CML-46 | CML: type TBC | 3 | 44036 | 44316 | 2015-02-26 09:00 | 2.5 | 0.4251 | A2: Right Quadrant |  | 2.54 | 2.5 | 2.17375 | 4.8 | 9 O'Clock | 50 | 5.54 | 50-AI-63007-01E01 | 80 | 12 O'Clock | 3 O'Clock | 6 O'Clock | 9 O'Clock | 2.3 |  | 5.5 | 4.8 | 5.4 | 4.8 |  |  |  | 4 | RADIAL
AD01 | Montara_Topside | FPSO | Compressed Air (63) | Pipework | 50-AI-63007-01E01 | 47 | FPSO 2015 | Pipe Wall Thickness | 8971 | All fittings CAST. Readings taken on piping directly adjacent to fitting. | 42061.38 | 42061.63 | [36 empty] | 5.9 | CML-47 | CML: type TBC | 3 | 55222 | 56703 | 2015-02-26 09:00 | 2.5 | 0.08042 | A4: Left Quadrant |  | 2.54 | 2.5 | 2.17375 | 5.4 | 9 O'Clock | 50 | 5.54 | 50-AI-63007-01E01 | 80 | 12 O'Clock | 3 O'Clock | 6 O'Clock | 9 O'Clock | 2.9 |  | 5.7 | 6.2 | 6.3 | 5.4 |  |  |  | 4 | RADIAL
AD01 | Montara_Topside | FPSO | Compressed Air (63) | Pipework | 50-AI-63007-01E01 | 48 | FPSO 2015 | Pipe Wall Thickness | 8972 | All fittings CAST. Readings taken on piping directly adjacent to fitting. | 42061.38 | 42061.63 | [36 empty] | 5.475 | CML-48 | CML: type TBC | 3 | 45815 | 46286 | 2015-02-26 09:00 | 2.5 | 0.25276 | A2: Right Quadrant |  | 2.54 | 2.5 | 2.17375 | 5.1 | 9 O'Clock | 50 | 5.54 | 50-AI-63007-01E01 | 80 | 12 O'Clock | 3 O'Clock | 6 O'Clock | 9 O'Clock | 2.6 |  | 5.8 | 5.1 | 5.9 | 5.1 |  |  |  | 4 | RADIAL
AD01 | Montara_Topside | FPSO | Compressed Air (63) | Pipework | 50-AI-63007-01E01 | 49 | FPSO 2015 | Pipe Wall Thickness | 8973 | All fittings CAST. Readings taken on piping directly adjacent to fitting. | 42061.38 | 42061.63 | [36 empty] | 5.525 | CML-49 | CML: type TBC | 3 | 49474 | 50337 | 2015-02-26 09:00 | 2.5 | 0.13787 | A4: Left Quadrant |  | 2.54 | 2.5 | 2.17375 | 5.3 | 9 O'Clock | 50 | 5.54 | 50-AI-63007-01E01 | 80 | 12 O'Clock | 3 O'Clock | 6 O'Clock | 9 O'Clock | 2.8 |  | 5.5 | 5.5 | 5.8 | 5.3 |  |  |  | 4 | RADIAL
AD01 | Montara_Topside | FPSO | Compressed Air (63) | Pipework | 50-AI-63007-01E01 | 50 | FPSO 2015 | Pipe Wall Thickness | 8974 | All fittings CAST. Readings taken on piping directly adjacent to fitting. | 42061.38 | 42061.63 | [36 empty] | 5.6 | CML-50 | CML: type TBC | 3 | 55222 | 56703 | 2015-02-26 09:00 | 2.5 | 0.08042 | A1: Outside Quadrant |  | 2.54 | 2.5 | 2.17375 | 5.4 | 9 O'Clock | 50 | 5.54 | 50-AI-63007-01E01 | 80 | 12 O'Clock | 3 O'Clock | 6 O'Clock | 9 O'Clock | 2.9 |  | 5.4 | 5.5 | 6.1 | 5.4 |  |  |  | 4 | RADIAL
AD01 | Montara_Topside | FPSO | Compressed Air (63) | Pipework | 50-AI-63007-01E01 | 51 | FPSO 2015 | Pipe Wall Thickness | 8975 | All fittings CAST. Readings taken on piping directly adjacent to fitting. | 42061.38 | 42061.63 | Check Corrosion Rate of 0.712mm/ yr | [35 empty] | 4.95 | CML-51 | CML: type TBC | 3 | 42983 | 43150 | 2015-02-26 09:00 | 2.5 | 0.71234 | A3: Inside Quadrant |  | 2.54 | 2.5 | 2.17375 | 4.3 | 6 O'Clock | 50 | 5.54 | 50-AI-63007-01E01 | 80 | 12 O'Clock | 3 O'Clock | 6 O'Clock | 9 O'Clock | 1.8 |  | 5.2 | 5.2 | 4.3 | 5.1 |  |  |  | 4 | RADIAL
AD01 | Montara_Topside | FPSO | Compressed Air (63) | Pipework | 50-AI-63007-01E01 | 52 | FPSO 2015 | Pipe Wall Thickness | 8976 | All fittings CAST. Readings taken on piping directly adjacent to fitting. | 42061.38 | 42061.63 | [36 empty] | 5.65 | CML-52 | CML: type TBC | 3 | 55222 | 56703 | 2015-02-26 09:00 | 2.5 | 0.08042 | A3: Inside Quadrant |  | 2.54 | 2.5 | 2.17375 | 5.4 | 9 O'Clock | 50 | 5.54 | 50-AI-63007-01E01 | 80 | 12 O'Clock | 3 O'Clock | 6 O'Clock | 9 O'Clock | 2.9 |  | 5.9 | 5.9 | 5.4 | 5.4 |  |  |  | 4 | RADIAL
AD01 | Montara_Topside | FPSO | Compressed Air (63) | Pipework | 50-AI-63007-01E01 | 53 | FPSO 2015 | Pipe Wall Thickness | 8977 | All fittings CAST. Readings taken on piping directly adjacent to fitting. | 42061.38 | 42061.63 | [36 empty] | 5.325 | CML-53 | CML: type TBC | 3 | 47107 | 47716 | 2015-02-26 09:00 | 2.5 | 0.19532 | A3: Inside Quadrant |  | 2.54 | 2.5 | 2.17375 | 5.2 | 6 O'Clock | 50 | 5.54 | 50-AI-63007-01E01 | 80 | 12 O'Clock | 3 O'Clock | 6 O'Clock | 9 O'Clock | 2.7 |  | 5.4 | 5.3 | 5.2 | 5.4 |  |  |  | 4 | RADIAL
AD01 | Montara_Topside | FPSO | Compressed Air (63) | Pipework | 50-AI-63007-01E01 | 54 | FPSO 2015 | Pipe Wall Thickness | 8978 | All fittings CAST. Readings taken on piping directly adjacent to fitting. | 42061.38 | 42061.63 | Check Corrosion Rate of 0.31mm/ yr | [35 empty] | 5.6 | CML-54 | CML: type TBC | 3 | 45002 | 45386 | 2015-02-26 09:00 | 2.5 | 0.31021 | A1: Outside Quadrant |  | 2.54 | 2.5 | 2.17375 | 5 | 12 O'Clock | 50 | 5.54 | 50-AI-63007-01E01 | 80 | 12 O'Clock | 3 O'Clock | 6 O'Clock | 9 O'Clock | 2.5 |  | 5 | 5.5 | 6 | 5.9 |  |  |  | 4 | RADIAL
AD01 | Montara_Topside | FPSO | Compressed Air (63) | Pipework | 50-AI-63007-01E01 | 55 | FPSO 2015 | Pipe Wall Thickness | 8979 | All fittings CAST. Readings taken on piping directly adjacent to fitting. | 42061.38 | 42061.63 | Check Corrosion Rate of 0.31mm/ yr | [35 empty] | 5.275 | CML-55 | CML: type TBC | 3 | 45002 | 45386 | 2015-02-26 09:00 | 2.5 | 0.31021 | A3: Inside Quadrant |  | 2.54 | 2.5 | 2.17375 | 5 | 6 O'Clock | 50 | 5.54 | 50-AI-63007-01E01 | 80 | 12 O'Clock | 3 O'Clock | 6 O'Clock | 9 O'Clock | 2.5 |  | 5.1 | 5.3 | 5 | 5.7 |  |  |  | 4 | RADIAL
AD01 | Montara_Topside | FPSO | Compressed Air (63) | Pipework | 50-AI-63007-01E01 | 56 | FPSO 2015 | Pipe Wall Thickness | 8980 | All fittings CAST. Readings taken on piping directly adjacent to fitting. | 42061.38 | 42061.63 | Check Corrosion Rate of 0.368mm/ yr | [35 empty] | 5.325 | CML-56 | CML: type TBC | 3 | 44444 | 44767 | 2015-02-26 09:00 | 2.5 | 0.36766 | A3: Inside Quadrant |  | 2.54 | 2.5 | 2.17375 | 4.9 | 6 O'Clock | 50 | 5.54 | 50-AI-63007-01E01 | 80 | 12 O'Clock | 3 O'Clock | 6 O'Clock | 9 O'Clock | 2.4 |  | 5.3 | 5.3 | 4.9 | 5.8 |  |  |  | 4 | RADIAL
AD01 | Montara_Topside | FPSO | Compressed Air (63) | Pipework | 50-AI-63007-01E01 | 57 | FPSO 2015 | Pipe Wall Thickness | 8981 | All fittings CAST. Readings taken on piping directly adjacent to fitting. | 42061.38 | 42061.63 | Check Corrosion Rate of 0.31mm/ yr | [35 empty] | 5.25 | CML-57 | CML: type TBC | 3 | 45002 | 45386 | 2015-02-26 09:00 | 2.5 | 0.31021 | A1: Outside Quadrant |  | 2.54 | 2.5 | 2.17375 | 5 | 12 O'Clock | 50 | 5.54 | 50-AI-63007-01E01 | 80 | 12 O'Clock | 3 O'Clock | 6 O'Clock | 9 O'Clock | 2.5 |  | 5 | 5.1 | 5.1 | 5.8 |  |  |  | 4 | RADIAL
AD01 | Montara_Topside | FPSO | Compressed Air (63) | Pipework | 50-AI-63007-01E01 | 58 | FPSO 2015 | Pipe Wall Thickness | 8982 | All fittings CAST. Readings taken on piping directly adjacent to fitting. | 42061.38 | 42061.63 | [36 empty] | 5.65 | CML-58 | CML: type TBC | 3 | 49474 | 50337 | 2015-02-26 09:00 | 2.5 | 0.13787 | A4: Left Quadrant |  | 2.54 | 2.5 | 2.17375 | 5.3 | 9 O'Clock | 50 | 5.54 | 50-AI-63007-01E01 | 80 | 12 O'Clock | 3 O'Clock | 6 O'Clock | 9 O'Clock | 2.8 |  | 5.4 | 6 | 5.9 | 5.3 |  |  |  | 4 | RADIAL
AD01 | Montara_Topside | FPSO | Compressed Air (63) | Pipework | 50-AI-63007-01E01 | 59 | FPSO 2015 | Pipe Wall Thickness | 8983 | All fittings CAST. Readings taken on piping directly adjacent to fitting. | 42061.38 | 42061.63 | [36 empty] | 5.25 | CML-59 | CML: type TBC | 3 | 45815 | 46286 | 2015-02-26 09:00 | 2.5 | 0.25276 | A1: Outside Quadrant |  | 2.54 | 2.5 | 2.17375 | 5.1 | 12 O'Clock | 50 | 5.54 | 50-AI-63007-01E01 | 80 | 12 O'Clock | 3 O'Clock | 6 O'Clock | 9 O'Clock | 2.6 |  | 5.1 | 5.3 | 5.4 | 5.2 |  |  |  | 4 | RADIAL
AD01 | Montara_Topside | FPSO | Compressed Air (63) | Pipework | 50-AI-63007-01E01 | 60 | FPSO 2015 | Pipe Wall Thickness | 8984 | All fittings CAST. Readings taken on piping directly adjacent to fitting. | 42061.38 | 42061.63 | Check Corrosion Rate of 0.368mm/ yr | [35 empty] | 5.175 | CML-60 | CML: type TBC | 3 | 44444 | 44767 | 2015-02-26 09:00 | 2.5 | 0.36766 | A1: Outside Quadrant |  | 2.54 | 2.5 | 2.17375 | 4.9 | 12 O'Clock | 50 | 5.54 | 50-AI-63007-01E01 | 80 | 12 O'Clock | 3 O'Clock | 6 O'Clock | 9 O'Clock | 2.4 |  | 4.9 | 5.3 | 5.1 | 5.4 |  |  |  | 4 | RADIAL
AD01 | Montara_Topside | FPSO | Compressed Air (63) | Pipework | 50-AI-63007-01E01 | 61 | FPSO 2015 | Pipe Wall Thickness | 8985 | All fittings CAST. Readings taken on piping directly adjacent to fitting. | 42061.38 | 42061.63 | Check Corrosion Rate of 0.31mm/ yr | [35 empty] | 5.1 | CML-61 | CML: type TBC | 3 | 45002 | 45386 | 2015-02-26 09:00 | 2.5 | 0.31021 | A2: Right Quadrant |  | 2.54 | 2.5 | 2.17375 | 5 | 9 O'Clock | 50 | 5.54 | 50-AI-63007-01E01 | 80 | 12 O'Clock | 3 O'Clock | 6 O'Clock | 9 O'Clock | 2.5 |  | 5.3 | 5 | 5.1 | 5 |  |  |  | 4 | RADIAL
AD01 | Montara_Topside | FPSO | Compressed Air (63) | Pipework | 50-AI-63007-01E01 | 62 | FPSO 2015 | Pipe Wall Thickness | 8986 | All fittings CAST. Readings taken on piping directly adjacent to fitting. | 42061.38 | 42061.63 | [36 empty] | 5.35 | CML-62 | CML: type TBC | 3 | 45815 | 46286 | 2015-02-26 09:00 | 2.5 | 0.25276 | A1: Outside Quadrant |  | 2.54 | 2.5 | 2.17375 | 5.1 | 12 O'Clock | 50 | 5.54 | 50-AI-63007-01E01 | 80 | 12 O'Clock | 3 O'Clock | 6 O'Clock | 9 O'Clock | 2.6 |  | 5.1 | 5.4 | 5.4 | 5.5 |  |  |  | 4 | RADIAL
AD01 | Montara_Topside | FPSO | Compressed Air (63) | Pipework | 50-AI-63007-01E01 | 63 | FPSO 2015 | Pipe Wall Thickness | 8987 | All fittings CAST. Readings taken on piping directly adjacent to fitting. | 42061.38 | 42061.625 | Check Corrosion Rate of 0.368mm/ yr | [35 empty] | 5.575 | CML-63 | CML: type TBC | 3 | 44444 | 44767 | 2015-02-26 09:00 | 2.5 | 0.36766 | A4: Left Quadrant |  | 2.54 | 2.5 | 2.17375 | 4.9 | 9 O'Clock | 50 | 5.54 | 50-AI-63007-01E01 | 80 | 12 O'Clock | 3 O'Clock | 6 O'Clock | 9 O'Clock | 2.4 |  | 6 | 6 | 5.4 | 4.9 |  |  |  | 4 | RADIAL
AD01 | Montara_Topside | FPSO | Compressed Air (63) | Pipework | 50-AI-63007-01E01 | 64 | FPSO 2015 | Pipe Wall Thickness | 8988 | All fittings CAST. Readings taken on piping directly adjacent to fitting. | 42061.38 | 42061.63 | [36 empty] | 5.45 | CML-64 | CML: type TBC | 3 | 55222 | 56703 | 2015-02-26 09:00 | 2.5 | 0.08042 | A1: Outside Quadrant |  | 2.54 | 2.5 | 2.17375 | 5.4 | 6 O'Clock | 50 | 5.54 | 50-AI-63007-01E01 | 80 | 12 O'Clock | 3 O'Clock | 6 O'Clock | 9 O'Clock | 2.9 |  | 5.4 | 5.4 | 5.4 | 5.6 |  |  |  | 4 | RADIAL
AD01 | Montara_Topside | FPSO | Compressed Air (63) | Pipework | 50-AI-63009-01E01 | 1 | FPSO 2015 | Pipe Wall Thickness | 8523 | All fittings CAST. Readings taken on piping directly adjacent to fitting. | 42038.31 | 42038.63 | [36 empty] | 5.875 | CML-1 | CML: type TBC | 3 | 87961 | 92955 | 2015-02-03 07:30 | 2.5 | 0.02384 | A4: Left Quadrant |  | 2.54 | 2.5 | 2.17375 | 5.5 | 9 O'Clock | 50 | 5.54 | 50-AI-63009-01E01 | 80 | 12 O'Clock | 3 O'Clock | 6 O'Clock | 9 O'Clock | 3 |  | 5.9 | 6.3 | 5.8 | 5.5 |  |  |  | 4 | RADIAL
AD01 | Montara_Topside | FPSO | Compressed Air (63) | Pipework | 50-AI-63009-01E01 | 2 | FPSO 2015 | Pipe Wall Thickness | 8524 | All fittings CAST. Readings taken on piping directly adjacent to fitting. | 42038.31 | 42038.63 | [36 empty] | 6.175 | CML-2 | CML: type TBC | 3 | 87961 | 92955 | 2015-02-03 07:30 | 2.5 | 0.02384 | A1: Outside Quadrant |  | 2.54 | 2.5 | 2.17375 | 5.5 | 12 O'Clock | 50 | 5.54 | 50-AI-63009-01E01 | 80 | 12 O'Clock | 3 O'Clock | 6 O'Clock | 9 O'Clock | 3 |  | 5.5 | 6.2 | 6.5 | 6.5 |  |  |  | 4 | RADIAL
AD01 | Montara_Topside | FPSO | Compressed Air (63) | Pipework | 50-AI-63009-01E01 | 3 | FPSO 2015 | Pipe Wall Thickness | 8525 | All fittings CAST. Readings taken on piping directly adjacent to fitting. | 42038.31 | 42038.63 | [36 empty] | 5.6 | CML-3 | CML: type TBC | 3 | 87961 | 92955 | 2015-02-03 07:30 | 2.5 | 0.02384 | A1: Outside Quadrant |  | 2.54 | 2.5 | 2.17375 | 5.5 | 9 O'Clock | 50 | 5.54 | 50-AI-63009-01E01 | 80 | 12 O'Clock | 3 O'Clock | 6 O'Clock | 9 O'Clock | 3 |  | 5.5 | 5.7 | 5.7 | 5.5 |  |  |  | 4 | RADIAL
AD01 | Montara_Topside | FPSO | Compressed Air (63) | Pipework | 50-AI-63009-01E01 | 4 | FPSO 2015 | Pipe Wall Thickness | 8526 | All fittings CAST. Readings taken on piping directly adjacent to fitting. | 42038.31 | 42038.63 | [36 empty] | 6.8 | CML-4 | CML: type TBC | 3 | 52528 | 53720 | 2015-02-03 07:30 | 2.5 | 0 | A4: Left Quadrant |  | 2.54 | 2.5 | 2.17375 | 6.5 | 9 O'Clock | 50 | 5.54 | 50-AI-63009-01E01 | 80 | 12 O'Clock | 3 O'Clock | 6 O'Clock | 9 O'Clock | 4 |  | 7.1 | 6.8 | 6.8 | 6.5 |  |  |  | 4 | RADIAL
AD01 | Montara_Topside | FPSO | Compressed Air (63) | Pipework | 50-AI-63009-01E01 | 5 | FPSO 2015 | Pipe Wall Thickness | 8527 | All fittings CAST. Readings taken on piping directly adjacent to fitting. | 42038.31 | 42038.63 | [36 empty] | 6.525 | CML-5 | CML: type TBC | 3 | 52528 | 53720 | 2015-02-03 07:30 | 2.5 | 0 | A1: Outside Quadrant |  | 2.54 | 2.5 | 2.17375 | 6.3 | 12 O'Clock | 50 | 5.54 | 50-AI-63009-01E01 | 80 | 12 O'Clock | 3 O'Clock | 6 O'Clock | 9 O'Clock | 3.8 |  | 6.3 | 6.7 | 6.6 | 6.5 |  |  |  | 4 | RADIAL
AD01 | Montara_Topside | FPSO | Compressed Air (63) | Pipework | 50-AI-63009-01E01 | 6 | FPSO 2015 | Pipe Wall Thickness | 8528 | All fittings CAST. Readings taken on piping directly adjacent to fitting. | 42038.31 | 42038.63 | [36 empty] | 6.125 | CML-6 | CML: type TBC | 3 | 52528 | 53720 | 2015-02-03 07:30 | 2.5 | 0 | A1: Outside Quadrant |  | 2.54 | 2.5 | 2.17375 | 6 | 12 O'Clock | 50 | 5.54 | 50-AI-63009-01E01 | 80 | 12 O'Clock | 3 O'Clock | 6 O'Clock | 9 O'Clock | 3.5 |  | 6 | 6.2 | 6.2 | 6.1 |  |  |  | 4 | RADIAL
AD01 | Montara_Topside | FPSO | Compressed Air (63) | Pipework | 50-AI-63009-01E01 | 7 | FPSO 2015 | Pipe Wall Thickness | 8529 | All fittings CAST. Readings taken on piping directly adjacent to fitting. | 42038.31 | 42038.63 | [36 empty] | 6.525 | CML-7 | CML: type TBC | 3 | 52528 | 53720 | 2015-02-03 07:30 | 2.5 | 0 | A2: Right Quadrant |  | 2.54 | 2.5 | 2.17375 | 6.1 | 3 O'Clock | 50 | 5.54 | 50-AI-63009-01E01 | 80 | 12 O'Clock | 3 O'Clock | 6 O'Clock | 9 O'Clock | 3.6 |  | 6.2 | 6.1 | 6.9 | 6.9 |  |  |  | 4 | RADIAL
AD01 | Montara_Topside | FPSO | Compressed Air (63) | Pipework | 50-AI-63009-01E01 | 8 | FPSO 2015 | Pipe Wall Thickness | 8530 | All fittings CAST. Readings taken on piping directly adjacent to fitting. | 42038.31 | 42038.63 | [36 empty] | 6.825 | CML-8 | CML: type TBC | 3 | 52528 | 53720 | 2015-02-03 07:30 | 2.5 | 0 | A4: Left Quadrant |  | 2.54 | 2.5 | 2.17375 | 6.7 | 9 O'Clock | 50 | 5.54 | 50-AI-63009-01E01 | 80 | 12 O'Clock | 3 O'Clock | 6 O'Clock | 9 O'Clock | 4.2 |  | 7 | 6.8 | 6.8 | 6.7 |  |  |  | 4 | RADIAL
AD01 | Montara_Topside | FPSO | Compressed Air (63) | Pipework | 50-AI-63009-01E01 | 9 | FPSO 2015 | Pipe Wall Thickness | 8531 | All fittings CAST. Readings taken on piping directly adjacent to fitting. | 42038.31 | 42038.63 | [36 empty] | 6.4 | CML-9 | CML: type TBC | 3 | 52528 | 53720 | 2015-02-03 07:30 | 2.5 | 0 | A1: Outside Quadrant |  | 2.54 | 2.5 | 2.17375 | 6.2 | 12 O'Clock | 50 | 5.54 | 50-AI-63009-01E01 | 80 | 12 O'Clock | 3 O'Clock | 6 O'Clock | 9 O'Clock | 3.7 |  | 6.2 | 6.8 | 6.3 | 6.3 |  |  |  | 4 | RADIAL
AD01 | Montara_Topside | FPSO | Compressed Air (63) | Pipework | 50-AI-63009-01E01 | 10 | FPSO 2015 | Pipe Wall Thickness | 8532 | All fittings CAST. Readings taken on piping directly adjacent to fitting. | 42038.31 | 42038.63 | [36 empty] | 6.275 | CML-10 | CML: type TBC | 3 | 52528 | 53720 | 2015-02-03 07:30 | 2.5 | 0 | A1: Outside Quadrant |  | 2.54 | 2.5 | 2.17375 | 6 | 3 O'Clock | 50 | 5.54 | 50-AI-63009-01E01 | 80 | 12 O'Clock | 3 O'Clock | 6 O'Clock | 9 O'Clock | 3.5 |  | 6 | 6 | 6.8 | 6.3 |  |  |  | 4 | RADIAL
AD01 | Montara_Topside | FPSO | Compressed Air (63) | Pipework | 50-AI-63009-01E01 | 11 | FPSO 2015 | Pipe Wall Thickness | 8533 | All fittings CAST. Readings taken on piping directly adjacent to fitting. | 42038.31 | 42038.625 | [36 empty] | 6.275 | CML-11 | CML: type TBC | 3 | 52528 | 53720 | 2015-02-03 07:30 | 2.5 | 0 | A1: Outside Quadrant |  | 2.54 | 2.5 | 2.17375 | 5.9 | 12 O'Clock | 50 | 5.54 | 50-AI-63009-01E01 | 80 | 12 O'Clock | 3 O'Clock | 6 O'Clock | 9 O'Clock | 3.4 |  | 5.9 | 6 | 6.2 | 7 |  |  |  | 4 | RADIAL
AD01 | Montara_Topside | FPSO | Compressed Air (63) | Pipework | 50-AI-63009-01E01 | 12 | FPSO 2015 | Pipe Wall Thickness | 8534 | All fittings CAST. Readings taken on piping directly adjacent to fitting. | 42038.31 | 42038.63 | [36 empty] | 6.15 | CML-12 | CML: type TBC | 3 | 52528 | 53720 | 2015-02-03 07:30 | 2.5 | 0 | A4: Left Quadrant |  | 2.54 | 2.5 | 2.17375 | 5.9 | 9 O'Clock | 50 | 5.54 | 50-AI-63009-01E01 | 80 | 12 O'Clock | 3 O'Clock | 6 O'Clock | 9 O'Clock | 3.4 |  | 6.6 | 6.1 | 6 | 5.9 |  |  |  | 4 | RADIAL
AD01 | Montara_Topside | FPSO | Compressed Air (63) | Pipework | 50-AI-63010-01E01 | 1 | FPSO 2015 | Pipe Wall Thickness | 8771 |  | 42050.54 | 42050.58 | [36 empty] | 8.825 | CML-1 | CML: type TBC | 3 | 52528 | 53720 | 2015-02-15 13:00 | 2.5 | 0 | A4: Left Quadrant |  | 2.54 | 2.5 | 2.17375 | 8.5 | 9 O'Clock | 50 | 5.54 | 50-AI-63010-01E01 | 80 | 12 O'Clock | 3 O'Clock | 6 O'Clock | 9 O'Clock | 6 |  | 9.2 | 8.8 | 8.8 | 8.5 |  |  |  | 4 | RADIAL
AD01 | Montara_Topside | FPSO | Compressed Air (63) | Pipework | 50-AI-63010-01E01 | 2 | FPSO 2015 | Pipe Wall Thickness | 8772 |  | 42050.54 | 42050.58 | [36 empty] | 5.75 | CML-2 | CML: type TBC | 3 | 54987 | 56442 | 2015-02-15 13:00 | 2.5 | 0.08182 | A4: Left Quadrant |  | 2.54 | 2.5 | 2.17375 | 5.4 | 9 O'Clock | 50 | 5.54 | 50-AI-63010-01E01 | 80 | 12 O'Clock | 3 O'Clock | 6 O'Clock | 9 O'Clock | 2.9 |  | 6.1 | 5.5 | 6 | 5.4 |  |  |  | 4 | RADIAL
AD01 | Montara_Topside | FPSO | Compressed Air (63) | Pipework | 50-AI-63010-01E01 | 3 | FPSO 2015 | Pipe Wall Thickness | 8773 |  | 42050.54 | 42050.58 | [36 empty] | 5.825 | CML-3 | CML: type TBC | 3 | 88891 | 93985 | 2015-02-15 13:00 | 2.5 | 0.02338 | A1: Outside Quadrant |  | 2.54 | 2.5 | 2.17375 | 5.5 | 12 O'Clock | 50 | 5.54 | 50-AI-63010-01E01 | 80 | 12 O'Clock | 3 O'Clock | 6 O'Clock | 9 O'Clock | 3 |  | 5.5 | 5.6 | 6.1 | 6.1 |  |  |  | 4 | RADIAL
AD01 | Montara_Topside | FPSO | Compressed Air (63) | Pipework | 50-AI-63010-01E01 | 4 | FPSO 2015 | Pipe Wall Thickness | 8774 |  | 42050.54 | 42050.58 | [36 empty] | 6.2 | CML-4 | CML: type TBC | 3 | 52528 | 53720 | 2015-02-15 13:00 | 2.5 | 0 | A3: Inside Quadrant |  | 2.54 | 2.5 | 2.17375 | 6.1 | 9 O'Clock | 50 | 5.54 | 50-AI-63010-01E01 | 80 | 12 O'Clock | 3 O'Clock | 6 O'Clock | 9 O'Clock | 3.6 |  | 6.4 | 6.2 | 6.1 | 6.1 |  |  |  | 4 | RADIAL
AD01 | Montara_Topside | FPSO | Compressed Air (63) | Pipework | 50-AI-63010-01E01 | 5 | FPSO 2015 | Pipe Wall Thickness | 8775 |  | 42050.54 | 42050.58 | [36 empty] | 6.3 | CML-5 | CML: type TBC | 3 | 52528 | 53720 | 2015-02-15 13:00 | 2.5 | 0 | A3: Inside Quadrant |  | 2.54 | 2.5 | 2.17375 | 6.1 | 6 O'Clock | 50 | 5.54 | 50-AI-63010-01E01 | 80 | 12 O'Clock | 3 O'Clock | 6 O'Clock | 9 O'Clock | 3.6 |  | 6.5 | 6.3 | 6.1 | 6.3 |  |  |  | 4 | RADIAL
AD01 | Montara_Topside | FPSO | Compressed Air (63) | Pipework | 50-AI-63010-01E01 | 6 | FPSO 2015 | Pipe Wall Thickness | 8776 |  | 42050.54 | 42050.58 | [36 empty] | 5.7 | CML-6 | CML: type TBC | 3 | 88891 | 93985 | 2015-02-15 13:00 | 2.5 | 0.02338 | A1: Outside Quadrant |  | 2.54 | 2.5 | 2.17375 | 5.5 | 6 O'Clock | 50 | 5.54 | 50-AI-63010-01E01 | 80 | 12 O'Clock | 3 O'Clock | 6 O'Clock | 9 O'Clock | 3 |  | 5.5 | 6.1 | 5.5 | 5.7 |  |  |  | 4 | RADIAL
AD01 | Montara_Topside | FPSO | Compressed Air (63) | Pipework | 50-AI-63011-01E01 | 1 | FPSO 2015 | Pipe Wall Thickness | 8338 |  | 42032.31 | 42032.63 | [36 empty] | 6.275 | CML-1 | CML: type TBC | 3 | 52528 | 53720 | 2015-01-28 07:30 | 2.5 | 0 | A1: Outside Quadrant |  | 2.54 | 2.5 | 2.17375 | 6.1 | 12 O'Clock | 50 | 5.54 | 50-AI-63011-01E01 | 80 | 12 O'Clock | 3 O'Clock | 6 O'Clock | 9 O'Clock | 3.6 |  | 6.1 | 6.4 | 6.3 | 6.3 |  |  |  | 4 | RADIAL
AD01 | Montara_Topside | FPSO | Compressed Air (63) | Pipework | 50-AI-63011-01E01 | 2 | FPSO 2015 | Pipe Wall Thickness | 8339 | All fittings CAST. Readings taken on piping directly adjacent to fitting. | 42032.31 | 42032.63 | [36 empty] | 5.95 | CML-2 | CML: type TBC | 3 | 54591 | 56004 | 2015-01-28 07:30 | 2.5 | 0.08428 | A2: Right Quadrant |  | 2.54 | 2.5 | 2.17375 | 5.4 | 3 O'Clock | 50 | 5.54 | 50-AI-63011-01E01 | 80 | 12 O'Clock | 3 O'Clock | 6 O'Clock | 9 O'Clock | 2.9 |  | 6.1 | 5.4 | 6.2 | 6.1 |  |  |  | 4 | RADIAL
AD01 | Montara_Topside | FPSO | Compressed Air (63) | Pipework | 50-AI-63011-01E01 | 3 | FPSO 2015 | Pipe Wall Thickness | 8340 | All fittings CAST. Readings taken on piping directly adjacent to fitting. | 42032.31 | 42032.63 | [36 empty] | 6.475 | CML-3 | CML: type TBC | 3 | 52528 | 53720 | 2015-01-28 07:30 | 2.5 | 0 | A2: Right Quadrant |  | 2.54 | 2.5 | 2.17375 | 6.4 | 6 O'Clock | 50 | 5.54 | 50-AI-63011-01E01 | 80 | 12 O'Clock | 3 O'Clock | 6 O'Clock | 9 O'Clock | 3.9 |  | 6.5 | 6.4 | 6.4 | 6.6 |  |  |  | 4 | RADIAL
AD01 | Montara_Topside | FPSO | Compressed Air (63) | Pipework | 50-AI-63011-01E01 | 4 | FPSO 2015 | Pipe Wall Thickness | 8341 | All fittings CAST. Readings taken on piping directly adjacent to fitting. | 42032.31 | 42032.63 | [36 empty] | 6.3 | CML-4 | CML: type TBC | 3 | 52528 | 53720 | 2015-01-28 07:30 | 2.5 | 0 | A3: Inside Quadrant |  | 2.54 | 2.5 | 2.17375 | 5.7 | 6 O'Clock | 50 | 5.54 | 50-AI-63011-01E01 | 80 | 12 O'Clock | 3 O'Clock | 6 O'Clock | 9 O'Clock | 3.2 |  | 6.6 | 6.4 | 5.7 | 6.5 |  |  |  | 4 | RADIAL
AD01 | Montara_Topside | FPSO | Compressed Air (63) | Pipework | 50-AI-63012-01E01 | 1 | FPSO 2015 | Pipe Wall Thickness | 8451 | All fittings CAST. Readings taken on piping directly adjacent to fitting. | 42036.31 | 42036.63 | [36 empty] | 5.825 | CML-1 | CML: type TBC | 3 | 52528 | 53720 | 2015-02-01 07:30 | 2.5 | 0 | A4: Left Quadrant |  | 2.54 | 2.5 | 2.17375 | 5.7 | 9 O'Clock | 50 | 5.54 | 50-AI-63012-01E01 | 80 | 12 O'Clock | 3 O'Clock | 6 O'Clock | 9 O'Clock | 3.2 |  | 5.8 | 5.9 | 5.9 | 5.7 |  |  |  | 4 | RADIAL
AD01 | Montara_Topside | FPSO | Compressed Air (63) | Pipework | 50-AI-63012-01E01 | 2 | FPSO 2015 | Pipe Wall Thickness | 8452 | All fittings CAST. Readings taken on piping directly adjacent to fitting. | 42036.31 | 42036.63 | [36 empty] | 5.85 | CML-2 | CML: type TBC | 3 | 87809 | 92787 | 2015-02-01 07:30 | 2.5 | 0.02392 | A4: Left Quadrant |  | 2.54 | 2.5 | 2.17375 | 5.5 | 9 O'Clock | 50 | 5.54 | 50-AI-63012-01E01 | 80 | 12 O'Clock | 3 O'Clock | 6 O'Clock | 9 O'Clock | 3 |  | 5.8 | 6.4 | 5.7 | 5.5 |  |  |  | 4 | RADIAL
AD01 | Montara_Topside | FPSO | Compressed Air (63) | Pipework | 50-AI-63012-01E01 | 3 | FPSO 2015 | Pipe Wall Thickness | 8453 | All fittings CAST. Readings taken on piping directly adjacent to fitting. | 42036.31 | 42036.63 | [36 empty] | 5.925 | CML-3 | CML: type TBC | 3 | 87809 | 92787 | 2015-02-01 07:30 | 2.5 | 0.02392 | A3: Inside Quadrant |  | 2.54 | 2.5 | 2.17375 | 5.5 | 6 O'Clock | 50 | 5.54 | 50-AI-63012-01E01 | 80 | 12 O'Clock | 3 O'Clock | 6 O'Clock | 9 O'Clock | 3 |  | 5.9 | 5.8 | 5.5 | 6.5 |  |  |  | 4 | RADIAL
AD01 | Montara_Topside | FPSO | Compressed Air (63) | Pipework | 50-AI-63012-01E01 | 4 | FPSO 2015 | Pipe Wall Thickness | 8454 | All fittings CAST. Readings taken on piping directly adjacent to fitting. | 42036.31 | 42036.63 | [36 empty] | 6.45 | CML-4 | CML: type TBC | 3 | 52528 | 53720 | 2015-02-01 07:30 | 2.5 | 0 | A2: Right Quadrant |  | 2.54 | 2.5 | 2.17375 | 6.4 | 9 O'Clock | 50 | 5.54 | 50-AI-63012-01E01 | 80 | 12 O'Clock | 3 O'Clock | 6 O'Clock | 9 O'Clock | 3.9 |  | 6.5 | 6.4 | 6.5 | 6.4 |  |  |  | 4 | RADIAL
AD01 | Montara_Topside | FPSO | Compressed Air (63) | Pipework | 50-AI-63012-01E01 | 5 | FPSO 2015 | Pipe Wall Thickness | 8455 | All fittings CAST. Readings taken on piping directly adjacent to fitting. | 42036.31 | 42036.63 | [36 empty] | 6.325 | CML-5 | CML: type TBC | 3 | 52528 | 53720 | 2015-02-01 07:30 | 2.5 | 0 | A3: Inside Quadrant |  | 2.54 | 2.5 | 2.17375 | 5.8 | 6 O'Clock | 50 | 5.54 | 50-AI-63012-01E01 | 80 | 12 O'Clock | 3 O'Clock | 6 O'Clock | 9 O'Clock | 3.3 |  | 6.5 | 6.5 | 5.8 | 6.5 |  |  |  | 4 | RADIAL
AD01 | Montara_Topside | FPSO | Compressed Air (63) | Pipework | 50-AI-63012-01E01 | 6 | FPSO 2015 | Pipe Wall Thickness | 8456 | All fittings CAST. Readings taken on piping directly adjacent to fitting. | 42036.31 | 42036.63 | [36 empty] | 5.675 | CML-6 | CML: type TBC | 3 | 52528 | 53720 | 2015-02-01 07:30 | 2.5 | 0 | A3: Inside Quadrant |  | 2.54 | 2.5 | 2.17375 | 5.6 | 6 O'Clock | 50 | 5.54 | 50-AI-63012-01E01 | 80 | 12 O'Clock | 3 O'Clock | 6 O'Clock | 9 O'Clock | 3.1 |  | 5.7 | 5.7 | 5.6 | 5.7 |  |  |  | 4 | RADIAL
AD01 | Montara_Topside | FPSO | Compressed Air (63) | Pipework | 50-AI-63012-01E01 | 7 | FPSO 2015 | Pipe Wall Thickness | 8457 | All fittings CAST. Readings taken on piping directly adjacent to fitting. | 42036.31 | 42036.63 | [36 empty] | 5.875 | CML-7 | CML: type TBC | 3 | 52528 | 53720 | 2015-02-01 07:30 | 2.5 | 0 | A2: Right Quadrant |  | 2.54 | 2.5 | 2.17375 | 5.6 | 3 O'Clock | 50 | 5.54 | 50-AI-63012-01E01 | 80 | 12 O'Clock | 3 O'Clock | 6 O'Clock | 9 O'Clock | 3.1 |  | 5.7 | 5.6 | 6.4 | 5.8 |  |  |  | 4 | RADIAL
AD01 | Montara_Topside | FPSO | Compressed Air (63) | Pipework | 50-AI-63012-01E01 | 8 | FPSO 2015 | Pipe Wall Thickness | 8458 | All fittings CAST. Readings taken on piping directly adjacent to fitting. | 42036.31 | 42036.63 | [36 empty] | 6.25 | CML-8 | CML: type TBC | 3 | 52528 | 53720 | 2015-02-01 07:30 | 2.5 | 0 | A2: Right Quadrant |  | 2.54 | 2.5 | 2.17375 | 5.8 | 6 O'Clock | 50 | 5.54 | 50-AI-63012-01E01 | 80 | 12 O'Clock | 3 O'Clock | 6 O'Clock | 9 O'Clock | 3.3 |  | 6.7 | 5.8 | 5.8 | 6.7 |  |  |  | 4 | RADIAL
AD01 | Montara_Topside | FPSO | Compressed Air (63) | Pipework | 50-AI-63012-01E01 | 9 | FPSO 2015 | Pipe Wall Thickness | 8459 | All fittings CAST. Readings taken on piping directly adjacent to fitting. | 42036.31 | 42036.63 | [36 empty] | 6.1 | CML-9 | CML: type TBC | 3 | 52528 | 53720 | 2015-02-01 07:30 | 2.5 | 0 | A1: Outside Quadrant |  | 2.54 | 2.5 | 2.17375 | 5.8 | 3 O'Clock | 50 | 5.54 | 50-AI-63012-01E01 | 80 | 12 O'Clock | 3 O'Clock | 6 O'Clock | 9 O'Clock | 3.3 |  | 5.8 | 5.8 | 6.5 | 6.3 |  |  |  | 4 | RADIAL
AD01 | Montara_Topside | FPSO | Compressed Air (63) | Pipework | 50-AI-63012-01E01 | 10 | FPSO 2015 | Pipe Wall Thickness | 8460 | All fittings CAST. Readings taken on piping directly adjacent to fitting. | 42036.31 | 42036.63 | [36 empty] | 5.9 | CML-10 | CML: type TBC | 3 | 52528 | 53720 | 2015-02-01 07:30 | 2.5 | 0 | A3: Inside Quadrant |  | 2.54 | 2.5 | 2.17375 | 5.7 | 6 O'Clock | 50 | 5.54 | 50-AI-63012-01E01 | 80 | 12 O'Clock | 3 O'Clock | 6 O'Clock | 9 O'Clock | 3.2 |  | 6 | 6.1 | 5.7 | 5.8 |  |  |  | 4 | RADIAL
AD01 | Montara_Topside | FPSO | Compressed Air (63) | Pipework | 50-AI-63012-01E01 | 11 | FPSO 2015 | Pipe Wall Thickness | 8461 | All fittings CAST. Readings taken on piping directly adjacent to fitting. | 42036.31 | 42036.63 | [36 empty] | 5.95 | CML-11 | CML: type TBC | 3 | 52528 | 53720 | 2015-02-01 07:30 | 2.5 | 0 | A4: Left Quadrant |  | 2.54 | 2.5 | 2.17375 | 5.6 | 9 O'Clock | 50 | 5.54 | 50-AI-63012-01E01 | 80 | 12 O'Clock | 3 O'Clock | 6 O'Clock | 9 O'Clock | 3.1 |  | 5.8 | 5.7 | 6.7 | 5.6 |  |  |  | 4 | RADIAL
AD01 | Montara_Topside | FPSO | Compressed Air (63) | Pipework | 50-AI-63012-01E01 | 12 | FPSO 2015 | Pipe Wall Thickness | 8462 | All fittings CAST. Readings taken on piping directly adjacent to fitting. | 42036.31 | 42036.63 | [36 empty] | 5.8 | CML-12 | CML: type TBC | 3 | 52528 | 53720 | 2015-02-01 07:30 | 2.5 | 0 | A3: Inside Quadrant |  | 2.54 | 2.5 | 2.17375 | 5.7 | 6 O'Clock | 50 | 5.54 | 50-AI-63012-01E01 | 80 | 12 O'Clock | 3 O'Clock | 6 O'Clock | 9 O'Clock | 3.2 |  | 5.8 | 5.9 | 5.7 | 5.8 |  |  |  | 4 | RADIAL
AD01 | Montara_Topside | FPSO | Compressed Air (63) | Pipework | 50-AI-63013-01E01 | 1 | FPSO 2015 | Pipe Wall Thickness | 8300 | All fittings CAST. Readings taken on piping directly adjacent to fitting. | 42031.41 | 42031.63 | [36 empty] | 5.875 | CML-1 | CML: type TBC | 3 | 52528 | 53720 | 2015-01-27 09:45 | 2.5 | 0 | A3: Inside Quadrant |  | 2.54 | 2.5 | 2.17375 | 5.8 | 6 O'Clock | 50 | 5.54 | 50-AI-63013-01E01 | 80 | 12 O'Clock | 3 O'Clock | 6 O'Clock | 9 O'Clock | 3.3 |  | 5.9 | 5.9 | 5.8 | 5.9 |  |  |  | 4 | RADIAL
AD01 | Montara_Topside | FPSO | Compressed Air (63) | Pipework | 50-AI-63013-01E01 | 2 | FPSO 2015 | Pipe Wall Thickness | 8301 | All fittings CAST. Readings taken on piping directly adjacent to fitting. | 42031.41 | 42031.63 | [36 empty] | 6.3 | CML-2 | CML: type TBC | 3 | 52528 | 53720 | 2015-01-27 09:45 | 2.5 | 0 | A1: Outside Quadrant |  | 2.54 | 2.5 | 2.17375 | 5.7 | 12 O'Clock | 50 | 5.54 | 50-AI-63013-01E01 | 80 | 12 O'Clock | 3 O'Clock | 6 O'Clock | 9 O'Clock | 3.2 |  | 5.7 | 6 | 6.8 | 6.7 |  |  |  | 4 | RADIAL
AD01 | Montara_Topside | FPSO | Compressed Air (63) | Pipework | 50-AI-63013-01E01 | 3 | FPSO 2015 | Pipe Wall Thickness | 8302 | All fittings CAST. Readings taken on piping directly adjacent to fitting. | 42031.41 | 42031.63 | [36 empty] | 6.35 | CML-3 | CML: type TBC | 3 | 52528 | 53720 | 2015-01-27 09:45 | 2.5 | 0 | A4: Left Quadrant |  | 2.54 | 2.5 | 2.17375 | 5.9 | 9 O'Clock | 50 | 5.54 | 50-AI-63013-01E01 | 80 | 12 O'Clock | 3 O'Clock | 6 O'Clock | 9 O'Clock | 3.4 |  | 6.4 | 6.7 | 6.4 | 5.9 |  |  |  | 4 | RADIAL
AD01 | Montara_Topside | FPSO | Compressed Air (63) | Pipework | 50-AI-63013-01E01 | 4 | FPSO 2015 | Pipe Wall Thickness | 8303 | All fittings CAST. Readings taken on piping directly adjacent to fitting. | 42031.41 | 42031.63 | [36 empty] | 6.15 | CML-4 | CML: type TBC | 3 | 52528 | 53720 | 2015-01-27 09:45 | 2.5 | 0 | A4: Left Quadrant |  | 2.54 | 2.5 | 2.17375 | 5.6 | 9 O'Clock | 50 | 5.54 | 50-AI-63013-01E01 | 80 | 12 O'Clock | 3 O'Clock | 6 O'Clock | 9 O'Clock | 3.1 |  | 5.8 | 6.5 | 6.7 | 5.6 |  |  |  | 4 | RADIAL
AD01 | Montara_Topside | FPSO | Compressed Air (63) | Pipework | 50-AI-63030-01E01 | 1 | FPSO 2015 | Pipe Wall Thickness | 8342 | All fittings CAST. Readings taken on piping directly adjacent to fitting. | 42032.31 | 42032.63 | [36 empty] | 5.95 | CML-1 | CML: type TBC | 3 | 52528 | 53720 | 2015-01-28 07:30 | 2.5 | 0 | A1: Outside Quadrant |  | 2.54 | 2.5 | 2.17375 | 5.8 | 6 O'Clock | 50 | 5.54 | 50-AI-63030-01E01 | 80 | 12 O'Clock | 3 O'Clock | 6 O'Clock | 9 O'Clock | 3.3 |  | 5.8 | 5.8 | 5.8 | 6.4 |  |  |  | 4 | RADIAL
AD01 | Montara_Topside | FPSO | Compressed Air (63) | Pipework | 50-AI-63030-01E01 | 2 | FPSO 2015 | Pipe Wall Thickness | 8343 | All fittings CAST. Readings taken on piping directly adjacent to fitting. | 42032.31 | 42032.63 | [36 empty] | 6.5 | CML-2 | CML: type TBC | 3 | 52528 | 53720 | 2015-01-28 07:30 | 2.5 | 0 | A2: Right Quadrant |  | 2.54 | 2.5 | 2.17375 | 6.4 | 3 O'Clock | 50 | 5.54 | 50-AI-63030-01E01 | 80 | 12 O'Clock | 3 O'Clock | 6 O'Clock | 9 O'Clock | 3.9 |  | 6.6 | 6.4 | 6.5 | 6.5 |  |  |  | 4 | RADIAL
AD01 | Montara_Topside | FPSO | Compressed Air (63) | Pipework | 50-AI-63030-01E01 | 3 | FPSO 2015 | Pipe Wall Thickness | 8344 | All fittings CAST. Readings taken on piping directly adjacent to fitting. | 42032.31 | 42032.63 | [36 empty] | 5.975 | CML-3 | CML: type TBC | 3 | 52528 | 53720 | 2015-01-28 07:30 | 2.5 | 0 | A3: Inside Quadrant |  | 2.54 | 2.5 | 2.17375 | 5.8 | 9 O'Clock | 50 | 5.54 | 50-AI-63030-01E01 | 80 | 12 O'Clock | 3 O'Clock | 6 O'Clock | 9 O'Clock | 3.3 |  | 5.9 | 6.4 | 5.8 | 5.8 |  |  |  | 4 | RADIAL
AD01 | Montara_Topside | FPSO | Compressed Air (63) | Pipework | 50-AI-63030-01E01 | 4 | FPSO 2015 | Pipe Wall Thickness | 8345 | All fittings CAST. Readings taken on piping directly adjacent to fitting. | 42032.31 | 42032.63 | [36 empty] | 6.15 | CML-4 | CML: type TBC | 3 | 52528 | 53720 | 2015-01-28 07:30 | 2.5 | 0 | A4: Left Quadrant |  | 2.54 | 2.5 | 2.17375 | 5.8 | 9 O'Clock | 50 | 5.54 | 50-AI-63030-01E01 | 80 | 12 O'Clock | 3 O'Clock | 6 O'Clock | 9 O'Clock | 3.3 |  | 5.9 | 6.4 | 6.5 | 5.8 |  |  |  | 4 | RADIAL
AD01 | Montara_Topside | FPSO | Compressed Air (63) | Pipework | 50-AI-63030-01E01 | 5 | FPSO 2015 | Pipe Wall Thickness | 8346 | All fittings CAST. Readings taken on piping directly adjacent to fitting. | 42032.31 | 42032.63 | [36 empty] | 6.15 | CML-5 | CML: type TBC | 3 | 52528 | 53720 | 2015-01-28 07:30 | 2.5 | 0 | A1: Outside Quadrant |  | 2.54 | 2.5 | 2.17375 | 5.9 | 9 O'Clock | 50 | 5.54 | 50-AI-63030-01E01 | 80 | 12 O'Clock | 3 O'Clock | 6 O'Clock | 9 O'Clock | 3.4 |  | 5.9 | 6.4 | 6.4 | 5.9 |  |  |  | 4 | RADIAL
AD01 | Montara_Topside | FPSO | Compressed Air (63) | Pipework | 50-AI-63030-01E01 | 6 | FPSO 2015 | Pipe Wall Thickness | 8347 | All fittings CAST. Readings taken on piping directly adjacent to fitting. | 42032.31 | 42032.63 | [36 empty] | 6.25 | CML-6 | CML: type TBC | 3 | 52528 | 53720 | 2015-01-28 07:30 | 2.5 | 0 | A2: Right Quadrant |  | 2.54 | 2.5 | 2.17375 | 5.9 | 9 O'Clock | 50 | 5.54 | 50-AI-63030-01E01 | 80 | 12 O'Clock | 3 O'Clock | 6 O'Clock | 9 O'Clock | 3.4 |  | 6.5 | 5.9 | 6.7 | 5.9 |  |  |  | 4 | RADIAL
AD01 | Montara_Topside | FPSO | Compressed Air (63) | Pipework | 50-AI-63030-01E01 | 7 | FPSO 2015 | Pipe Wall Thickness | 8348 |  | 42032.31 | 42032.63 | [36 empty] | 5.775 | CML-7 | CML: type TBC | 3 | 52528 | 53720 | 2015-01-28 07:30 | 2.5 | 0 | A3: Inside Quadrant |  | 2.54 | 2.5 | 2.17375 | 5.7 | 9 O'Clock | 50 | 5.54 | 50-AI-63030-01E01 | 80 | 12 O'Clock | 3 O'Clock | 6 O'Clock | 9 O'Clock | 3.2 |  | 5.8 | 5.9 | 5.7 | 5.7 |  |  |  | 4 | RADIAL
AD01 | Montara_Topside | FPSO | Compressed Air (63) | Pipework | 50-AI-63030-01E01 | 8 | FPSO 2015 | Pipe Wall Thickness | 8349 | All fittings CAST. Readings taken on piping directly adjacent to fitting. | 42032.31 | 42032.63 | [36 empty] | 6 | CML-8 | CML: type TBC | 3 | 52528 | 53720 | 2015-01-28 07:30 | 2.5 | 0 | A3: Inside Quadrant |  | 2.54 | 2.5 | 2.17375 | 5.8 | 9 O'Clock | 50 | 5.54 | 50-AI-63030-01E01 | 80 | 12 O'Clock | 3 O'Clock | 6 O'Clock | 9 O'Clock | 3.3 |  | 5.9 | 6.5 | 5.8 | 5.8 |  |  |  | 4 | RADIAL
AD01 | Montara_Topside | FPSO | Compressed Air (63) | Pipework | 50-AI-63030-01E01 | 9 | FPSO 2015 | Pipe Wall Thickness | 8350 | All fittings CAST. Readings taken on piping directly adjacent to fitting. | 42032.31 | 42032.63 | [36 empty] | 5.925 | CML-9 | CML: type TBC | 3 | 52528 | 53720 | 2015-01-28 07:30 | 2.5 | 0 | A1: Outside Quadrant |  | 2.54 | 2.5 | 2.17375 | 5.7 | 6 O'Clock | 50 | 5.54 | 50-AI-63030-01E01 | 80 | 12 O'Clock | 3 O'Clock | 6 O'Clock | 9 O'Clock | 3.2 |  | 5.7 | 5.8 | 5.7 | 6.5 |  |  |  | 4 | RADIAL
AD01 | Montara_Topside | FPSO | Compressed Air (63) | Pipework | 50-AI-63031-01E01 | 1 | FPSO 2015 | Pipe Wall Thickness | 8395 |  | 42034.31 | 42034.63 | [36 empty] | 6.025 | CML-1 | CML: type TBC | 3 | 52528 | 53720 | 2015-01-30 07:30 | 2.5 | 0 | A1: Outside Quadrant |  | 2.54 | 2.5 | 2.17375 | 6 | 9 O'Clock | 50 | 5.54 | 50-AI-63031-01E01 | 80 | 12 O'Clock | 3 O'Clock | 6 O'Clock | 9 O'Clock | 3.5 |  | 6 | 6 | 6.1 | 6 |  |  |  | 4 | RADIAL
AD01 | Montara_Topside | FPSO | Compressed Air (63) | Pipework | 50-AI-63031-01E01 | 2 | FPSO 2015 | Pipe Wall Thickness | 8396 |  | 42034.31 | 42034.63 | [36 empty] | 6.475 | CML-2 | CML: type TBC | 3 | 52528 | 53720 | 2015-01-30 07:30 | 2.5 | 0 | A1: Outside Quadrant |  | 2.54 | 2.5 | 2.17375 | 6.2 | 12 O'Clock | 50 | 5.54 | 50-AI-63031-01E01 | 80 | 12 O'Clock | 3 O'Clock | 6 O'Clock | 9 O'Clock | 3.7 |  | 6.2 | 6.5 | 6.6 | 6.6 |  |  |  | 4 | RADIAL
AD01 | Montara_Topside | FPSO | Compressed Air (63) | Pipework | 50-AI-63034-01E01 | 1 | FPSO 2015 | Pipe Wall Thickness | 8573 | All fittings CAST. Readings taken on piping directly adjacent to fitting. | 42039.31 | 42039.63 | Check Corrosion Rate of 0.321mm/ yr | [35 empty] | 16.925 | CML-1 | CML: type TBC | 3 | 44878 | 45249 | 2015-02-04 07:30 | 2.5 | 0.32137 | A3: Inside Quadrant |  | 2.54 | 2.5 | 2.17375 | 5 | 6 O'Clock | 50 | 5.54 | 50-AI-63034-01E01 | 80 | 12 O'Clock | 3 O'Clock | 6 O'Clock | 9 O'Clock | 2.5 |  | 5.1 | 52 | 5 | 5.6 |  |  |  | 4 | RADIAL
AD01 | Montara_Topside | FPSO | Compressed Air (63) | Pipework | 50-AI-63034-01E01 | 2 | FPSO 2015 | Pipe Wall Thickness | 8574 | All fittings CAST. Readings taken on piping directly adjacent to fitting. | 42039.31 | 42039.63 | [36 empty] | 5.425 | CML-2 | CML: type TBC | 3 | 54743 | 56172 | 2015-02-04 07:30 | 2.5 | 0.08332 | A1: Outside Quadrant |  | 2.54 | 2.5 | 2.17375 | 5.4 | 9 O'Clock | 50 | 5.54 | 50-AI-63034-01E01 | 80 | 12 O'Clock | 3 O'Clock | 6 O'Clock | 9 O'Clock | 2.9 |  | 5.4 | 5.4 | 5.5 | 5.4 |  |  |  | 4 | RADIAL
AD01 | Montara_Topside | FPSO | Compressed Air (63) | Pipework | 50-AI-63034-01E01 | 3 | FPSO 2015 | Pipe Wall Thickness | 8575 | All fittings CAST. Readings taken on piping directly adjacent to fitting. | 42039.31 | 42039.63 | [36 empty] | 5.925 | CML-3 | CML: type TBC | 3 | 52528 | 53720 | 2015-02-04 07:30 | 2.5 | 0 | A1: Outside Quadrant |  | 2.54 | 2.5 | 2.17375 | 5.6 | 3 O'Clock | 50 | 5.54 | 50-AI-63034-01E01 | 80 | 12 O'Clock | 3 O'Clock | 6 O'Clock | 9 O'Clock | 3.1 |  | 5.6 | 5.6 | 6.2 | 6.3 |  |  |  | 4 | RADIAL
AD01 | Montara_Topside | FPSO | Compressed Air (63) | Pipework | 50-AI-63034-01E01 | 4 | FPSO 2015 | Pipe Wall Thickness | 8576 | All fittings CAST. Readings taken on piping directly adjacent to fitting. | 42039.31 | 42039.63 | [36 empty] | 6.075 | CML-4 | CML: type TBC | 3 | 52528 | 53720 | 2015-02-04 07:30 | 2.5 | 0 | A1: Outside Quadrant |  | 2.54 | 2.5 | 2.17375 | 5.6 | 12 O'Clock | 50 | 5.54 | 50-AI-63034-01E01 | 80 | 12 O'Clock | 3 O'Clock | 6 O'Clock | 9 O'Clock | 3.1 |  | 5.6 | 6.3 | 6.2 | 6.2 |  |  |  | 4 | RADIAL
AD01 | Montara_Topside | FPSO | Compressed Air (63) | Pipework | 50-AI-63034-01E01 | 5 | FPSO 2015 | Pipe Wall Thickness | 8577 |  | 42039.31 | 42039.625 | [36 empty] | 5.825 | CML-5 | CML: type TBC | 3 | 88037 | 93040 | 2015-02-04 07:30 | 2.5 | 0.02381 | A1: Outside Quadrant |  | 2.54 | 2.5 | 2.17375 | 5.5 | 6 O'Clock | 50 | 5.54 | 50-AI-63034-01E01 | 80 | 12 O'Clock | 3 O'Clock | 6 O'Clock | 9 O'Clock | 3 |  | 5.5 | 6.2 | 5.5 | 6.1 |  |  |  | 4 | RADIAL
AD01 | Montara_Topside | FPSO | Compressed Air (63) | Pipework | 50-AI-63035-01E01 | 1 | FPSO 2015 | Pipe Wall Thickness | 8582 | All fittings CAST. Readings taken on piping directly adjacent to fitting. | 42042.58 | 42042.67 | [36 empty] | 8.65 | CML-1 | CML: type TBC | 3 | 52528 | 53720 | 2015-02-07 14:00 | 2.5 | 0 | A1: Outside Quadrant |  | 2.54 | 2.5 | 2.17375 | 8.1 | 12 O'Clock | 50 | 5.54 | 50-AI-63035-01E01 | 80 | 12 O'Clock | 3 O'Clock | 6 O'Clock | 9 O'Clock | 5.6 |  | 8.1 | 8.8 | 8.9 | 8.8 |  |  |  | 4 | RADIAL
AD01 | Montara_Topside | FPSO | Compressed Air (63) | Pipework | 50-AI-63035-01E01 | 2 | FPSO 2015 | Pipe Wall Thickness | 8583 | All fittings CAST. Readings taken on piping directly adjacent to fitting. | 42042.58 | 42042.67 | [36 empty] | 5.975 | CML-2 | CML: type TBC | 3 | 88286 | 93315 | 2015-02-07 14:00 | 2.5 | 0.02368 | A2: Right Quadrant |  | 2.54 | 2.5 | 2.17375 | 5.5 | 3 O'Clock | 50 | 5.54 | 50-AI-63035-01E01 | 80 | 12 O'Clock | 3 O'Clock | 6 O'Clock | 9 O'Clock | 3 |  | 6.2 | 5.5 | 6.1 | 6.1 |  |  |  | 4 | RADIAL
AD01 | Montara_Topside | FPSO | Compressed Air (63) | Pipework | 50-AI-63035-01E01 | 3 | FPSO 2015 | Pipe Wall Thickness | 8584 | All fittings CAST. Readings taken on piping directly adjacent to fitting. | 42042.58 | 42042.67 | [36 empty] | 5.75 | CML-3 | CML: type TBC | 3 | 49236 | 50074 | 2015-02-07 14:00 | 2.5 | 0.14207 | A2: Right Quadrant |  | 2.54 | 2.5 | 2.17375 | 5.3 | 3 O'Clock | 50 | 5.54 | 50-AI-63035-01E01 | 80 | 12 O'Clock | 3 O'Clock | 6 O'Clock | 9 O'Clock | 2.8 |  | 5.8 | 5.3 | 6.1 | 5.8 |  |  |  | 4 | RADIAL
AD01 | Montara_Topside | FPSO | Compressed Air (63) | Pipework | 50-AI-63035-01E01 | 4 | FPSO 2015 | Pipe Wall Thickness | 8585 | All fittings CAST. Readings taken on piping directly adjacent to fitting. | 42042.58 | 42042.67 | [36 empty] | 5.5 | CML-4 | CML: type TBC | 3 | 46938 | 47530 | 2015-02-07 14:00 | 2.5 | 0.20127 | A4: Left Quadrant |  | 2.54 | 2.5 | 2.17375 | 5.2 | 9 O'Clock | 50 | 5.54 | 50-AI-63035-01E01 | 80 | 12 O'Clock | 3 O'Clock | 6 O'Clock | 9 O'Clock | 2.7 |  | 5.8 | 5.4 | 5.6 | 5.2 |  |  |  | 4 | RADIAL
AD01 | Montara_Topside | FPSO | Compressed Air (63) | Pipework | 50-AI-63035-01E01 | 5 | FPSO 2015 | Pipe Wall Thickness | 8586 | All fittings CAST. Readings taken on piping directly adjacent to fitting. | 42042.58 | 42042.67 | [36 empty] | 5.85 | CML-5 | CML: type TBC | 3 | 49236 | 50074 | 2015-02-07 14:00 | 2.5 | 0.14207 | A2: Right Quadrant |  | 2.54 | 2.5 | 2.17375 | 5.3 | 3 O'Clock | 50 | 5.54 | 50-AI-63035-01E01 | 80 | 12 O'Clock | 3 O'Clock | 6 O'Clock | 9 O'Clock | 2.8 |  | 6.5 | 5.3 | 5.7 | 5.9 |  |  |  | 4 | RADIAL
#N/A | Montara_Topside | FPSO | Compressed Air (63) | Pipework | 50-AI-63036-01E01 | 1 | FPSO 2015 | Pipe Wall Thickness | 8503 | No Reducer on site. All fittings CAST. Readings taken on piping directly adjacent to fitting. | 42038.31 | 42038.63 | [37 empty] | CML-1 | CML: type TBC | 3 | 52528 | 53720 | 2015-02-03 07:30 | 2.5 | 0 |  |  | 2.54 | 2.5 | 2.17375 |  | 9 O'Clock | 50 | 5.54 | 50-AI-63036-01E01 | 80 | 12 O'Clock | 3 O'Clock | 6 O'Clock | 9 O'Clock | [9 empty] | 0
#N/A | Montara_Topside | FPSO | Compressed Air (63) | Pipework | 50-AI-63036-01E01 | 2 | FPSO 2015 | Pipe Wall Thickness | 8504 | All fittings CAST. Readings taken on piping directly adjacent to fitting. | 42038.31 | 42038.63 | [36 empty] | 6.825 | CML-2 | CML: type TBC | 3 | 52528 | 53720 | 2015-02-03 07:30 | 2.5 | 0 | A1: Outside Quadrant |  | 2.54 | 2.5 | 2.17375 | 6.6 | 12 O'Clock | 50 | 5.54 | 50-AI-63036-01E01 | 80 | 12 O'Clock | 3 O'Clock | 6 O'Clock | 9 O'Clock | 4.1 |  | 6.6 | 6.9 | 6.8 | 7 |  |  |  | 4 | RADIAL
#N/A | Montara_Topside | FPSO | Compressed Air (63) | Pipework | 50-AI-63036-01E01 | 3 | FPSO 2015 | Pipe Wall Thickness | 8505 | All fittings CAST. Readings taken on piping directly adjacent to fitting. | 42038.31 | 42038.63 | [36 empty] | 8.5 | CML-3 | CML: type TBC | 3 | 52528 | 53720 | 2015-02-03 07:30 | 2.5 | 0 | A2: Right Quadrant |  | 2.54 | 2.5 | 2.17375 | 6.9 | 3 O'Clock | 50 | 5.54 | 50-AI-63036-01E01 | 80 | 12 O'Clock | 3 O'Clock | 6 O'Clock | 9 O'Clock | 4.4 |  | 8.8 | 6.9 | 8.8 | 9.5 |  |  |  | 4 | RADIAL
#N/A | Montara_Topside | FPSO | Compressed Air (63) | Pipework | 50-AI-63036-01E01 | 4 | FPSO 2015 | Pipe Wall Thickness | 8506 | All fittings CAST. Readings taken on piping directly adjacent to fitting. | 42038.31 | 42038.63 | [36 empty] | 5.55 | CML-4 | CML: type TBC | 3 | 49181 | 50014 | 2015-02-03 07:30 | 2.5 | 0.14306 | A1: Outside Quadrant |  | 2.54 | 2.5 | 2.17375 | 5.3 | 12 O'Clock | 50 | 5.54 | 50-AI-63036-01E01 | 80 | 12 O'Clock | 3 O'Clock | 6 O'Clock | 9 O'Clock | 2.8 |  | 5.3 | 5.4 | 5.5 | 6 |  |  |  | 4 | RADIAL
#N/A | Montara_Topside | FPSO | Compressed Air (63) | Pipework | 50-AI-63036-01E01 | 5 | FPSO 2015 | Pipe Wall Thickness | 8507 | All fittings CAST. Readings taken on piping directly adjacent to fitting. | 42038.31 | 42038.63 | [36 empty] | 5.775 | CML-5 | CML: type TBC | 3 | 87961 | 92955 | 2015-02-03 07:30 | 2.5 | 0.02384 | A1: Outside Quadrant |  | 2.54 | 2.5 | 2.17375 | 5.5 | 12 O'Clock | 50 | 5.54 | 50-AI-63036-01E01 | 80 | 12 O'Clock | 3 O'Clock | 6 O'Clock | 9 O'Clock | 3 |  | 5.5 | 5.7 | 5.6 | 6.3 |  |  |  | 4 | RADIAL
#N/A | Montara_Topside | FPSO | Compressed Air (63) | Pipework | 50-AI-63036-01E01 | 6 | FPSO 2015 | Pipe Wall Thickness | 8508 | All fittings CAST. Readings taken on piping directly adjacent to fitting. | 42038.31 | 42038.63 | Check Corrosion Rate of 0.441mm/ yr | [35 empty] | 5.55 | CML-6 | CML: type TBC | 3 | 43941 | 44211 | 2015-02-03 07:30 | 2.5 | 0.44111 | A3: Inside Quadrant |  | 2.54 | 2.5 | 2.17375 | 4.8 | 6 O'Clock | 50 | 5.54 | 50-AI-63036-01E01 | 80 | 12 O'Clock | 3 O'Clock | 6 O'Clock | 9 O'Clock | 2.3 |  | 5.4 | 6.2 | 4.8 | 5.8 |  |  |  | 4 | RADIAL
#N/A | Montara_Topside | FPSO | Compressed Air (63) | Pipework | 50-AI-63036-01E01 | 7 | FPSO 2015 | Pipe Wall Thickness | 8509 | All fittings CAST. Readings taken on piping directly adjacent to fitting. | 42038.31 | 42038.63 | [36 empty] | 5.95 | CML-7 | CML: type TBC | 3 | 52528 | 53720 | 2015-02-03 07:30 | 2.5 | 0 | A4: Left Quadrant |  | 2.54 | 2.5 | 2.17375 | 5.6 | 9 O'Clock | 50 | 5.54 | 50-AI-63036-01E01 | 80 | 12 O'Clock | 3 O'Clock | 6 O'Clock | 9 O'Clock | 3.1 |  | 5.9 | 6 | 6.3 | 5.6 |  |  |  | 4 | RADIAL
#N/A | Montara_Topside | FPSO | Compressed Air (63) | Pipework | 50-AI-63036-01E01 | 8 | FPSO 2015 | Pipe Wall Thickness | 8510 | All fittings CAST. Readings taken on piping directly adjacent to fitting. | 42038.31 | 42038.63 | [36 empty] | 6.25 | CML-8 | CML: type TBC | 3 | 52528 | 53720 | 2015-02-03 07:30 | 2.5 | 0 | A3: Inside Quadrant |  | 2.54 | 2.5 | 2.17375 | 6 | 6 O'Clock | 50 | 5.54 | 50-AI-63036-01E01 | 80 | 12 O'Clock | 3 O'Clock | 6 O'Clock | 9 O'Clock | 3.5 |  | 6.2 | 6.5 | 6 | 6.3 |  |  |  | 4 | RADIAL
#N/A | Montara_Topside | FPSO | Compressed Air (63) | Pipework | 50-AI-63036-01E01 | 9 | FPSO 2015 | Pipe Wall Thickness | 8511 | All fittings CAST. Readings taken on piping directly adjacent to fitting. | 42038.31 | 42038.63 | [36 empty] | 6.3 | CML-9 | CML: type TBC | 3 | 52528 | 53720 | 2015-02-03 07:30 | 2.5 | 0 | A3: Inside Quadrant |  | 2.54 | 2.5 | 2.17375 | 6.2 | 6 O'Clock | 50 | 5.54 | 50-AI-63036-01E01 | 80 | 12 O'Clock | 3 O'Clock | 6 O'Clock | 9 O'Clock | 3.7 |  | 6.4 | 6.3 | 6.2 | 6.3 |  |  |  | 4 | RADIAL
#N/A | Montara_Topside | FPSO | Compressed Air (63) | Pipework | 50-AI-63036-01E01 | 10 | FPSO 2015 | Pipe Wall Thickness | 8512 | All fittings CAST. Readings taken on piping directly adjacent to fitting. | 42038.31 | 42038.63 | [36 empty] | 5.425 | CML-10 | CML: type TBC | 3 | 49181 | 50014 | 2015-02-03 07:30 | 2.5 | 0.14306 | A1: Outside Quadrant |  | 2.54 | 2.5 | 2.17375 | 5.3 | 6 O'Clock | 50 | 5.54 | 50-AI-63036-01E01 | 80 | 12 O'Clock | 3 O'Clock | 6 O'Clock | 9 O'Clock | 2.8 |  | 5.3 | 5.7 | 5.3 | 5.4 |  |  |  | 4 | RADIAL
AD01 | Montara_Topside | FPSO | Compressed Air (63) | Pipework | 50-AI-63037-01E01 | 1 | FPSO 2015 | Pipe Wall Thickness | 8397 | All fittings CAST. Readings taken on piping directly adjacent to fitting. Reducing tee no reducer as shown on ISO | 42034.31 | 42034.63 | [36 empty] | 6.025 | CML-1 | CML: type TBC | 3 | 87657 | 92619 | 2015-01-30 07:30 | 2.5 | 0.024 | A1: Outside Quadrant |  | 2.54 | 2.5 | 2.17375 | 5.5 | 12 O'Clock | 50 | 5.54 | 50-AI-63037-01E01 | 80 | 12 O'Clock | 3 O'Clock | 6 O'Clock | 9 O'Clock | 3 |  | 5.5 | 6.4 | 6.4 | 5.8 |  |  |  | 4 | RADIAL
AD01 | Montara_Topside | FPSO | Compressed Air (63) | Pipework | 50-AI-63037-01E01 | 2 | FPSO 2015 | Pipe Wall Thickness | 8398 | All fittings CAST. Readings taken on piping directly adjacent to fitting. | 42034.31 | 42034.63 | [36 empty] | 6.675 | CML-2 | CML: type TBC | 3 | 52528 | 53720 | 2015-01-30 07:30 | 2.5 | 0 | A1: Outside Quadrant |  | 2.54 | 2.5 | 2.17375 | 6.5 | 9 O'Clock | 50 | 5.54 | 50-AI-63037-01E01 | 80 | 12 O'Clock | 3 O'Clock | 6 O'Clock | 9 O'Clock | 4 |  | 6.5 | 6.5 | 7.2 | 6.5 |  |  |  | 4 | RADIAL
AD01 | Montara_Topside | FPSO | Compressed Air (63) | Pipework | 50-AI-63037-01E01 | 3 | FPSO 2015 | Pipe Wall Thickness | 8399 | All fittings CAST. Readings taken on piping directly adjacent to fitting. | 42034.31 | 42034.63 | [36 empty] | 5.675 | CML-3 | CML: type TBC | 3 | 52528 | 53720 | 2015-01-30 07:30 | 2.5 | 0 | A1: Outside Quadrant |  | 2.54 | 2.5 | 2.17375 | 5.6 | 12 O'Clock | 50 | 5.54 | 50-AI-63037-01E01 | 80 | 12 O'Clock | 3 O'Clock | 6 O'Clock | 9 O'Clock | 3.1 |  | 5.6 | 5.7 | 5.7 | 5.7 |  |  |  | 4 | RADIAL
AD01 | Montara_Topside | FPSO | Compressed Air (63) | Pipework | 50-AI-63037-01E01 | 4 | FPSO 2015 | Pipe Wall Thickness | 8400 | All fittings CAST. Readings taken on piping directly adjacent to fitting. | 42034.31 | 42034.63 | [36 empty] | 5.75 | CML-4 | CML: type TBC | 3 | 54635 | 56052 | 2015-01-30 07:30 | 2.5 | 0.084 | A1: Outside Quadrant |  | 2.54 | 2.5 | 2.17375 | 5.4 | 12 O'Clock | 50 | 5.54 | 50-AI-63037-01E01 | 80 | 12 O'Clock | 3 O'Clock | 6 O'Clock | 9 O'Clock | 2.9 |  | 5.4 | 5.7 | 5.7 | 6.2 |  |  |  | 4 | RADIAL
AD01 | Montara_Topside | FPSO | Compressed Air (63) | Pipework | 50-AI-63037-01E01 | 5 | FPSO 2015 | Pipe Wall Thickness | 8401 | All fittings CAST. Readings taken on piping directly adjacent to fitting. | 42034.31 | 42034.63 | [36 empty] | 5.9 | CML-5 | CML: type TBC | 3 | 52528 | 53720 | 2015-01-30 07:30 | 2.5 | 0 | A1: Outside Quadrant |  | 2.54 | 2.5 | 2.17375 | 5.9 | 9 O'Clock | 50 | 5.54 | 50-AI-63037-01E01 | 80 | 12 O'Clock | 3 O'Clock | 6 O'Clock | 9 O'Clock | 3.4 |  | 5.9 | 5.9 | 5.9 | 5.9 |  |  |  | 4 | RADIAL
AD01 | Montara_Topside | FPSO | Compressed Air (63) | Pipework | 50-AI-63037-01E01 | 6 | FPSO 2015 | Pipe Wall Thickness | 8402 | All fittings CAST. Readings taken on piping directly adjacent to fitting. | 42034.31 | 42034.63 | [36 empty] | 6.925 | CML-6 | CML: type TBC | 3 | 52528 | 53720 | 2015-01-30 07:30 | 2.5 | 0 | A1: Outside Quadrant |  | 2.54 | 2.5 | 2.17375 | 6.6 | 3 O'Clock | 50 | 5.54 | 50-AI-63037-01E01 | 80 | 12 O'Clock | 3 O'Clock | 6 O'Clock | 9 O'Clock | 4.1 |  | 6.6 | 6.6 | 7.2 | 7.3 |  |  |  | 4 | RADIAL
AD01 | Montara_Topside | FPSO | Compressed Air (63) | Pipework | 50-AI-63038-01E01 | 1 | FPSO 2015 | Pipe Wall Thickness | 8567 | All fittings CAST. Readings taken on piping directly adjacent to fitting. | 42039.31 | 42039.63 | [36 empty] | 5.25 | CML-1 | CML: type TBC | 3 | 45663 | 46118 | 2015-02-04 07:30 | 2.5 | 0.26186 | A3: Inside Quadrant |  | 2.54 | 2.5 | 2.17375 | 5.1 | 6 O'Clock | 50 | 5.54 | 50-AI-63038-01E01 | 80 | 12 O'Clock | 3 O'Clock | 6 O'Clock | 9 O'Clock | 2.6 |  | 5.4 | 5.2 | 5.1 | 5.3 |  |  |  | 4 | RADIAL
AD01 | Montara_Topside | FPSO | Compressed Air (63) | Pipework | 50-AI-63038-01E01 | 2 | FPSO 2015 | Pipe Wall Thickness | 8568 | All fittings CAST. Readings taken on piping directly adjacent to fitting. | 42039.31 | 42039.63 | [36 empty] | 5.475 | CML-2 | CML: type TBC | 3 | 54743 | 56172 | 2015-02-04 07:30 | 2.5 | 0.08332 | A3: Inside Quadrant |  | 2.54 | 2.5 | 2.17375 | 5.4 | 6 O'Clock | 50 | 5.54 | 50-AI-63038-01E01 | 80 | 12 O'Clock | 3 O'Clock | 6 O'Clock | 9 O'Clock | 2.9 |  | 5.5 | 5.5 | 5.4 | 5.5 |  |  |  | 4 | RADIAL
AD01 | Montara_Topside | FPSO | Compressed Air (63) | Pipework | 50-AI-63038-01E01 | 3 | FPSO 2015 | Pipe Wall Thickness | 8569 | All fittings CAST. Readings taken on piping directly adjacent to fitting. | 42039.31 | 42039.63 | [36 empty] | 6.525 | CML-3 | CML: type TBC | 3 | 52528 | 53720 | 2015-02-04 07:30 | 2.5 | 0 | A1: Outside Quadrant |  | 2.54 | 2.5 | 2.17375 | 6.4 | 12 O'Clock | 50 | 5.54 | 50-AI-63038-01E01 | 80 | 12 O'Clock | 3 O'Clock | 6 O'Clock | 9 O'Clock | 3.9 |  | 6.4 | 6.6 | 6.6 | 6.5 |  |  |  | 4 | RADIAL
AD01 | Montara_Topside | FPSO | Compressed Air (63) | Pipework | 50-AI-63038-01E01 | 4 | FPSO 2015 | Pipe Wall Thickness | 8570 | All fittings CAST. Readings taken on piping directly adjacent to fitting. | 42039.31 | 42039.63 | [36 empty] | 6.075 | CML-4 | CML: type TBC | 3 | 52528 | 53720 | 2015-02-04 07:30 | 2.5 | 0 | A3: Inside Quadrant |  | 2.54 | 2.5 | 2.17375 | 5.9 | 6 O'Clock | 50 | 5.54 | 50-AI-63038-01E01 | 80 | 12 O'Clock | 3 O'Clock | 6 O'Clock | 9 O'Clock | 3.4 |  | 6.3 | 6.1 | 5.9 | 6 |  |  |  | 4 | RADIAL
AD01 | Montara_Topside | FPSO | Compressed Air (63) | Pipework | 50-AI-63038-01E01 | 5 | FPSO 2015 | Pipe Wall Thickness | 8571 |  | 42039.31 | 42039.63 | [36 empty] | 5.8 | CML-5 | CML: type TBC | 3 | 54743 | 56172 | 2015-02-04 07:30 | 2.5 | 0.08332 | A1: Outside Quadrant |  | 2.54 | 2.5 | 2.17375 | 5.4 | 12 O'Clock | 50 | 5.54 | 50-AI-63038-01E01 | 80 | 12 O'Clock | 3 O'Clock | 6 O'Clock | 9 O'Clock | 2.9 |  | 5.4 | 5.8 | 5.9 | 6.1 |  |  |  | 4 | RADIAL
AD01 | Montara_Topside | FPSO | Compressed Air (63) | Pipework | 50-AI-63038-01E01 | 6 | FPSO 2015 | Pipe Wall Thickness | 8572 |  | 42039.31 | 42039.63 | [36 empty] | 6.175 | CML-6 | CML: type TBC | 3 | 52528 | 53720 | 2015-02-04 07:30 | 2.5 | 0 | A3: Inside Quadrant |  | 2.54 | 2.5 | 2.17375 | 5.9 | 6 O'Clock | 50 | 5.54 | 50-AI-63038-01E01 | 80 | 12 O'Clock | 3 O'Clock | 6 O'Clock | 9 O'Clock | 3.4 |  | 6.2 | 6.2 | 5.9 | 6.4 |  |  |  | 4 | RADIAL
#N/A | Montara_Topside | FPSO | Compressed Air (63) | Pipework | 50-AI-63039-01E01 | 1 | FPSO 2015 | Pipe Wall Thickness | 8557 | Reducer not on site. All fittings CAST. Readings taken on piping directly adjacent to fitting. | 42039.31 | 42039.63 | [37 empty] | CML-1 | CML: type TBC | 3 | 52528 | 53720 | 2015-02-04 07:30 | 2.5 | 0 |  |  | 2.54 | 2.5 | 2.17375 |  | 9 O'Clock | 50 | 5.54 | 50-AI-63039-01E01 | 80 | 12 O'Clock | 3 O'Clock | 6 O'Clock | 9 O'Clock | [9 empty] | 0
#N/A | Montara_Topside | FPSO | Compressed Air (63) | Pipework | 50-AI-63039-01E01 | 2 | FPSO 2015 | Pipe Wall Thickness | 8558 | All fittings CAST. Readings taken on piping directly adjacent to fitting. | 42039.31 | 42039.63 | [36 empty] | 6.25 | CML-2 | CML: type TBC | 3 | 52528 | 53720 | 2015-02-04 07:30 | 2.5 | 0 | A1: Outside Quadrant |  | 2.54 | 2.5 | 2.17375 | 6 | 9 O'Clock | 50 | 5.54 | 50-AI-63039-01E01 | 80 | 12 O'Clock | 3 O'Clock | 6 O'Clock | 9 O'Clock | 3.5 |  | 6 | 6.9 | 6.1 | 6 |  |  |  | 4 | RADIAL
#N/A | Montara_Topside | FPSO | Compressed Air (63) | Pipework | 50-AI-63039-01E01 | 3 | FPSO 2015 | Pipe Wall Thickness | 8559 | All fittings CAST. Readings taken on piping directly adjacent to fitting. | 42039.31 | 42039.63 | [36 empty] | 8.625 | CML-3 | CML: type TBC | 3 | 52528 | 53720 | 2015-02-04 07:30 | 2.5 | 0 | A3: Inside Quadrant |  | 2.54 | 2.5 | 2.17375 | 8.4 | 6 O'Clock | 50 | 5.54 | 50-AI-63039-01E01 | 80 | 12 O'Clock | 3 O'Clock | 6 O'Clock | 9 O'Clock | 5.9 |  | 8.7 | 8.7 | 8.4 | 8.7 |  |  |  | 4 | RADIAL
#N/A | Montara_Topside | FPSO | Compressed Air (63) | Pipework | 50-AI-63039-01E01 | 4 | FPSO 2015 | Pipe Wall Thickness | 8560 | All fittings CAST. Readings taken on piping directly adjacent to fitting. | 42039.31 | 42039.63 | [36 empty] | 5.775 | CML-4 | CML: type TBC | 3 | 49194 | 50028 | 2015-02-04 07:30 | 2.5 | 0.14283 | A2: Right Quadrant |  | 2.54 | 2.5 | 2.17375 | 5.3 | 3 O'Clock | 50 | 5.54 | 50-AI-63039-01E01 | 80 | 12 O'Clock | 3 O'Clock | 6 O'Clock | 9 O'Clock | 2.8 |  | 5.7 | 5.3 | 5.9 | 6.2 |  |  |  | 4 | RADIAL
#N/A | Montara_Topside | FPSO | Compressed Air (63) | Pipework | 50-AI-63039-01E01 | 5 | FPSO 2015 | Pipe Wall Thickness | 8561 | All fittings CAST. Readings taken on piping directly adjacent to fitting. | 42039.31 | 42039.63 | [36 empty] | 5.55 | CML-5 | CML: type TBC | 3 | 54743 | 56172 | 2015-02-04 07:30 | 2.5 | 0.08332 | A2: Right Quadrant |  | 2.54 | 2.5 | 2.17375 | 5.4 | 9 O'Clock | 50 | 5.54 | 50-AI-63039-01E01 | 80 | 12 O'Clock | 3 O'Clock | 6 O'Clock | 9 O'Clock | 2.9 |  | 6 | 5.4 | 5.4 | 5.4 |  |  |  | 4 | RADIAL
#N/A | Montara_Topside | FPSO | Compressed Air (63) | Pipework | 50-AI-63039-01E01 | 6 | FPSO 2015 | Pipe Wall Thickness | 8562 | All fittings CAST. Readings taken on piping directly adjacent to fitting. | 42039.31 | 42039.63 | [36 empty] | 6.175 | CML-6 | CML: type TBC | 3 | 52528 | 53720 | 2015-02-04 07:30 | 2.5 | 0 | A3: Inside Quadrant |  | 2.54 | 2.5 | 2.17375 | 5.9 | 6 O'Clock | 50 | 5.54 | 50-AI-63039-01E01 | 80 | 12 O'Clock | 3 O'Clock | 6 O'Clock | 9 O'Clock | 3.4 |  | 6.2 | 6.2 | 5.9 | 6.4 |  |  |  | 4 | RADIAL
#N/A | Montara_Topside | FPSO | Compressed Air (63) | Pipework | 50-AI-63039-01E01 | 7 | FPSO 2015 | Pipe Wall Thickness | 8563 | All fittings CAST. Readings taken on piping directly adjacent to fitting. | 42039.31 | 42039.63 | [36 empty] | 6 | CML-7 | CML: type TBC | 3 | 54743 | 56172 | 2015-02-04 07:30 | 2.5 | 0.08332 | A4: Left Quadrant |  | 2.54 | 2.5 | 2.17375 | 5.4 | 9 O'Clock | 50 | 5.54 | 50-AI-63039-01E01 | 80 | 12 O'Clock | 3 O'Clock | 6 O'Clock | 9 O'Clock | 2.9 |  | 6.2 | 6.4 | 6 | 5.4 |  |  |  | 4 | RADIAL
#N/A | Montara_Topside | FPSO | Compressed Air (63) | Pipework | 50-AI-63039-01E01 | 8 | FPSO 2015 | Pipe Wall Thickness | 8564 | All fittings CAST. Readings taken on piping directly adjacent to fitting. | 42039.31 | 42039.63 | [36 empty] | 6.15 | CML-8 | CML: type TBC | 3 | 52528 | 53720 | 2015-02-04 07:30 | 2.5 | 0 | A2: Right Quadrant |  | 2.54 | 2.5 | 2.17375 | 6.1 | 6 O'Clock | 50 | 5.54 | 50-AI-63039-01E01 | 80 | 12 O'Clock | 3 O'Clock | 6 O'Clock | 9 O'Clock | 3.6 |  | 6.2 | 6.1 | 6.1 | 6.2 |  |  |  | 4 | RADIAL
#N/A | Montara_Topside | FPSO | Compressed Air (63) | Pipework | 50-AI-63039-01E01 | 9 | FPSO 2015 | Pipe Wall Thickness | 8565 | All fittings CAST. Readings taken on piping directly adjacent to fitting. | 42039.31 | 42039.63 | [36 empty] | 6.275 | CML-9 | CML: type TBC | 3 | 52528 | 53720 | 2015-02-04 07:30 | 2.5 | 0 | A3: Inside Quadrant |  | 2.54 | 2.5 | 2.17375 | 6.2 | 6 O'Clock | 50 | 5.54 | 50-AI-63039-01E01 | 80 | 12 O'Clock | 3 O'Clock | 6 O'Clock | 9 O'Clock | 3.7 |  | 6.3 | 6.3 | 6.2 | 6.3 |  |  |  | 4 | RADIAL
#N/A | Montara_Topside | FPSO | Compressed Air (63) | Pipework | 50-AI-63039-01E01 | 10 | FPSO 2015 | Pipe Wall Thickness | 8566 | All fittings CAST. Readings taken on piping directly adjacent to fitting. | 42039.31 | 42039.63 | [36 empty] | 6.2 | CML-10 | CML: type TBC | 3 | 52528 | 53720 | 2015-02-04 07:30 | 2.5 | 0 | A2: Right Quadrant |  | 2.54 | 2.5 | 2.17375 | 6.1 | 3 O'Clock | 50 | 5.54 | 50-AI-63039-01E01 | 80 | 12 O'Clock | 3 O'Clock | 6 O'Clock | 9 O'Clock | 3.6 |  | 6.2 | 6.1 | 6.3 | 6.2 |  |  |  | 4 | RADIAL
AD01 | Montara_Topside | FPSO | Compressed Air (63) | Pipework | 50-AI-63040-01E01 | 1 | FPSO 2015 | Pipe Wall Thickness | 8317 | All fittings CAST. Readings taken on piping directly adjacent to fitting. | 42031.41 | 42031.63 | [36 empty] | 9.125 | CML-1 | CML: type TBC | 3 | 52528 | 53720 | 2015-01-27 09:45 | 2.5 | 0 | A1: Outside Quadrant |  | 2.54 | 2.5 | 2.17375 | 8.9 | 12 O'Clock | 50 | 5.54 | 50-AI-63040-01E01 | 80 | 12 O'Clock | 3 O'Clock | 6 O'Clock | 9 O'Clock | 6.4 |  | 8.9 | 9.2 | 9.3 | 9.1 |  |  |  | 4 | RADIAL
AD01 | Montara_Topside | FPSO | Compressed Air (63) | Pipework | 50-AI-63040-01E01 | 2 | FPSO 2015 | Pipe Wall Thickness | 8318 | All fittings CAST. Readings taken on piping directly adjacent to fitting. | 42031.41 | 42031.63 | [36 empty] | 6.425 | CML-2 | CML: type TBC | 3 | 52528 | 53720 | 2015-01-27 09:45 | 2.5 | 0 | A3: Inside Quadrant |  | 2.54 | 2.5 | 2.17375 | 6.2 | 6 O'Clock | 50 | 5.54 | 50-AI-63040-01E01 | 80 | 12 O'Clock | 3 O'Clock | 6 O'Clock | 9 O'Clock | 3.7 |  | 6.3 | 6.6 | 6.2 | 6.6 |  |  |  | 4 | RADIAL
AD01 | Montara_Topside | FPSO | Compressed Air (63) | Pipework | 50-AI-63040-01E01 | 3 | FPSO 2015 | Pipe Wall Thickness | 8319 | All fittings CAST. Readings taken on piping directly adjacent to fitting. | 42031.41 | 42031.625 | [36 empty] | 6.15 | CML-3 | CML: type TBC | 3 | 52528 | 53720 | 2015-01-27 09:45 | 2.5 | 0 | A1: Outside Quadrant |  | 2.54 | 2.5 | 2.17375 | 5.9 | 12 O'Clock | 50 | 5.54 | 50-AI-63040-01E01 | 80 | 12 O'Clock | 3 O'Clock | 6 O'Clock | 9 O'Clock | 3.4 |  | 5.9 | 6.5 | 6.1 | 6.1 |  |  |  | 4 | RADIAL
AD01 | Montara_Topside | FPSO | Compressed Air (63) | Pipework | 50-AI-63044-01E01 | 1 | FPSO 2015 | Pipe Wall Thickness | 8304 |  | 42031.41 | 42031.63 | [36 empty] | 5.85 | CML-1 | CML: type TBC | 3 | 49094 | 49917 | 2015-01-27 09:45 | 2.5 | 0.1447 | A3: Inside Quadrant |  | 2.54 | 2.5 | 2.17375 | 5.3 | 6 O'Clock | 50 | 5.54 | 50-AI-63044-01E01 | 80 | 12 O'Clock | 3 O'Clock | 6 O'Clock | 9 O'Clock | 2.8 |  | 6 | 5.9 | 5.3 | 6.2 |  |  |  | 4 | RADIAL
AD01 | Montara_Topside | FPSO | Compressed Air (63) | Pipework | 50-AI-63044-01E01 | 2 | FPSO 2015 | Pipe Wall Thickness | 8305 | All fittings CAST. Readings taken on piping directly adjacent to fitting. | 42031.41 | 42031.63 | [36 empty] | 6.4 | CML-2 | CML: type TBC | 3 | 52528 | 53720 | 2015-01-27 09:45 | 2.5 | 0 | A1: Outside Quadrant |  | 2.54 | 2.5 | 2.17375 | 5.8 | 12 O'Clock | 50 | 5.54 | 50-AI-63044-01E01 | 80 | 12 O'Clock | 3 O'Clock | 6 O'Clock | 9 O'Clock | 3.3 |  | 5.8 | 6.8 | 6.2 | 6.8 |  |  |  | 4 | RADIAL
AD01 | Montara_Topside | FPSO | Compressed Air (63) | Pipework | 50-AI-63044-01E01 | 3 | FPSO 2015 | Pipe Wall Thickness | 8306 | All fittings CAST. Readings taken on piping directly adjacent to fitting. | 42031.41 | 42031.63 | [36 empty] | 5.775 | CML-3 | CML: type TBC | 3 | 52528 | 53720 | 2015-01-27 09:45 | 2.5 | 0 | A1: Outside Quadrant |  | 2.54 | 2.5 | 2.17375 | 5.6 | 12 O'Clock | 50 | 5.54 | 50-AI-63044-01E01 | 80 | 12 O'Clock | 3 O'Clock | 6 O'Clock | 9 O'Clock | 3.1 |  | 5.6 | 5.7 | 5.7 | 6.1 |  |  |  | 4 | RADIAL
AD01 | Montara_Topside | FPSO | Compressed Air (63) | Pipework | 50-AI-63044-01E01 | 4 | FPSO 2015 | Pipe Wall Thickness | 8307 | All fittings CAST. Readings taken on piping directly adjacent to fitting. | 42031.41 | 42031.63 | [36 empty] | 6.55 | CML-4 | CML: type TBC | 3 | 52528 | 53720 | 2015-01-27 09:45 | 2.5 | 0 | A4: Left Quadrant |  | 2.54 | 2.5 | 2.17375 | 6.2 | 9 O'Clock | 50 | 5.54 | 50-AI-63044-01E01 | 80 | 12 O'Clock | 3 O'Clock | 6 O'Clock | 9 O'Clock | 3.7 |  | 6.6 | 6.6 | 6.8 | 6.2 |  |  |  | 4 | RADIAL
AD01 | Montara_Topside | FPSO | Compressed Air (63) | Pipework | 50-AI-63450-01E01 | 1 | FPSO 2015 | Pipe Wall Thickness | 8320 | All fittings CAST. Readings taken on piping directly adjacent to fitting. | 42032.31 | 42032.63 | [36 empty] | 6.825 | CML-1 | CML: type TBC | 3 | 52528 | 53720 | 2015-01-28 07:30 | 2.5 | 0 | A1: Outside Quadrant |  | 2.54 | 2.5 | 2.17375 | 6.8 | 9 O'Clock | 50 | 5.54 | 50-AI-63450-01E01 | 80 | 12 O'Clock | 3 O'Clock | 6 O'Clock | 9 O'Clock | 4.3 |  | 6.8 | 6.8 | 6.9 | 6.8 |  |  |  | 4 | RADIAL
AD01 | Montara_Topside | FPSO | Compressed Air (63) | Pipework | 50-AI-63450-01E01 | 2 | FPSO 2015 | Pipe Wall Thickness | 8321 | All fittings CAST. Readings taken on piping directly adjacent to fitting. | 42032.31 | 42032.63 | [36 empty] | 6.275 | CML-2 | CML: type TBC | 3 | 52528 | 53720 | 2015-01-28 07:30 | 2.5 | 0 | A4: Left Quadrant |  | 2.54 | 2.5 | 2.17375 | 5.8 | 9 O'Clock | 50 | 5.54 | 50-AI-63450-01E01 | 80 | 12 O'Clock | 3 O'Clock | 6 O'Clock | 9 O'Clock | 3.3 |  | 6.1 | 6.8 | 6.4 | 5.8 |  |  |  | 4 | RADIAL
AD01 | Montara_Topside | FPSO | Compressed Air (63) | Pipework | 50-AI-63450-01E01 | 3 | FPSO 2015 | Pipe Wall Thickness | 8322 | All fittings CAST. Readings taken on piping directly adjacent to fitting. | 42032.31 | 42032.63 | [36 empty] | 6.575 | CML-3 | CML: type TBC | 3 | 52528 | 53720 | 2015-01-28 07:30 | 2.5 | 0 | A2: Right Quadrant |  | 2.54 | 2.5 | 2.17375 | 6.4 | 9 O'Clock | 50 | 5.54 | 50-AI-63450-01E01 | 80 | 12 O'Clock | 3 O'Clock | 6 O'Clock | 9 O'Clock | 3.9 |  | 6.8 | 6.4 | 6.7 | 6.4 |  |  |  | 4 | RADIAL
AD01 | Montara_Topside | FPSO | Compressed Air (63) | Pipework | 50-AI-63450-01E01 | 4 | FPSO 2015 | Pipe Wall Thickness | 8323 | All fittings CAST. Readings taken on piping directly adjacent to fitting. | 42032.31 | 42032.63 | [36 empty] | 6.525 | CML-4 | CML: type TBC | 3 | 52528 | 53720 | 2015-01-28 07:30 | 2.5 | 0 | A1: Outside Quadrant |  | 2.54 | 2.5 | 2.17375 | 6.4 | 12 O'Clock | 50 | 5.54 | 50-AI-63450-01E01 | 80 | 12 O'Clock | 3 O'Clock | 6 O'Clock | 9 O'Clock | 3.9 |  | 6.4 | 6.5 | 6.7 | 6.5 |  |  |  | 4 | RADIAL
AD01 | Montara_Topside | FPSO | Compressed Air (63) | Pipework | 50-AI-63450-01E01 | 5 | FPSO 2015 | Pipe Wall Thickness | 8324 | All fittings CAST. Readings taken on piping directly adjacent to fitting. | 42032.31 | 42032.63 | [36 empty] | 5.85 | CML-5 | CML: type TBC | 3 | 52528 | 53720 | 2015-01-28 07:30 | 2.5 | 0 | A2: Right Quadrant |  | 2.54 | 2.5 | 2.17375 | 5.6 | 3 O'Clock | 50 | 5.54 | 50-AI-63450-01E01 | 80 | 12 O'Clock | 3 O'Clock | 6 O'Clock | 9 O'Clock | 3.1 |  | 5.7 | 5.6 | 5.8 | 6.3 |  |  |  | 4 | RADIAL
AD01 | Montara_Topside | FPSO | Compressed Air (63) | Pipework | 50-AI-63450-01E01 | 6 | FPSO 2015 | Pipe Wall Thickness | 8325 | All fittings CAST. Readings taken on piping directly adjacent to fitting. | 42032.31 | 42032.63 | [36 empty] | 6.025 | CML-6 | CML: type TBC | 3 | 52528 | 53720 | 2015-01-28 07:30 | 2.5 | 0 | A3: Inside Quadrant |  | 2.54 | 2.5 | 2.17375 | 5.7 | 9 O'Clock | 50 | 5.54 | 50-AI-63450-01E01 | 80 | 12 O'Clock | 3 O'Clock | 6 O'Clock | 9 O'Clock | 3.2 |  | 5.9 | 6.8 | 5.7 | 5.7 |  |  |  | 4 | RADIAL
AD01 | Montara_Topside | FPSO | Compressed Air (63) | Pipework | 50-AI-63450-01E01 | 7 | FPSO 2015 | Pipe Wall Thickness | 8326 | All fittings CAST. Readings taken on piping directly adjacent to fitting. | 42032.31 | 42032.63 | [36 empty] | 6.475 | CML-7 | CML: type TBC | 3 | 54591 | 56004 | 2015-01-28 07:30 | 2.5 | 0.08428 | A1: Outside Quadrant |  | 2.54 | 2.5 | 2.17375 | 5.4 | 12 O'Clock | 50 | 5.54 | 50-AI-63450-01E01 | 80 | 12 O'Clock | 3 O'Clock | 6 O'Clock | 9 O'Clock | 2.9 |  | 5.4 | 6.8 | 6.8 | 6.9 |  |  |  | 4 | RADIAL
AD01 | Montara_Topside | FPSO | Compressed Air (63) | Pipework | 50-AI-63450-01E01 | 8 | FPSO 2015 | Pipe Wall Thickness | 8327 | All fittings CAST. Readings taken on piping directly adjacent to fitting. | 42032.31 | 42032.63 | [36 empty] | 6.125 | CML-8 | CML: type TBC | 3 | 52528 | 53720 | 2015-01-28 07:30 | 2.5 | 0 | A4: Left Quadrant |  | 2.54 | 2.5 | 2.17375 | 5.8 | 9 O'Clock | 50 | 5.54 | 50-AI-63450-01E01 | 80 | 12 O'Clock | 3 O'Clock | 6 O'Clock | 9 O'Clock | 3.3 |  | 6.4 | 6.4 | 5.9 | 5.8 |  |  |  | 4 | RADIAL
AD01 | Montara_Topside | FPSO | Compressed Air (63) | Pipework | 50-AI-63450-01E01 | 9 | FPSO 2015 | Pipe Wall Thickness | 8328 | All fittings CAST. Readings taken on piping directly adjacent to fitting. | 42032.31 | 42032.63 | [36 empty] | 5.95 | CML-9 | CML: type TBC | 3 | 52528 | 53720 | 2015-01-28 07:30 | 2.5 | 0 | A1: Outside Quadrant |  | 2.54 | 2.5 | 2.17375 | 5.7 | 12 O'Clock | 50 | 5.54 | 50-AI-63450-01E01 | 80 | 12 O'Clock | 3 O'Clock | 6 O'Clock | 9 O'Clock | 3.2 |  | 5.7 | 6.4 | 5.8 | 5.9 |  |  |  | 4 | RADIAL
AD01 | Montara_Topside | FPSO | Compressed Air (63) | Pipework | 50-AI-63450-01E01 | 10 | FPSO 2015 | Pipe Wall Thickness | 8329 | All fittings CAST. Readings taken on piping directly adjacent to fitting. | 42032.31 | 42032.63 | [36 empty] | 6.125 | CML-10 | CML: type TBC | 3 | 52528 | 53720 | 2015-01-28 07:30 | 2.5 | 0 | A2: Right Quadrant |  | 2.54 | 2.5 | 2.17375 | 5.7 | 3 O'Clock | 50 | 5.54 | 50-AI-63450-01E01 | 80 | 12 O'Clock | 3 O'Clock | 6 O'Clock | 9 O'Clock | 3.2 |  | 6.4 | 5.7 | 6.4 | 6 |  |  |  | 4 | RADIAL
AD01 | Montara_Topside | FPSO | Compressed Air (63) | Pipework | 50-AI-63450-01E01 | 11 | FPSO 2015 | Pipe Wall Thickness | 8330 | All fittings CAST. Readings taken on piping directly adjacent to fitting. | 42032.31 | 42032.63 | [36 empty] | 5.9 | CML-11 | CML: type TBC | 3 | 52528 | 53720 | 2015-01-28 07:30 | 2.5 | 0 | A3: Inside Quadrant |  | 2.54 | 2.5 | 2.17375 | 5.8 | 6 O'Clock | 50 | 5.54 | 50-AI-63450-01E01 | 80 | 12 O'Clock | 3 O'Clock | 6 O'Clock | 9 O'Clock | 3.3 |  | 6 | 5.9 | 5.8 | 5.9 |  |  |  | 4 | RADIAL
AD01 | Montara_Topside | FPSO | Compressed Air (63) | Pipework | 50-AI-63450-01E01 | 12 | FPSO 2015 | Pipe Wall Thickness | 8331 | All fittings CAST. Readings taken on piping directly adjacent to fitting. | 42032.31 | 42032.63 | [36 empty] | 5.75 | CML-12 | CML: type TBC | 3 | 49105 | 49930 | 2015-01-28 07:30 | 2.5 | 0.14448 | A3: Inside Quadrant |  | 2.54 | 2.5 | 2.17375 | 5.3 | 6 O'Clock | 50 | 5.54 | 50-AI-63450-01E01 | 80 | 12 O'Clock | 3 O'Clock | 6 O'Clock | 9 O'Clock | 2.8 |  | 5.6 | 5.7 | 5.3 | 6.4 |  |  |  | 4 | RADIAL
AD01 | Montara_Topside | FPSO | Compressed Air (63) | Pipework | 50-AI-63450-01E01 | 13 | FPSO 2015 | Pipe Wall Thickness | 8332 | All fittings CAST. Readings taken on piping directly adjacent to fitting. | 42032.31 | 42032.63 | [36 empty] | 5.875 | CML-13 | CML: type TBC | 3 | 52528 | 53720 | 2015-01-28 07:30 | 2.5 | 0 | A2: Right Quadrant |  | 2.54 | 2.5 | 2.17375 | 5.6 | 3 O'Clock | 50 | 5.54 | 50-AI-63450-01E01 | 80 | 12 O'Clock | 3 O'Clock | 6 O'Clock | 9 O'Clock | 3.1 |  | 5.7 | 5.6 | 5.8 | 6.4 |  |  |  | 4 | RADIAL
AD01 | Montara_Topside | FPSO | Compressed Air (63) | Pipework | 50-AI-63450-01E01 | 14 | FPSO 2015 | Pipe Wall Thickness | 8333 | All fittings CAST. Readings taken on piping directly adjacent to fitting. | 42032.31 | 42032.63 | [36 empty] | 5.775 | CML-14 | CML: type TBC | 3 | 52528 | 53720 | 2015-01-28 07:30 | 2.5 | 0 | A4: Left Quadrant |  | 2.54 | 2.5 | 2.17375 | 5.7 | 9 O'Clock | 50 | 5.54 | 50-AI-63450-01E01 | 80 | 12 O'Clock | 3 O'Clock | 6 O'Clock | 9 O'Clock | 3.2 |  | 5.8 | 5.8 | 5.8 | 5.7 |  |  |  | 4 | RADIAL
AD01 | Montara_Topside | FPSO | Compressed Air (63) | Pipework | 50-AI-63450-01E01 | 15 | FPSO 2015 | Pipe Wall Thickness | 8334 | All fittings CAST. Readings taken on piping directly adjacent to fitting. | 42032.31 | 42032.63 | [36 empty] | 6.475 | CML-15 | CML: type TBC | 3 | 52528 | 53720 | 2015-01-28 07:30 | 2.5 | 0 | A2: Right Quadrant |  | 2.54 | 2.5 | 2.17375 | 6.4 | 3 O'Clock | 50 | 5.54 | 50-AI-63450-01E01 | 80 | 12 O'Clock | 3 O'Clock | 6 O'Clock | 9 O'Clock | 3.9 |  | 6.5 | 6.4 | 6.5 | 6.5 |  |  |  | 4 | RADIAL
AD01 | Montara_Topside | FPSO | Compressed Air (63) | Pipework | 50-AI-63450-01E01 | 16 | FPSO 2015 | Pipe Wall Thickness | 8335 | All fittings CAST. Readings taken on piping directly adjacent to fitting. | 42032.31 | 42032.63 | [36 empty] | 6.7 | CML-16 | CML: type TBC | 3 | 52528 | 53720 | 2015-01-28 07:30 | 2.5 | 0 | A2: Right Quadrant |  | 2.54 | 2.5 | 2.17375 | 6.5 | 3 O'Clock | 50 | 5.54 | 50-AI-63450-01E01 | 80 | 12 O'Clock | 3 O'Clock | 6 O'Clock | 9 O'Clock | 4 |  | 6.6 | 6.5 | 6.6 | 7.1 |  |  |  | 4 | RADIAL
AD01 | Montara_Topside | FPSO | Compressed Air (63) | Pipework | 50-AI-63450-01E01 | 17 | FPSO 2015 | Pipe Wall Thickness | 8336 | All fittings CAST. Readings taken on piping directly adjacent to fitting. | 42032.31 | 42032.63 | [36 empty] | 6.575 | CML-17 | CML: type TBC | 3 | 52528 | 53720 | 2015-01-28 07:30 | 2.5 | 0 | A1: Outside Quadrant |  | 2.54 | 2.5 | 2.17375 | 6.5 | 3 O'Clock | 50 | 5.54 | 50-AI-63450-01E01 | 80 | 12 O'Clock | 3 O'Clock | 6 O'Clock | 9 O'Clock | 4 |  | 6.5 | 6.5 | 6.6 | 6.7 |  |  |  | 4 | RADIAL
AD01 | Montara_Topside | FPSO | Compressed Air (63) | Pipework | 50-AI-63450-01E01 | 18 | FPSO 2015 | Pipe Wall Thickness | 8337 | All fittings CAST. Readings taken on piping directly adjacent to fitting. | 42032.31 | 42032.63 | [36 empty] | 6.75 | CML-18 | CML: type TBC | 3 | 52528 | 53720 | 2015-01-28 07:30 | 2.5 | 0 | A2: Right Quadrant |  | 2.54 | 2.5 | 2.17375 | 6.6 | 3 O'Clock | 50 | 5.54 | 50-AI-63450-01E01 | 80 | 12 O'Clock | 3 O'Clock | 6 O'Clock | 9 O'Clock | 4.1 |  | 6.7 | 6.6 | 6.9 | 6.8 |  |  |  | 4 | RADIAL
AD01 | Montara_Topside | FPSO | Compressed Air (63) | Pipework | 50-AU-63015-01E01 | 1 | FPSO 2015 | Pipe Wall Thickness | 9032 | All fittings CAST. Readings taken on piping directly adjacent to fitting. | 42064.29 | 42064.38 | Check Corrosion Rate of 0.652mm/ yr | [35 empty] | 4.575 | CML-1 | CML: type TBC | 3 | 43128 | 43310 | 2015-03-01 07:00 | 2.5 | 0.6519 | A1: Outside Quadrant |  | 2.54 | 2.5 | 2.17375 | 4.4 | 3 O'Clock | 50 | 5.54 | 50-AU-63015-01E01 | 80 | 12 O'Clock | 3 O'Clock | 6 O'Clock | 9 O'Clock | 1.9 |  | 4.4 | 4.4 | 5 | 4.5 |  |  |  | 4 | RADIAL
AD01 | Montara_Topside | FPSO | Compressed Air (63) | Pipework | 50-AU-63015-01E01 | 2 | FPSO 2015 | Pipe Wall Thickness | 9033 | All fittings CAST. Readings taken on piping directly adjacent to fitting. | 42064.29 | 42064.38 | [36 empty] | 6 | CML-2 | CML: type TBC | 3 | 52528 | 53720 | 2015-03-01 07:00 | 2.5 | 0 | A1: Outside Quadrant |  | 2.54 | 2.5 | 2.17375 | 5.6 | 12 O'Clock | 50 | 5.54 | 50-AU-63015-01E01 | 80 | 12 O'Clock | 3 O'Clock | 6 O'Clock | 9 O'Clock | 3.1 |  | 5.6 | 5.9 | 5.7 | 6.8 |  |  |  | 4 | RADIAL
AD01 | Montara_Topside | FPSO | Compressed Air (63) | Pipework | 50-AU-63015-01E01 | 3 | FPSO 2015 | Pipe Wall Thickness | 9034 | All fittings CAST. Readings taken on piping directly adjacent to fitting. | 42064.29 | 42064.38 | [36 empty] | 5.875 | CML-3 | CML: type TBC | 3 | 52528 | 53720 | 2015-03-01 07:00 | 2.5 | 0 | A2: Right Quadrant |  | 2.54 | 2.5 | 2.17375 | 5.6 | 3 O'Clock | 50 | 5.54 | 50-AU-63015-01E01 | 80 | 12 O'Clock | 3 O'Clock | 6 O'Clock | 9 O'Clock | 3.1 |  | 6 | 5.6 | 5.9 | 6 |  |  |  | 4 | RADIAL
AD01 | Montara_Topside | FPSO | Compressed Air (63) | Pipework | 50-AU-63015-01E01 | 4 | FPSO 2015 | Pipe Wall Thickness | 9035 | All fittings CAST. Readings taken on piping directly adjacent to fitting. | 42064.29 | 42064.38 | [36 empty] | 5.9 | CML-4 | CML: type TBC | 3 | 52528 | 53720 | 2015-03-01 07:00 | 2.5 | 0 | A2: Right Quadrant |  | 2.54 | 2.5 | 2.17375 | 5.7 | 3 O'Clock | 50 | 5.54 | 50-AU-63015-01E01 | 80 | 12 O'Clock | 3 O'Clock | 6 O'Clock | 9 O'Clock | 3.2 |  | 6 | 5.7 | 5.9 | 6 |  |  |  | 4 | RADIAL
AD01 | Montara_Topside | FPSO | Compressed Air (63) | Pipework | 50-AU-63015-01E01 | 5 | FPSO 2015 | Pipe Wall Thickness | 9036 | All fittings CAST. Readings taken on piping directly adjacent to fitting. | 42064.29 | 42064.38 | [36 empty] | 6.85 | CML-5 | CML: type TBC | 3 | 52528 | 53720 | 2015-03-01 07:00 | 2.5 | 0 | A1: Outside Quadrant |  | 2.54 | 2.5 | 2.17375 | 6.8 | 9 O'Clock | 50 | 5.54 | 50-AU-63015-01E01 | 80 | 12 O'Clock | 3 O'Clock | 6 O'Clock | 9 O'Clock | 4.3 |  | 6.8 | 7 | 6.8 | 6.8 |  |  |  | 4 | RADIAL
AD01 | Montara_Topside | FPSO | Compressed Air (63) | Pipework | 50-AU-63015-01E01 | 6 | FPSO 2015 | Pipe Wall Thickness | 9037 | All fittings CAST. Readings taken on piping directly adjacent to fitting. | 42064.29 | 42064.38 | [36 empty] | 5.925 | CML-6 | CML: type TBC | 3 | 52528 | 53720 | 2015-03-01 07:00 | 2.5 | 0 | A1: Outside Quadrant |  | 2.54 | 2.5 | 2.17375 | 5.8 | 3 O'Clock | 50 | 5.54 | 50-AU-63015-01E01 | 80 | 12 O'Clock | 3 O'Clock | 6 O'Clock | 9 O'Clock | 3.3 |  | 5.8 | 5.8 | 6 | 6.1 |  |  |  | 4 | RADIAL
AD01 | Montara_Topside | FPSO | Compressed Air (63) | Pipework | 50-AU-63015-01E01 | 7 | FPSO 2015 | Pipe Wall Thickness | 9038 | All fittings CAST. Readings taken on piping directly adjacent to fitting. | 42064.29 | 42064.38 | [36 empty] | 5.875 | CML-7 | CML: type TBC | 3 | 52528 | 53720 | 2015-03-01 07:00 | 2.5 | 0 | A4: Left Quadrant |  | 2.54 | 2.5 | 2.17375 | 5.8 | 9 O'Clock | 50 | 5.54 | 50-AU-63015-01E01 | 80 | 12 O'Clock | 3 O'Clock | 6 O'Clock | 9 O'Clock | 3.3 |  | 5.9 | 5.9 | 5.9 | 5.8 |  |  |  | 4 | RADIAL
AD01 | Montara_Topside | FPSO | Compressed Air (63) | Pipework | 50-AU-63015-01E01 | 8 | FPSO 2015 | Pipe Wall Thickness | 9039 | All fittings CAST. Readings taken on piping directly adjacent to fitting. | 42064.29 | 42064.38 | Check Corrosion Rate of 0.309mm/ yr | [35 empty] | 5.3 | CML-8 | CML: type TBC | 3 | 45019 | 45404 | 2015-03-01 07:00 | 2.5 | 0.30879 | A2: Right Quadrant |  | 2.54 | 2.5 | 2.17375 | 5 | 3 O'Clock | 50 | 5.54 | 50-AU-63015-01E01 | 80 | 12 O'Clock | 3 O'Clock | 6 O'Clock | 9 O'Clock | 2.5 |  | 5.3 | 5 | 5.3 | 5.6 |  |  |  | 4 | RADIAL
AD01 | Montara_Topside | FPSO | Compressed Air (63) | Pipework | 50-AU-63015-01E01 | 9 | FPSO 2015 | Pipe Wall Thickness | 9040 | All fittings CAST. Readings taken on piping directly adjacent to fitting. | 42064.29 | 42064.38 | [36 empty] | 5.375 | CML-9 | CML: type TBC | 3 | 49511 | 50378 | 2015-03-01 07:00 | 2.5 | 0.13724 | A1: Outside Quadrant |  | 2.54 | 2.5 | 2.17375 | 5.3 | 9 O'Clock | 50 | 5.54 | 50-AU-63015-01E01 | 80 | 12 O'Clock | 3 O'Clock | 6 O'Clock | 9 O'Clock | 2.8 |  | 5.3 | 5.3 | 5.6 | 5.3 |  |  |  | 4 | RADIAL
AD01 | Montara_Topside | FPSO | Compressed Air (63) | Pipework | 50-AU-63015-01E01 | 10 | FPSO 2015 | Pipe Wall Thickness | 9041 | All fittings CAST. Readings taken on piping directly adjacent to fitting. | 42064.29 | 42064.38 | Check Corrosion Rate of 0.423mm/ yr | [35 empty] | 5.25 | CML-10 | CML: type TBC | 3 | 44048 | 44329 | 2015-03-01 07:00 | 2.5 | 0.42316 | A3: Inside Quadrant |  | 2.54 | 2.5 | 2.17375 | 4.8 | 6 O'Clock | 50 | 5.54 | 50-AU-63015-01E01 | 80 | 12 O'Clock | 3 O'Clock | 6 O'Clock | 9 O'Clock | 2.3 |  | 5.4 | 5.4 | 4.8 | 5.4 |  |  |  | 4 | RADIAL
AD01 | Montara_Topside | FPSO | Compressed Air (63) | Pipework | 50-AU-63015-01E01 | 11 | FPSO 2015 | Pipe Wall Thickness | 9042 | All fittings CAST. Readings taken on piping directly adjacent to fitting. | 42064.29 | 42064.38 | [36 empty] | 5.825 | CML-11 | CML: type TBC | 3 | 47133 | 47745 | 2015-03-01 07:00 | 2.5 | 0.19443 | A1: Outside Quadrant |  | 2.54 | 2.5 | 2.17375 | 5.2 | 12 O'Clock | 50 | 5.54 | 50-AU-63015-01E01 | 80 | 12 O'Clock | 3 O'Clock | 6 O'Clock | 9 O'Clock | 2.7 |  | 5.2 | 6.1 | 6 | 6 |  |  |  | 4 | RADIAL
AD01 | Montara_Topside | FPSO | Compressed Air (63) | Pipework | 50-AU-63015-01E01 | 12 | FPSO 2015 | Pipe Wall Thickness | 9043 | All fittings CAST. Readings taken on piping directly adjacent to fitting. | 42064.29 | 42064.38 | Check Corrosion Rate of 0.48mm/ yr | [35 empty] | 5.35 | CML-12 | CML: type TBC | 3 | 43736 | 43983 | 2015-03-01 07:00 | 2.5 | 0.48034 | A1: Outside Quadrant |  | 2.54 | 2.5 | 2.17375 | 4.7 | 12 O'Clock | 50 | 5.54 | 50-AU-63015-01E01 | 80 | 12 O'Clock | 3 O'Clock | 6 O'Clock | 9 O'Clock | 2.2 |  | 4.7 | 5.3 | 5.7 | 5.7 |  |  |  | 4 | RADIAL
AD01 | Montara_Topside | FPSO | Compressed Air (63) | Pipework | 50-AU-63015-01E01 | 13 | FPSO 2015 | Pipe Wall Thickness | 9044 | All fittings CAST. Readings taken on piping directly adjacent to fitting. | 42064.29 | 42064.38 | [36 empty] | 5.7 | CML-13 | CML: type TBC | 3 | 89936 | 95142 | 2015-03-01 07:00 | 2.5 | 0.02287 | A1: Outside Quadrant |  | 2.54 | 2.5 | 2.17375 | 5.5 | 9 O'Clock | 50 | 5.54 | 50-AU-63015-01E01 | 80 | 12 O'Clock | 3 O'Clock | 6 O'Clock | 9 O'Clock | 3 |  | 5.5 | 5.9 | 5.9 | 5.5 |  |  |  | 4 | RADIAL
AD01 | Montara_Topside | FPSO | Compressed Air (63) | Pipework | 50-AU-63015-01E01 | 14 | FPSO 2015 | Pipe Wall Thickness | 9045 | All fittings CAST. Readings taken on piping directly adjacent to fitting. | 42064.29 | 42064.38 | [36 empty] | 5.95 | CML-14 | CML: type TBC | 3 | 52528 | 53720 | 2015-03-01 07:00 | 2.5 | 0 | A3: Inside Quadrant |  | 2.54 | 2.5 | 2.17375 | 5.6 | 6 O'Clock | 50 | 5.54 | 50-AU-63015-01E01 | 80 | 12 O'Clock | 3 O'Clock | 6 O'Clock | 9 O'Clock | 3.1 |  | 6 | 6.1 | 5.6 | 6.1 |  |  |  | 4 | RADIAL
AD01 | Montara_Topside | FPSO | Compressed Air (63) | Pipework | 50-AU-63015-01E01 | 15 | FPSO 2015 | Pipe Wall Thickness | 9046 | All fittings CAST. Readings taken on piping directly adjacent to fitting. | 42064.29 | 42064.38 | [36 empty] | 6 | CML-15 | CML: type TBC | 3 | 52528 | 53720 | 2015-03-01 07:00 | 2.5 | 0 | A2: Right Quadrant |  | 2.54 | 2.5 | 2.17375 | 5.9 | 9 O'Clock | 50 | 5.54 | 50-AU-63015-01E01 | 80 | 12 O'Clock | 3 O'Clock | 6 O'Clock | 9 O'Clock | 3.4 |  | 6.3 | 5.9 | 5.9 | 5.9 |  |  |  | 4 | RADIAL
AD01 | Montara_Topside | FPSO | Compressed Air (63) | Pipework | 50-AU-63015-01E01 | 16 | FPSO 2015 | Pipe Wall Thickness | 9047 | All fittings CAST. Readings taken on piping directly adjacent to fitting. | 42064.29 | 42064.38 | [36 empty] | 6.4 | CML-16 | CML: type TBC | 3 | 52528 | 53720 | 2015-03-01 07:00 | 2.5 | 0 | A4: Left Quadrant |  | 2.54 | 2.5 | 2.17375 | 5.9 | 9 O'Clock | 50 | 5.54 | 50-AU-63015-01E01 | 80 | 12 O'Clock | 3 O'Clock | 6 O'Clock | 9 O'Clock | 3.4 |  | 6.7 | 6.2 | 6.8 | 5.9 |  |  |  | 4 | RADIAL
AD01 | Montara_Topside | FPSO | Compressed Air (63) | Pipework | 50-AU-63015-01E01 | 17 | FPSO 2015 | Pipe Wall Thickness | 9048 | All fittings CAST. Readings taken on piping directly adjacent to fitting. | 42064.29 | 42064.38 | [36 empty] | 5.675 | CML-17 | CML: type TBC | 3 | 55286 | 56773 | 2015-03-01 07:00 | 2.5 | 0.08006 | A1: Outside Quadrant |  | 2.54 | 2.5 | 2.17375 | 5.4 | 12 O'Clock | 50 | 5.54 | 50-AU-63015-01E01 | 80 | 12 O'Clock | 3 O'Clock | 6 O'Clock | 9 O'Clock | 2.9 |  | 5.4 | 5.7 | 5.9 | 5.7 |  |  |  | 4 | RADIAL
AD01 | Montara_Topside | FPSO | Compressed Air (63) | Pipework | 50-AU-63015-01E01 | 18 | FPSO 2015 | Pipe Wall Thickness | 9049 | All fittings CAST. Readings taken on piping directly adjacent to fitting. | 42064.29 | 42064.38 | [36 empty] | 5.275 | CML-18 | CML: type TBC | 3 | 47133 | 47745 | 2015-03-01 07:00 | 2.5 | 0.19443 | A1: Outside Quadrant |  | 2.54 | 2.5 | 2.17375 | 5.2 | 3 O'Clock | 50 | 5.54 | 50-AU-63015-01E01 | 80 | 12 O'Clock | 3 O'Clock | 6 O'Clock | 9 O'Clock | 2.7 |  | 5.2 | 5.2 | 5.4 | 5.3 |  |  |  | 4 | RADIAL
AD01 | Montara_Topside | FPSO | Compressed Air (63) | Pipework | 50-AU-63015-01E01 | 19 | FPSO 2015 | Pipe Wall Thickness | 9050 | All fittings CAST. Readings taken on piping directly adjacent to fitting. | 42064.29 | 42064.38 | [36 empty] | 6.125 | CML-19 | CML: type TBC | 3 | 52528 | 53720 | 2015-03-01 07:00 | 2.5 | 0 | A1: Outside Quadrant |  | 2.54 | 2.5 | 2.17375 | 6.1 | 9 O'Clock | 50 | 5.54 | 50-AU-63015-01E01 | 80 | 12 O'Clock | 3 O'Clock | 6 O'Clock | 9 O'Clock | 3.6 |  | 6.1 | 6.2 | 6.1 | 6.1 |  |  |  | 4 | RADIAL
AD01 | Montara_Topside | FPSO | Compressed Air (63) | Pipework | 50-AU-63015-01E01 | 20 | FPSO 2015 | Pipe Wall Thickness | 9051 | All fittings CAST. Readings taken on piping directly adjacent to fitting. | 42064.29 | 42064.38 | [36 empty] | 6.2 | CML-20 | CML: type TBC | 3 | 52528 | 53720 | 2015-03-01 07:00 | 2.5 | 0 | A3: Inside Quadrant |  | 2.54 | 2.5 | 2.17375 | 6 | 6 O'Clock | 50 | 5.54 | 50-AU-63015-01E01 | 80 | 12 O'Clock | 3 O'Clock | 6 O'Clock | 9 O'Clock | 3.5 |  | 6.3 | 6.2 | 6 | 6.3 |  |  |  | 4 | RADIAL
AD01 | Montara_Topside | FPSO | Compressed Air (63) | Pipework | 50-AU-63015-01E01 | 21 | FPSO 2015 | Pipe Wall Thickness | 9052 | All fittings CAST. Readings taken on piping directly adjacent to fitting. | 42064.29 | 42064.38 | [36 empty] | 6.1 | CML-21 | CML: type TBC | 3 | 52528 | 53720 | 2015-03-01 07:00 | 2.5 | 0 | A4: Left Quadrant |  | 2.54 | 2.5 | 2.17375 | 6 | 9 O'Clock | 50 | 5.54 | 50-AU-63015-01E01 | 80 | 12 O'Clock | 3 O'Clock | 6 O'Clock | 9 O'Clock | 3.5 |  | 6.1 | 6.2 | 6.1 | 6 |  |  |  | 4 | RADIAL
AD01 | Montara_Topside | FPSO | Compressed Air (63) | Pipework | 50-AU-63015-01E01 | 22 | FPSO 2015 | Pipe Wall Thickness | 9053 | All fittings CAST. Readings taken on piping directly adjacent to fitting. | 42064.29 | 42064.38 | Check Corrosion Rate of 0.309mm/ yr | [35 empty] | 5 | CML-22 | CML: type TBC | 3 | 45019 | 45404 | 2015-03-01 07:00 | 2.5 | 0.30879 | A1: Outside Quadrant |  | 2.54 | 2.5 | 2.17375 | 5 | 9 O'Clock | 50 | 5.54 | 50-AU-63015-01E01 | 80 | 12 O'Clock | 3 O'Clock | 6 O'Clock | 9 O'Clock | 2.5 |  | 5 | 5 | 5 | 5 |  |  |  | 4 | RADIAL
AD01 | Montara_Topside | FPSO | Compressed Air (63) | Pipework | 50-AU-63015-01E01 | 23 | FPSO 2015 | Pipe Wall Thickness | 9054 | All fittings CAST. Readings taken on piping directly adjacent to fitting. | 42064.29 | 42064.38 | [36 empty] | 5.725 | CML-23 | CML: type TBC | 3 | 55286 | 56773 | 2015-03-01 07:00 | 2.5 | 0.08006 | A4: Left Quadrant |  | 2.54 | 2.5 | 2.17375 | 5.4 | 9 O'Clock | 50 | 5.54 | 50-AU-63015-01E01 | 80 | 12 O'Clock | 3 O'Clock | 6 O'Clock | 9 O'Clock | 2.9 |  | 6.1 | 5.8 | 5.6 | 5.4 |  |  |  | 4 | RADIAL
AD01 | Montara_Topside | FPSO | Compressed Air (63) | Pipework | 50-AU-63015-01E01 | 24 | FPSO 2015 | Pipe Wall Thickness | 9055 | All fittings CAST. Readings taken on piping directly adjacent to fitting. | 42064.29 | 42064.38 | [36 empty] | 6.025 | CML-24 | CML: type TBC | 3 | 52528 | 53720 | 2015-03-01 07:00 | 2.5 | 0 | A3: Inside Quadrant |  | 2.54 | 2.5 | 2.17375 | 5.9 | 6 O'Clock | 50 | 5.54 | 50-AU-63015-01E01 | 80 | 12 O'Clock | 3 O'Clock | 6 O'Clock | 9 O'Clock | 3.4 |  | 6 | 6.2 | 5.9 | 6 |  |  |  | 4 | RADIAL
AD01 | Montara_Topside | FPSO | Compressed Air (63) | Pipework | 50-AU-63015-01E01 | 25 | FPSO 2015 | Pipe Wall Thickness | 9056 | All fittings CAST. Readings taken on piping directly adjacent to fitting. | 42064.29 | 42064.38 | [36 empty] | 6.425 | CML-25 | CML: type TBC | 3 | 52528 | 53720 | 2015-03-01 07:00 | 2.5 | 0 | A3: Inside Quadrant |  | 2.54 | 2.5 | 2.17375 | 6.1 | 6 O'Clock | 50 | 5.54 | 50-AU-63015-01E01 | 80 | 12 O'Clock | 3 O'Clock | 6 O'Clock | 9 O'Clock | 3.6 |  | 6.2 | 6.5 | 6.1 | 6.9 |  |  |  | 4 | RADIAL
AD01 | Montara_Topside | FPSO | Compressed Air (63) | Pipework | 50-AU-63015-01E01 | 26 | FPSO 2015 | Pipe Wall Thickness | 9057 | All fittings CAST. Readings taken on piping directly adjacent to fitting. | 42064.29 | 42064.38 | [36 empty] | 5.95 | CML-26 | CML: type TBC | 3 | 52528 | 53720 | 2015-03-01 07:00 | 2.5 | 0 | A1: Outside Quadrant |  | 2.54 | 2.5 | 2.17375 | 5.8 | 12 O'Clock | 50 | 5.54 | 50-AU-63015-01E01 | 80 | 12 O'Clock | 3 O'Clock | 6 O'Clock | 9 O'Clock | 3.3 |  | 5.8 | 6 | 6 | 6 |  |  |  | 4 | RADIAL
AD01 | Montara_Topside | FPSO | Compressed Air (63) | Pipework | 50-AU-63015-01E01 | 27 | FPSO 2015 | Pipe Wall Thickness | 9058 | All fittings CAST. Readings taken on piping directly adjacent to fitting. | 42064.29 | 42064.38 | [36 empty] | 6.1 | CML-27 | CML: type TBC | 3 | 52528 | 53720 | 2015-03-01 07:00 | 2.5 | 0 | A3: Inside Quadrant |  | 2.54 | 2.5 | 2.17375 | 6 | 9 O'Clock | 50 | 5.54 | 50-AU-63015-01E01 | 80 | 12 O'Clock | 3 O'Clock | 6 O'Clock | 9 O'Clock | 3.5 |  | 6.2 | 6.2 | 6 | 6 |  |  |  | 4 | RADIAL
AD01 | Montara_Topside | FPSO | Compressed Air (63) | Pipework | 50-AU-63015-01E01 | 28 | FPSO 2015 | Pipe Wall Thickness | 9059 | All fittings CAST. Readings taken on piping directly adjacent to fitting. | 42064.29 | 42064.375 | [36 empty] | 5.525 | CML-28 | CML: type TBC | 3 | 45836 | 46309 | 2015-03-01 07:00 | 2.5 | 0.25161 | A1: Outside Quadrant |  | 2.54 | 2.5 | 2.17375 | 5.1 | 12 O'Clock | 50 | 5.54 | 50-AU-63015-01E01 | 80 | 12 O'Clock | 3 O'Clock | 6 O'Clock | 9 O'Clock | 2.6 |  | 5.1 | 5.2 | 5.7 | 6.1 |  |  |  | 4 | RADIAL
AD01 | Montara_Topside | FPSO | Compressed Air (63) | Pipework | 50-AU-63016-01E01 | 1 | FPSO 2015 | Pipe Wall Thickness | 8405 | All fittings CAST. Readings taken on piping directly adjacent to fitting. | 42034.31 | 42034.63 | [36 empty] | 5.725 | CML-1 | CML: type TBC | 3 | 54635 | 56052 | 2015-01-30 07:30 | 2.5 | 0.084 | A1: Outside Quadrant |  | 2.54 | 2.5 | 2.17375 | 5.4 | 12 O'Clock | 50 | 5.54 | 50-AU-63016-01E01 | 80 | 12 O'Clock | 3 O'Clock | 6 O'Clock | 9 O'Clock | 2.9 |  | 5.4 | 6 | 5.7 | 5.8 |  |  |  | 4 | RADIAL
AD01 | Montara_Topside | FPSO | Compressed Air (63) | Pipework | 50-AU-63016-01E01 | 2 | FPSO 2015 | Pipe Wall Thickness | 8406 | All fittings CAST. Readings taken on piping directly adjacent to fitting. | 42034.31 | 42034.63 | [36 empty] | 6.6 | CML-2 | CML: type TBC | 3 | 52528 | 53720 | 2015-01-30 07:30 | 2.5 | 0 | A1: Outside Quadrant |  | 2.54 | 2.5 | 2.17375 | 6.4 | 3 O'Clock | 50 | 5.54 | 50-AU-63016-01E01 | 80 | 12 O'Clock | 3 O'Clock | 6 O'Clock | 9 O'Clock | 3.9 |  | 6.4 | 6.4 | 6.7 | 6.9 |  |  |  | 4 | RADIAL
AD01 | Montara_Topside | FPSO | Compressed Air (63) | Pipework | 50-AU-63016-01E01 | 3 | FPSO 2015 | Pipe Wall Thickness | 8407 | All fittings CAST. Readings taken on piping directly adjacent to fitting. | 42034.31 | 42034.63 | [36 empty] | 6.025 | CML-3 | CML: type TBC | 3 | 52528 | 53720 | 2015-01-30 07:30 | 2.5 | 0 | A2: Right Quadrant |  | 2.54 | 2.5 | 2.17375 | 5.7 | 9 O'Clock | 50 | 5.54 | 50-AU-63016-01E01 | 80 | 12 O'Clock | 3 O'Clock | 6 O'Clock | 9 O'Clock | 3.2 |  | 6.4 | 5.7 | 6.3 | 5.7 |  |  |  | 4 | RADIAL
AD01 | Montara_Topside | FPSO | Compressed Air (63) | Pipework | 50-AU-63016-01E01 | 4 | FPSO 2015 | Pipe Wall Thickness | 8408 | All fittings CAST. Readings taken on piping directly adjacent to fitting. | 42034.31 | 42034.63 | [36 empty] | 6.525 | CML-4 | CML: type TBC | 3 | 52528 | 53720 | 2015-01-30 07:30 | 2.5 | 0 | A4: Left Quadrant |  | 2.54 | 2.5 | 2.17375 | 6.4 | 9 O'Clock | 50 | 5.54 | 50-AU-63016-01E01 | 80 | 12 O'Clock | 3 O'Clock | 6 O'Clock | 9 O'Clock | 3.9 |  | 6.5 | 6.6 | 6.6 | 6.4 |  |  |  | 4 | RADIAL
AD01 | Montara_Topside | FPSO | Compressed Air (63) | Pipework | 50-AU-63016-01E01 | 5 | FPSO 2015 | Pipe Wall Thickness | 8409 | All fittings CAST. Readings taken on piping directly adjacent to fitting. | 42034.31 | 42034.63 | [36 empty] | 6.575 | CML-5 | CML: type TBC | 3 | 52528 | 53720 | 2015-01-30 07:30 | 2.5 | 0 | A2: Right Quadrant |  | 2.54 | 2.5 | 2.17375 | 6.5 | 3 O'Clock | 50 | 5.54 | 50-AU-63016-01E01 | 80 | 12 O'Clock | 3 O'Clock | 6 O'Clock | 9 O'Clock | 4 |  | 6.6 | 6.5 | 6.6 | 6.6 |  |  |  | 4 | RADIAL
AD01 | Montara_Topside | FPSO | Compressed Air (63) | Pipework | 50-AU-63016-01E01 | 6 | FPSO 2015 | Pipe Wall Thickness | 8410 | All fittings CAST. Readings taken on piping directly adjacent to fitting. | 42034.31 | 42034.63 | [36 empty] | 6.6 | CML-6 | CML: type TBC | 3 | 52528 | 53720 | 2015-01-30 07:30 | 2.5 | 0 | A1: Outside Quadrant |  | 2.54 | 2.5 | 2.17375 | 6.4 | 3 O'Clock | 50 | 5.54 | 50-AU-63016-01E01 | 80 | 12 O'Clock | 3 O'Clock | 6 O'Clock | 9 O'Clock | 3.9 |  | 6.4 | 6.4 | 7.1 | 6.5 |  |  |  | 4 | RADIAL
AD01 | Montara_Topside | FPSO | Compressed Air (63) | Pipework | 50-AU-63016-01E01 | 7 | FPSO 2015 | Pipe Wall Thickness | 8411 | All fittings CAST. Readings taken on piping directly adjacent to fitting. | 42034.31 | 42034.625 | [36 empty] | 6.775 | CML-7 | CML: type TBC | 3 | 52528 | 53720 | 2015-01-30 07:30 | 2.5 | 0 | A3: Inside Quadrant |  | 2.54 | 2.5 | 2.17375 | 6.2 | 6 O'Clock | 50 | 5.54 | 50-AU-63016-01E01 | 80 | 12 O'Clock | 3 O'Clock | 6 O'Clock | 9 O'Clock | 3.7 |  | 7.6 | 6.8 | 6.2 | 6.5 |  |  |  | 4 | RADIAL
AD01 | Montara_Topside | FPSO | Compressed Air (63) | Pipework | 50-AU-63018-01E01 | 1 | FPSO 2015 | Pipe Wall Thickness | 8897 | All fittings CAST. Readings taken on piping directly adjacent to fitting. | 42060.54 | 42060.63 | Check Corrosion Rate of 0.311mm/ yr | [35 empty] | 5.275 | CML-1 | CML: type TBC | 3 | 44998 | 45381 | 2015-02-25 13:00 | 2.5 | 0.31062 | A4: Left Quadrant |  | 2.54 | 2.5 | 2.17375 | 5 | 9 O'Clock | 50 | 5.54 | 50-AU-63018-01E01 | 80 | 12 O'Clock | 3 O'Clock | 6 O'Clock | 9 O'Clock | 2.5 |  | 5.8 | 5.2 | 5.1 | 5 |  |  |  | 4 | RADIAL
AD01 | Montara_Topside | FPSO | Compressed Air (63) | Pipework | 50-AU-63018-01E01 | 2 | FPSO 2015 | Pipe Wall Thickness | 8898 | All fittings CAST. Readings taken on piping directly adjacent to fitting. | 42060.54 | 42060.63 | [36 empty] | 5.95 | CML-2 | CML: type TBC | 3 | 52528 | 53720 | 2015-02-25 13:00 | 2.5 | 0 | A2: Right Quadrant |  | 2.54 | 2.5 | 2.17375 | 5.6 | 3 O'Clock | 50 | 5.54 | 50-AU-63018-01E01 | 80 | 12 O'Clock | 3 O'Clock | 6 O'Clock | 9 O'Clock | 3.1 |  | 6.2 | 5.6 | 6 | 6 |  |  |  | 4 | RADIAL
AD01 | Montara_Topside | FPSO | Compressed Air (63) | Pipework | 50-AU-63018-01E01 | 3 | FPSO 2015 | Pipe Wall Thickness | 8899 | All fittings CAST. Readings taken on piping directly adjacent to fitting. | 42060.54 | 42060.63 | [36 empty] | 5.675 | CML-3 | CML: type TBC | 3 | 47099 | 47708 | 2015-02-25 13:00 | 2.5 | 0.19557 | A4: Left Quadrant |  | 2.54 | 2.5 | 2.17375 | 5.2 | 9 O'Clock | 50 | 5.54 | 50-AU-63018-01E01 | 80 | 12 O'Clock | 3 O'Clock | 6 O'Clock | 9 O'Clock | 2.7 |  | 6 | 6.1 | 5.4 | 5.2 |  |  |  | 4 | RADIAL
AD01 | Montara_Topside | FPSO | Compressed Air (63) | Pipework | 50-AU-63018-01E01 | 4 | FPSO 2015 | Pipe Wall Thickness | 8900 | All fittings CAST. Readings taken on piping directly adjacent to fitting. | 42060.54 | 42060.63 | [36 empty] | 5.7 | CML-4 | CML: type TBC | 3 | 55204 | 56683 | 2015-02-25 13:00 | 2.5 | 0.08053 | A2: Right Quadrant |  | 2.54 | 2.5 | 2.17375 | 5.4 | 3 O'Clock | 50 | 5.54 | 50-AU-63018-01E01 | 80 | 12 O'Clock | 3 O'Clock | 6 O'Clock | 9 O'Clock | 2.9 |  | 5.5 | 5.4 | 6.2 | 5.7 |  |  |  | 4 | RADIAL
AD01 | Montara_Topside | FPSO | Compressed Air (63) | Pipework | 50-AU-63018-01E01 | 5 | FPSO 2015 | Pipe Wall Thickness | 8901 | All fittings CAST. Readings taken on piping directly adjacent to fitting. | 42060.54 | 42060.63 | [36 empty] | 5.775 | CML-5 | CML: type TBC | 3 | 47099 | 47708 | 2015-02-25 13:00 | 2.5 | 0.19557 | A1: Outside Quadrant |  | 2.54 | 2.5 | 2.17375 | 5.2 | 12 O'Clock | 50 | 5.54 | 50-AU-63018-01E01 | 80 | 12 O'Clock | 3 O'Clock | 6 O'Clock | 9 O'Clock | 2.7 |  | 5.2 | 6.2 | 5.5 | 6.2 |  |  |  | 4 | RADIAL
AD01 | Montara_Topside | FPSO | Compressed Air (63) | Pipework | 50-AU-63018-01E01 | 6 | FPSO 2015 | Pipe Wall Thickness | 8902 | All fittings CAST. Readings taken on piping directly adjacent to fitting. | 42060.54 | 42060.63 | [36 empty] | 5.825 | CML-6 | CML: type TBC | 3 | 47099 | 47708 | 2015-02-25 13:00 | 2.5 | 0.19557 | A2: Right Quadrant |  | 2.54 | 2.5 | 2.17375 | 5.2 | 3 O'Clock | 50 | 5.54 | 50-AU-63018-01E01 | 80 | 12 O'Clock | 3 O'Clock | 6 O'Clock | 9 O'Clock | 2.7 |  | 6 | 5.2 | 6 | 6.1 |  |  |  | 4 | RADIAL
AD01 | Montara_Topside | FPSO | Compressed Air (63) | Pipework | 50-AU-63018-01E01 | 7 | FPSO 2015 | Pipe Wall Thickness | 8903 | All fittings CAST. Readings taken on piping directly adjacent to fitting. | 42060.54 | 42060.63 | [36 empty] | 5.375 | CML-7 | CML: type TBC | 3 | 45810 | 46280 | 2015-02-25 13:00 | 2.5 | 0.2531 | A1: Outside Quadrant |  | 2.54 | 2.5 | 2.17375 | 5.1 | 12 O'Clock | 50 | 5.54 | 50-AU-63018-01E01 | 80 | 12 O'Clock | 3 O'Clock | 6 O'Clock | 9 O'Clock | 2.6 |  | 5.1 | 5.2 | 5.2 | 6 |  |  |  | 4 | RADIAL
AD01 | Montara_Topside | FPSO | Compressed Air (63) | Pipework | 50-AU-63018-01E01 | 8 | FPSO 2015 | Pipe Wall Thickness | 8904 | All fittings CAST. Readings taken on piping directly adjacent to fitting. | 42060.54 | 42060.63 | [36 empty] | 6.05 | CML-8 | CML: type TBC | 3 | 89651 | 94826 | 2015-02-25 13:00 | 2.5 | 0.02301 | A2: Right Quadrant |  | 2.54 | 2.5 | 2.17375 | 5.5 | 3 O'Clock | 50 | 5.54 | 50-AU-63018-01E01 | 80 | 12 O'Clock | 3 O'Clock | 6 O'Clock | 9 O'Clock | 3 |  | 6 | 5.5 | 6 | 6.7 |  |  |  | 4 | RADIAL
AD01 | Montara_Topside | FPSO | Compressed Air (63) | Pipework | 50-AU-63018-01E01 | 9 | FPSO 2015 | Pipe Wall Thickness | 8905 | All fittings CAST. Readings taken on piping directly adjacent to fitting. | 42060.54 | 42060.63 | [36 empty] | 6.075 | CML-9 | CML: type TBC | 3 | 55204 | 56683 | 2015-02-25 13:00 | 2.5 | 0.08053 | A1: Outside Quadrant |  | 2.54 | 2.5 | 2.17375 | 5.4 | 12 O'Clock | 50 | 5.54 | 50-AU-63018-01E01 | 80 | 12 O'Clock | 3 O'Clock | 6 O'Clock | 9 O'Clock | 2.9 |  | 5.4 | 6.4 | 6.3 | 6.2 |  |  |  | 4 | RADIAL
AD01 | Montara_Topside | FPSO | Compressed Air (63) | Pipework | 50-AU-63018-01E01 | 10 | FPSO 2015 | Pipe Wall Thickness | 8906 | All fittings CAST. Readings taken on piping directly adjacent to fitting. | 42060.54 | 42060.63 | [36 empty] | 5.85 | CML-10 | CML: type TBC | 3 | 89651 | 94826 | 2015-02-25 13:00 | 2.5 | 0.02301 | A1: Outside Quadrant |  | 2.54 | 2.5 | 2.17375 | 5.5 | 9 O'Clock | 50 | 5.54 | 50-AU-63018-01E01 | 80 | 12 O'Clock | 3 O'Clock | 6 O'Clock | 9 O'Clock | 3 |  | 5.5 | 6.2 | 6.2 | 5.5 |  |  |  | 4 | RADIAL
AD01 | Montara_Topside | FPSO | Compressed Air (63) | Pipework | 50-AU-63018-01E01 | 11 | FPSO 2015 | Pipe Wall Thickness | 8907 | All fittings CAST. Readings taken on piping directly adjacent to fitting. | 42060.54 | 42060.63 | [36 empty] | 5.675 | CML-11 | CML: type TBC | 3 | 47099 | 47708 | 2015-02-25 13:00 | 2.5 | 0.19557 | A1: Outside Quadrant |  | 2.54 | 2.5 | 2.17375 | 5.2 | 9 O'Clock | 50 | 5.54 | 50-AU-63018-01E01 | 80 | 12 O'Clock | 3 O'Clock | 6 O'Clock | 9 O'Clock | 2.7 |  | 5.2 | 6.2 | 6.1 | 5.2 |  |  |  | 4 | RADIAL
AD01 | Montara_Topside | FPSO | Compressed Air (63) | Pipework | 50-AU-63018-01E01 | 12 | FPSO 2015 | Pipe Wall Thickness | 8908 | All fittings CAST. Readings taken on piping directly adjacent to fitting. | 42060.54 | 42060.63 | [36 empty] | 5.15 | CML-12 | CML: type TBC | 3 | 45810 | 46280 | 2015-02-25 13:00 | 2.5 | 0.2531 | A1: Outside Quadrant |  | 2.54 | 2.5 | 2.17375 | 5.1 | 3 O'Clock | 50 | 5.54 | 50-AU-63018-01E01 | 80 | 12 O'Clock | 3 O'Clock | 6 O'Clock | 9 O'Clock | 2.6 |  | 5.1 | 5.1 | 5.2 | 5.2 |  |  |  | 4 | RADIAL
AD01 | Montara_Topside | FPSO | Compressed Air (63) | Pipework | 50-AU-63018-01E01 | 13 | FPSO 2015 | Pipe Wall Thickness | 8909 | All fittings CAST. Readings taken on piping directly adjacent to fitting. | 42060.54 | 42060.63 | [36 empty] | 5.2 | CML-13 | CML: type TBC | 3 | 45810 | 46280 | 2015-02-25 13:00 | 2.5 | 0.2531 | A3: Inside Quadrant |  | 2.54 | 2.5 | 2.17375 | 5.1 | 6 O'Clock | 50 | 5.54 | 50-AU-63018-01E01 | 80 | 12 O'Clock | 3 O'Clock | 6 O'Clock | 9 O'Clock | 2.6 |  | 5.3 | 5.2 | 5.1 | 5.2 |  |  |  | 4 | RADIAL
AD01 | Montara_Topside | FPSO | Compressed Air (63) | Pipework | 50-AU-63018-01E01 | 14 | FPSO 2015 | Pipe Wall Thickness | 8910 | All fittings CAST. Readings taken on piping directly adjacent to fitting. | 42060.54 | 42060.63 | [36 empty] | 5.225 | CML-14 | CML: type TBC | 3 | 45810 | 46280 | 2015-02-25 13:00 | 2.5 | 0.2531 | A3: Inside Quadrant |  | 2.54 | 2.5 | 2.17375 | 5.1 | 6 O'Clock | 50 | 5.54 | 50-AU-63018-01E01 | 80 | 12 O'Clock | 3 O'Clock | 6 O'Clock | 9 O'Clock | 2.6 |  | 5.3 | 5.3 | 5.1 | 5.2 |  |  |  | 4 | RADIAL
AD01 | Montara_Topside | FPSO | Compressed Air (63) | Pipework | 50-AU-63018-01E01 | 15 | FPSO 2015 | Pipe Wall Thickness | 8911 | All fittings CAST. Readings taken on piping directly adjacent to fitting. | 42060.54 | 42060.63 | [36 empty] | 5.375 | CML-15 | CML: type TBC | 3 | 49463 | 50326 | 2015-02-25 13:00 | 2.5 | 0.13805 | A3: Inside Quadrant |  | 2.54 | 2.5 | 2.17375 | 5.3 | 6 O'Clock | 50 | 5.54 | 50-AU-63018-01E01 | 80 | 12 O'Clock | 3 O'Clock | 6 O'Clock | 9 O'Clock | 2.8 |  | 5.4 | 5.4 | 5.3 | 5.4 |  |  |  | 4 | RADIAL
AD01 | Montara_Topside | FPSO | Compressed Air (63) | Pipework | 50-AU-63018-01E01 | 16 | FPSO 2015 | Pipe Wall Thickness | 8912 | All fittings CAST. Readings taken on piping directly adjacent to fitting. | 42060.54 | 42060.63 | [36 empty] | 5.75 | CML-16 | CML: type TBC | 3 | 52528 | 53720 | 2015-02-25 13:00 | 2.5 | 0 | A1: Outside Quadrant |  | 2.54 | 2.5 | 2.17375 | 5.7 | 6 O'Clock | 50 | 5.54 | 50-AU-63018-01E01 | 80 | 12 O'Clock | 3 O'Clock | 6 O'Clock | 9 O'Clock | 3.2 |  | 5.7 | 5.8 | 5.7 | 5.8 |  |  |  | 4 | RADIAL
AD01 | Montara_Topside | FPSO | Compressed Air (63) | Pipework | 50-AU-63018-01E01 | 17 | FPSO 2015 | Pipe Wall Thickness | 8913 | All fittings CAST. Readings taken on piping directly adjacent to fitting. | 42060.54 | 42060.63 | [36 empty] | 5.7 | CML-17 | CML: type TBC | 3 | 89651 | 94826 | 2015-02-25 13:00 | 2.5 | 0.02301 | A3: Inside Quadrant |  | 2.54 | 2.5 | 2.17375 | 5.5 | 6 O'Clock | 50 | 5.54 | 50-AU-63018-01E01 | 80 | 12 O'Clock | 3 O'Clock | 6 O'Clock | 9 O'Clock | 3 |  | 5.8 | 5.8 | 5.5 | 5.7 |  |  |  | 4 | RADIAL
AD01 | Montara_Topside | FPSO | Compressed Air (63) | Pipework | 50-AU-63018-01E01 | 18 | FPSO 2015 | Pipe Wall Thickness | 8914 | All fittings CAST. Readings taken on piping directly adjacent to fitting. | 42060.54 | 42060.63 | [36 empty] | 5.75 | CML-18 | CML: type TBC | 3 | 55204 | 56683 | 2015-02-25 13:00 | 2.5 | 0.08053 | A1: Outside Quadrant |  | 2.54 | 2.5 | 2.17375 | 5.4 | 12 O'Clock | 50 | 5.54 | 50-AU-63018-01E01 | 80 | 12 O'Clock | 3 O'Clock | 6 O'Clock | 9 O'Clock | 2.9 |  | 5.4 | 6.2 | 5.7 | 5.7 |  |  |  | 4 | RADIAL
AD01 | Montara_Topside | FPSO | Compressed Air (63) | Pipework | 50-AU-63018-01E01 | 19 | FPSO 2015 | Pipe Wall Thickness | 8915 | All fittings CAST. Readings taken on piping directly adjacent to fitting. | 42060.54 | 42060.63 | [36 empty] | 5.45 | CML-19 | CML: type TBC | 3 | 55204 | 56683 | 2015-02-25 13:00 | 2.5 | 0.08053 | A2: Right Quadrant |  | 2.54 | 2.5 | 2.17375 | 5.4 | 9 O'Clock | 50 | 5.54 | 50-AU-63018-01E01 | 80 | 12 O'Clock | 3 O'Clock | 6 O'Clock | 9 O'Clock | 2.9 |  | 5.5 | 5.4 | 5.5 | 5.4 |  |  |  | 4 | RADIAL
AD01 | Montara_Topside | FPSO | Compressed Air (63) | Pipework | 50-AU-63018-01E01 | 20 | FPSO 2015 | Pipe Wall Thickness | 8916 | All fittings CAST. Readings taken on piping directly adjacent to fitting. | 42060.54 | 42060.63 | [36 empty] | 6.575 | CML-20 | CML: type TBC | 3 | 52528 | 53720 | 2015-02-25 13:00 | 2.5 | 0 | A1: Outside Quadrant |  | 2.54 | 2.5 | 2.17375 | 5.8 | 12 O'Clock | 50 | 5.54 | 50-AU-63018-01E01 | 80 | 12 O'Clock | 3 O'Clock | 6 O'Clock | 9 O'Clock | 3.3 |  | 5.8 | 6.9 | 6.8 | 6.8 |  |  |  | 4 | RADIAL
AD01 | Montara_Topside | FPSO | Compressed Air (63) | Pipework | 50-AU-63018-01E01 | 21 | FPSO 2015 | Pipe Wall Thickness | 8917 | All fittings CAST. Readings taken on piping directly adjacent to fitting. | 42060.54 | 42060.63 | Check Corrosion Rate of 0.483mm/ yr | [35 empty] | 5 | CML-21 | CML: type TBC | 3 | 43722 | 43968 | 2015-02-25 13:00 | 2.5 | 0.48318 | A1: Outside Quadrant |  | 2.54 | 2.5 | 2.17375 | 4.7 | 12 O'Clock | 50 | 5.54 | 50-AU-63018-01E01 | 80 | 12 O'Clock | 3 O'Clock | 6 O'Clock | 9 O'Clock | 2.2 |  | 4.7 | 4.9 | 5.4 | 5 |  |  |  | 4 | RADIAL
AD01 | Montara_Topside | FPSO | Compressed Air (63) | Pipework | 50-AU-63018-01E01 | 22 | FPSO 2015 | Pipe Wall Thickness | 8918 | All fittings CAST. Readings taken on piping directly adjacent to fitting. | 42060.54 | 42060.63 | [36 empty] | 5.525 | CML-22 | CML: type TBC | 3 | 47099 | 47708 | 2015-02-25 13:00 | 2.5 | 0.19557 | A1: Outside Quadrant |  | 2.54 | 2.5 | 2.17375 | 5.2 | 3 O'Clock | 50 | 5.54 | 50-AU-63018-01E01 | 80 | 12 O'Clock | 3 O'Clock | 6 O'Clock | 9 O'Clock | 2.7 |  | 5.2 | 5.2 | 5.6 | 6.1 |  |  |  | 4 | RADIAL
AD01 | Montara_Topside | FPSO | Compressed Air (63) | Pipework | 50-AU-63018-01E01 | 23 | FPSO 2015 | Pipe Wall Thickness | 8919 | All fittings CAST. Readings taken on piping directly adjacent to fitting. | 42060.54 | 42060.63 | Check Corrosion Rate of 0.311mm/ yr | [35 empty] | 5.225 | CML-23 | CML: type TBC | 3 | 44998 | 45381 | 2015-02-25 13:00 | 2.5 | 0.31062 | A3: Inside Quadrant |  | 2.54 | 2.5 | 2.17375 | 5 | 6 O'Clock | 50 | 5.54 | 50-AU-63018-01E01 | 80 | 12 O'Clock | 3 O'Clock | 6 O'Clock | 9 O'Clock | 2.5 |  | 5.1 | 5.5 | 5 | 5.3 |  |  |  | 4 | RADIAL
AD01 | Montara_Topside | FPSO | Compressed Air (63) | Pipework | 50-AU-63018-01E01 | 24 | FPSO 2015 | Pipe Wall Thickness | 8920 | All fittings CAST. Readings taken on piping directly adjacent to fitting. | 42060.54 | 42060.63 | [36 empty] | 5.975 | CML-24 | CML: type TBC | 3 | 52528 | 53720 | 2015-02-25 13:00 | 2.5 | 0 | A4: Left Quadrant |  | 2.54 | 2.5 | 2.17375 | 5.7 | 9 O'Clock | 50 | 5.54 | 50-AU-63018-01E01 | 80 | 12 O'Clock | 3 O'Clock | 6 O'Clock | 9 O'Clock | 3.2 |  | 6.2 | 6.1 | 5.9 | 5.7 |  |  |  | 4 | RADIAL
AD01 | Montara_Topside | FPSO | Compressed Air (63) | Pipework | 50-AU-63018-01E01 | 25 | FPSO 2015 | Pipe Wall Thickness | 8921 | All fittings CAST. Readings taken on piping directly adjacent to fitting. | 42060.54 | 42060.63 | [36 empty] | 5.225 | CML-25 | CML: type TBC | 3 | 45810 | 46280 | 2015-02-25 13:00 | 2.5 | 0.2531 | A1: Outside Quadrant |  | 2.54 | 2.5 | 2.17375 | 5.1 | 6 O'Clock | 50 | 5.54 | 50-AU-63018-01E01 | 80 | 12 O'Clock | 3 O'Clock | 6 O'Clock | 9 O'Clock | 2.6 |  | 5.1 | 5.3 | 5.1 | 5.4 |  |  |  | 4 | RADIAL
AD01 | Montara_Topside | FPSO | Compressed Air (63) | Pipework | 50-AU-63018-01E01 | 26 | FPSO 2015 | Pipe Wall Thickness | 8922 | All fittings CAST. Readings taken on piping directly adjacent to fitting. | 42060.54 | 42060.63 | [36 empty] | 5.475 | CML-26 | CML: type TBC | 3 | 47099 | 47708 | 2015-02-25 13:00 | 2.5 | 0.19557 | A2: Right Quadrant |  | 2.54 | 2.5 | 2.17375 | 5.2 | 3 O'Clock | 50 | 5.54 | 50-AU-63018-01E01 | 80 | 12 O'Clock | 3 O'Clock | 6 O'Clock | 9 O'Clock | 2.7 |  | 5.5 | 5.2 | 5.5 | 5.7 |  |  |  | 4 | RADIAL
AD01 | Montara_Topside | FPSO | Compressed Air (63) | Pipework | 50-AU-63018-01E01 | 27 | FPSO 2015 | Pipe Wall Thickness | 8923 | All fittings CAST. Readings taken on piping directly adjacent to fitting. | 42060.54 | 42060.63 | [36 empty] | 5.55 | CML-27 | CML: type TBC | 3 | 89651 | 94826 | 2015-02-25 13:00 | 2.5 | 0.02301 | A1: Outside Quadrant |  | 2.54 | 2.5 | 2.17375 | 5.5 | 6 O'Clock | 50 | 5.54 | 50-AU-63018-01E01 | 80 | 12 O'Clock | 3 O'Clock | 6 O'Clock | 9 O'Clock | 3 |  | 5.5 | 5.5 | 5.5 | 5.7 |  |  |  | 4 | RADIAL
AD01 | Montara_Topside | FPSO | Compressed Air (63) | Pipework | 50-AU-63018-01E01 | 28 | FPSO 2015 | Pipe Wall Thickness | 8924 | All fittings CAST. Readings taken on piping directly adjacent to fitting. | 42060.54 | 42060.63 | [36 empty] | 6.825 | CML-28 | CML: type TBC | 3 | 52528 | 53720 | 2015-02-25 13:00 | 2.5 | 0 | A3: Inside Quadrant |  | 2.54 | 2.5 | 2.17375 | 6.5 | 6 O'Clock | 50 | 5.54 | 50-AU-63018-01E01 | 80 | 12 O'Clock | 3 O'Clock | 6 O'Clock | 9 O'Clock | 4 |  | 6.9 | 6.9 | 6.5 | 7 |  |  |  | 4 | RADIAL
AD01 | Montara_Topside | FPSO | Compressed Air (63) | Pipework | 50-AU-63019-01E01 | 1 | FPSO 2015 | Pipe Wall Thickness | 8869 | All fittings CAST. Readings taken on piping directly adjacent to fitting. | 42060.33 | 42060.38 | [36 empty] | 8.625 | CML-1 | CML: type TBC | 3 | 52528 | 53720 | 2015-02-25 08:00 | 2.5 | 0 | A2: Right Quadrant |  | 2.54 | 2.5 | 2.17375 | 8.4 | 3 O'Clock | 50 | 5.54 | 50-AU-63019-01E01 | 80 | 12 O'Clock | 3 O'Clock | 6 O'Clock | 9 O'Clock | 5.9 |  | 8.5 | 8.4 | 8.8 | 8.8 |  |  |  | 4 | RADIAL
AD01 | Montara_Topside | FPSO | Compressed Air (63) | Pipework | 50-AU-63019-01E01 | 2 | FPSO 2015 | Pipe Wall Thickness | 8870 | All fittings CAST. Readings taken on piping directly adjacent to fitting. | 42060.33 | 42060.38 | [36 empty] | 5.5 | CML-2 | CML: type TBC | 3 | 55200 | 56678 | 2015-02-25 08:00 | 2.5 | 0.08056 | A1: Outside Quadrant |  | 2.54 | 2.5 | 2.17375 | 5.4 | 12 O'Clock | 50 | 5.54 | 50-AU-63019-01E01 | 80 | 12 O'Clock | 3 O'Clock | 6 O'Clock | 9 O'Clock | 2.9 |  | 5.4 | 5.5 | 5.5 | 5.6 |  |  |  | 4 | RADIAL
AD01 | Montara_Topside | FPSO | Compressed Air (63) | Pipework | 50-AU-63019-01E01 | 3 | FPSO 2015 | Pipe Wall Thickness | 8871 | All fittings CAST. Readings taken on piping directly adjacent to fitting. | 42060.33 | 42060.38 | [36 empty] | 5.45 | CML-3 | CML: type TBC | 3 | 55200 | 56678 | 2015-02-25 08:00 | 2.5 | 0.08056 | A1: Outside Quadrant |  | 2.54 | 2.5 | 2.17375 | 5.4 | 9 O'Clock | 50 | 5.54 | 50-AU-63019-01E01 | 80 | 12 O'Clock | 3 O'Clock | 6 O'Clock | 9 O'Clock | 2.9 |  | 5.4 | 5.4 | 5.6 | 5.4 |  |  |  | 4 | RADIAL
AD01 | Montara_Topside | FPSO | Compressed Air (63) | Pipework | 50-AU-63019-01E01 | 4 | FPSO 2015 | Pipe Wall Thickness | 8872 | All fittings CAST. Readings taken on piping directly adjacent to fitting. | 42060.33 | 42060.38 | [36 empty] | 5.425 | CML-4 | CML: type TBC | 3 | 45808 | 46279 | 2015-02-25 08:00 | 2.5 | 0.25318 | A3: Inside Quadrant |  | 2.54 | 2.5 | 2.17375 | 5.1 | 6 O'Clock | 50 | 5.54 | 50-AU-63019-01E01 | 80 | 12 O'Clock | 3 O'Clock | 6 O'Clock | 9 O'Clock | 2.6 |  | 5.2 | 5.3 | 5.1 | 6.1 |  |  |  | 4 | RADIAL
AD01 | Montara_Topside | FPSO | Compressed Air (63) | Pipework | 50-AU-63019-01E01 | 5 | FPSO 2015 | Pipe Wall Thickness | 8873 | All fittings CAST. Readings taken on piping directly adjacent to fitting. | 42060.33 | 42060.38 | [36 empty] | 5.375 | CML-5 | CML: type TBC | 3 | 47097 | 47706 | 2015-02-25 08:00 | 2.5 | 0.19564 | A1: Outside Quadrant |  | 2.54 | 2.5 | 2.17375 | 5.2 | 12 O'Clock | 50 | 5.54 | 50-AU-63019-01E01 | 80 | 12 O'Clock | 3 O'Clock | 6 O'Clock | 9 O'Clock | 2.7 |  | 5.2 | 5.4 | 5.5 | 5.4 |  |  |  | 4 | RADIAL
AD01 | Montara_Topside | FPSO | Compressed Air (63) | Pipework | 50-AU-63019-01E01 | 6 | FPSO 2015 | Pipe Wall Thickness | 8874 | All fittings CAST. Readings taken on piping directly adjacent to fitting. | 42060.33 | 42060.38 | [36 empty] | 5.95 | CML-6 | CML: type TBC | 3 | 89635 | 94809 | 2015-02-25 08:00 | 2.5 | 0.02302 | A3: Inside Quadrant |  | 2.54 | 2.5 | 2.17375 | 5.5 | 6 O'Clock | 50 | 5.54 | 50-AU-63019-01E01 | 80 | 12 O'Clock | 3 O'Clock | 6 O'Clock | 9 O'Clock | 3 |  | 6.1 | 6.2 | 5.5 | 6 |  |  |  | 4 | RADIAL
AD01 | Montara_Topside | FPSO | Compressed Air (63) | Pipework | 50-AU-63019-01E01 | 7 | FPSO 2015 | Pipe Wall Thickness | 8875 | All fittings CAST. Readings taken on piping directly adjacent to fitting. | 42060.33 | 42060.38 | [36 empty] | 5.25 | CML-7 | CML: type TBC | 3 | 47097 | 47706 | 2015-02-25 08:00 | 2.5 | 0.19564 | A1: Outside Quadrant |  | 2.54 | 2.5 | 2.17375 | 5.2 | 3 O'Clock | 50 | 5.54 | 50-AU-63019-01E01 | 80 | 12 O'Clock | 3 O'Clock | 6 O'Clock | 9 O'Clock | 2.7 |  | 5.2 | 5.2 | 5.3 | 5.3 |  |  |  | 4 | RADIAL
AD01 | Montara_Topside | FPSO | Compressed Air (63) | Pipework | 50-AU-63019-01E01 | 8 | FPSO 2015 | Pipe Wall Thickness | 8876 | All fittings CAST. Readings taken on piping directly adjacent to fitting. | 42060.33 | 42060.38 | [36 empty] | 5.3 | CML-8 | CML: type TBC | 3 | 47097 | 47706 | 2015-02-25 08:00 | 2.5 | 0.19564 | A1: Outside Quadrant |  | 2.54 | 2.5 | 2.17375 | 5.2 | 3 O'Clock | 50 | 5.54 | 50-AU-63019-01E01 | 80 | 12 O'Clock | 3 O'Clock | 6 O'Clock | 9 O'Clock | 2.7 |  | 5.2 | 5.2 | 5.4 | 5.4 |  |  |  | 4 | RADIAL
AD01 | Montara_Topside | FPSO | Compressed Air (63) | Pipework | 50-AU-63020-01E01 | 1 | FPSO 2015 | Pipe Wall Thickness | 8481 | All fittings CAST. Readings taken on piping directly adjacent to fitting. | 42037.31 | 42037.63 | [36 empty] | 6.125 | CML-1 | CML: type TBC | 3 | 52528 | 53720 | 2015-02-02 07:30 | 2.5 | 0 | A2: Right Quadrant |  | 2.54 | 2.5 | 2.17375 | 5.7 | 3 O'Clock | 50 | 5.54 | 50-AU-63020-01E01 | 80 | 12 O'Clock | 3 O'Clock | 6 O'Clock | 9 O'Clock | 3.2 |  | 6.4 | 5.7 | 6.1 | 6.3 |  |  |  | 4 | RADIAL
AD01 | Montara_Topside | FPSO | Compressed Air (63) | Pipework | 50-AU-63020-01E01 | 2 | FPSO 2015 | Pipe Wall Thickness | 8482 | All fittings CAST. Readings taken on piping directly adjacent to fitting. | 42037.31 | 42037.63 | [36 empty] | 5.95 | CML-2 | CML: type TBC | 3 | 45649 | 46102 | 2015-02-02 07:30 | 2.5 | 0.26271 | A3: Inside Quadrant |  | 2.54 | 2.5 | 2.17375 | 5.1 | 6 O'Clock | 50 | 5.54 | 50-AU-63020-01E01 | 80 | 12 O'Clock | 3 O'Clock | 6 O'Clock | 9 O'Clock | 2.6 |  | 6.1 | 6.3 | 5.1 | 6.3 |  |  |  | 4 | RADIAL
AD01 | Montara_Topside | FPSO | Compressed Air (63) | Pipework | 50-AU-63020-01E01 | 3 | FPSO 2015 | Pipe Wall Thickness | 8483 | All fittings CAST. Readings taken on piping directly adjacent to fitting. | 42037.31 | 42037.63 | [36 empty] | 6.375 | CML-3 | CML: type TBC | 3 | 52528 | 53720 | 2015-02-02 07:30 | 2.5 | 0 | A2: Right Quadrant |  | 2.54 | 2.5 | 2.17375 | 5.9 | 3 O'Clock | 50 | 5.54 | 50-AU-63020-01E01 | 80 | 12 O'Clock | 3 O'Clock | 6 O'Clock | 9 O'Clock | 3.4 |  | 6.4 | 5.9 | 6.7 | 6.5 |  |  |  | 4 | RADIAL
AD01 | Montara_Topside | FPSO | Compressed Air (63) | Pipework | 50-AU-63020-01E01 | 4 | FPSO 2015 | Pipe Wall Thickness | 8484 | All fittings CAST. Readings taken on piping directly adjacent to fitting. | 42037.31 | 42037.63 | Check Corrosion Rate of 0.322mm/ yr | [35 empty] | 5.25 | CML-4 | CML: type TBC | 3 | 44867 | 45236 | 2015-02-02 07:30 | 2.5 | 0.32242 | A2: Right Quadrant |  | 2.54 | 2.5 | 2.17375 | 5 | 3 O'Clock | 50 | 5.54 | 50-AU-63020-01E01 | 80 | 12 O'Clock | 3 O'Clock | 6 O'Clock | 9 O'Clock | 2.5 |  | 5.3 | 5 | 5.4 | 5.3 |  |  |  | 4 | RADIAL
AD01 | Montara_Topside | FPSO | Compressed Air (63) | Pipework | 50-AU-63020-01E01 | 5 | FPSO 2015 | Pipe Wall Thickness | 8485 | All fittings CAST. Readings taken on piping directly adjacent to fitting. | 42037.31 | 42037.63 | [36 empty] | 6.075 | CML-5 | CML: type TBC | 3 | 87885 | 92871 | 2015-02-02 07:30 | 2.5 | 0.02388 | A3: Inside Quadrant |  | 2.54 | 2.5 | 2.17375 | 5.5 | 6 O'Clock | 50 | 5.54 | 50-AU-63020-01E01 | 80 | 12 O'Clock | 3 O'Clock | 6 O'Clock | 9 O'Clock | 3 |  | 6.3 | 6.2 | 5.5 | 6.3 |  |  |  | 4 | RADIAL
AD01 | Montara_Topside | FPSO | Compressed Air (63) | Pipework | 50-AU-63020-01E01 | 6 | FPSO 2015 | Pipe Wall Thickness | 8486 | All fittings CAST. Readings taken on piping directly adjacent to fitting. | 42037.31 | 42037.63 | [36 empty] | 5.825 | CML-6 | CML: type TBC | 3 | 52528 | 53720 | 2015-02-02 07:30 | 2.5 | 0 | A2: Right Quadrant |  | 2.54 | 2.5 | 2.17375 | 5.8 | 9 O'Clock | 50 | 5.54 | 50-AU-63020-01E01 | 80 | 12 O'Clock | 3 O'Clock | 6 O'Clock | 9 O'Clock | 3.3 |  | 5.9 | 5.8 | 5.8 | 5.8 |  |  |  | 4 | RADIAL
AD01 | Montara_Topside | FPSO | Compressed Air (63) | Pipework | 50-AU-63020-01E01 | 7 | FPSO 2015 | Pipe Wall Thickness | 8487 | All fittings CAST. Readings taken on piping directly adjacent to fitting. | 42037.31 | 42037.63 | [36 empty] | 6.575 | CML-7 | CML: type TBC | 3 | 52528 | 53720 | 2015-02-02 07:30 | 2.5 | 0 | A4: Left Quadrant |  | 2.54 | 2.5 | 2.17375 | 6.3 | 9 O'Clock | 50 | 5.54 | 50-AU-63020-01E01 | 80 | 12 O'Clock | 3 O'Clock | 6 O'Clock | 9 O'Clock | 3.8 |  | 6.7 | 6.6 | 6.7 | 6.3 |  |  |  | 4 | RADIAL
AD01 | Montara_Topside | FPSO | Compressed Air (63) | Pipework | 50-AU-63020-01E01 | 8 | FPSO 2015 | Pipe Wall Thickness | 8488 | All fittings CAST. Readings taken on piping directly adjacent to fitting. | 42037.31 | 42037.63 | [36 empty] | 5.65 | CML-8 | CML: type TBC | 3 | 52528 | 53720 | 2015-02-02 07:30 | 2.5 | 0 | A1: Outside Quadrant |  | 2.54 | 2.5 | 2.17375 | 5.6 | 6 O'Clock | 50 | 5.54 | 50-AU-63020-01E01 | 80 | 12 O'Clock | 3 O'Clock | 6 O'Clock | 9 O'Clock | 3.1 |  | 5.6 | 5.7 | 5.6 | 5.7 |  |  |  | 4 | RADIAL
AD01 | Montara_Topside | FPSO | Compressed Air (63) | Pipework | 50-AU-63020-01E01 | 9 | FPSO 2015 | Pipe Wall Thickness | 8489 | All fittings CAST. Readings taken on piping directly adjacent to fitting. | 42037.31 | 42037.63 | [36 empty] | 6.475 | CML-9 | CML: type TBC | 3 | 52528 | 53720 | 2015-02-02 07:30 | 2.5 | 0 | A3: Inside Quadrant |  | 2.54 | 2.5 | 2.17375 | 6.4 | 6 O'Clock | 50 | 5.54 | 50-AU-63020-01E01 | 80 | 12 O'Clock | 3 O'Clock | 6 O'Clock | 9 O'Clock | 3.9 |  | 6.5 | 6.5 | 6.4 | 6.5 |  |  |  | 4 | RADIAL
AD01 | Montara_Topside | FPSO | Compressed Air (63) | Pipework | 50-AU-63021-01E01 | 1 | FPSO 2015 | Pipe Wall Thickness | 8443 | All fittings CAST. Readings taken on piping directly adjacent to fitting. | 42036.31 | 42036.63 | [36 empty] | 6.05 | CML-1 | CML: type TBC | 3 | 52528 | 53720 | 2015-02-01 07:30 | 2.5 | 0 | A4: Left Quadrant |  | 2.54 | 2.5 | 2.17375 | 5.6 | 9 O'Clock | 50 | 5.54 | 50-AU-63021-01E01 | 80 | 12 O'Clock | 3 O'Clock | 6 O'Clock | 9 O'Clock | 3.1 |  | 6.7 | 6.2 | 5.7 | 5.6 |  |  |  | 4 | RADIAL
AD01 | Montara_Topside | FPSO | Compressed Air (63) | Pipework | 50-AU-63021-01E01 | 2 | FPSO 2015 | Pipe Wall Thickness | 8444 | All fittings CAST. Readings taken on piping directly adjacent to fitting. | 42036.31 | 42036.63 | [36 empty] | 5.925 | CML-2 | CML: type TBC | 3 | 54678 | 56100 | 2015-02-01 07:30 | 2.5 | 0.08373 | A1: Outside Quadrant |  | 2.54 | 2.5 | 2.17375 | 5.4 | 9 O'Clock | 50 | 5.54 | 50-AU-63021-01E01 | 80 | 12 O'Clock | 3 O'Clock | 6 O'Clock | 9 O'Clock | 2.9 |  | 5.4 | 6.4 | 6.5 | 5.4 |  |  |  | 4 | RADIAL
AD01 | Montara_Topside | FPSO | Compressed Air (63) | Pipework | 50-AU-63021-01E01 | 3 | FPSO 2015 | Pipe Wall Thickness | 8445 | All fittings CAST. Readings taken on piping directly adjacent to fitting. | 42036.31 | 42036.63 | [36 empty] | 6.375 | CML-3 | CML: type TBC | 3 | 52528 | 53720 | 2015-02-01 07:30 | 2.5 | 0 | A1: Outside Quadrant |  | 2.54 | 2.5 | 2.17375 | 5.9 | 12 O'Clock | 50 | 5.54 | 50-AU-63021-01E01 | 80 | 12 O'Clock | 3 O'Clock | 6 O'Clock | 9 O'Clock | 3.4 |  | 5.9 | 6.6 | 6 | 7 |  |  |  | 4 | RADIAL
AD01 | Montara_Topside | FPSO | Compressed Air (63) | Pipework | 50-AU-63021-01E01 | 4 | FPSO 2015 | Pipe Wall Thickness | 8446 | All fittings CAST. Readings taken on piping directly adjacent to fitting. | 42036.31 | 42036.63 | [36 empty] | 5.775 | CML-4 | CML: type TBC | 3 | 52528 | 53720 | 2015-02-01 07:30 | 2.5 | 0 | A1: Outside Quadrant |  | 2.54 | 2.5 | 2.17375 | 5.7 | 3 O'Clock | 50 | 5.54 | 50-AU-63021-01E01 | 80 | 12 O'Clock | 3 O'Clock | 6 O'Clock | 9 O'Clock | 3.2 |  | 5.7 | 5.7 | 5.8 | 5.9 |  |  |  | 4 | RADIAL
AD01 | Montara_Topside | FPSO | Compressed Air (63) | Pipework | 50-AU-63021-01E01 | 5 | FPSO 2015 | Pipe Wall Thickness | 8447 | All fittings CAST. Readings taken on piping directly adjacent to fitting. | 42036.31 | 42036.63 | [36 empty] | 6.2 | CML-5 | CML: type TBC | 3 | 52528 | 53720 | 2015-02-01 07:30 | 2.5 | 0 | A3: Inside Quadrant |  | 2.54 | 2.5 | 2.17375 | 5.8 | 6 O'Clock | 50 | 5.54 | 50-AU-63021-01E01 | 80 | 12 O'Clock | 3 O'Clock | 6 O'Clock | 9 O'Clock | 3.3 |  | 6.5 | 6.2 | 5.8 | 6.3 |  |  |  | 4 | RADIAL
AD01 | Montara_Topside | FPSO | Compressed Air (63) | Pipework | 50-AU-63021-01E01 | 6 | FPSO 2015 | Pipe Wall Thickness | 8448 | All fittings CAST. Readings taken on piping directly adjacent to fitting. | 42036.31 | 42036.63 | [36 empty] | 6.4 | CML-6 | CML: type TBC | 3 | 52528 | 53720 | 2015-02-01 07:30 | 2.5 | 0 | A1: Outside Quadrant |  | 2.54 | 2.5 | 2.17375 | 5.9 | 12 O'Clock | 50 | 5.54 | 50-AU-63021-01E01 | 80 | 12 O'Clock | 3 O'Clock | 6 O'Clock | 9 O'Clock | 3.4 |  | 5.9 | 6.7 | 6.5 | 6.5 |  |  |  | 4 | RADIAL
AD01 | Montara_Topside | FPSO | Compressed Air (63) | Pipework | 50-AU-63021-01E01 | 7 | FPSO 2015 | Pipe Wall Thickness | 8449 | All fittings CAST. Readings taken on piping directly adjacent to fitting. | 42036.31 | 42036.63 | [36 empty] | 6.55 | CML-7 | CML: type TBC | 3 | 52528 | 53720 | 2015-02-01 07:30 | 2.5 | 0 | A3: Inside Quadrant |  | 2.54 | 2.5 | 2.17375 | 6.1 | 6 O'Clock | 50 | 5.54 | 50-AU-63021-01E01 | 80 | 12 O'Clock | 3 O'Clock | 6 O'Clock | 9 O'Clock | 3.6 |  | 6.8 | 6.5 | 6.1 | 6.8 |  |  |  | 4 | RADIAL
AD01 | Montara_Topside | FPSO | Compressed Air (63) | Pipework | 50-AU-63021-01E01 | 8 | FPSO 2015 | Pipe Wall Thickness | 8450 | All fittings CAST. Readings taken on piping directly adjacent to fitting. | 42036.31 | 42036.63 | [36 empty] | 5.825 | CML-8 | CML: type TBC | 3 | 52528 | 53720 | 2015-02-01 07:30 | 2.5 | 0 | A2: Right Quadrant |  | 2.54 | 2.5 | 2.17375 | 5.8 | 9 O'Clock | 50 | 5.54 | 50-AU-63021-01E01 | 80 | 12 O'Clock | 3 O'Clock | 6 O'Clock | 9 O'Clock | 3.3 |  | 5.9 | 5.8 | 5.8 | 5.8 |  |  |  | 4 | RADIAL
AD01 | Montara_Topside | FPSO | Compressed Air (63) | Pipework | 50-AU-63022-01E01 | 1 | FPSO 2015 | Pipe Wall Thickness | 8439 |  | 42036.31 | 42036.63 | [36 empty] | 6.95 | CML-1 | CML: type TBC | 3 | 52528 | 53720 | 2015-02-01 07:30 | 2.5 | 0 | A2: Right Quadrant |  | 2.54 | 2.5 | 2.17375 | 6.8 | 9 O'Clock | 50 | 5.54 | 50-AU-63022-01E01 | 80 | 12 O'Clock | 3 O'Clock | 6 O'Clock | 9 O'Clock | 4.3 |  | 7.4 | 6.8 | 6.8 | 6.8 |  |  |  | 4 | RADIAL
AD01 | Montara_Topside | FPSO | Compressed Air (63) | Pipework | 50-AU-63022-01E01 | 2 | FPSO 2015 | Pipe Wall Thickness | 8440 |  | 42036.31 | 42036.63 | [36 empty] | 9.325 | CML-2 | CML: type TBC | 3 | 52528 | 53720 | 2015-02-01 07:30 | 2.5 | 0 | A3: Inside Quadrant |  | 2.54 | 2.5 | 2.17375 | 8.7 | 6 O'Clock | 50 | 5.54 | 50-AU-63022-01E01 | 80 | 12 O'Clock | 3 O'Clock | 6 O'Clock | 9 O'Clock | 6.2 |  | 9.9 | 9 | 8.7 | 9.7 |  |  |  | 4 | RADIAL
AD01 | Montara_Topside | FPSO | Compressed Air (63) | Pipework | 50-AU-63022-01E01 | 3 | FPSO 2015 | Pipe Wall Thickness | 8441 |  | 42036.31 | 42036.63 | [36 empty] | 6.25 | CML-3 | CML: type TBC | 3 | 52528 | 53720 | 2015-02-01 07:30 | 2.5 | 0 | A3: Inside Quadrant |  | 2.54 | 2.5 | 2.17375 | 5.9 | 6 O'Clock | 50 | 5.54 | 50-AU-63022-01E01 | 80 | 12 O'Clock | 3 O'Clock | 6 O'Clock | 9 O'Clock | 3.4 |  | 6.4 | 6.7 | 5.9 | 6 |  |  |  | 4 | RADIAL
AD01 | Montara_Topside | FPSO | Compressed Air (63) | Pipework | 50-AU-63022-01E01 | 4 | FPSO 2015 | Pipe Wall Thickness | 8442 |  | 42036.31 | 42036.63 | [36 empty] | 6.275 | CML-4 | CML: type TBC | 3 | 52528 | 53720 | 2015-02-01 07:30 | 2.5 | 0 | A4: Left Quadrant |  | 2.54 | 2.5 | 2.17375 | 6.2 | 9 O'Clock | 50 | 5.54 | 50-AU-63022-01E01 | 80 | 12 O'Clock | 3 O'Clock | 6 O'Clock | 9 O'Clock | 3.7 |  | 6.3 | 6.3 | 6.3 | 6.2 |  |  |  | 4 | RADIAL
AD01 | Montara_Topside | FPSO | Compressed Air (63) | Pipework | 50-AU-63023-01E01 | 1 | FPSO 2015 | Pipe Wall Thickness | 8862 | All fittings CAST. Readings taken on piping directly adjacent to fitting. | 42060.29 | 42060.33 | [36 empty] | 5.65 | CML-1 | CML: type TBC | 3 | 55199 | 56677 | 2015-02-25 07:00 | 2.5 | 0.08056 | A2: Right Quadrant |  | 2.54 | 2.5 | 2.17375 | 5.4 | 3 O'Clock | 50 | 5.54 | 50-AU-63023-01E01 | 80 | 12 O'Clock | 3 O'Clock | 6 O'Clock | 9 O'Clock | 2.9 |  | 5.5 | 5.4 | 5.6 | 6.1 |  |  |  | 4 | RADIAL
AD01 | Montara_Topside | FPSO | Compressed Air (63) | Pipework | 50-AU-63023-01E01 | 2 | FPSO 2015 | Pipe Wall Thickness | 8863 | All fittings CAST. Readings taken on piping directly adjacent to fitting. | 42060.29 | 42060.33 | [36 empty] | 6.3 | CML-2 | CML: type TBC | 3 | 52528 | 53720 | 2015-02-25 07:00 | 2.5 | 0 | A3: Inside Quadrant |  | 2.54 | 2.5 | 2.17375 | 6 | 6 O'Clock | 50 | 5.54 | 50-AU-63023-01E01 | 80 | 12 O'Clock | 3 O'Clock | 6 O'Clock | 9 O'Clock | 3.5 |  | 6.2 | 6.2 | 6 | 6.8 |  |  |  | 4 | RADIAL
AD01 | Montara_Topside | FPSO | Compressed Air (63) | Pipework | 50-AU-63023-01E01 | 3 | FPSO 2015 | Pipe Wall Thickness | 8864 | All fittings CAST. Readings taken on piping directly adjacent to fitting. | 42060.29 | 42060.33 | [36 empty] | 9.125 | CML-3 | CML: type TBC | 3 | 52528 | 53720 | 2015-02-25 07:00 | 2.5 | 0 | A3: Inside Quadrant |  | 2.54 | 2.5 | 2.17375 | 8.9 | 6 O'Clock | 50 | 5.54 | 50-AU-63023-01E01 | 80 | 12 O'Clock | 3 O'Clock | 6 O'Clock | 9 O'Clock | 6.4 |  | 9.2 | 9.1 | 8.9 | 9.3 |  |  |  | 4 | RADIAL
AD01 | Montara_Topside | FPSO | Compressed Air (63) | Pipework | 50-AU-63023-01E01 | 4 | FPSO 2015 | Pipe Wall Thickness | 8865 | All fittings CAST. Readings taken on piping directly adjacent to fitting. | 42060.29 | 42060.33 | [36 empty] | 5.525 | CML-4 | CML: type TBC | 3 | 49460 | 50322 | 2015-02-25 07:00 | 2.5 | 0.13811 | A1: Outside Quadrant |  | 2.54 | 2.5 | 2.17375 | 5.3 | 12 O'Clock | 50 | 5.54 | 50-AU-63023-01E01 | 80 | 12 O'Clock | 3 O'Clock | 6 O'Clock | 9 O'Clock | 2.8 |  | 5.3 | 5.4 | 5.4 | 6 |  |  |  | 4 | RADIAL
AD01 | Montara_Topside | FPSO | Compressed Air (63) | Pipework | 50-AU-63023-01E01 | 5 | FPSO 2015 | Pipe Wall Thickness | 8866 | All fittings CAST. Readings taken on piping directly adjacent to fitting. | 42060.29 | 42060.33 | [36 empty] | 5.45 | CML-5 | CML: type TBC | 3 | 55199 | 56677 | 2015-02-25 07:00 | 2.5 | 0.08056 | A1: Outside Quadrant |  | 2.54 | 2.5 | 2.17375 | 5.4 | 9 O'Clock | 50 | 5.54 | 50-AU-63023-01E01 | 80 | 12 O'Clock | 3 O'Clock | 6 O'Clock | 9 O'Clock | 2.9 |  | 5.4 | 5.5 | 5.5 | 5.4 |  |  |  | 4 | RADIAL
AD01 | Montara_Topside | FPSO | Compressed Air (63) | Pipework | 50-AU-63023-01E01 | 6 | FPSO 2015 | Pipe Wall Thickness | 8867 | All fittings CAST. Readings taken on piping directly adjacent to fitting. | 42060.29 | 42060.33 | [36 empty] | 5.725 | CML-6 | CML: type TBC | 3 | 52528 | 53720 | 2015-02-25 07:00 | 2.5 | 0 | A1: Outside Quadrant |  | 2.54 | 2.5 | 2.17375 | 5.6 | 12 O'Clock | 50 | 5.54 | 50-AU-63023-01E01 | 80 | 12 O'Clock | 3 O'Clock | 6 O'Clock | 9 O'Clock | 3.1 |  | 5.6 | 5.7 | 5.8 | 5.8 |  |  |  | 4 | RADIAL
AD01 | Montara_Topside | FPSO | Compressed Air (63) | Pipework | 50-AU-63023-01E01 | 7 | FPSO 2015 | Pipe Wall Thickness | 8868 | All fittings CAST. Readings taken on piping directly adjacent to fitting. | 42060.29 | 42060.33 | [36 empty] | 6.05 | CML-7 | CML: type TBC | 3 | 52528 | 53720 | 2015-02-25 07:00 | 2.5 | 0 | A3: Inside Quadrant |  | 2.54 | 2.5 | 2.17375 | 5.8 | 9 O'Clock | 50 | 5.54 | 50-AU-63023-01E01 | 80 | 12 O'Clock | 3 O'Clock | 6 O'Clock | 9 O'Clock | 3.3 |  | 6.2 | 6.4 | 5.8 | 5.8 |  |  |  | 4 | RADIAL
CG01 | Montara_Topside | FPSO | Gas Treatment (24) | Pipework | 50-CG-24002-09C02 | 1 | FPSO 2014 | Pipe Wall Thickness | 2547 | Rope Access | 41732.54 | 41732.63 | [36 empty] | 11.275 | CML-1 | CML: type TBC | 3 | 64216 | 58299 | 2014-04-03 13:00 | 2.5 | 0 | A2: Right Quadrant |  | 5.74 | 2.5 | 4.12 | 10.4 | 3 O'Clock | 50 | 8.74 | 50-CG-24002-09C02 | 160 | 12 O'Clock | 3 O'Clock | 6 O'Clock | 9 O'Clock | 7.9 |  | 11.5 | 10.4 | 11.8 | 11.4 |  |  |  | 4 | RADIAL
CG01 | Montara_Topside | FPSO | Gas Treatment (24) | Pipework | 50-CG-24002-09C02 | 2 | FPSO 2014 | Pipe Wall Thickness | 2548 | Rope Access | 41732.54 | 41732.63 | [36 empty] | 11.125 | CML-2 | CML: type TBC | 3 | 64216 | 58299 | 2014-04-03 13:00 | 2.5 | 0 | A3: Inside Quadrant |  | 5.74 | 2.5 | 4.12 | 10.6 | 6 O'Clock | 50 | 8.74 | 50-CG-24002-09C02 | 160 | 12 O'Clock | 3 O'Clock | 6 O'Clock | 9 O'Clock | 8.1 |  | 11 | 11.6 | 10.6 | 11.3 |  |  |  | 4 | RADIAL
CG01 | Montara_Topside | FPSO | Gas Treatment (24) | Pipework | 50-CG-24002-09C02 | 3 | FPSO 2014 | Pipe Wall Thickness | 2549 | Rope Access | 41732.54 | 41732.63 | [36 empty] | 10.75 | CML-3 | CML: type TBC | 3 | 64216 | 58299 | 2014-04-03 13:00 | 2.5 | 0 | A1: Outside Quadrant |  | 5.74 | 2.5 | 4.12 | 10.7 | 6 O'Clock | 50 | 8.74 | 50-CG-24002-09C02 | 160 | 12 O'Clock | 3 O'Clock | 6 O'Clock | 9 O'Clock | 8.2 |  | 10.7 | 10.7 | 10.7 | 10.9 |  |  |  | 4 | RADIAL
CG01 | Montara_Topside | FPSO | Gas Treatment (24) | Pipework | 50-CG-24002-09C02 | 4 | FPSO 2014 | Pipe Wall Thickness | 2550 | Rope Access | 41732.54 | 41732.63 | [36 empty] | 9.5 | CML-4 | CML: type TBC | 3 | 47051 | 45591 | 2014-04-03 13:00 | 2.5 | 0.40484 | A4: Left Quadrant |  | 5.74 | 2.5 | 4.12 | 8.4 | 9 O'Clock | 50 | 8.74 | 50-CG-24002-09C02 | 160 | 12 O'Clock | 3 O'Clock | 6 O'Clock | 9 O'Clock | 5.9 |  | 10.9 | 9.4 | 9.3 | 8.4 |  |  |  | 4 | RADIAL
CG01 | Montara_Topside | FPSO | Gas Treatment (24) | Pipework | 50-CG-24002-09C02 | 5 | FPSO 2014 | Pipe Wall Thickness | 2551 | Rope Access | 41732.54 | 41732.63 | [36 empty] | 10.175 | CML-5 | CML: type TBC | 3 | 64216 | 58299 | 2014-04-03 13:00 | 2.5 | 0 | A1: Outside Quadrant |  | 5.74 | 2.5 | 4.12 | 9.2 | 12 O'Clock | 50 | 8.74 | 50-CG-24002-09C02 | 160 | 12 O'Clock | 3 O'Clock | 6 O'Clock | 9 O'Clock | 6.7 |  | 9.2 | 9.6 | 10.7 | 11.2 |  |  |  | 4 | RADIAL
CG01 | Montara_Topside | FPSO | Gas Treatment (24) | Pipework | 50-CG-24002-09C02 | 6 | FPSO 2014 | Pipe Wall Thickness | 2552 | Rope Access | 41732.54 | 41732.63 | [36 empty] | 9.65 | CML-6 | CML: type TBC | 3 | 64216 | 58299 | 2014-04-03 13:00 | 2.5 | 0 | A4: Left Quadrant |  | 5.74 | 2.5 | 4.12 | 9.2 | 9 O'Clock | 50 | 8.74 | 50-CG-24002-09C02 | 160 | 12 O'Clock | 3 O'Clock | 6 O'Clock | 9 O'Clock | 6.7 |  | 9.5 | 9.4 | 10.5 | 9.2 |  |  |  | 4 | RADIAL
CG01 | Montara_Topside | FPSO | Gas Treatment (24) | Pipework | 50-CG-24002-09C02 | 7 | FPSO 2014 | Pipe Wall Thickness | 2553 | Rope Access | 41732.54 | 41732.63 | [36 empty] | 8.625 | CML-7 | CML: type TBC | 3 | 45773 | 44644 | 2014-04-03 13:00 | 2.5 | 0.52391 | A4: Left Quadrant |  | 5.74 | 2.5 | 4.12 | 8.3 | 9 O'Clock | 50 | 8.74 | 50-CG-24002-09C02 | 160 | 12 O'Clock | 3 O'Clock | 6 O'Clock | 9 O'Clock | 5.8 |  | 8.7 | 8.9 | 8.6 | 8.3 |  |  |  | 4 | RADIAL
CG01 | Montara_Topside | FPSO | Gas Treatment (24) | Pipework | 50-CG-24002-09C02 | 8 | FPSO 2014 | Pipe Wall Thickness | 2554 | Rope Access | 41732.54 | 41732.63 | [36 empty] | 9.875 | CML-8 | CML: type TBC | 3 | 64216 | 58299 | 2014-04-03 13:00 | 2.5 | 0 | A1: Outside Quadrant |  | 5.74 | 2.5 | 4.12 | 8.8 | 12 O'Clock | 50 | 8.74 | 50-CG-24002-09C02 | 160 | 12 O'Clock | 3 O'Clock | 6 O'Clock | 9 O'Clock | 6.3 |  | 8.8 | 10.3 | 10.2 | 10.2 |  |  |  | 4 | RADIAL
CG01 | Montara_Topside | FPSO | Gas Treatment (24) | Pipework | 50-CG-24002-09C02 | 9 | FPSO 2014 | Pipe Wall Thickness | 2555 | Rope Access | 41732.54 | 41732.63 | [36 empty] | 9.675 | CML-9 | CML: type TBC | 3 | 64216 | 58299 | 2014-04-03 13:00 | 2.5 | 0 | A1: Outside Quadrant |  | 5.74 | 2.5 | 4.12 | 9.2 | 12 O'Clock | 50 | 8.74 | 50-CG-24002-09C02 | 160 | 12 O'Clock | 3 O'Clock | 6 O'Clock | 9 O'Clock | 6.7 |  | 9.2 | 9.9 | 10 | 9.6 |  |  |  | 4 | RADIAL
CG01 | Montara_Topside | FPSO | Gas Treatment (24) | Pipework | 50-CG-24002-09C02 | 10 | FPSO 2014 | Pipe Wall Thickness | 2556 | Rope Access | 41732.54 | 41732.63 | [36 empty] | 8.5 | CML-10 | CML: type TBC | 3 | 44414 | 43638 | 2014-04-03 13:00 | 2.5 | 0.76205 | A2: Right Quadrant |  | 5.74 | 2.5 | 4.12 | 8.1 | 3 O'Clock | 50 | 8.74 | 50-CG-24002-09C02 | 160 | 12 O'Clock | 3 O'Clock | 6 O'Clock | 9 O'Clock | 5.6 |  | 8.8 | 8.1 | 8.4 | 8.7 |  |  |  | 4 | RADIAL
CG01 | Montara_Topside | FPSO | Gas Treatment (24) | Pipework | 50-CG-24002-09C02 | 11 | FPSO 2014 | Pipe Wall Thickness | 2557 | Rope Access | 41732.54 | 41732.63 | [36 empty] | 9.225 | CML-11 | CML: type TBC | 3 | 64216 | 58299 | 2014-04-03 13:00 | 2.5 | 0 | A2: Right Quadrant |  | 5.74 | 2.5 | 4.12 | 8.9 | 3 O'Clock | 50 | 8.74 | 50-CG-24002-09C02 | 160 | 12 O'Clock | 3 O'Clock | 6 O'Clock | 9 O'Clock | 6.4 |  | 9.4 | 8.9 | 9.3 | 9.3 |  |  |  | 4 | RADIAL
CG01 | Montara_Topside | FPSO | Gas Treatment (24) | Pipework | 50-CG-24002-09C02 | 12 | FPSO 2014 | Pipe Wall Thickness | 2558 | Rope Access | 41732.54 | 41732.63 | [36 empty] | 9.175 | CML-12 | CML: type TBC | 3 | 49396 | 47326 | 2014-04-03 13:00 | 2.5 | 0.28577 | A2: Right Quadrant |  | 5.74 | 2.5 | 4.12 | 8.5 | 3 O'Clock | 50 | 8.74 | 50-CG-24002-09C02 | 160 | 12 O'Clock | 3 O'Clock | 6 O'Clock | 9 O'Clock | 6 |  | 10.3 | 8.5 | 8.6 | 9.3 |  |  |  | 4 | RADIAL
CG01 | Montara_Topside | FPSO | Gas Treatment (24) | Pipework | 50-CG-24002-09C02 | 13 | FPSO 2014 | Pipe Wall Thickness | 2559 | Rope Access | 41732.54 | 41732.63 | [36 empty] | 8.725 | CML-13 | CML: type TBC | 3 | 49396 | 47326 | 2014-04-03 13:00 | 2.5 | 0.28577 | A4: Left Quadrant |  | 5.74 | 2.5 | 4.12 | 8.5 | 9 O'Clock | 50 | 8.74 | 50-CG-24002-09C02 | 160 | 12 O'Clock | 3 O'Clock | 6 O'Clock | 9 O'Clock | 6 |  | 8.8 | 8.8 | 8.8 | 8.5 |  |  |  | 4 | RADIAL
CG01 | Montara_Topside | FPSO | Gas Treatment (24) | Pipework | 50-CG-24002-09C02 | 14 | FPSO 2014 | Pipe Wall Thickness | 2560 | Rope Access | 41732.54 | 41732.63 | [36 empty] | 9.925 | CML-14 | CML: type TBC | 3 | 64216 | 58299 | 2014-04-03 13:00 | 2.5 | 0 | A3: Inside Quadrant |  | 5.74 | 2.5 | 4.12 | 9.5 | 6 O'Clock | 50 | 8.74 | 50-CG-24002-09C02 | 160 | 12 O'Clock | 3 O'Clock | 6 O'Clock | 9 O'Clock | 7 |  | 10.2 | 10 | 9.5 | 10 |  |  |  | 4 | RADIAL
CG01 | Montara_Topside | FPSO | Gas Treatment (24) | Pipework | 50-CG-24002-09C02 | 15 | FPSO 2014 | Pipe Wall Thickness | 2561 | Rope Access | 41732.54 | 41732.63 | [36 empty] | 8.575 | CML-15 | CML: type TBC | 3 | 49396 | 47326 | 2014-04-03 13:00 | 2.5 | 0.28577 | A1: Outside Quadrant |  | 5.74 | 2.5 | 4.12 | 8.5 | 3 O'Clock | 50 | 8.74 | 50-CG-24002-09C02 | 160 | 12 O'Clock | 3 O'Clock | 6 O'Clock | 9 O'Clock | 6 |  | 8.5 | 8.5 | 8.7 | 8.6 |  |  |  | 4 | RADIAL
CG01 | Montara_Topside | FPSO | Gas Treatment (24) | Pipework | 50-CG-24002-09C02 | 16 | FPSO 2014 | Pipe Wall Thickness | 2562 | Rope Access | 41732.54 | 41732.63 | [36 empty] | 9.625 | CML-16 | CML: type TBC | 3 | 64216 | 58299 | 2014-04-03 13:00 | 2.5 | 0 | A2: Right Quadrant |  | 5.74 | 2.5 | 4.12 | 9.1 | 3 O'Clock | 50 | 8.74 | 50-CG-24002-09C02 | 160 | 12 O'Clock | 3 O'Clock | 6 O'Clock | 9 O'Clock | 6.6 |  | 9.6 | 9.1 | 10 | 9.8 |  |  |  | 4 | RADIAL
CG01 | Montara_Topside | FPSO | Gas Treatment (24) | Pipework | 50-CG-24002-09C02 | 17 | FPSO 2014 | Pipe Wall Thickness | 2563 | Rope Access | 41732.54 | 41732.63 | [36 empty] | 13.23333 | CML-17 | CML: type TBC | 3 | 64216 | 58299 | 2014-04-03 13:00 | 2.5 | 0 | A4: Left Quadrant |  | 5.74 | 2.5 | 4.12 | 12.9 | 9 O'Clock | 50 | 8.74 | 50-CG-24002-09C02 | 160 | 12 O'Clock | 3 O'Clock | 6 O'Clock | 9 O'Clock | 10.4 |  |  | 13 | 13.8 | 12.9 |  |  |  | 3 | RADIAL
CG01 | Montara_Topside | FPSO | Gas Treatment (24) | Pipework | 50-CG-24002-09C02 | 18 | FPSO 2014 | Pipe Wall Thickness | 2564 | Rope Access | 41732.54 | 41732.63 | [36 empty] | 10.55 | CML-18 | CML: type TBC | 3 | 64216 | 58299 | 2014-04-03 13:00 | 2.5 | 0 | A4: Left Quadrant |  | 5.74 | 2.5 | 4.12 | 9.5 | 9 O'Clock | 50 | 8.74 | 50-CG-24002-09C02 | 160 | 12 O'Clock | 3 O'Clock | 6 O'Clock | 9 O'Clock | 7 |  | 11.4 | 10.4 | 10.9 | 9.5 |  |  |  | 4 | RADIAL
CG01 | Montara_Topside | FPSO | Gas Treatment (24) | Pipework | 50-CG-24002-09C02 | 19 | FPSO 2014 | Pipe Wall Thickness | 2565 | Rope Access | 41732.54 | 41732.625 | [36 empty] | 10.2 | CML-19 | CML: type TBC | 3 | 64216 | 58299 | 2014-04-03 13:00 | 2.5 | 0 | A2: Right Quadrant |  | 5.74 | 2.5 | 4.12 | 9.7 | 3 O'Clock | 50 | 8.74 | 50-CG-24002-09C02 | 160 | 12 O'Clock | 3 O'Clock | 6 O'Clock | 9 O'Clock | 7.2 |  | 9.9 | 9.7 | 10.6 | 10.6 |  |  |  | 4 | RADIAL
CG02 | Montara_Topside | FPSO | Glycol Regeneration (38) | Pipework | 50-CG-38001-09C02 | 1 | FPSO 2014 | Pipe Wall Thickness | 10914 | Deck Level | 41647 | 41647 | [36 empty] | 8.175 | CML-1 | CML: type TBC | 3 |  |  | 2014-01-08 |  | 1.05701 | A4: Left Quadrant |  | 5.74 |  |  | 8.1 | 9 O'Clock | 50 | 8.74 | 50-CG-38001-09C02 | 160 | 12 O'Clock | 3 O'Clock | 6 O'Clock | 9 O'Clock |  |  | 8.2 | 8.2 | 8.2 | 8.1 |  |  |  | 4 | RADIAL
CG02 | Montara_Topside | FPSO | Glycol Regeneration (38) | Pipework | 50-CG-38001-09C02 | 2 | FPSO 2014 | Pipe Wall Thickness | 10915 | Deck Level | 41647 | 41647 | [36 empty] | 8.325 | CML-2 | CML: type TBC | 3 |  |  | 2014-01-08 |  | 1.71765 | A1: Outside Quadrant |  | 5.74 |  |  | 7.7 | 12 O'Clock | 50 | 8.74 | 50-CG-38001-09C02 | 160 | 12 O'Clock | 3 O'Clock | 6 O'Clock | 9 O'Clock |  |  | 7.7 | 8.6 | 8.8 | 8.2 |  |  |  | 4 | RADIAL
CG02 | Montara_Topside | FPSO | Glycol Regeneration (38) | Pipework | 50-CG-38001-09C02 | 3 | FPSO 2014 | Pipe Wall Thickness | 10916 | Deck Level | 41647 | 41647 | [36 empty] | 8.05 | CML-3 | CML: type TBC | 3 |  |  | 2014-01-08 |  | 1.22217 | A2: Right Quadrant |  | 5.74 |  |  | 8 | 9 O'Clock | 50 | 8.74 | 50-CG-38001-09C02 | 160 | 12 O'Clock | 3 O'Clock | 6 O'Clock | 9 O'Clock |  |  | 8.1 | 8 | 8.1 | 8 |  |  |  | 4 | RADIAL
CG02 | Montara_Topside | FPSO | Glycol Regeneration (38) | Pipework | 50-CG-38001-09C02 | 4 | FPSO 2014 | Pipe Wall Thickness | 10917 | Deck Level | 41647 | 41647 | [36 empty] | 12.53333 | CML-4 | CML: type TBC | 3 |  |  | 2014-01-08 |  | 0 | A1: Outside Quadrant |  | 5.74 |  |  | 11.8 | 12 O'Clock | 50 | 8.74 | 50-CG-38001-09C02 | 160 | 12 O'Clock | 3 O'Clock | 6 O'Clock | 9 O'Clock |  |  | 11.8 | 12.9 |  | 12.9 |  |  |  | 3 | RADIAL
CG02 | Montara_Topside | FPSO | Glycol Regeneration (38) | Pipework | 50-CG-38001-09C02 | 5 | FPSO 2014 | Pipe Wall Thickness | 10918 | Deck Level | 41647 | 41647 | [36 empty] | 8.05 | CML-5 | CML: type TBC | 3 |  |  | 2014-01-08 |  | 1.22217 | A3: Inside Quadrant |  | 5.74 |  |  | 8 | 9 O'Clock | 50 | 8.74 | 50-CG-38001-09C02 | 160 | 12 O'Clock | 3 O'Clock | 6 O'Clock | 9 O'Clock |  |  | 8.1 | 8.1 | 8 | 8 |  |  |  | 4 | RADIAL
CG02 | Montara_Topside | FPSO | Glycol Regeneration (38) | Pipework | 50-CG-38001-09C02 | 6 | FPSO 2014 | Pipe Wall Thickness | 10919 | Deck Level | 41647 | 41647 | [36 empty] | 8.275 | CML-6 | CML: type TBC | 3 |  |  | 2014-01-08 |  | 1.38733 | A2: Right Quadrant |  | 5.74 |  |  | 7.9 | 3 O'Clock | 50 | 8.74 | 50-CG-38001-09C02 | 160 | 12 O'Clock | 3 O'Clock | 6 O'Clock | 9 O'Clock |  |  | 8.7 | 7.9 | 8.2 | 8.3 |  |  |  | 4 | RADIAL
CG02 | Montara_Topside | FPSO | Glycol Regeneration (38) | Pipework | 50-CG-38001-09C02 | 7 | FPSO 2014 | Pipe Wall Thickness | 10920 | Deck Level | 41647 | 41647 | [36 empty] | 8.2 | CML-7 | CML: type TBC | 3 |  |  | 2014-01-08 |  | 1.22217 | A4: Left Quadrant |  | 5.74 |  |  | 8 | 9 O'Clock | 50 | 8.74 | 50-CG-38001-09C02 | 160 | 12 O'Clock | 3 O'Clock | 6 O'Clock | 9 O'Clock |  |  | 8.3 | 8.4 | 8.1 | 8 |  |  |  | 4 | RADIAL
CG02 | Montara_Topside | FPSO | Glycol Regeneration (38) | Pipework | 50-CG-38001-09C02 | 8 | FPSO 2014 | Pipe Wall Thickness | 10921 | Deck Level | 41647 | 41647 | [36 empty] | 8.3 | CML-8 | CML: type TBC | 3 |  |  | 2014-01-08 |  | 1.71765 | A2: Right Quadrant |  | 5.74 |  |  | 7.7 | 3 O'Clock | 50 | 8.74 | 50-CG-38001-09C02 | 160 | 12 O'Clock | 3 O'Clock | 6 O'Clock | 9 O'Clock |  |  | 8.9 | 7.7 | 8.2 | 8.4 |  |  |  | 4 | RADIAL
CG02 | Montara_Topside | FPSO | Glycol Regeneration (38) | Pipework | 50-CG-38001-09C02 | 9 | FPSO 2014 | Pipe Wall Thickness | 10922 | Deck Level | 41647 | 41647 | [36 empty] | 8.075 | CML-9 | CML: type TBC | 3 |  |  | 2014-01-08 |  | 1.22217 | A4: Left Quadrant |  | 5.74 |  |  | 8 | 9 O'Clock | 50 | 8.74 | 50-CG-38001-09C02 | 160 | 12 O'Clock | 3 O'Clock | 6 O'Clock | 9 O'Clock |  |  | 8.1 | 8.1 | 8.1 | 8 |  |  |  | 4 | RADIAL
CG02 | Montara_Topside | FPSO | Glycol Regeneration (38) | Pipework | 50-CG-38001-09C02 | 10 | FPSO 2014 | Pipe Wall Thickness | 10923 | Deck Level | 41647 | 41647 | [36 empty] | 8.975 | CML-10 | CML: type TBC | 3 |  |  | 2014-01-08 |  | 0.06606 | A1: Outside Quadrant |  | 5.74 |  |  | 8.7 | 12 O'Clock | 50 | 8.74 | 50-CG-38001-09C02 | 160 | 12 O'Clock | 3 O'Clock | 6 O'Clock | 9 O'Clock |  |  | 8.7 | 8.8 | 9.1 | 9.3 |  |  |  | 4 | RADIAL
CG02 | Montara_Topside | FPSO | Glycol Regeneration (38) | Pipework | 50-CG-38001-09C02 | 11 | FPSO 2014 | Pipe Wall Thickness | 10924 | Deck Level | 41647 | 41647 | [36 empty] | 8.05 | CML-11 | CML: type TBC | 3 |  |  | 2014-01-08 |  | 1.22217 | A1: Outside Quadrant |  | 5.74 |  |  | 8 | 6 O'Clock | 50 | 8.74 | 50-CG-38001-09C02 | 160 | 12 O'Clock | 3 O'Clock | 6 O'Clock | 9 O'Clock |  |  | 8 | 8.1 | 8 | 8.1 |  |  |  | 4 | RADIAL
CG02 | Montara_Topside | FPSO | Glycol Regeneration (38) | Pipework | 50-CG-38001-09C02 | 12 | FPSO 2014 | Pipe Wall Thickness | 10926 | Deck Level | 41647 | 41647 | [36 empty] | 8.075 | CML-12 | CML: type TBC | 3 |  |  | 2014-01-08 |  | 1.38733 | A4: Left Quadrant |  | 5.74 |  |  | 7.9 | 9 O'Clock | 50 | 8.74 | 50-CG-38001-09C02 | 160 | 12 O'Clock | 3 O'Clock | 6 O'Clock | 9 O'Clock |  |  | 8.3 | 8.1 | 8 | 7.9 |  |  |  | 4 | RADIAL
CG02 | Montara_Topside | FPSO | Glycol Regeneration (38) | Pipework | 50-CG-38001-09C02 | 13 | FPSO 2014 | Pipe Wall Thickness | 10927 | Deck Level | 41647 | 41647 | [36 empty] | 8.925 | CML-13 | CML: type TBC | 3 |  |  | 2014-01-08 |  | 0.06606 | A3: Inside Quadrant |  | 5.74 |  |  | 8.7 | 6 O'Clock | 50 | 8.74 | 50-CG-38001-09C02 | 160 | 12 O'Clock | 3 O'Clock | 6 O'Clock | 9 O'Clock |  |  | 9 | 9.1 | 8.7 | 8.9 |  |  |  | 4 | RADIAL
CG02 | Montara_Topside | FPSO | Glycol Regeneration (38) | Pipework | 50-CG-38001-09C02 | 14 | FPSO 2014 | Pipe Wall Thickness | 10928 | Deck Level | 41647 | 41647 | [36 empty] | 8.125 | CML-14 | CML: type TBC | 3 |  |  | 2014-01-08 |  | 1.22217 | A2: Right Quadrant |  | 5.74 |  |  | 8 | 6 O'Clock | 50 | 8.74 | 50-CG-38001-09C02 | 160 | 12 O'Clock | 3 O'Clock | 6 O'Clock | 9 O'Clock |  |  | 8.2 | 8 | 8 | 8.3 |  |  |  | 4 | RADIAL
CG02 | Montara_Topside | FPSO | Glycol Regeneration (38) | Pipework | 50-CG-38001-09C02 | 15 | FPSO 2014 | Pipe Wall Thickness | 10929 | Deck Level | 41647 | 41647 | [36 empty] | 8.65 | CML-15 | CML: type TBC | 3 |  |  | 2014-01-08 |  | 0.56154 | A1: Outside Quadrant |  | 5.74 |  |  | 8.4 | 3 O'Clock | 50 | 8.74 | 50-CG-38001-09C02 | 160 | 12 O'Clock | 3 O'Clock | 6 O'Clock | 9 O'Clock |  |  | 8.4 | 8.4 | 8.8 | 9 |  |  |  | 4 | RADIAL
CG02 | Montara_Topside | FPSO | Glycol Regeneration (38) | Pipework | 50-CG-38001-09C02 | 16 | FPSO 2014 | Pipe Wall Thickness | 10930 | Deck Level | 41647 | 41647 | [36 empty] | 8.1 | CML-16 | CML: type TBC | 3 |  |  | 2014-01-08 |  | 1.38733 | A1: Outside Quadrant |  | 5.74 |  |  | 7.9 | 12 O'Clock | 50 | 8.74 | 50-CG-38001-09C02 | 160 | 12 O'Clock | 3 O'Clock | 6 O'Clock | 9 O'Clock |  |  | 7.9 | 8 | 8.3 | 8.2 |  |  |  | 4 | RADIAL
CG02 | Montara_Topside | FPSO | Glycol Regeneration (38) | Pipework | 50-CG-38001-09C02 | 17 | FPSO 2014 | Pipe Wall Thickness | 10931 | Deck Level | 41647 | 41647 | [36 empty] | 8.275 | CML-17 | CML: type TBC | 3 |  |  | 2014-01-08 |  | 1.55249 | A3: Inside Quadrant |  | 5.74 |  |  | 7.8 | 6 O'Clock | 50 | 8.74 | 50-CG-38001-09C02 | 160 | 12 O'Clock | 3 O'Clock | 6 O'Clock | 9 O'Clock |  |  | 8.3 | 8.8 | 7.8 | 8.2 |  |  |  | 4 | RADIAL
CG02 | Montara_Topside | FPSO | Glycol Regeneration (38) | Pipework | 50-CG-38001-09C02 | 18 | FPSO 2014 | Pipe Wall Thickness | 10932 | Deck Level | 41647 | 41647 | [36 empty] | 8.075 | CML-18 | CML: type TBC | 3 |  |  | 2014-01-08 |  | 1.38733 | A3: Inside Quadrant |  | 5.74 |  |  | 7.9 | 6 O'Clock | 50 | 8.74 | 50-CG-38001-09C02 | 160 | 12 O'Clock | 3 O'Clock | 6 O'Clock | 9 O'Clock |  |  | 8.1 | 8.1 | 7.9 | 8.2 |  |  |  | 4 | RADIAL
CG02 | Montara_Topside | FPSO | Glycol Regeneration (38) | Pipework | 50-CG-38001-09C02 | 19 | FPSO 2014 | Pipe Wall Thickness | 10933 | Deck Level | 41647 | 41647 | [36 empty] | 9 | CML-19 | CML: type TBC | 3 |  |  | 2014-01-08 |  | 1.88281 | A2: Right Quadrant |  | 5.74 |  |  | 7.6 | 3 O'Clock | 50 | 8.74 | 50-CG-38001-09C02 | 160 | 12 O'Clock | 3 O'Clock | 6 O'Clock | 9 O'Clock |  |  | 8.7 | 7.6 | 10.1 | 9.6 |  |  |  | 4 | RADIAL
CG02 | Montara_Topside | FPSO | Glycol Regeneration (38) | Pipework | 50-CG-38001-09C02 | 20 | FPSO 2014 | Pipe Wall Thickness | 10934 | Deck Level | 41647 | 41647 | [36 empty] | 8.1 | CML-20 | CML: type TBC | 3 |  |  | 2014-01-08 |  | 1.05701 | A1: Outside Quadrant |  | 5.74 |  |  | 8.1 | 9 O'Clock | 50 | 8.74 | 50-CG-38001-09C02 | 160 | 12 O'Clock | 3 O'Clock | 6 O'Clock | 9 O'Clock |  |  | 8.1 | 8.1 | 8.1 | 8.1 |  |  |  | 4 | RADIAL
CG02 | Montara_Topside | FPSO | Glycol Regeneration (38) | Pipework | 50-CG-38001-09C02 | 21 | FPSO 2014 | Pipe Wall Thickness | 10935 | Deck Level | 41647 | 41647 | [36 empty] | 8.775 | CML-21 | CML: type TBC | 3 |  |  | 2014-01-08 |  | 1.71765 | A3: Inside Quadrant |  | 5.74 |  |  | 7.7 | 6 O'Clock | 50 | 8.74 | 50-CG-38001-09C02 | 160 | 12 O'Clock | 3 O'Clock | 6 O'Clock | 9 O'Clock |  |  | 8.7 | 9.2 | 7.7 | 9.5 |  |  |  | 4 | RADIAL
CG02 | Montara_Topside | FPSO | Glycol Regeneration (38) | Pipework | 50-CG-38001-09C02 | 22 | FPSO 2014 | Pipe Wall Thickness | 10936 | Deck Level | 41647 | 41647 | [36 empty] | 8.35 | CML-22 | CML: type TBC | 3 |  |  | 2014-01-08 |  | 1.05701 | A1: Outside Quadrant |  | 5.74 |  |  | 8.1 | 9 O'Clock | 50 | 8.74 | 50-CG-38001-09C02 | 160 | 12 O'Clock | 3 O'Clock | 6 O'Clock | 9 O'Clock |  |  | 8.1 | 8.8 | 8.4 | 8.1 |  |  |  | 4 | RADIAL
CG02 | Montara_Topside | FPSO | Glycol Regeneration (38) | Pipework | 50-CG-38001-09C02 | 23 | FPSO 2014 | Pipe Wall Thickness | 10937 | Deck Level | 41647 | 41647 | [36 empty] | 10.45 | CML-23 | CML: type TBC | 3 |  |  | 2014-01-08 |  | 0 | A3: Inside Quadrant |  | 5.74 |  |  | 9.9 | 6 O'Clock | 50 | 8.74 | 50-CG-38001-09C02 | 160 | 12 O'Clock | 3 O'Clock | 6 O'Clock | 9 O'Clock |  |  | 10.6 | 10.3 | 9.9 | 11 |  |  |  | 4 | RADIAL
CG02 | Montara_Topside | FPSO | Glycol Regeneration (38) | Pipework | 50-CG-38001-09C02 | 24 | FPSO 2014 | Pipe Wall Thickness | 10938 | Deck Level | 41647 | 41647 | [36 empty] | 10.525 | CML-24 | CML: type TBC | 3 |  |  | 2014-01-08 |  | 0 | A3: Inside Quadrant |  | 5.74 |  |  | 9.9 | 6 O'Clock | 50 | 8.74 | 50-CG-38001-09C02 | 160 | 12 O'Clock | 3 O'Clock | 6 O'Clock | 9 O'Clock |  |  | 11 | 10.2 | 9.9 | 11 |  |  |  | 4 | RADIAL
CG02 | Montara_Topside | FPSO | Glycol Regeneration (38) | Pipework | 50-CG-38001-09C02 | 25 | FPSO 2014 | Pipe Wall Thickness | 10940 | Deck Level | 41647 | 41647 | [36 empty] | 8.1 | CML-25 | CML: type TBC | 3 |  |  | 2014-01-08 |  | 1.05701 | A1: Outside Quadrant |  | 5.74 |  |  | 8.1 | 9 O'Clock | 50 | 8.74 | 50-CG-38001-09C02 | 160 | 12 O'Clock | 3 O'Clock | 6 O'Clock | 9 O'Clock |  |  | 8.1 | 8.1 |  | 8.1 |  |  |  | 3 | RADIAL
CG02 | Montara_Topside | FPSO | Glycol Regeneration (38) | Pipework | 50-CG-38001-09C02 | 26 | FPSO 2014 | Pipe Wall Thickness | 10941 | Deck Level | 41647 | 41647 | [36 empty] | 8.1 | CML-26 | CML: type TBC | 3 |  |  | 2014-01-08 |  | 1.05701 | A1: Outside Quadrant |  | 5.74 |  |  | 8.1 | 9 O'Clock | 50 | 8.74 | 50-CG-38001-09C02 | 160 | 12 O'Clock | 3 O'Clock | 6 O'Clock | 9 O'Clock |  |  | 8.1 | 8.1 | 8.1 | 8.1 |  |  |  | 4 | RADIAL
CG02 | Montara_Topside | FPSO | Glycol Regeneration (38) | Pipework | 50-CG-38001-09C02 | 27 | FPSO 2014 | Pipe Wall Thickness | 10942 | Deck Level | 41647 | 41647 | [36 empty] | 8.475 | CML-27 | CML: type TBC | 3 |  |  | 2014-01-08 |  | 1.38733 | A2: Right Quadrant |  | 5.74 |  |  | 7.9 | 3 O'Clock | 50 | 8.74 | 50-CG-38001-09C02 | 160 | 12 O'Clock | 3 O'Clock | 6 O'Clock | 9 O'Clock |  |  | 8.7 | 7.9 | 8.6 | 8.7 |  |  |  | 4 | RADIAL
CG02 | Montara_Topside | FPSO | Glycol Regeneration (38) | Pipework | 50-CG-38001-09C02 | 28 | FPSO 2014 | Pipe Wall Thickness | 10943 | Deck Level | 41647 | 41647 | [36 empty] | 8.075 | CML-28 | CML: type TBC | 3 |  |  | 2014-01-08 |  | 1.22217 | A4: Left Quadrant |  | 5.74 |  |  | 8 | 9 O'Clock | 50 | 8.74 | 50-CG-38001-09C02 | 160 | 12 O'Clock | 3 O'Clock | 6 O'Clock | 9 O'Clock |  |  | 8.1 | 8.1 | 8.1 | 8 |  |  |  | 4 | RADIAL
CG02 | Montara_Topside | FPSO | Glycol Regeneration (38) | Pipework | 50-CG-38001-09C02 | 29 | FPSO 2014 | Pipe Wall Thickness | 10944 | Deck Level | 41647 | 41647 | [36 empty] | 9.15 | CML-29 | CML: type TBC | 3 |  |  | 2014-01-08 |  | 0 | A4: Left Quadrant |  | 5.74 |  |  | 8.8 | 9 O'Clock | 50 | 8.74 | 50-CG-38001-09C02 | 160 | 12 O'Clock | 3 O'Clock | 6 O'Clock | 9 O'Clock |  |  | 9.5 | 9 | 9.3 | 8.8 |  |  |  | 4 | RADIAL
CG02 | Montara_Topside | FPSO | Glycol Regeneration (38) | Pipework | 50-CG-38001-09C02 | 30 | FPSO 2014 | Pipe Wall Thickness | 10945 | Deck Level | 41647 | 41647 | [36 empty] | 9.075 | CML-30 | CML: type TBC | 3 |  |  | 2014-01-08 |  | 0.39638 | A1: Outside Quadrant |  | 5.74 |  |  | 8.5 | 12 O'Clock | 50 | 8.74 | 50-CG-38001-09C02 | 160 | 12 O'Clock | 3 O'Clock | 6 O'Clock | 9 O'Clock |  |  | 8.5 | 9.4 | 9.6 | 8.8 |  |  |  | 4 | RADIAL
CG02 | Montara_Topside | FPSO | Glycol Regeneration (38) | Pipework | 50-CG-38001-09C02 | 31 | FPSO 2014 | Pipe Wall Thickness | 10946 | Deck Level | 41647 | 41647 | [36 empty] | 8.75 | CML-31 | CML: type TBC | 3 |  |  | 2014-01-08 |  | 0.23122 | A1: Outside Quadrant |  | 5.74 |  |  | 8.6 | 12 O'Clock | 50 | 8.74 | 50-CG-38001-09C02 | 160 | 12 O'Clock | 3 O'Clock | 6 O'Clock | 9 O'Clock |  |  | 8.6 | 8.8 | 8.7 | 8.9 |  |  |  | 4 | RADIAL
CG02 | Montara_Topside | FPSO | Glycol Regeneration (38) | Pipework | 50-CG-38001-09C02 | 32 | FPSO 2014 | Pipe Wall Thickness | 10947 | Deck Level | 41647 | 41647 | [36 empty] | 9.225 | CML-32 | CML: type TBC | 3 |  |  | 2014-01-08 |  | 0.23122 | A2: Right Quadrant |  | 5.74 |  |  | 8.6 | 3 O'Clock | 50 | 8.74 | 50-CG-38001-09C02 | 160 | 12 O'Clock | 3 O'Clock | 6 O'Clock | 9 O'Clock |  |  | 9.6 | 8.6 | 9.2 | 9.5 |  |  |  | 4 | RADIAL
CG02 | Montara_Topside | FPSO | Glycol Regeneration (38) | Pipework | 50-CG-38001-09C02 | 33 | FPSO 2014 | Pipe Wall Thickness | 10948 | Deck Level | 41647 | 41647 | [36 empty] | 8.625 | CML-33 | CML: type TBC | 3 |  |  | 2014-01-08 |  | 0.39638 | A4: Left Quadrant |  | 5.74 |  |  | 8.5 | 9 O'Clock | 50 | 8.74 | 50-CG-38001-09C02 | 160 | 12 O'Clock | 3 O'Clock | 6 O'Clock | 9 O'Clock |  |  | 8.7 | 8.7 | 8.6 | 8.5 |  |  |  | 4 | RADIAL
CG02 | Montara_Topside | FPSO | Glycol Regeneration (38) | Pipework | 50-CG-38001-09C02 | 34 | FPSO 2014 | Pipe Wall Thickness | 10949 | Deck Level | 41647 | 41647 | [36 empty] | 8.35 | CML-34 | CML: type TBC | 3 |  |  | 2014-01-08 |  | 0.89186 | A1: Outside Quadrant |  | 5.74 |  |  | 8.2 | 6 O'Clock | 50 | 8.74 | 50-CG-38001-09C02 | 160 | 12 O'Clock | 3 O'Clock | 6 O'Clock | 9 O'Clock |  |  | 8.2 | 8.4 | 8.2 | 8.6 |  |  |  | 4 | RADIAL
CG02 | Montara_Topside | FPSO | Glycol Regeneration (38) | Pipework | 50-CG-38001-09C02 | 35 | FPSO 2014 | Pipe Wall Thickness | 10950 | Deck Level | 41647 | 41647 | [36 empty] | 8.175 | CML-35 | CML: type TBC | 3 |  |  | 2014-01-08 |  | 1.55249 | A1: Outside Quadrant |  | 5.74 |  |  | 7.8 | 12 O'Clock | 50 | 8.74 | 50-CG-38001-09C02 | 160 | 12 O'Clock | 3 O'Clock | 6 O'Clock | 9 O'Clock |  |  | 7.8 | 8.1 | 8.2 | 8.6 |  |  |  | 4 | RADIAL
CG03 | Montara_Topside | FPSO | Glycol Regeneration (38) | Pipework | 50-CG-38002-09C02-P | 1 | FPSO 2014 | Pipe Wall Thickness | 20792 | Protective mesh removed | 41838.46 | 41838.67 |  |  | Administrator | 42254.46 | [32 empty] | 9.75 | CML-1 | CML: Elbow | 3 | 64216 | 58299 | 2014-07-18 11:00 | 2.5 | 0 | A4: Left Quadrant |  | 5.74 | 2.5 | 4.12 | 8.8 | 9 O'Clock | 50 | 8.74 | 50-CG-38002-09C02-P | 160 | 12 O'Clock | 3 O'Clock | 6 O'Clock | 9 O'Clock | 6.3 |  | 10.6 | 9.6 | 10 | 8.8 |  |  |  | 4 | RADIAL
CG03 | Montara_Topside | FPSO | Glycol Regeneration (38) | Pipework | 50-CG-38002-09C02-P | 2 | FPSO 2014 | Pipe Wall Thickness | 20793 | Protective mesh removed | 41838.46 | 41838.67 |  |  | Administrator | 42254.46 | [32 empty] | 9.65 | CML-2 | CML: Elbow | 3 | 64216 | 58299 | 2014-07-18 11:00 | 2.5 | 0 | A4: Left Quadrant |  | 5.74 | 2.5 | 4.12 | 8.9 | 9 O'Clock | 50 | 8.74 | 50-CG-38002-09C02-P | 160 | 12 O'Clock | 3 O'Clock | 6 O'Clock | 9 O'Clock | 6.4 |  | 10.6 | 9.4 | 9.7 | 8.9 |  |  |  | 4 | RADIAL
CG03 | Montara_Topside | FPSO | Glycol Regeneration (38) | Pipework | 50-CG-38002-09C02-P | 3 | FPSO 2014 | Pipe Wall Thickness | 20794 | Protective mesh removed | 41838.46 | 41838.67 |  |  | Administrator | 42254.46 | [32 empty] | 20.45 | CML-3 | CML: Reducer | 3 | 56546 | 54464 | 2014-07-18 11:00 | 4.6 | 0 | A3: Inside Quadrant |  | 5.74 | 4.6 | 5.17 | 18.4 | 6 O'Clock | 100 | 8.74 | 50-CG-38002-09C02-P | 160 | 12 O'Clock | 3 O'Clock | 6 O'Clock | 9 O'Clock | 13.8 |  | 21.2 | 21.1 | 18.4 | 21.1 |  |  |  | 4 | RADIAL
CG03 | Montara_Topside | FPSO | Glycol Regeneration (38) | Pipework | 50-CG-38002-09C02-P | 4 | FPSO 2014 | Pipe Wall Thickness | 20795 | Protective mesh removed | 41838.46 | 41838.67 |  |  | Administrator | 42254.46 | [32 empty] | 10.9 | CML-4 | CML: Fitting | 3 | 64216 | 58299 | 2014-07-18 11:00 | 2.5 | 0 | A4: Left Quadrant |  | 5.74 | 2.5 | 4.12 | 10.2 | 9 O'Clock | 50 | 8.74 | 50-CG-38002-09C02-P | 160 | 12 O'Clock | 3 O'Clock | 6 O'Clock | 9 O'Clock | 7.7 |  | 11.2 | 11 | 11.2 | 10.2 |  |  |  | 4 | RADIAL
CG03 | Montara_Topside | FPSO | Glycol Regeneration (38) | Pipework | 50-CG-38002-09C02-P | 5 | FPSO 2014 | Pipe Wall Thickness | 20796 | Protective mesh removed | 41838.46 | 41838.67 |  |  | Administrator | 42254.46 | [32 empty] | 20.8 | CML-5 | CML: Reducer | 3 | 56546 | 54464 | 2014-07-18 11:00 | 4.6 | 0 | A3: Inside Quadrant |  | 5.74 | 4.6 | 5.17 | 20.5 | 9 O'Clock | 100 | 8.74 | 50-CG-38002-09C02-P | 160 | 12 O'Clock | 3 O'Clock | 6 O'Clock | 9 O'Clock | 15.9 |  | 21.1 | 21.1 | 20.5 | 20.5 |  |  |  | 4 | RADIAL
CG03 | Montara_Topside | FPSO | Glycol Regeneration (38) | Pipework | 50-CG-38002-09C02-P | 6 | FPSO 2014 | Pipe Wall Thickness | 20797 | Protective mesh removed | 41838.46 | 41838.67 |  |  | Administrator | 42254.46 | [32 empty] | 9.55 | CML-6 | CML: Elbow | 3 | 64216 | 58299 | 2014-07-18 11:00 | 2.5 | 0 | A2: Right Quadrant |  | 5.74 | 2.5 | 4.12 | 9 | 9 O'Clock | 50 | 8.74 | 50-CG-38002-09C02-P | 160 | 12 O'Clock | 3 O'Clock | 6 O'Clock | 9 O'Clock | 6.5 |  | 10.4 | 9 | 9.8 | 9 |  |  |  | 4 | RADIAL
CG03 | Montara_Topside | FPSO | Glycol Regeneration (38) | Pipework | 50-CG-38002-09C02-P | 7 | FPSO 2014 | Pipe Wall Thickness | 20798 | Protective mesh removed | 41838.46 | 41838.67 |  |  | Administrator | 42254.46 | [32 empty] | 9.375 | CML-7 | CML: Elbow | 3 | 47275 | 45756 | 2014-07-18 11:00 | 2.5 | 0.38937 | A4: Left Quadrant |  | 5.74 | 2.5 | 4.12 | 8.3 | 9 O'Clock | 50 | 8.74 | 50-CG-38002-09C02-P | 160 | 12 O'Clock | 3 O'Clock | 6 O'Clock | 9 O'Clock | 5.8 |  | 10.4 | 9.4 | 9.4 | 8.3 |  |  |  | 4 | RADIAL
CG03 | Montara_Topside | FPSO | Glycol Regeneration (38) | Pipework | 50-CG-38002-09C02-P | 8 | FPSO 2014 | Pipe Wall Thickness | 20799 | Protective mesh removed | 41838.46 | 41838.67 |  |  | Administrator | 42254.46 | [32 empty] | 8.7 | CML-8 | CML: Pipe Length | 3 | 59809 | 55037 | 2014-07-18 11:00 | 2.5 | 0.12389 | A4: Left Quadrant |  | 5.74 | 2.5 | 4.12 | 8.6 | 9 O'Clock | 15 | 8.74 | 50-CG-38002-09C02-P | 160 | 12 O'Clock | 3 O'Clock | 6 O'Clock | 9 O'Clock | 6.1 |  | 8.7 | 8.7 | 8.8 | 8.6 |  |  |  | 4 | RADIAL
CG03 | Montara_Topside | FPSO | Glycol Regeneration (38) | Pipework | 50-CG-38002-09C02-P | 9 | FPSO 2014 | Pipe Wall Thickness | 20800 | Protective mesh removed | 41838.46 | 41838.67 |  |  | Administrator | 42254.46 | [32 empty] | 7.35 | CML-9 | CML: Pipe Length | 3 | 43213 | 42749 | 2014-07-18 11:00 | 2.5 | 1.27431 | A2: Right Quadrant |  | 5.74 | 2.5 | 4.12 | 7.3 | 6 O'Clock | 15 | 8.74 | 50-CG-38002-09C02-P | 160 | 12 O'Clock | 3 O'Clock | 6 O'Clock | 9 O'Clock | 4.8 |  | 7.4 | 7.3 | 7.3 | 7.4 |  |  |  | 4 | RADIAL
CG01 | Montara_Topside | FPSO | Glycol Regeneration (38) | Pipework | 50-CG-38005-01C02 | 1 | FPSO 2014 | Pipe Wall Thickness | 3101 | Rope Access | 41763.42 | 41763.44 | [36 empty] | 6 | CML-1 | CML: Elbow | 3 | 52528 | 53720 | 2014-05-04 10:00 | 2.5 | 0 | A1: Outside Quadrant |  | 2.54 | 2.5 | 2.17375 | 5.9 | 6 O'Clock | 15 | 5.54 | 50-CG-38005-01C02 | 80 | 12 O'Clock | 3 O'Clock | 6 O'Clock | 9 O'Clock | 3.4 |  | 5.9 | 6 | 5.9 | 6.2 |  |  |  | 4 | RADIAL
CG01 | Montara_Topside | FPSO | Glycol Regeneration (38) | Pipework | 50-CG-38005-01C02 | 2 | FPSO 2014 | Pipe Wall Thickness | 3102 | Rope Access | 41763.42 | 41763.44 | [36 empty] | 5.65 | CML-2 | CML: Elbow | 3 | 43757 | 44007 | 2014-05-04 10:00 | 2.5 | 0.47597 | A2: Right Quadrant |  | 2.54 | 2.5 | 2.17375 | 5.1 | 3 O'Clock | 15 | 5.54 | 50-CG-38005-01C02 | 80 | 12 O'Clock | 3 O'Clock | 6 O'Clock | 9 O'Clock | 2.6 |  | 5.7 | 5.1 | 5.6 | 6.2 |  |  |  | 4 | RADIAL
CG01 | Montara_Topside | FPSO | Glycol Regeneration (38) | Pipework | 50-CG-38005-01C02 | 3 | FPSO 2014 | Pipe Wall Thickness | 3103 | Rope Access | 41763.42 | 41763.44 | [36 empty] | 5.95 | CML-3 | CML: Elbow | 3 | 67069 | 69821 | 2014-05-04 10:00 | 2.5 | 0.04327 | A4: Left Quadrant |  | 2.54 | 2.5 | 2.17375 | 5.5 | 9 O'Clock | 15 | 5.54 | 50-CG-38005-01C02 | 80 | 12 O'Clock | 3 O'Clock | 6 O'Clock | 9 O'Clock | 3 |  | 6.3 | 6 | 6 | 5.5 |  |  |  | 4 | RADIAL
CG01 | Montara_Topside | FPSO | Glycol Regeneration (38) | Pipework | 50-CG-38005-01C02 | 4 | FPSO 2014 | Pipe Wall Thickness | 3104 | Rope Access | 41763.42 | 41763.44 | [36 empty] | 6 | CML-4 | CML: Elbow | 3 | 52528 | 53720 | 2014-05-04 10:00 | 2.5 | 0 | A1: Outside Quadrant |  | 2.54 | 2.5 | 2.17375 | 5.8 | 12 O'Clock | 15 | 5.54 | 50-CG-38005-01C02 | 80 | 12 O'Clock | 3 O'Clock | 6 O'Clock | 9 O'Clock | 3.3 |  | 5.8 | 6 | 6.3 | 5.9 |  |  |  | 4 | RADIAL
CG01 | Montara_Topside | FPSO | Glycol Regeneration (38) | Pipework | 50-CG-38005-01C02 | 5 | FPSO 2014 | Pipe Wall Thickness | 3105 | Rope Access | 41763.42 | 41763.44 | [36 empty] | 6.25 | CML-5 | CML: Elbow | 3 | 52528 | 53720 | 2014-05-04 10:00 | 2.5 | 0 | A3: Inside Quadrant |  | 2.54 | 2.5 | 2.17375 | 5.7 | 6 O'Clock | 15 | 5.54 | 50-CG-38005-01C02 | 80 | 12 O'Clock | 3 O'Clock | 6 O'Clock | 9 O'Clock | 3.2 |  | 6.8 | 6.2 | 5.7 | 6.3 |  |  |  | 4 | RADIAL
CG01 | Montara_Topside | FPSO | Glycol Regeneration (38) | Pipework | 50-CG-38005-01C02 | 6 | FPSO 2014 | Pipe Wall Thickness | 3106 | Rope Access | 41763.42 | 41763.44 | [36 empty] | 6.35 | CML-6 | CML: Elbow | 3 | 52528 | 53720 | 2014-05-04 10:00 | 2.5 | 0 | A4: Left Quadrant |  | 2.54 | 2.5 | 2.17375 | 6 | 9 O'Clock | 15 | 5.54 | 50-CG-38005-01C02 | 80 | 12 O'Clock | 3 O'Clock | 6 O'Clock | 9 O'Clock | 3.5 |  | 6.1 | 6.8 | 6.5 | 6 |  |  |  | 4 | RADIAL
CG01 | Montara_Topside | FPSO | Glycol Regeneration (38) | Pipework | 50-CG-38005-01C02 | 7 | FPSO 2014 | Pipe Wall Thickness | 3107 | Rope Access | 41763.42 | 41763.4375 | [36 empty] | 5.55 | CML-7 | CML: Elbow | 3 | 43028 | 43200 | 2014-05-04 10:00 | 2.5 | 0.69232 | A1: Outside Quadrant |  | 2.54 | 2.5 | 2.17375 | 4.9 | 12 O'Clock | 15 | 5.54 | 50-CG-38005-01C02 | 80 | 12 O'Clock | 3 O'Clock | 6 O'Clock | 9 O'Clock | 2.4 |  | 4.9 | 5.4 | 5.9 | 6 |  |  |  | 4 | RADIAL
CG01 | Montara_Topside | FPSO | Glycol Regeneration (38) | Pipework | 50-CG-38006-01C02 | 1 | FPSO 2015 | Pipe Wall Thickness | 8432 | Pipe schedule estimated due to no isometric drawings | 42035.42 | 42035.63 | [36 empty] | 8.8 | CML-1 | CML: type TBC | 3 | 52528 | 53720 | 2015-01-31 10:00 | 2.5 | 0 | A4: Left Quadrant |  | 2.54 | 2.5 | 2.17375 | 8.5 | 9 O'Clock | 15 | 5.54 | 50-CG-38006-01C02 | 80 | 12 O'Clock | 3 O'Clock | 6 O'Clock | 9 O'Clock | 6 |  | 9.1 | 8.9 | 8.7 | 8.5 |  |  |  | 4 | RADIAL
CG01 | Montara_Topside | FPSO | Glycol Regeneration (38) | Pipework | 50-CG-38007-01C02 | 1 | FPSO 2014 | Pipe Wall Thickness | 3108 | Rope Access | 41763.4 | 41763.42 | [36 empty] | 4.975 | CML-1 | CML: Elbow | 3 | 42647 | 42778 | 2014-05-04 09:30 | 2.5 | 0.90872 | A3: Inside Quadrant |  | 2.54 | 2.5 | 2.17375 | 4.7 | 6 O'Clock | 15 | 5.54 | 50-CG-38007-01C02 | 80 | 12 O'Clock | 3 O'Clock | 6 O'Clock | 9 O'Clock | 2.2 |  | 4.9 | 5.2 | 4.7 | 5.1 |  |  |  | 4 | RADIAL
CG01 | Montara_Topside | FPSO | Glycol Regeneration (38) | Pipework | 50-CG-38007-01C02 | 2 | FPSO 2014 | Pipe Wall Thickness | 3109 | Rope Access | 41763.4 | 41763.42 | [36 empty] | 5.825 | CML-2 | CML: Elbow | 3 | 67068 | 69819 | 2014-05-04 09:30 | 2.5 | 0.04327 | A3: Inside Quadrant |  | 2.54 | 2.5 | 2.17375 | 5.5 | 6 O'Clock | 15 | 5.54 | 50-CG-38007-01C02 | 80 | 12 O'Clock | 3 O'Clock | 6 O'Clock | 9 O'Clock | 3 |  | 5.9 | 6 | 5.5 | 5.9 |  |  |  | 4 | RADIAL
CG01 | Montara_Topside | FPSO | Glycol Regeneration (38) | Pipework | 50-CG-38007-01C02 | 3 | FPSO 2014 | Pipe Wall Thickness | 3110 | Rope Access | 41763.4 | 41763.42 | [36 empty] | 5.95 | CML-3 | CML: Elbow | 3 | 52528 | 53720 | 2014-05-04 09:30 | 2.5 | 0 | A2: Right Quadrant |  | 2.54 | 2.5 | 2.17375 | 5.7 | 3 O'Clock | 15 | 5.54 | 50-CG-38007-01C02 | 80 | 12 O'Clock | 3 O'Clock | 6 O'Clock | 9 O'Clock | 3.2 |  | 6.3 | 5.7 | 5.9 | 5.9 |  |  |  | 4 | RADIAL
CG01 | Montara_Topside | FPSO | Glycol Regeneration (38) | Pipework | 50-CG-38007-01C02 | 4 | FPSO 2014 | Pipe Wall Thickness | 3111 | Rope Access | 41763.4 | 41763.42 | [36 empty] | 5.9 | CML-4 | CML: Elbow | 3 | 52528 | 53720 | 2014-05-04 09:30 | 2.5 | 0 | A1: Outside Quadrant |  | 2.54 | 2.5 | 2.17375 | 5.8 | 3 O'Clock | 15 | 5.54 | 50-CG-38007-01C02 | 80 | 12 O'Clock | 3 O'Clock | 6 O'Clock | 9 O'Clock | 3.3 |  | 5.8 | 5.8 | 6.1 | 5.9 |  |  |  | 4 | RADIAL
CG01 | Montara_Topside | FPSO | Glycol Regeneration (38) | Pipework | 50-CG-38008-01C02 | 1 | FPSO 2015 | Pipe Wall Thickness | 8429 | Pipe schedule estimated due to no isometric drawings | 42035.42 | 42035.63 | [36 empty] | 10.425 | CML-1 | CML: type TBC | 3 | 52528 | 53720 | 2015-01-31 10:00 | 2.5 | 0 | A1: Outside Quadrant |  | 2.54 | 2.5 | 2.17375 | 10.1 | 12 O'Clock | 15 | 5.54 | 50-CG-38008-01C02 | 80 | 12 O'Clock | 3 O'Clock | 6 O'Clock | 9 O'Clock | 7.6 |  | 10.1 | 11 | 10.2 | 10.4 |  |  |  | 4 | RADIAL
CG01 | Montara_Topside | FPSO | Glycol Regeneration (38) | Pipework | 50-CG-38008-01C02 | 2 | FPSO 2015 | Pipe Wall Thickness | 8430 | Pipe schedule estimated due to no isometric drawings | 42035.42 | 42035.63 | [36 empty] | 8.175 | CML-2 | CML: type TBC | 3 | 52528 | 53720 | 2015-01-31 10:00 | 2.5 | 0 | A2: Right Quadrant |  | 2.54 | 2.5 | 2.17375 | 7.5 | 3 O'Clock | 15 | 5.54 | 50-CG-38008-01C02 | 80 | 12 O'Clock | 3 O'Clock | 6 O'Clock | 9 O'Clock | 5 |  | 8.7 | 7.5 | 7.8 | 8.7 |  |  |  | 4 | RADIAL
CG01 | Montara_Topside | FPSO | Glycol Regeneration (38) | Pipework | 50-CG-38008-01C02 | 3 | FPSO 2015 | Pipe Wall Thickness | 8431 | Pipe schedule estimated due to no isometric drawings | 42035.42 | 42035.63 | [36 empty] | 8.075 | CML-3 | CML: type TBC | 3 | 52528 | 53720 | 2015-01-31 10:00 | 2.5 | 0 | A4: Left Quadrant |  | 2.54 | 2.5 | 2.17375 | 7.7 | 9 O'Clock | 15 | 5.54 | 50-CG-38008-01C02 | 80 | 12 O'Clock | 3 O'Clock | 6 O'Clock | 9 O'Clock | 5.2 |  | 8.4 | 8.2 | 8 | 7.7 |  |  |  | 4 | RADIAL
CG01 | Montara_Topside | FPSO | Glycol Regeneration (38) | Pipework | 50-CG-38009-01C02 | 1 | FPSO 2015 | Pipe Wall Thickness | 7859 |  | 42018.33 | 42018.38 | [36 empty] | 5.325 | CML-1 | CML: Pipe Length | 3 | 46722 | 47290 | 2015-01-14 08:00 | 2.5 | 0.20951 | A2: Right Quadrant |  | 2.54 | 2.5 | 2.17375 | 5.2 | 3 O'Clock | 15 | 5.54 | 50-CG-38009-01C02 | 80 | 12 O'Clock | 3 O'Clock | 6 O'Clock | 9 O'Clock | 2.7 |  | 5.3 | 5.2 | 5.3 | 5.5 |  |  |  | 4 | RADIAL
CG01 | Montara_Topside | FPSO | Glycol Regeneration (38) | Pipework | 50-CG-38009-01C02 | 2 | FPSO 2015 | Pipe Wall Thickness | 7860 |  | 42018.33 | 42018.38 |  |  | Administrator | 42431.48 | [32 empty] | 5.2 | CML-2 | CML: Pipe Length | 3 | 44239 | 44541 | 2015-01-14 08:00 | 2.5 | 0.39437 | A3: Inside Quadrant |  | 2.54 | 2.5 | 2.17375 | 4.9 | 6 O'Clock | 15 | 5.54 | 50-CG-38009-01C02 | 80 | 12 O'Clock | 3 O'Clock | 6 O'Clock | 9 O'Clock | 2.4 |  | 5.4 | 5.5 | 4.9 | 5 |  |  |  | 4 | RADIAL
CG01 | Montara_Topside | FPSO | Glycol Regeneration (38) | Pipework | 50-CG-38009-01C02 | 3 | FPSO 2015 | Pipe Wall Thickness | 7861 |  | 42018.33 | 42018.38 | [36 empty] | 5.2 | CML-3 | CML: Pipe Length | 3 | 44760 | 45118 | 2015-01-14 08:00 | 2.5 | 0.33275 | A2: Right Quadrant |  | 2.54 | 2.5 | 2.17375 | 5 | 9 O'Clock | 15 | 5.54 | 50-CG-38009-01C02 | 80 | 12 O'Clock | 3 O'Clock | 6 O'Clock | 9 O'Clock | 2.5 |  | 5.4 | 5 | 5.4 | 5 |  |  |  | 4 | RADIAL
CG01 | Montara_Topside | FPSO | Glycol Regeneration (38) | Pipework | 50-CG-38009-01C02 | 4 | FPSO 2015 | Pipe Wall Thickness | 7862 |  | 42018.33 | 42018.38 | [36 empty] | 4.75 | CML-4 | CML: Elbow | 3 | 43005 | 43175 | 2015-01-14 08:00 | 2.5 | 0.70248 | A3: Inside Quadrant |  | 2.54 | 2.5 | 2.17375 | 4.4 | 6 O'Clock | 15 | 5.54 | 50-CG-38009-01C02 | 80 | 12 O'Clock | 3 O'Clock | 6 O'Clock | 9 O'Clock | 1.9 |  | 4.7 | 5.2 | 4.4 | 4.7 |  |  |  | 4 | RADIAL
CG01 | Montara_Topside | FPSO | Glycol Regeneration (38) | Pipework | 50-CG-38009-01C02 | 5 | FPSO 2015 | Pipe Wall Thickness | 7863 |  | 42018.33 | 42018.38 | [36 empty] | 4.875 | CML-5 | CML: Elbow | 3 | 43569 | 43799 | 2015-01-14 08:00 | 2.5 | 0.51761 | A2: Right Quadrant |  | 2.54 | 2.5 | 2.17375 | 4.7 | 3 O'Clock | 15 | 5.54 | 50-CG-38009-01C02 | 80 | 12 O'Clock | 3 O'Clock | 6 O'Clock | 9 O'Clock | 2.2 |  | 5 | 4.7 | 5 | 4.8 |  |  |  | 4 | RADIAL
CG01 | Montara_Topside | FPSO | Glycol Regeneration (38) | Pipework | 50-CG-38009-01C02 | 6 | FPSO 2015 | Pipe Wall Thickness | 7864 |  | 42018.33 | 42018.375 | [36 empty] | 5.375 | CML-6 | CML: Elbow | 3 | 43569 | 43799 | 2015-01-14 08:00 | 2.5 | 0.51761 | A2: Right Quadrant |  | 2.54 | 2.5 | 2.17375 | 4.7 | 3 O'Clock | 15 | 5.54 | 50-CG-38009-01C02 | 80 | 12 O'Clock | 3 O'Clock | 6 O'Clock | 9 O'Clock | 2.2 |  | 5.4 | 4.7 | 6 | 5.4 |  |  |  | 4 | RADIAL
CG02 | Montara_Topside | FPSO | Glycol Regeneration (38) | Pipework | 50-CG-38300-01C02-P | 1 | FPSO 2014 | Pipe Wall Thickness | 22095 | Rope access | 41792.33 | 41792.38 |  |  | Administrator | 42254.46 | [32 empty] | 4.975 | 50-CG-38300-01C02-P | Piping | 3 | 42930 |  | 2014-06-02 08:00 |  | 0.73731 | A1: Outside Quadrant |  |  | 2.5 |  | 4.8 | 3 O'Clock | 50 | 5.54 | Pipework | 80 | 12 O'Clock | 3 O'Clock | 6 O'Clock | 9 O'Clock | 2.3 |  | 4.8 | 4.8 | 5.2 | 5.1 |  |  |  | 4 | RADIAL
CG02 | Montara_Topside | FPSO | Glycol Regeneration (38) | Pipework | 50-CG-38300-01C02-P | 1 | FPSO 2014 | Pipe Wall Thickness | 22096 | Rope access | 41792.33 | 41792.38 |  |  | Administrator | 42254.46 | [32 empty] | 5.075 | 50-CG-38300-01C02-P | Piping | 3 | 42930 |  | 2014-06-02 08:00 |  | 0.73731 | A1: Outside Quadrant |  |  | 2.5 |  | 4.8 | 12 O'Clock | 50 | 5.54 | Pipework | 80 | 12 O'Clock | 3 O'Clock | 6 O'Clock | 9 O'Clock | 2.3 |  | 4.8 | 5.1 | 5.2 | 5.2 |  |  |  | 4 | RADIAL
CG02 | Montara_Topside | FPSO | Glycol Regeneration (38) | Pipework | 50-CG-38300-01C02-P | 1 | FPSO 2014 | Pipe Wall Thickness | 22097 | Rope access | 41792.33 | 41792.38 |  |  | Administrator | 42254.46 | [32 empty] | 5.1 | 50-CG-38300-01C02-P | Piping | 3 | 43957 |  | 2014-06-02 08:00 |  | 0.4384 | A1: Outside Quadrant |  |  | 2.5 |  | 5.1 | 9 O'Clock | 50 | 5.54 | Pipework | 80 | 12 O'Clock | 3 O'Clock | 6 O'Clock | 9 O'Clock | 2.6 |  | 5.1 | 5.1 | 5.1 | 5.1 |  |  |  | 4 | RADIAL
CG02 | Montara_Topside | FPSO | Glycol Regeneration (38) | Pipework | 50-CG-38300-01C02-P | 1 | FPSO 2014 | Pipe Wall Thickness | 22098 | Rope access | 41792.33 | 41792.38 |  |  | Administrator | 42254.46 | [32 empty] | 5.275 | 50-CG-38300-01C02-P | Piping | 3 | 43488 |  | 2014-06-02 08:00 |  | 0.53803 | A1: Outside Quadrant |  |  | 2.5 |  | 5 | 12 O'Clock | 50 | 5.54 | Pipework | 80 | 12 O'Clock | 3 O'Clock | 6 O'Clock | 9 O'Clock | 2.5 |  | 5 | 5.2 | 5.4 | 5.5 |  |  |  | 4 | RADIAL
CG02 | Montara_Topside | FPSO | Glycol Regeneration (38) | Pipework | 50-CG-38300-01C02-P | 1 | FPSO 2014 | Pipe Wall Thickness | 22094 | Rope access | 41792.33 | 41792.375 |  |  | Administrator | 42254.46 | [32 empty] | 5.125 | 50-CG-38300-01C02-P | Piping | 3 | 43488 |  | 2014-06-02 08:00 |  | 0.53803 | A4: Left Quadrant |  |  | 2.5 |  | 5 | 9 O'Clock | 50 | 5.54 | Pipework | 80 | 12 O'Clock | 3 O'Clock | 6 O'Clock | 9 O'Clock | 2.5 |  | 5.1 | 5.2 | 5.2 | 5 |  |  |  | 4 | RADIAL
CG02 | Montara_Topside | FPSO | Glycol Regeneration (38) | Pipework | 50-CG-38301-01C02-P | 1 | FPSO 2014 | Pipe Wall Thickness | 22089 | Rope access | 41792.29 | 41792.33 | [36 empty] | 4.875 | 50-CG-38301-01C02-P | Piping | 3 | 42402 |  | 2014-06-02 07:00 |  | 1.13598 | A2: Right Quadrant |  |  | 2.5 |  | 4.4 | 3 O'Clock | 50 | 5.54 | Pipework | 80 | 12 O'Clock | 3 O'Clock | 6 O'Clock | 9 O'Clock | 1.9 |  | 5.4 | 4.4 | 4.9 | 4.8 |  |  |  | 4 | RADIAL
CG02 | Montara_Topside | FPSO | Glycol Regeneration (38) | Pipework | 50-CG-38301-01C02-P | 1 | FPSO 2014 | Pipe Wall Thickness | 22090 | Rope access | 41792.29 | 41792.33 | [36 empty] | 4.9 | 50-CG-38301-01C02-P | Piping | 3 | 42402 |  | 2014-06-02 07:00 |  | 1.13598 | A3: Inside Quadrant |  |  | 2.5 |  | 4.4 | 6 O'Clock | 50 | 5.54 | Pipework | 80 | 12 O'Clock | 3 O'Clock | 6 O'Clock | 9 O'Clock | 1.9 |  | 5 | 4.9 | 4.4 | 5.3 |  |  |  | 4 | RADIAL
CG02 | Montara_Topside | FPSO | Glycol Regeneration (38) | Pipework | 50-CG-38301-01C02-P | 1 | FPSO 2014 | Pipe Wall Thickness | 22091 | Rope access | 41792.29 | 41792.33 | [36 empty] | 4.75 | 50-CG-38301-01C02-P | Piping | 3 | 42324 |  | 2014-06-02 07:00 |  | 1.23563 | A2: Right Quadrant |  |  | 2.5 |  | 4.3 | 3 O'Clock | 50 | 5.54 | Pipework | 80 | 12 O'Clock | 3 O'Clock | 6 O'Clock | 9 O'Clock | 1.8 |  | 5 | 4.3 | 5.2 | 4.5 |  |  |  | 4 | RADIAL
CG02 | Montara_Topside | FPSO | Glycol Regeneration (38) | Pipework | 50-CG-38301-01C02-P | 1 | FPSO 2014 | Pipe Wall Thickness | 22093 | Rope access | 41792.29 | 41792.33 | [36 empty] | 5.15 | 50-CG-38301-01C02-P | Piping | 3 | 43488 |  | 2014-06-02 07:00 |  | 0.5381 | A2: Right Quadrant |  |  | 2.5 |  | 5 | 3 O'Clock | 50 | 5.54 | Pipework | 80 | 12 O'Clock | 3 O'Clock | 6 O'Clock | 9 O'Clock | 2.5 |  | 5.2 | 5 | 5.1 | 5.3 |  |  |  | 4 | RADIAL
CG02 | Montara_Topside | FPSO | Glycol Regeneration (38) | Pipework | 50-CG-38301-01C02-P | 1 | FPSO 2014 | Pipe Wall Thickness | 22092 | Rope access | 41792.29 | 41792.33 | [36 empty] | 5.25 | 50-CG-38301-01C02-P | Piping | 3 | 44701 |  | 2014-06-02 07:00 |  | 0.3388 | A3: Inside Quadrant |  |  | 2.5 |  | 5.2 | 9 O'Clock | 50 | 5.54 | Pipework | 80 | 12 O'Clock | 3 O'Clock | 6 O'Clock | 9 O'Clock | 2.7 |  | 5.3 | 5.3 | 5.2 | 5.2 |  |  |  | 4 | RADIAL
CG02 | Montara_Topside | FPSO | Glycol Regeneration (38) | Pipework | 50-CG-38302-01C02-P | 1 | FPSO 2014 | Pipe Wall Thickness | 22099 | Rope access | 41792.4 | 41792.46 | [36 empty] | 5.325 | 50-CG-38302-01C02-P | Piping | 3 | 43488 |  | 2014-06-02 09:30 |  | 0.53794 | A4: Left Quadrant |  |  | 2.5 |  | 5 | 9 O'Clock | 50 | 5.54 | Pipework | 80 | 12 O'Clock | 3 O'Clock | 6 O'Clock | 9 O'Clock | 2.5 |  | 5.4 | 5.5 | 5.4 | 5 |  |  |  | 4 | RADIAL
CG02 | Montara_Topside | FPSO | Glycol Regeneration (38) | Pipework | 50-CG-38302-01C02-P | 1 | FPSO 2014 | Pipe Wall Thickness | 22100 | Rope access | 41792.4 | 41792.46 | [36 empty] | 5.275 | 50-CG-38302-01C02-P | Piping | 3 | 43957 |  | 2014-06-02 09:30 |  | 0.43832 | A2: Right Quadrant |  |  | 2.5 |  | 5.1 | 3 O'Clock | 50 | 5.54 | Pipework | 80 | 12 O'Clock | 3 O'Clock | 6 O'Clock | 9 O'Clock | 2.6 |  | 5.4 | 5.1 | 5.3 | 5.3 |  |  |  | 4 | RADIAL
CG02 | Montara_Topside | FPSO | Glycol Regeneration (38) | Pipework | 50-CG-38302-01C02-P | 1 | FPSO 2014 | Pipe Wall Thickness | 22101 | Rope access | 41792.4 | 41792.46 | [36 empty] | 4.7 | 50-CG-38302-01C02-P | Piping | 3 | 42324 |  | 2014-06-02 09:30 |  | 1.23528 | A1: Outside Quadrant |  |  | 2.5 |  | 4.3 | 12 O'Clock | 50 | 5.54 | Pipework | 80 | 12 O'Clock | 3 O'Clock | 6 O'Clock | 9 O'Clock | 1.8 |  | 4.3 | 4.8 | 5 | 4.7 |  |  |  | 4 | RADIAL
CG02 | Montara_Topside | FPSO | Glycol Regeneration (38) | Pipework | 50-CG-38302-01C02-P | 1 | FPSO 2014 | Pipe Wall Thickness | 22102 | Rope access | 41792.4 | 41792.46 | [36 empty] | 4.875 | 50-CG-38302-01C02-P | Piping | 3 | 42497 |  | 2014-06-02 09:30 |  | 1.03604 | A4: Left Quadrant |  |  | 2.5 |  | 4.5 | 9 O'Clock | 50 | 5.54 | Pipework | 80 | 12 O'Clock | 3 O'Clock | 6 O'Clock | 9 O'Clock | 2 |  | 5.2 | 4.8 | 5 | 4.5 |  |  |  | 4 | RADIAL
CG02 | Montara_Topside | FPSO | Glycol Regeneration (38) | Pipework | 50-CG-38302-01C02-P | 1 | FPSO 2014 | Pipe Wall Thickness | 22103 | Rope access | 41792.4 | 41792.46 | [36 empty] | 4.875 | 50-CG-38302-01C02-P | Piping | 3 | 42497 |  | 2014-06-02 09:30 |  | 1.03604 | A2: Right Quadrant |  |  | 2.5 |  | 4.5 | 3 O'Clock | 50 | 5.54 | Pipework | 80 | 12 O'Clock | 3 O'Clock | 6 O'Clock | 9 O'Clock | 2 |  | 5 | 4.5 | 4.8 | 5.2 |  |  |  | 4 | RADIAL
CG02 | Montara_Topside | FPSO | Glycol Regeneration (38) | Pipework | 50-CG-38302-01C02-P | 1 | FPSO 2014 | Pipe Wall Thickness | 22104 | Rope access | 41792.4 | 41792.46 | [36 empty] | 4.825 | 50-CG-38302-01C02-P | Piping | 3 | 42403 |  | 2014-06-02 09:30 |  | 1.13566 | A3: Inside Quadrant |  |  | 2.5 |  | 4.4 | 6 O'Clock | 50 | 5.54 | Pipework | 80 | 12 O'Clock | 3 O'Clock | 6 O'Clock | 9 O'Clock | 1.9 |  | 5.1 | 4.9 | 4.4 | 4.9 |  |  |  | 4 | RADIAL
CG02 | Montara_Topside | FPSO | Glycol Regeneration (38) | Pipework | 50-CG-38302-01C02-P | 1 | FPSO 2014 | Pipe Wall Thickness | 22105 | Rope access | 41792.4 | 41792.46 | [36 empty] | 5.125 | 50-CG-38302-01C02-P | Piping | 3 | 43957 |  | 2014-06-02 09:30 |  | 0.43832 | A2: Right Quadrant |  |  | 2.5 |  | 5.1 | 9 O'Clock | 50 | 5.54 | Pipework | 80 | 12 O'Clock | 3 O'Clock | 6 O'Clock | 9 O'Clock | 2.6 |  | 5.2 | 5.1 | 5.1 | 5.1 |  |  |  | 4 | RADIAL
CG02 | Montara_Topside | FPSO | Glycol Regeneration (38) | Pipework | 50-CG-38302-01C02-P | 1 | FPSO 2014 | Pipe Wall Thickness | 22106 | Rope access | 41792.4 | 41792.46 | [36 empty] | 5.05 | 50-CG-38302-01C02-P | Piping | 3 | 43488 |  | 2014-06-02 09:30 |  | 0.53794 | A1: Outside Quadrant |  |  | 2.5 |  | 5 | 9 O'Clock | 50 | 5.54 | Pipework | 80 | 12 O'Clock | 3 O'Clock | 6 O'Clock | 9 O'Clock | 2.5 |  | 5 | 5 | 5.2 | 5 |  |  |  | 4 | RADIAL
#N/A | Montara_Topside | FPSO | Glycol Regeneration (38) | Pipework | 50-CG-38452-09C02-H | 1 | FPSO 2015 | Pipe Wall Thickness | 23741 |  | 42307.29 | 42307.63 | [36 empty] | 8.7 | CML-1 | CML: Elbow | 3 | 57600 | 53401 | 2015-10-30 07:00 | 2.5 | 0.14082 | A2: Right Quadrant |  | 5.74 | 2.5 | 4.12 | 8.4 | 3 O'Clock | 50 | 8.74 | 50-CG-38452-09C02-H | 160 | 12 O'Clock | 3 O'Clock | 6 O'Clock | 9 O'Clock | 5.9 |  | 8.5 | 8.4 | 8.8 | 9.1 |  |  |  | 4 | RADIAL
#N/A | Montara_Topside | FPSO | Glycol Regeneration (38) | Pipework | 50-CG-38452-09C02-H | 2 | FPSO 2015 | Pipe Wall Thickness | 23742 |  | 42307.29 | 42307.63 | [36 empty] | 9.075 | CML-2 | CML: Elbow | 3 | 57600 | 53401 | 2015-10-30 07:00 | 2.5 | 0.14082 | A1: Outside Quadrant |  | 5.74 | 2.5 | 4.12 | 8.4 | 12 O'Clock | 50 | 8.74 | 50-CG-38452-09C02-H | 160 | 12 O'Clock | 3 O'Clock | 6 O'Clock | 9 O'Clock | 5.9 |  | 8.4 | 9.1 | 9.2 | 9.6 |  |  |  | 4 | RADIAL
#N/A | Montara_Topside | FPSO | Glycol Regeneration (38) | Pipework | 50-CG-38452-09C02-H | 3 | FPSO 2015 | Pipe Wall Thickness | 23743 |  | 42307.29 | 42307.63 | [36 empty] | 12.35 | CML-3 | CML: Equal Tee | 3 | 64216 | 58299 | 2015-10-30 07:00 | 2.5 | 0 | A1: Outside Quadrant |  | 5.74 | 2.5 | 4.12 | 11.9 | 12 O'Clock | 50 | 8.74 | 50-CG-38452-09C02-H | 160 | 12 O'Clock | 3 O'Clock | 6 O'Clock | 9 O'Clock | 9.4 |  | 11.9 | 12.3 | 12.5 | 12.7 |  |  |  | 4 | RADIAL
#N/A | Montara_Topside | FPSO | Glycol Regeneration (38) | Pipework | 50-CG-38452-09C02-H | 4 | FPSO 2015 | Pipe Wall Thickness | 23744 |  | 42307.29 | 42307.63 | [36 empty] | 14.75 | CML-4 | CML: Reducer | 3 | 64216 | 58299 | 2015-10-30 07:00 | 2.5 | 0 | A3: Inside Quadrant |  | 5.74 | 2.5 | 4.12 | 14.5 | 6 O'Clock | 100 | 8.74 | 50-CG-38452-09C02-H | 160 | 12 O'Clock | 3 O'Clock | 6 O'Clock | 9 O'Clock | 12 |  | 14.6 | 14.7 | 14.5 | 15.2 |  |  |  | 4 | RADIAL
#N/A | Montara_Topside | FPSO | Glycol Regeneration (38) | Pipework | 50-CG-38452-09C02-H | 5 | FPSO 2015 | Pipe Wall Thickness | 23745 |  | 42307.29 | 42307.63 | [36 empty] | 20.2 | CML-5 | CML: Fitting | 3 | 64216 | 58299 | 2015-10-30 07:00 | 2.5 | 0 | A1: Outside Quadrant |  | 5.74 | 2.5 | 4.12 | 20 | 9 O'Clock | 100 | 8.74 | 50-CG-38452-09C02-H | 160 | 12 O'Clock | 3 O'Clock | 6 O'Clock | 9 O'Clock | 17.5 |  | 20 | 20.3 | 20.5 | 20 |  |  |  | 4 | RADIAL
#N/A | Montara_Topside | FPSO | Glycol Regeneration (38) | Pipework | 50-CG-38452-09C02-H | 6 | FPSO 2015 | Pipe Wall Thickness | 23746 |  | 42307.29 | 42307.63 | [36 empty] | 17.75 | CML-6 | CML: Reducer | 3 | 64216 | 58299 | 2015-10-30 07:00 | 2.5 | 0 | A3: Inside Quadrant |  | 5.74 | 2.5 | 4.12 | 17.2 | 6 O'Clock | 100 | 8.74 | 50-CG-38452-09C02-H | 160 | 12 O'Clock | 3 O'Clock | 6 O'Clock | 9 O'Clock | 14.7 |  | 18.5 | 17.8 | 17.2 | 17.5 |  |  |  | 4 | RADIAL
#N/A | Montara_Topside | FPSO | Glycol Regeneration (38) | Pipework | 50-CG-38452-09C02-H | 7 | FPSO 2015 | Pipe Wall Thickness | 23747 |  | 42307.29 | 42307.63 | [36 empty] | 8.625 | CML-7 | CML: Elbow | 3 | 53924 | 50679 | 2015-10-30 07:00 | 2.5 | 0.18223 | A1: Outside Quadrant |  | 5.74 | 2.5 | 4.12 | 8.3 | 3 O'Clock | 50 | 8.74 | 50-CG-38452-09C02-H | 160 | 12 O'Clock | 3 O'Clock | 6 O'Clock | 9 O'Clock | 5.8 |  | 8.3 | 8.3 | 8.5 | 9.4 |  |  |  | 4 | RADIAL
#N/A | Montara_Topside | FPSO | Glycol Regeneration (38) | Pipework | 50-CG-38452-09C02-H | 8 | FPSO 2015 | Pipe Wall Thickness | 23748 |  | 42307.29 | 42307.63 | [36 empty] | 8.95 | CML-8 | CML: Elbow | 3 | 51609 | 48965 | 2015-10-30 07:00 | 2.5 | 0.22365 | A2: Right Quadrant |  | 5.74 | 2.5 | 4.12 | 8.2 | 3 O'Clock | 50 | 8.74 | 50-CG-38452-09C02-H | 160 | 12 O'Clock | 3 O'Clock | 6 O'Clock | 9 O'Clock | 5.7 |  | 9.1 | 8.2 | 9.2 | 9.3 |  |  |  | 4 | RADIAL
#N/A | Montara_Topside | FPSO | Glycol Regeneration (38) | Pipework | 50-CG-38452-09C02-H | 9 | FPSO 2015 | Pipe Wall Thickness | 23749 |  | 42307.29 | 42307.63 | [36 empty] | 8.925 | CML-9 | CML: Elbow | 3 | 45244 | 44253 | 2015-10-30 07:00 | 2.5 | 0.5964 | A2: Right Quadrant |  | 5.74 | 2.5 | 4.12 | 7.3 | 3 O'Clock | 50 | 8.74 | 50-CG-38452-09C02-H | 160 | 12 O'Clock | 3 O'Clock | 6 O'Clock | 9 O'Clock | 4.8 |  | 9.3 | 7.3 | 9.5 | 9.6 |  |  |  | 4 | RADIAL
#N/A | Montara_Topside | FPSO | Glycol Regeneration (38) | Pipework | 50-CG-38452-09C02-H | 10 | FPSO 2015 | Pipe Wall Thickness | 23750 |  | 42307.29 | 42307.63 | [36 empty] | 8.65 | CML-10 | CML: Elbow | 3 | 47972 | 46273 | 2015-10-30 07:00 | 2.5 | 0.3479 | A2: Right Quadrant |  | 5.74 | 2.5 | 4.12 | 7.9 | 3 O'Clock | 50 | 8.74 | 50-CG-38452-09C02-H | 160 | 12 O'Clock | 3 O'Clock | 6 O'Clock | 9 O'Clock | 5.4 |  | 8.7 | 7.9 | 8.6 | 9.4 |  |  |  | 4 | RADIAL
#N/A | Montara_Topside | FPSO | Glycol Regeneration (38) | Pipework | 50-CG-38452-09C02-H | 11 | FPSO 2015 | Pipe Wall Thickness | 23751 |  | 42307.29 | 42307.63 | [36 empty] | 8.575 | CML-11 | CML: Pipe Length | 3 | 64339 | 58390 | 2015-10-30 07:00 | 2.5 | 0.0994 | A1: Outside Quadrant |  | 5.74 | 2.5 | 4.12 | 8.5 | 3 O'Clock | 50 | 8.74 | 50-CG-38452-09C02-H | 160 | 12 O'Clock | 3 O'Clock | 6 O'Clock | 9 O'Clock | 6 |  | 8.5 | 8.5 | 8.6 | 8.7 |  |  |  | 4 | RADIAL
#N/A | Montara_Topside | FPSO | Glycol Regeneration (38) | Pipework | 50-CG-38452-09C02-H | 12 | FPSO 2015 | Pipe Wall Thickness | 23752 |  | 42307.29 | 42307.63 | [36 empty] | 8.725 | CML-12 | CML: Elbow | 3 | 53924 | 50679 | 2015-10-30 07:00 | 2.5 | 0.18223 | A1: Outside Quadrant |  | 5.74 | 2.5 | 4.12 | 8.3 | 12 O'Clock | 50 | 8.74 | 50-CG-38452-09C02-H | 160 | 12 O'Clock | 3 O'Clock | 6 O'Clock | 9 O'Clock | 5.8 |  | 8.3 | 8.5 | 9.1 | 9 |  |  |  | 4 | RADIAL
#N/A | Montara_Topside | FPSO | Glycol Regeneration (38) | Pipework | 50-CG-38452-09C02-H | 13 | FPSO 2015 | Pipe Wall Thickness | 23753 |  | 42307.29 | 42307.63 | [36 empty] | 9.325 | CML-13 | CML: Elbow | 3 | 64216 | 58299 | 2015-10-30 07:00 | 2.5 | 0 | A1: Outside Quadrant |  | 5.74 | 2.5 | 4.12 | 9.3 | 6 O'Clock | 50 | 8.74 | 50-CG-38452-09C02-H | 160 | 12 O'Clock | 3 O'Clock | 6 O'Clock | 9 O'Clock | 6.8 |  | 9.3 | 9.3 | 9.3 | 9.4 |  |  |  | 4 | RADIAL
#N/A | Montara_Topside | FPSO | Glycol Regeneration (38) | Pipework | 50-CG-38452-09C02-H | 14 | FPSO 2015 | Pipe Wall Thickness | 23754 |  | 42307.29 | 42307.63 | [36 empty] | 8.85 | CML-14 | CML: Elbow | 3 | 57600 | 53401 | 2015-10-30 07:00 | 2.5 | 0.14082 | A2: Right Quadrant |  | 5.74 | 2.5 | 4.12 | 8.4 | 3 O'Clock | 50 | 8.74 | 50-CG-38452-09C02-H | 160 | 12 O'Clock | 3 O'Clock | 6 O'Clock | 9 O'Clock | 5.9 |  | 9.6 | 8.4 | 8.6 | 8.8 |  |  |  | 4 | RADIAL
#N/A | Montara_Topside | FPSO | Glycol Regeneration (38) | Pipework | 50-CG-38452-09C02-H | 15 | FPSO 2015 | Pipe Wall Thickness | 23755 |  | 42307.29 | 42307.63 | [36 empty] | 8.65 | CML-15 | CML: Elbow | 3 | 50018 | 47787 | 2015-10-30 07:00 | 2.5 | 0.26507 | A2: Right Quadrant |  | 5.74 | 2.5 | 4.12 | 8.1 | 3 O'Clock | 50 | 8.74 | 50-CG-38452-09C02-H | 160 | 12 O'Clock | 3 O'Clock | 6 O'Clock | 9 O'Clock | 5.6 |  | 8.6 | 8.1 | 8.7 | 9.2 |  |  |  | 4 | RADIAL
#N/A | Montara_Topside | FPSO | Glycol Regeneration (38) | Pipework | 50-CG-38452-09C02-H | 16 | FPSO 2015 | Pipe Wall Thickness | 23756 |  | 42307.29 | 42307.63 | [36 empty] | 9.325 | CML-16 | CML: Elbow | 3 | 64216 | 58299 | 2015-10-30 07:00 | 2.5 | 0 | A2: Right Quadrant |  | 5.74 | 2.5 | 4.12 | 9 | 3 O'Clock | 50 | 8.74 | 50-CG-38452-09C02-H | 160 | 12 O'Clock | 3 O'Clock | 6 O'Clock | 9 O'Clock | 6.5 |  | 9.2 | 9 | 9.3 | 9.8 |  |  |  | 4 | RADIAL
#N/A | Montara_Topside | FPSO | Glycol Regeneration (38) | Pipework | 50-CG-38452-09C02-H | 17 | FPSO 2015 | Pipe Wall Thickness | 23757 |  | 42307.29 | 42307.63 | [36 empty] | 8.775 | CML-17 | CML: Elbow | 3 | 50018 | 47787 | 2015-10-30 07:00 | 2.5 | 0.26507 | A2: Right Quadrant |  | 5.74 | 2.5 | 4.12 | 8.1 | 3 O'Clock | 50 | 8.74 | 50-CG-38452-09C02-H | 160 | 12 O'Clock | 3 O'Clock | 6 O'Clock | 9 O'Clock | 5.6 |  | 8.9 | 8.1 | 8.9 | 9.2 |  |  |  | 4 | RADIAL
#N/A | Montara_Topside | FPSO | Glycol Regeneration (38) | Pipework | 50-CG-38452-09C02-H | 18 | FPSO 2015 | Pipe Wall Thickness | 23758 |  | 42307.29 | 42307.63 | [36 empty] | 9.375 | CML-18 | CML: Elbow | 3 | 178907 | 143215 | 2015-10-30 07:00 | 2.5 | 0.01657 | A2: Right Quadrant |  | 5.74 | 2.5 | 4.12 | 8.7 | 3 O'Clock | 50 | 8.74 | 50-CG-38452-09C02-H | 160 | 12 O'Clock | 3 O'Clock | 6 O'Clock | 9 O'Clock | 6.2 |  | 9.1 | 8.7 | 9.5 | 10.2 |  |  |  | 4 | RADIAL
#N/A | Montara_Topside | FPSO | Glycol Regeneration (38) | Pipework | 50-CG-38452-09C02-H | 19 | FPSO 2015 | Pipe Wall Thickness | 23759 |  | 42307.29 | 42307.63 | [36 empty] | 9.25 | CML-19 | CML: Elbow | 3 | 64216 | 58299 | 2015-10-30 07:00 | 2.5 | 0 | A2: Right Quadrant |  | 5.74 | 2.5 | 4.12 | 8.8 | 3 O'Clock | 50 | 8.74 | 50-CG-38452-09C02-H | 160 | 12 O'Clock | 3 O'Clock | 6 O'Clock | 9 O'Clock | 6.3 |  | 9.2 | 8.8 | 9.4 | 9.6 |  |  |  | 4 | RADIAL
#N/A | Montara_Topside | FPSO | Glycol Regeneration (38) | Pipework | 50-CG-38452-09C02-H | 20 | FPSO 2015 | Pipe Wall Thickness | 23760 |  | 42307.29 | 42307.63 | [36 empty] | 9.3 | CML-20 | CML: Fitting | 3 | 64216 | 58299 | 2015-10-30 07:00 | 2.5 | 0 | A2: Right Quadrant |  | 5.74 | 2.5 | 4.12 | 9.2 | 3 O'Clock | 50 | 8.74 | 50-CG-38452-09C02-H | 160 | 12 O'Clock | 3 O'Clock | 6 O'Clock | 9 O'Clock | 6.7 |  | 9.3 | 9.2 | 9.4 | 9.3 |  |  |  | 4 | RADIAL
#N/A | Montara_Topside | FPSO | Glycol Regeneration (38) | Pipework | 50-CG-38452-09C02-H | 21 | FPSO 2015 | Pipe Wall Thickness | 23761 |  | 42307.29 | 42307.63 | [36 empty] | 8.825 | CML-21 | CML: Elbow | 3 | 57600 | 53401 | 2015-10-30 07:00 | 2.5 | 0.14082 | A1: Outside Quadrant |  | 5.74 | 2.5 | 4.12 | 8.4 | 12 O'Clock | 50 | 8.74 | 50-CG-38452-09C02-H | 160 | 12 O'Clock | 3 O'Clock | 6 O'Clock | 9 O'Clock | 5.9 |  | 8.4 | 8.7 | 9 | 9.2 |  |  |  | 4 | RADIAL
#N/A | Montara_Topside | FPSO | Glycol Regeneration (38) | Pipework | 50-CG-38452-09C02-H | 22 | FPSO 2015 | Pipe Wall Thickness | 23762 |  | 42307.29 | 42307.63 | [36 empty] | 11.375 | CML-22 | CML: Reducer | 3 | 64216 | 58299 | 2015-10-30 07:00 | 2.5 | 0 | A2: Right Quadrant |  | 5.74 | 2.5 | 4.12 | 11.2 | 3 O'Clock | 80 | 8.74 | 50-CG-38452-09C02-H | 160 | 12 O'Clock | 3 O'Clock | 6 O'Clock | 9 O'Clock | 8.7 |  | 11.4 | 11.2 | 11.3 | 11.6 |  |  |  | 4 | RADIAL
CG05 | Montara_Topside | FPSO | Glycol Regeneration (38) | Pipework | 50-CG-38454-01C02-H | 1 | FPSO 2015 | Pipe Wall Thickness | 23665 |  | 42307.29 | 42307.63 | [36 empty] | 5.1 | CML-1 | CML: Elbow | 3 | 44276 | 44582 | 2015-10-30 07:00 | 2.5 | 0.38931 | A2: Right Quadrant |  | 2.54 | 2.5 | 2.17375 | 4.6 | 3 O'Clock | 50 | 5.54 | 50-CG-38454-01C02-H | 80 | 12 O'Clock | 3 O'Clock | 6 O'Clock | 9 O'Clock | 2.1 |  | 5.4 | 4.6 | 5.1 | 5.3 |  |  |  | 4 | RADIAL
CG05 | Montara_Topside | FPSO | Glycol Regeneration (38) | Pipework | 50-CG-38454-01C02-H | 1 | FPSO 2015 | Pipe Wall Thickness | 23680 |  | 42307.29 | 42307.63 | [36 empty] | 6.375 | 50-CG-38454-01C02-H | Piping | 3 | 52528 |  | 2015-10-30 07:00 |  | 0 | A2: Right Quadrant |  |  | 2.5 |  | 6.2 | 9 O'Clock | 50 | 5.54 | Pipework | 80 | 12 O'Clock | 3 O'Clock | 6 O'Clock | 9 O'Clock | 3.7 |  | 6.8 | 6.2 | 6.3 | 6.2 |  |  |  | 4 | RADIAL
CG05 | Montara_Topside | FPSO | Glycol Regeneration (38) | Pipework | 50-CG-38454-01C02-H | 1 | FPSO 2015 | Pipe Wall Thickness | 23681 |  | 42307.29 | 42307.63 | [36 empty] | 9 | 50-CG-38454-01C02-H | Piping | 3 | 52528 |  | 2015-10-30 07:00 |  | 0 | A1: Outside Quadrant |  |  | 2.5 |  | 8.4 | 12 O'Clock | 50 | 5.54 | Pipework | 80 | 12 O'Clock | 3 O'Clock | 6 O'Clock | 9 O'Clock | 5.9 |  | 8.4 | 9.2 | 8.8 | 9.6 |  |  |  | 4 | RADIAL
CG05 | Montara_Topside | FPSO | Glycol Regeneration (38) | Pipework | 50-CG-38454-01C02-H | 1 | FPSO 2015 | Pipe Wall Thickness | 23682 |  | 42307.29 | 42307.63 | [36 empty] | 5.175 | 50-CG-38454-01C02-H | Piping | 3 | 47514 |  | 2015-10-30 07:00 |  | 0.18223 | A1: Outside Quadrant |  |  | 2.5 |  | 5.1 | 6 O'Clock | 50 | 5.54 | Pipework | 80 | 12 O'Clock | 3 O'Clock | 6 O'Clock | 9 O'Clock | 2.6 |  | 5.1 | 5.3 | 5.1 | 5.2 |  |  |  | 4 | RADIAL
CG05 | Montara_Topside | FPSO | Glycol Regeneration (38) | Pipework | 50-CG-38454-01C02-H | 1 | FPSO 2015 | Pipe Wall Thickness | 23683 |  | 42307.29 | 42307.63 | [36 empty] | 7.075 | 50-CG-38454-01C02-H | Piping | 3 | 52528 |  | 2015-10-30 07:00 |  | 0 | A2: Right Quadrant |  |  | 2.5 |  | 6.1 | 3 O'Clock | 50 | 5.54 | Pipework | 80 | 12 O'Clock | 3 O'Clock | 6 O'Clock | 9 O'Clock | 3.6 |  | 7.2 | 6.1 | 7.2 | 7.8 |  |  |  | 4 | RADIAL
CG05 | Montara_Topside | FPSO | Glycol Regeneration (38) | Pipework | 50-CG-38454-01C02-H | 1 | FPSO 2015 | Pipe Wall Thickness | 23684 |  | 42307.29 | 42307.63 | [36 empty] | 6.85 | 50-CG-38454-01C02-H | Piping | 3 | 52528 |  | 2015-10-30 07:00 |  | 0 | A2: Right Quadrant |  |  | 2.5 |  | 5.9 | 3 O'Clock | 50 | 5.54 | Pipework | 80 | 12 O'Clock | 3 O'Clock | 6 O'Clock | 9 O'Clock | 3.4 |  | 7.5 | 5.9 | 6.8 | 7.2 |  |  |  | 4 | RADIAL
CG05 | Montara_Topside | FPSO | Glycol Regeneration (38) | Pipework | 50-CG-38454-01C02-H | 2 | FPSO 2015 | Pipe Wall Thickness | 23666 |  | 42307.29 | 42307.63 | [36 empty] | 5.85 | CML-2 | CML: Elbow | 3 | 52528 | 53720 | 2015-10-30 07:00 | 2.5 | 0 | A2: Right Quadrant |  | 2.54 | 2.5 | 2.17375 | 5.6 | 3 O'Clock | 50 | 5.54 | 50-CG-38454-01C02-H | 80 | 12 O'Clock | 3 O'Clock | 6 O'Clock | 9 O'Clock | 3.1 |  | 5.7 | 5.6 | 6.1 | 6 |  |  |  | 4 | RADIAL
CG05 | Montara_Topside | FPSO | Glycol Regeneration (38) | Pipework | 50-CG-38454-01C02-H | 3 | FPSO 2015 | Pipe Wall Thickness | 23667 |  | 42307.29 | 42307.63 | [36 empty] | 5.475 | CML-3 | CML: Equal Tee | 3 | 45612 | 46061 | 2015-10-30 07:00 | 2.5 | 0.26507 | A1: Outside Quadrant |  | 2.54 | 2.5 | 2.17375 | 4.9 | 12 O'Clock | 50 | 5.54 | 50-CG-38454-01C02-H | 80 | 12 O'Clock | 3 O'Clock | 6 O'Clock | 9 O'Clock | 2.4 |  | 4.9 | 6.2 | 5.3 | 5.5 |  |  |  | 4 | RADIAL
CG05 | Montara_Topside | FPSO | Glycol Regeneration (38) | Pipework | 50-CG-38454-01C02-H | 4 | FPSO 2015 | Pipe Wall Thickness | 23668 |  | 42307.29 | 42307.63 | [36 empty] | 9.1 | CML-4 | CML: Reducer | 3 | 52528 | 53720 | 2015-10-30 07:00 | 2.5 | 0 | A2: Right Quadrant |  | 2.54 | 2.5 | 2.17375 | 8.5 | 3 O'Clock | 100 | 5.54 | 50-CG-38454-01C02-H | 80 | 12 O'Clock | 3 O'Clock | 6 O'Clock | 9 O'Clock | 6 |  | 9.5 | 8.5 | 9.1 | 9.3 |  |  |  | 4 | RADIAL
CG05 | Montara_Topside | FPSO | Glycol Regeneration (38) | Pipework | 50-CG-38454-01C02-H | 5 | FPSO 2015 | Pipe Wall Thickness | 23669 |  | 42307.29 | 42307.63 | [36 empty] | 7.225 | CML-5 | CML: Fitting | 3 | 52528 | 53720 | 2015-10-30 07:00 | 2.5 | 0 | A3: Inside Quadrant |  | 2.54 | 2.5 | 2.17375 | 7.1 | 6 O'Clock | 100 | 5.54 | 50-CG-38454-01C02-H | 80 | 12 O'Clock | 3 O'Clock | 6 O'Clock | 9 O'Clock | 4.6 |  | 7.3 | 7.3 | 7.1 | 7.2 |  |  |  | 4 | RADIAL
CG05 | Montara_Topside | FPSO | Glycol Regeneration (38) | Pipework | 50-CG-38454-01C02-H | 6 | FPSO 2015 | Pipe Wall Thickness | 23670 |  | 42307.29 | 42307.63 | [36 empty] | 8.625 | CML-6 | CML: Reducer | 3 | 52528 | 53720 | 2015-10-30 07:00 | 2.5 | 0 | A1: Outside Quadrant |  | 2.54 | 2.5 | 2.17375 | 8.4 | 9 O'Clock | 100 | 5.54 | 50-CG-38454-01C02-H | 80 | 12 O'Clock | 3 O'Clock | 6 O'Clock | 9 O'Clock | 5.9 |  | 8.4 | 8.7 | 9 | 8.4 |  |  |  | 4 | RADIAL
CG05 | Montara_Topside | FPSO | Glycol Regeneration (38) | Pipework | 50-CG-38454-01C02-H | 7 | FPSO 2015 | Pipe Wall Thickness | 23671 |  | 42307.29 | 42307.63 | [36 empty] | 5.225 | CML-7 | CML: Elbow | 3 | 47514 | 48168 | 2015-10-30 07:00 | 2.5 | 0.18223 | A2: Right Quadrant |  | 2.54 | 2.5 | 2.17375 | 5.1 | 6 O'Clock | 25 | 5.54 | 50-CG-38454-01C02-H | 80 | 12 O'Clock | 3 O'Clock | 6 O'Clock | 9 O'Clock | 2.6 |  | 5.5 | 5.1 | 5.1 | 5.2 |  |  |  | 4 | RADIAL
CG05 | Montara_Topside | FPSO | Glycol Regeneration (38) | Pipework | 50-CG-38454-01C02-H | 8 | FPSO 2015 | Pipe Wall Thickness | 23672 |  | 42307.29 | 42307.63 | [36 empty] | 5.15 | CML-8 | CML: Elbow | 3 | 45612 | 46061 | 2015-10-30 07:00 | 2.5 | 0.26507 | A2: Right Quadrant |  | 2.54 | 2.5 | 2.17375 | 4.9 | 3 O'Clock | 25 | 5.54 | 50-CG-38454-01C02-H | 80 | 12 O'Clock | 3 O'Clock | 6 O'Clock | 9 O'Clock | 2.4 |  | 5.5 | 4.9 | 5.1 | 5.1 |  |  |  | 4 | RADIAL
CG05 | Montara_Topside | FPSO | Glycol Regeneration (38) | Pipework | 50-CG-38454-01C02-H | 9 | FPSO 2015 | Pipe Wall Thickness | 23673 |  | 42307.29 | 42307.63 | [36 empty] | 5.225 | CML-9 | CML: Elbow | 3 | 47514 | 48168 | 2015-10-30 07:00 | 2.5 | 0.18223 | A2: Right Quadrant |  | 2.54 | 2.5 | 2.17375 | 5.1 | 9 O'Clock | 50 | 5.54 | 50-CG-38454-01C02-H | 80 | 12 O'Clock | 3 O'Clock | 6 O'Clock | 9 O'Clock | 2.6 |  | 5.2 | 5.1 | 5.5 | 5.1 |  |  |  | 4 | RADIAL
CG05 | Montara_Topside | FPSO | Glycol Regeneration (38) | Pipework | 50-CG-38454-01C02-H | 10 | FPSO 2015 | Pipe Wall Thickness | 23674 |  | 42307.29 | 42307.63 | [36 empty] | 8.1 | CML-10 | CML: Elbow | 3 | 52528 | 53720 | 2015-10-30 07:00 | 2.5 | 0 | A2: Right Quadrant |  | 2.54 | 2.5 | 2.17375 | 7.7 | 3 O'Clock | 50 | 5.54 | 50-CG-38454-01C02-H | 80 | 12 O'Clock | 3 O'Clock | 6 O'Clock | 9 O'Clock | 5.2 |  | 8.2 | 7.7 | 7.9 | 8.6 |  |  |  | 4 | RADIAL
CG05 | Montara_Topside | FPSO | Glycol Regeneration (38) | Pipework | 50-CG-38454-01C02-H | 11 | FPSO 2015 | Pipe Wall Thickness | 23675 |  | 42307.29 | 42307.63 | [36 empty] | 6.925 | CML-11 | CML: Elbow | 3 | 52528 | 53720 | 2015-10-30 07:00 | 2.5 | 0 | A3: Inside Quadrant |  | 2.54 | 2.5 | 2.17375 | 6.5 | 6 O'Clock | 50 | 5.54 | 50-CG-38454-01C02-H | 80 | 12 O'Clock | 3 O'Clock | 6 O'Clock | 9 O'Clock | 4 |  | 6.9 | 7.1 | 6.5 | 7.2 |  |  |  | 4 | RADIAL
CG05 | Montara_Topside | FPSO | Glycol Regeneration (38) | Pipework | 50-CG-38454-01C02-H | 12 | FPSO 2015 | Pipe Wall Thickness | 23676 | LAGGED UP AGAINST GRID MESH, PTTEP WILL HAVE TO REMOVE | 42307.29 | 42307.63 | [37 empty] | CML-12 | CML: Reducer | 3 | 52528 | 53720 | 2015-10-30 07:00 | 2.5 | 0 |  |  | 2.54 | 2.5 | 2.17375 |  | 9 O'Clock | 80 | 5.54 | 50-CG-38454-01C02-H | 80 | 12 O'Clock | 3 O'Clock | 6 O'Clock | 9 O'Clock | [9 empty] | 0
CG05 | Montara_Topside | FPSO | Glycol Regeneration (38) | Pipework | 50-CG-38454-01C02-H | 13 | FPSO 2015 | Pipe Wall Thickness | 23677 | LAGGED UP AGAINST GRID MESH, PTTEP WILL HAVE TO REMOVE | 42307.29 | 42307.63 | [37 empty] | CML-13 | CML: Reducing Tee | 3 | 52528 | 53720 | 2015-10-30 07:00 | 2.5 | 0 |  |  | 2.54 | 2.5 | 2.17375 |  | 9 O'Clock | 80 | 5.54 | 50-CG-38454-01C02-H | 80 | 12 O'Clock | 3 O'Clock | 6 O'Clock | 9 O'Clock | [9 empty] | 0
CG05 | Montara_Topside | FPSO | Glycol Regeneration (38) | Pipework | 50-CG-38454-01C02-H | 14 | FPSO 2015 | Pipe Wall Thickness | 23678 |  | 42307.29 | 42307.63 | [36 empty] | 5.15 | CML-14 | CML: Elbow | 3 | 47514 | 48168 | 2015-10-30 07:00 | 2.5 | 0.18223 | A1: Outside Quadrant |  | 2.54 | 2.5 | 2.17375 | 5.1 | 3 O'Clock | 50 | 5.54 | 50-CG-38454-01C02-H | 80 | 12 O'Clock | 3 O'Clock | 6 O'Clock | 9 O'Clock | 2.6 |  | 5.1 | 5.1 | 5.2 | 5.2 |  |  |  | 4 | RADIAL
CG05 | Montara_Topside | FPSO | Glycol Regeneration (38) | Pipework | 50-CG-38454-01C02-H | 15 | FPSO 2015 | Pipe Wall Thickness | 23679 |  | 42307.29 | 42307.63 | [36 empty] | 9.025 | CML-15 | CML: Fitting | 3 | 52528 | 53720 | 2015-10-30 07:00 | 2.5 | 0 | A2: Right Quadrant |  | 2.54 | 2.5 | 2.17375 | 8.7 | 3 O'Clock | 50 | 5.54 | 50-CG-38454-01C02-H | 80 | 12 O'Clock | 3 O'Clock | 6 O'Clock | 9 O'Clock | 6.2 |  | 9.3 | 8.7 | 9 | 9.1 |  |  |  | 4 | RADIAL
CG05 | Montara_Topside | FPSO | Glycol Regeneration (38) | Pipework | 50-CG-38455-01C02-H | 1 | FPSO 2015 | Pipe Wall Thickness | 23685 |  | 42307.29 | 42307.63 | [36 empty] | 6.725 | CML-1 | CML: Elbow | 3 | 52528 | 53720 | 2015-10-30 07:00 | 2.5 | 0 | A2: Right Quadrant |  | 2.54 | 2.5 | 2.17375 | 6.1 | 3 O'Clock | 25 | 5.54 | 50-CG-38455-01C02-H | 80 | 12 O'Clock | 3 O'Clock | 6 O'Clock | 9 O'Clock | 3.6 |  | 7.2 | 6.1 | 6.9 | 6.7 |  |  |  | 4 | RADIAL
CG05 | Montara_Topside | FPSO | Glycol Regeneration (38) | Pipework | 50-CG-38455-01C02-H | 2 | FPSO 2015 | Pipe Wall Thickness | 23686 |  | 42307.29 | 42307.63 | [36 empty] | 5.225 | CML-2 | CML: Reducing Tee | 3 | 47514 | 48168 | 2015-10-30 07:00 | 2.5 | 0.18223 | A1: Outside Quadrant |  | 2.54 | 2.5 | 2.17375 | 5.1 | 12 O'Clock | 50 | 5.54 | 50-CG-38455-01C02-H | 80 | 12 O'Clock | 3 O'Clock | 6 O'Clock | 9 O'Clock | 2.6 |  | 5.1 | 5.3 | 5.2 | 5.3 |  |  |  | 4 | RADIAL
CG05 | Montara_Topside | FPSO | Glycol Regeneration (38) | Pipework | 50-CG-38455-01C02-H | 3 | FPSO 2015 | Pipe Wall Thickness | 23687 |  | 42307.29 | 42307.63 | [36 empty] | 5.475 | CML-3 | CML: Elbow | 3 | 45046 | 45434 | 2015-10-30 07:00 | 2.5 | 0.30648 | A2: Right Quadrant |  | 2.54 | 2.5 | 2.17375 | 4.8 | 3 O'Clock | 50 | 5.54 | 50-CG-38455-01C02-H | 80 | 12 O'Clock | 3 O'Clock | 6 O'Clock | 9 O'Clock | 2.3 |  | 6.1 | 4.8 | 5.7 | 5.3 |  |  |  | 4 | RADIAL
CG05 | Montara_Topside | FPSO | Glycol Regeneration (38) | Pipework | 50-CG-38455-01C02-H | 4 | FPSO 2015 | Pipe Wall Thickness | 23688 |  | 42307.29 | 42307.63 | [36 empty] | 7.3 | CML-4 | CML: Reducer | 3 | 52528 | 53720 | 2015-10-30 07:00 | 2.5 | 0 | A4: Left Quadrant |  | 2.54 | 2.5 | 2.17375 | 7.1 | 9 O'Clock | 80 | 5.54 | 50-CG-38455-01C02-H | 80 | 12 O'Clock | 3 O'Clock | 6 O'Clock | 9 O'Clock | 4.6 |  | 7.2 | 7.3 | 7.6 | 7.1 |  |  |  | 4 | RADIAL
CG05 | Montara_Topside | FPSO | Glycol Regeneration (38) | Pipework | 50-CG-38455-01C02-H | 5 | FPSO 2015 | Pipe Wall Thickness | 23689 |  | 42307.29 | 42307.63 | [36 empty] | 6.275 | CML-5 | CML: Elbow | 3 | 52528 | 53720 | 2015-10-30 07:00 | 2.5 | 0 | A4: Left Quadrant |  | 2.54 | 2.5 | 2.17375 | 5.9 | 9 O'Clock | 80 | 5.54 | 50-CG-38455-01C02-H | 80 | 12 O'Clock | 3 O'Clock | 6 O'Clock | 9 O'Clock | 3.4 |  | 6.2 | 6.5 | 6.5 | 5.9 |  |  |  | 4 | RADIAL
CG05 | Montara_Topside | FPSO | Glycol Regeneration (38) | Pipework | 50-CG-38455-01C02-H | 6 | FPSO 2015 | Pipe Wall Thickness | 23690 |  | 42307.29 | 42307.63 | [36 empty] | 5.075 | CML-6 | CML: Elbow | 3 | 45046 | 45434 | 2015-10-30 07:00 | 2.5 | 0.30648 | A2: Right Quadrant |  | 2.54 | 2.5 | 2.17375 | 4.8 | 3 O'Clock | 80 | 5.54 | 50-CG-38455-01C02-H | 80 | 12 O'Clock | 3 O'Clock | 6 O'Clock | 9 O'Clock | 2.3 |  | 5.3 | 4.8 | 5.1 | 5.1 |  |  |  | 4 | RADIAL
CG05 | Montara_Topside | FPSO | Glycol Regeneration (38) | Pipework | 50-CG-38455-01C02-H | 7 | FPSO 2015 | Pipe Wall Thickness | 23691 |  | 42307.29 | 42307.63 | [36 empty] | 5.3 | CML-7 | CML: Elbow | 3 | 47514 | 48168 | 2015-10-30 07:00 | 2.5 | 0.18223 | A2: Right Quadrant |  | 2.54 | 2.5 | 2.17375 | 5.1 | 3 O'Clock | 80 | 5.54 | 50-CG-38455-01C02-H | 80 | 12 O'Clock | 3 O'Clock | 6 O'Clock | 9 O'Clock | 2.6 |  | 5.4 | 5.1 | 5.3 | 5.4 |  |  |  | 4 | RADIAL
CG03 | Montara_Topside | FPSO | Glycol Regeneration (38) | Pipework | 50-CG-38456-01C02-H | 1 | FPSO 2015 | Pipe Wall Thickness | 23692 |  | 42307.29 | 42307.63 | [36 empty] | 3.9 | CML-1 | CML: Elbow | 3 | 42440 | 42549 | 2015-10-30 07:00 | 2.5 | 1.0934 | A2: Right Quadrant |  | 2.54 | 2.5 | 2.17375 | 2.9 | 3 O'Clock | 50 | 5.54 | 50-CG-38456-01C02-H | 80 | 12 O'Clock | 3 O'Clock | 6 O'Clock | 9 O'Clock | 0.4 |  | 4 | 2.9 | 3.7 | 5 |  |  |  | 4 | RADIAL
CG03 | Montara_Topside | FPSO | Glycol Regeneration (38) | Pipework | 50-CG-38456-01C02-H | 2 | FPSO 2015 | Pipe Wall Thickness | 23693 |  | 42307.29 | 42307.63 | [36 empty] | 4.075 | CML-2 | CML: Elbow | 3 | 42622 | 42750 | 2015-10-30 07:00 | 2.5 | 0.92773 | A2: Right Quadrant |  | 2.54 | 2.5 | 2.17375 | 3.3 | 3 O'Clock | 50 | 5.54 | 50-CG-38456-01C02-H | 80 | 12 O'Clock | 3 O'Clock | 6 O'Clock | 9 O'Clock | 0.8 |  | 4.4 | 3.3 | 3.6 | 5 |  |  |  | 4 | RADIAL
CG03 | Montara_Topside | FPSO | Glycol Regeneration (38) | Pipework | 50-CG-38456-01C02-H | 3 | FPSO 2015 | Pipe Wall Thickness | 23694 |  | 42307.29 | 42307.63 | [36 empty] | 4.125 | CML-3 | CML: Elbow | 3 | 42622 | 42750 | 2015-10-30 07:00 | 2.5 | 0.92773 | A2: Right Quadrant |  | 2.54 | 2.5 | 2.17375 | 3.3 | 3 O'Clock | 50 | 5.54 | 50-CG-38456-01C02-H | 80 | 12 O'Clock | 3 O'Clock | 6 O'Clock | 9 O'Clock | 0.8 |  | 3.9 | 3.3 | 4.2 | 5.1 |  |  |  | 4 | RADIAL
CG03 | Montara_Topside | FPSO | Glycol Regeneration (38) | Pipework | 50-CG-38456-01C02-H | 4 | FPSO 2015 | Pipe Wall Thickness | 23695 |  | 42307.29 | 42307.63 | [36 empty] | 4.425 | CML-4 | CML: Elbow | 3 | 42677 | 42812 | 2015-10-30 07:00 | 2.5 | 0.88631 | A2: Right Quadrant |  | 2.54 | 2.5 | 2.17375 | 3.4 | 3 O'Clock | 50 | 5.54 | 50-CG-38456-01C02-H | 80 | 12 O'Clock | 3 O'Clock | 6 O'Clock | 9 O'Clock | 0.9 |  | 4.8 | 3.4 | 4.3 | 5.2 |  |  |  | 4 | RADIAL
CG03 | Montara_Topside | FPSO | Glycol Regeneration (38) | Pipework | 50-CG-38456-01C02-H | 5 | FPSO 2015 | Pipe Wall Thickness | 23696 |  | 42307.29 | 42307.63 | [36 empty] | 4.325 | CML-5 | CML: Pipe Length | 3 | 43286 | 43486 | 2015-10-30 07:00 | 2.5 | 0.5964 | A3: Inside Quadrant |  | 2.54 | 2.5 | 2.17375 | 4.1 | 6 O'Clock | 50 | 5.54 | 50-CG-38456-01C02-H | 80 | 12 O'Clock | 3 O'Clock | 6 O'Clock | 9 O'Clock | 1.6 |  | 4.7 | 4.3 | 4.1 | 4.2 |  |  |  | 4 | RADIAL
CG03 | Montara_Topside | FPSO | Glycol Regeneration (38) | Pipework | 50-CG-38456-01C02-H | 6 | FPSO 2015 | Pipe Wall Thickness | 23697 |  | 42307.29 | 42307.63 | [36 empty] | 4.125 | CML-6 | CML: Elbow | 3 | 42739 | 42880 | 2015-10-30 07:00 | 2.5 | 0.8449 | A2: Right Quadrant |  | 2.54 | 2.5 | 2.17375 | 3.5 | 3 O'Clock | 50 | 5.54 | 50-CG-38456-01C02-H | 80 | 12 O'Clock | 3 O'Clock | 6 O'Clock | 9 O'Clock | 1 |  | 4 | 3.5 | 4 | 5 |  |  |  | 4 | RADIAL
#N/A | Montara_Topside | FPSO | Glycol Regeneration (38) | Pipework | 50-CG-38457-01C02-H | 1 | FPSO 2015 | Pipe Wall Thickness | 23719 |  | 42307.29 | 42307.63 | [36 empty] | 5.125 | CML-1 | CML: Elbow | 3 | 46387 | 46919 | 2015-10-30 07:00 | 2.5 | 0.22365 | A1: Outside Quadrant |  | 2.54 | 2.5 | 2.17375 | 5 | 3 O'Clock | 50 | 5.54 | 50-CG-38457-01C02-H | 80 | 12 O'Clock | 3 O'Clock | 6 O'Clock | 9 O'Clock | 2.5 |  | 5 | 5 | 5.2 | 5.3 |  |  |  | 4 | RADIAL
#N/A | Montara_Topside | FPSO | Glycol Regeneration (38) | Pipework | 50-CG-38457-01C02-H | 2 | FPSO 2015 | Pipe Wall Thickness | 23720 |  | 42307.29 | 42307.63 | [36 empty] | 4.85 | CML-2 | CML: Elbow | 3 | 44615 | 44957 | 2015-10-30 07:00 | 2.5 | 0.3479 | A2: Right Quadrant |  | 2.54 | 2.5 | 2.17375 | 4.7 | 9 O'Clock | 50 | 5.54 | 50-CG-38457-01C02-H | 80 | 12 O'Clock | 3 O'Clock | 6 O'Clock | 9 O'Clock | 2.2 |  | 5.1 | 4.7 | 4.9 | 4.7 |  |  |  | 4 | RADIAL
#N/A | Montara_Topside | FPSO | Glycol Regeneration (38) | Pipework | 50-CG-38457-01C02-H | 3 | FPSO 2015 | Pipe Wall Thickness | 23721 |  | 42307.29 | 42307.63 | [36 empty] | 8.1 | CML-3 | CML: Reducer | 3 | 52528 | 53720 | 2015-10-30 07:00 | 2.5 | 0 | A2: Right Quadrant |  | 2.54 | 2.5 | 2.17375 | 7.9 | 3 O'Clock | 100 | 5.54 | 50-CG-38457-01C02-H | 80 | 12 O'Clock | 3 O'Clock | 6 O'Clock | 9 O'Clock | 5.4 |  | 8.2 | 7.9 | 8 | 8.3 |  |  |  | 4 | RADIAL
#N/A | Montara_Topside | FPSO | Glycol Regeneration (38) | Pipework | 50-CG-38457-01C02-H | 4 | FPSO 2015 | Pipe Wall Thickness | 23722 |  | 42307.29 | 42307.63 | [36 empty] | 7.3 | CML-4 | CML: Fitting | 3 | 52528 | 53720 | 2015-10-30 07:00 | 2.5 | 0 | A1: Outside Quadrant |  | 2.54 | 2.5 | 2.17375 | 7.2 | 3 O'Clock | 100 | 5.54 | 50-CG-38457-01C02-H | 80 | 12 O'Clock | 3 O'Clock | 6 O'Clock | 9 O'Clock | 4.7 |  | 7.2 | 7.2 | 7.4 | 7.4 |  |  |  | 4 | RADIAL
#N/A | Montara_Topside | FPSO | Glycol Regeneration (38) | Pipework | 50-CG-38457-01C02-H | 5 | FPSO 2015 | Pipe Wall Thickness | 23723 |  | 42307.29 | 42307.63 | [36 empty] | 7.625 | CML-5 | CML: Reducer | 3 | 52528 | 53720 | 2015-10-30 07:00 | 2.5 | 0 | A3: Inside Quadrant |  | 2.54 | 2.5 | 2.17375 | 7.4 | 6 O'Clock | 100 | 5.54 | 50-CG-38457-01C02-H | 80 | 12 O'Clock | 3 O'Clock | 6 O'Clock | 9 O'Clock | 4.9 |  | 7.7 | 7.9 | 7.4 | 7.5 |  |  |  | 4 | RADIAL
#N/A | Montara_Topside | FPSO | Glycol Regeneration (38) | Pipework | 50-CG-38457-01C02-H | 6 | FPSO 2015 | Pipe Wall Thickness | 23724 |  | 42307.29 | 42307.63 | [36 empty] | 5.85 | CML-6 | CML: Equal Tee | 3 | 47514 | 48168 | 2015-10-30 07:00 | 2.5 | 0.18223 | A3: Inside Quadrant |  | 2.54 | 2.5 | 2.17375 | 5.1 | 6 O'Clock | 50 | 5.54 | 50-CG-38457-01C02-H | 80 | 12 O'Clock | 3 O'Clock | 6 O'Clock | 9 O'Clock | 2.6 |  | 5.8 | 6.3 | 5.1 | 6.2 |  |  |  | 4 | RADIAL
#N/A | Montara_Topside | FPSO | Glycol Regeneration (38) | Pipework | 50-CG-38457-01C02-H | 7 | FPSO 2015 | Pipe Wall Thickness | 23725 |  | 42307.29 | 42307.63 | [36 empty] | 9.15 | CML-7 | CML: Reducer | 3 | 52528 | 53720 | 2015-10-30 07:00 | 2.5 | 0 | A3: Inside Quadrant |  | 2.54 | 2.5 | 2.17375 | 8.9 | 6 O'Clock | 50 | 5.54 | 50-CG-38457-01C02-H | 80 | 12 O'Clock | 3 O'Clock | 6 O'Clock | 9 O'Clock | 6.4 |  | 9 | 9.3 | 8.9 | 9.4 |  |  |  | 4 | RADIAL
#N/A | Montara_Topside | FPSO | Glycol Regeneration (38) | Pipework | 50-CG-38457-01C02-H | 8 | FPSO 2015 | Pipe Wall Thickness | 23726 |  | 42307.29 | 42307.63 | [36 empty] | 5.175 | CML-8 | CML: Elbow | 3 | 45612 | 46061 | 2015-10-30 07:00 | 2.5 | 0.26507 | A2: Right Quadrant |  | 2.54 | 2.5 | 2.17375 | 4.9 | 3 O'Clock | 50 | 5.54 | 50-CG-38457-01C02-H | 80 | 12 O'Clock | 3 O'Clock | 6 O'Clock | 9 O'Clock | 2.4 |  | 5.5 | 4.9 | 5.2 | 5.1 |  |  |  | 4 | RADIAL
#N/A | Montara_Topside | FPSO | Glycol Regeneration (38) | Pipework | 50-CG-38457-01C02-H | 9 | FPSO 2015 | Pipe Wall Thickness | 23727 |  | 42307.29 | 42307.63 | [36 empty] | 5.225 | CML-9 | CML: Fitting | 3 | 47514 | 48168 | 2015-10-30 07:00 | 2.5 | 0.18223 | A2: Right Quadrant |  | 2.54 | 2.5 | 2.17375 | 5.1 | 3 O'Clock | 50 | 5.54 | 50-CG-38457-01C02-H | 80 | 12 O'Clock | 3 O'Clock | 6 O'Clock | 9 O'Clock | 2.6 |  | 5.2 | 5.1 | 5.3 | 5.3 |  |  |  | 4 | RADIAL
#N/A | Montara_Topside | FPSO | Glycol Regeneration (38) | Pipework | 50-CG-38457-01C02-H | 10 | FPSO 2015 | Pipe Wall Thickness | 23728 |  | 42307.29 | 42307.63 | [36 empty] | 5.075 | CML-10 | CML: Elbow | 3 | 44615 | 44957 | 2015-10-30 07:00 | 2.5 | 0.3479 | A2: Right Quadrant |  | 2.54 | 2.5 | 2.17375 | 4.7 | 3 O'Clock | 50 | 5.54 | 50-CG-38457-01C02-H | 80 | 12 O'Clock | 3 O'Clock | 6 O'Clock | 9 O'Clock | 2.2 |  | 5.3 | 4.7 | 5.1 | 5.2 |  |  |  | 4 | RADIAL
#N/A | Montara_Topside | FPSO | Glycol Regeneration (38) | Pipework | 50-CG-38458-01C02-H | 1 | FPSO 2015 | Pipe Wall Thickness | 23729 |  | 42307.29 | 42307.63 | [36 empty] | 4.9 | CML-1 | CML: Elbow | 3 | 43586 | 43818 | 2015-10-30 07:00 | 2.5 | 0.51356 | A2: Right Quadrant |  | 2.54 | 2.5 | 2.17375 | 4.3 | 3 O'Clock | 50 | 5.54 | 50-CG-38458-01C02-H | 80 | 12 O'Clock | 3 O'Clock | 6 O'Clock | 9 O'Clock | 1.8 |  | 5.1 | 4.3 | 5 | 5.2 |  |  |  | 4 | RADIAL
#N/A | Montara_Topside | FPSO | Glycol Regeneration (38) | Pipework | 50-CG-38458-01C02-H | 2 | FPSO 2015 | Pipe Wall Thickness | 23730 |  | 42307.29 | 42307.63 | [36 empty] | 5.225 | CML-2 | CML: Elbow | 3 | 44615 | 44957 | 2015-10-30 07:00 | 2.5 | 0.3479 | A2: Right Quadrant |  | 2.54 | 2.5 | 2.17375 | 4.7 | 3 O'Clock | 50 | 5.54 | 50-CG-38458-01C02-H | 80 | 12 O'Clock | 3 O'Clock | 6 O'Clock | 9 O'Clock | 2.2 |  | 5.4 | 4.7 | 5.2 | 5.6 |  |  |  | 4 | RADIAL
#N/A | Montara_Topside | FPSO | Glycol Regeneration (38) | Pipework | 50-CG-38458-01C02-H | 3 | FPSO 2015 | Pipe Wall Thickness | 23731 |  | 42307.29 | 42307.63 | [36 empty] | 7.95 | CML-3 | CML: Reducer | 3 | 52528 | 53720 | 2015-10-30 07:00 | 2.5 | 0 | A2: Right Quadrant |  | 2.54 | 2.5 | 2.17375 | 7.8 | 3 O'Clock | 100 | 5.54 | 50-CG-38458-01C02-H | 80 | 12 O'Clock | 3 O'Clock | 6 O'Clock | 9 O'Clock | 5.3 |  | 8.1 | 7.8 | 8 | 7.9 |  |  |  | 4 | RADIAL
#N/A | Montara_Topside | FPSO | Glycol Regeneration (38) | Pipework | 50-CG-38458-01C02-H | 4 | FPSO 2015 | Pipe Wall Thickness | 23732 |  | 42307.29 | 42307.63 | [36 empty] | 5.675 | CML-4 | CML: Fitting | 3 | 52528 | 53720 | 2015-10-30 07:00 | 2.5 | 0 | A2: Right Quadrant |  | 2.54 | 2.5 | 2.17375 | 5.6 | 6 O'Clock | 100 | 5.54 | 50-CG-38458-01C02-H | 80 | 12 O'Clock | 3 O'Clock | 6 O'Clock | 9 O'Clock | 3.1 |  | 5.8 | 5.6 | 5.6 | 5.7 |  |  |  | 4 | RADIAL
#N/A | Montara_Topside | FPSO | Glycol Regeneration (38) | Pipework | 50-CG-38458-01C02-H | 5 | FPSO 2015 | Pipe Wall Thickness | 23733 |  | 42307.29 | 42307.63 | [36 empty] | 7.85 | CML-5 | CML: Reducer | 3 | 52528 | 53720 | 2015-10-30 07:00 | 2.5 | 0 | A4: Left Quadrant |  | 2.54 | 2.5 | 2.17375 | 7.6 | 9 O'Clock | 100 | 5.54 | 50-CG-38458-01C02-H | 80 | 12 O'Clock | 3 O'Clock | 6 O'Clock | 9 O'Clock | 5.1 |  | 7.9 | 7.9 | 8 | 7.6 |  |  |  | 4 | RADIAL
#N/A | Montara_Topside | FPSO | Glycol Regeneration (38) | Pipework | 50-CG-38458-01C02-H | 6 | FPSO 2015 | Pipe Wall Thickness | 23734 |  | 42307.29 | 42307.63 | [36 empty] | 5.05 | CML-6 | CML: Elbow | 3 | 45046 | 45434 | 2015-10-30 07:00 | 2.5 | 0.30648 | A2: Right Quadrant |  | 2.54 | 2.5 | 2.17375 | 4.8 | 3 O'Clock | 50 | 5.54 | 50-CG-38458-01C02-H | 80 | 12 O'Clock | 3 O'Clock | 6 O'Clock | 9 O'Clock | 2.3 |  | 5.4 | 4.8 | 4.9 | 5.1 |  |  |  | 4 | RADIAL
#N/A | Montara_Topside | FPSO | Glycol Regeneration (38) | Pipework | 50-CG-38458-01C02-H | 7 | FPSO 2015 | Pipe Wall Thickness | 23735 |  | 42307.29 | 42307.63 | [36 empty] | 5 | CML-7 | CML: Elbow | 3 | 45612 | 46061 | 2015-10-30 07:00 | 2.5 | 0.26507 | A2: Right Quadrant |  | 2.54 | 2.5 | 2.17375 | 4.9 | 9 O'Clock | 50 | 5.54 | 50-CG-38458-01C02-H | 80 | 12 O'Clock | 3 O'Clock | 6 O'Clock | 9 O'Clock | 2.4 |  | 5.1 | 4.9 | 5.1 | 4.9 |  |  |  | 4 | RADIAL
#N/A | Montara_Topside | FPSO | Glycol Regeneration (38) | Pipework | 50-CG-38458-01C02-H | 8 | FPSO 2015 | Pipe Wall Thickness | 23736 |  | 42307.29 | 42307.63 | [36 empty] | 5.325 | CML-8 | CML: Reducing Tee | 3 | 45612 | 46061 | 2015-10-30 07:00 | 2.5 | 0.26507 | A3: Inside Quadrant |  | 2.54 | 2.5 | 2.17375 | 4.9 | 6 O'Clock | 50 | 5.54 | 50-CG-38458-01C02-H | 80 | 12 O'Clock | 3 O'Clock | 6 O'Clock | 9 O'Clock | 2.4 |  | 5.3 | 5.6 | 4.9 | 5.5 |  |  |  | 4 | RADIAL
#N/A | Montara_Topside | FPSO | Glycol Regeneration (38) | Pipework | 50-CG-38458-01C02-H | 9 | FPSO 2015 | Pipe Wall Thickness | 23737 |  | 42307.29 | 42307.63 | [36 empty] | 5.3 | CML-9 | CML: Elbow | 3 | 47514 | 48168 | 2015-10-30 07:00 | 2.5 | 0.18223 | A2: Right Quadrant |  | 2.54 | 2.5 | 2.17375 | 5.1 | 3 O'Clock | 20 | 5.54 | 50-CG-38458-01C02-H | 80 | 12 O'Clock | 3 O'Clock | 6 O'Clock | 9 O'Clock | 2.6 |  | 5.4 | 5.1 | 5.4 | 5.3 |  |  |  | 4 | RADIAL
#N/A | Montara_Topside | FPSO | Glycol Regeneration (38) | Pipework | 50-CG-38458-01C02-H | 10 | FPSO 2015 | Pipe Wall Thickness | 23738 | DOES NOT EXIST - BLANKED | 42307.29 | 42307.63 | [37 empty] | CML-10 | CML: Pipe Length | 3 | 52528 | 53720 | 2015-10-30 07:00 | 2.5 | 0 |  |  | 2.54 | 2.5 | 2.17375 |  | 9 O'Clock | 20 | 5.54 | 50-CG-38458-01C02-H | 80 | 12 O'Clock | 3 O'Clock | 6 O'Clock | 9 O'Clock | [9 empty] | 0
#N/A | Montara_Topside | FPSO | Glycol Regeneration (38) | Pipework | 50-CG-38458-01C02-H | 11 | FPSO 2015 | Pipe Wall Thickness | 23739 |  | 42307.29 | 42307.63 | [36 empty] | 5.225 | CML-11 | CML: Elbow | 3 | 44002 | 44278 | 2015-10-30 07:00 | 2.5 | 0.43073 | A2: Right Quadrant |  | 2.54 | 2.5 | 2.17375 | 4.5 | 3 O'Clock | 50 | 5.54 | 50-CG-38458-01C02-H | 80 | 12 O'Clock | 3 O'Clock | 6 O'Clock | 9 O'Clock | 2 |  | 5.2 | 4.5 | 5.3 | 5.9 |  |  |  | 4 | RADIAL
#N/A | Montara_Topside | FPSO | Glycol Regeneration (38) | Pipework | 50-CG-38458-01C02-H | 12 | FPSO 2015 | Pipe Wall Thickness | 23740 |  | 42307.29 | 42307.63 | [36 empty] | 5.45 | CML-12 | CML: Pipe Length | 3 | 49305 | 50151 | 2015-10-30 07:00 | 2.5 | 0.14082 | A4: Left Quadrant |  | 2.54 | 2.5 | 2.17375 | 5.2 | 9 O'Clock | 50 | 5.54 | 50-CG-38458-01C02-H | 80 | 12 O'Clock | 3 O'Clock | 6 O'Clock | 9 O'Clock | 2.7 |  | 5.4 | 5.5 | 5.7 | 5.2 |  |  |  | 4 | RADIAL
DC01 | Montara_Topside | FPSO | Glycol Regeneration (38) | Pipework | 50-CG-38462-01C02 | 1 | FPSO 2014 | Pipe Wall Thickness | 20829 | Reviewed on 20/11/14. FFS. This line has not been RBI assessed. CML to be rechecked Oct. 18 based on other line on this circuit which are a 48m interval | 41916.29 | 41916.63 |  |  | Nestor | 41963.65 | [32 empty] | 6.375 | CML-1 | CML: Elbow | 3 | 52528 | 53720 | 2014-10-04 07:00 | 2.5 | 0 | A2: Right Quadrant |  | 2.54 | 2.5 | 2.17375 | 5.9 | 3 O'Clock | 20 | 5.54 | 50-CG-38462-01C02 | 80 | 12 O'Clock | 3 O'Clock | 6 O'Clock | 9 O'Clock | 3.4 |  | 7.3 | 5.9 | 6.1 | 6.2 |  |  |  | 4 | RADIAL
DC01 | Montara_Topside | FPSO | Glycol Regeneration (38) | Pipework | 50-CG-38462-01C02 | 2 | FPSO 2014 | Pipe Wall Thickness | 20830 | Reviewed on 20/11/14. FFS. This line has not been RBI assessed. CML to be rechecked Oct. 18 based on other line on this circuit which are a 48m interval | 41916.29 | 41916.63 |  |  | Nestor | 41963.65 | [32 empty] | 5.575 | CML-2 | CML: Reducing Tee | 3 | 52072 | 53214 | 2014-10-04 07:00 | 2.5 | 0.10422 | A2: Right Quadrant |  | 2.54 | 2.5 | 2.17375 | 5.4 | 9 O'Clock | 50 | 5.54 | 50-CG-38462-01C02 | 80 | 12 O'Clock | 3 O'Clock | 6 O'Clock | 9 O'Clock | 2.9 |  | 6.1 | 5.4 | 5.4 | 5.4 |  |  |  | 4 | RADIAL
DC01 | Montara_Topside | FPSO | Glycol Regeneration (38) | Pipework | 50-CG-38462-01C02 | 3 | FPSO 2014 | Pipe Wall Thickness | 20831 | Reviewed on 20/11/14. FFS. This line has not been RBI assessed. CML to be rechecked Oct. 18 based on other line on this circuit which are a 48m interval | 41916.29 | 41916.63 |  |  | Nestor | 41963.65 | [32 empty] | 5.625 | CML-3 | CML: Elbow | 3 | 44186 | 44482 | 2014-10-04 07:00 | 2.5 | 0.40201 | A2: Right Quadrant |  | 2.54 | 2.5 | 2.17375 | 5 | 3 O'Clock | 50 | 5.54 | 50-CG-38462-01C02 | 80 | 12 O'Clock | 3 O'Clock | 6 O'Clock | 9 O'Clock | 2.5 |  | 6.2 | 5 | 6.1 | 5.2 |  |  |  | 4 | RADIAL
DC01 | Montara_Topside | FPSO | Glycol Regeneration (38) | Pipework | 50-CG-38462-01C02 | 4 | FPSO 2014 | Pipe Wall Thickness | 20832 | Reviewed on 20/11/14. FFS. CML to be rechecked Oct.16. This line has not been RBI assessed. | 41916.29 | 41916.63 |  |  | Nestor | 41963.66 | [32 empty] | 4.975 | CML-4 | CML: Elbow | 3 | 43011 | 43181 | 2014-10-04 07:00 | 2.5 | 0.69979 | A2: Right Quadrant |  | 2.54 | 2.5 | 2.17375 | 4.6 | 3 O'Clock | 50 | 5.54 | 50-CG-38462-01C02 | 80 | 12 O'Clock | 3 O'Clock | 6 O'Clock | 9 O'Clock | 2.1 |  | 5.4 | 4.6 | 5.1 | 4.8 |  |  |  | 4 | RADIAL
DC01 | Montara_Topside | FPSO | Glycol Regeneration (38) | Pipework | 50-CG-38462-01C02 | 5 | FPSO 2014 | Pipe Wall Thickness | 20833 | Reviewed on 20/11/14. FFS. This line has not been RBI assessed. CML to be rechecked Oct. 18 based on other line on this circuit which are a 48m interval | 41916.29 | 41916.63 |  |  | Nestor | 41963.66 | [32 empty] | 5.225 | CML-5 | CML: Reducing Tee | 3 | 44186 | 44482 | 2014-10-04 07:00 | 2.5 | 0.40201 | A4: Left Quadrant |  | 2.54 | 2.5 | 2.17375 | 5 | 9 O'Clock | 50 | 5.54 | 50-CG-38462-01C02 | 80 | 12 O'Clock | 3 O'Clock | 6 O'Clock | 9 O'Clock | 2.5 |  | 5.4 | 5.2 | 5.3 | 5 |  |  |  | 4 | RADIAL
DC01 | Montara_Topside | FPSO | Glycol Regeneration (38) | Pipework | 50-CG-38462-01C02 | 6 | FPSO 2014 | Pipe Wall Thickness | 20834 | Reviewed on 20/11/14. FFS. CML to be rechecked Oct.16. This line has not been RBI assessed. | 41916.29 | 41916.63 |  |  | Nestor | 41963.66 | [32 empty] | 5 | CML-6 | CML: Elbow | 3 | 43200 | 43390 | 2014-10-04 07:00 | 2.5 | 0.62534 | A2: Right Quadrant |  | 2.54 | 2.5 | 2.17375 | 4.7 | 3 O'Clock | 50 | 5.54 | 50-CG-38462-01C02 | 80 | 12 O'Clock | 3 O'Clock | 6 O'Clock | 9 O'Clock | 2.2 |  | 5.2 | 4.7 | 5.2 | 4.9 |  |  |  | 4 | RADIAL
CG01 | Montara_Topside | FPSO | Glycol Regeneration (38) | Pipework | 50-CG-38463-01C02 | 1 | FPSO 2014 | Pipe Wall Thickness | 3112 | Rope Access | 41763.33 | 41763.38 | [36 empty] | 5.175 | CML-1 | CML: Elbow | 3 | 43028 | 43200 | 2014-05-04 08:00 | 2.5 | 0.69249 | A1: Outside Quadrant |  | 2.54 | 2.5 | 2.17375 | 4.9 | 12 O'Clock | 50 | 5.54 | 50-CG-38463-01C02 | 80 | 12 O'Clock | 3 O'Clock | 6 O'Clock | 9 O'Clock | 2.4 |  | 4.9 | 5.4 | 5.1 | 5.3 |  |  |  | 4 | RADIAL
CG01 | Montara_Topside | FPSO | Glycol Regeneration (38) | Pipework | 50-CG-38463-01C02 | 2 | FPSO 2014 | Pipe Wall Thickness | 3113 | Rope Access | 41763.33 | 41763.38 | [36 empty] | 5.175 | CML-2 | CML: Elbow | 3 | 42811 | 42960 | 2014-05-04 08:00 | 2.5 | 0.80069 | A2: Right Quadrant |  | 2.54 | 2.5 | 2.17375 | 4.8 | 3 O'Clock | 50 | 5.54 | 50-CG-38463-01C02 | 80 | 12 O'Clock | 3 O'Clock | 6 O'Clock | 9 O'Clock | 2.3 |  | 5.4 | 4.8 | 5.3 | 5.2 |  |  |  | 4 | RADIAL
CG01 | Montara_Topside | FPSO | Glycol Regeneration (38) | Pipework | 50-CG-38463-01C02 | 3 | FPSO 2014 | Pipe Wall Thickness | 3114 | Rope Access | 41763.33 | 41763.38 | [36 empty] | 5.125 | CML-3 | CML: Elbow | 3 | 42811 | 42960 | 2014-05-04 08:00 | 2.5 | 0.80069 | A3: Inside Quadrant |  | 2.54 | 2.5 | 2.17375 | 4.8 | 6 O'Clock | 50 | 5.54 | 50-CG-38463-01C02 | 80 | 12 O'Clock | 3 O'Clock | 6 O'Clock | 9 O'Clock | 2.3 |  | 5 | 5.5 | 4.8 | 5.2 |  |  |  | 4 | RADIAL
CG01 | Montara_Topside | FPSO | Glycol Regeneration (38) | Pipework | 50-CG-38463-01C02 | 4 | FPSO 2014 | Pipe Wall Thickness | 3115 | Rope Access | 41763.33 | 41763.38 | [36 empty] | 5 | CML-4 | CML: Elbow | 3 | 42646 | 42777 | 2014-05-04 08:00 | 2.5 | 0.90889 | A3: Inside Quadrant |  | 2.54 | 2.5 | 2.17375 | 4.7 | 6 O'Clock | 50 | 5.54 | 50-CG-38463-01C02 | 80 | 12 O'Clock | 3 O'Clock | 6 O'Clock | 9 O'Clock | 2.2 |  | 5.1 | 5.3 | 4.7 | 4.9 |  |  |  | 4 | RADIAL
CG01 | Montara_Topside | FPSO | Glycol Regeneration (38) | Pipework | 50-CG-38463-01C02 | 5 | FPSO 2014 | Pipe Wall Thickness | 3116 | Rope Access | 41763.33 | 41763.38 | [36 empty] | 5.05 | CML-5 | CML: Elbow | 3 | 42646 | 42777 | 2014-05-04 08:00 | 2.5 | 0.90889 | A3: Inside Quadrant |  | 2.54 | 2.5 | 2.17375 | 4.7 | 6 O'Clock | 50 | 5.54 | 50-CG-38463-01C02 | 80 | 12 O'Clock | 3 O'Clock | 6 O'Clock | 9 O'Clock | 2.2 |  | 4.9 | 5.3 | 4.7 | 5.3 |  |  |  | 4 | RADIAL
CG01 | Montara_Topside | FPSO | Glycol Regeneration (38) | Pipework | 50-CG-38463-01C02 | 6 | FPSO 2014 | Pipe Wall Thickness | 3117 | Rope Access | 41763.33 | 41763.38 | [36 empty] | 4.975 | CML-6 | CML: Elbow | 3 | 42516 | 42634 | 2014-05-04 08:00 | 2.5 | 1.01709 | A3: Inside Quadrant |  | 2.54 | 2.5 | 2.17375 | 4.6 | 6 O'Clock | 50 | 5.54 | 50-CG-38463-01C02 | 80 | 12 O'Clock | 3 O'Clock | 6 O'Clock | 9 O'Clock | 2.1 |  | 4.9 | 5 | 4.6 | 5.4 |  |  |  | 4 | RADIAL
CG01 | Montara_Topside | FPSO | Glycol Regeneration (38) | Pipework | 50-CG-38463-01C02 | 7 | FPSO 2014 | Pipe Wall Thickness | 3118 | Rope Access | 41763.33 | 41763.38 | [36 empty] | 5.7 | CML-7 | CML: Pipe Length | 3 | 67063 | 69814 | 2014-05-04 08:00 | 2.5 | 0.04328 | A4: Left Quadrant |  | 2.54 | 2.5 | 2.17375 | 5.5 | 9 O'Clock | 50 | 5.54 | 50-CG-38463-01C02 | 80 | 12 O'Clock | 3 O'Clock | 6 O'Clock | 9 O'Clock | 3 |  | 5.8 | 5.9 | 5.6 | 5.5 |  |  |  | 4 | RADIAL
CG01 | Montara_Topside | FPSO | Glycol Regeneration (38) | Pipework | 50-CG-38463-01C02 | 8 | FPSO 2014 | Pipe Wall Thickness | 3119 | Rope Access | 41763.33 | 41763.38 | [36 empty] | 5.45 | CML-8 | CML: Elbow | 3 | 43028 | 43200 | 2014-05-04 08:00 | 2.5 | 0.69249 | A2: Right Quadrant |  | 2.54 | 2.5 | 2.17375 | 4.9 | 3 O'Clock | 50 | 5.54 | 50-CG-38463-01C02 | 80 | 12 O'Clock | 3 O'Clock | 6 O'Clock | 9 O'Clock | 2.4 |  | 5.7 | 4.9 | 5.9 | 5.3 |  |  |  | 4 | RADIAL
DC01 | Montara_Topside | FPSO | Glycol Regeneration (38) | Pipework | 50-CG-38464-01C02 | 1 | FPSO 2014 | Pipe Wall Thickness | 20835 | Reviewed on 20/11/14. FFS. CML to be rechecked Oct.16. This line has not been RBI assessed. | 41916.29 | 41916.63 |  |  | Nestor | 41963.68 | [32 empty] | 4.925 | CML-1 | CML: Elbow | 3 | 43440 | 43656 | 2014-10-04 07:00 | 2.5 | 0.5509 | A2: Right Quadrant |  | 2.54 | 2.5 | 2.17375 | 4.8 | 3 O'Clock | 50 | 5.54 | 50-CG-38464-01C02 | 80 | 12 O'Clock | 3 O'Clock | 6 O'Clock | 9 O'Clock | 2.3 |  | 4.9 | 4.8 | 5 | 5 |  |  |  | 4 | RADIAL
DC01 | Montara_Topside | FPSO | Glycol Regeneration (38) | Pipework | 50-CG-38464-01C02 | 2 | FPSO 2014 | Pipe Wall Thickness | 20836 | Reviewed on 20/11/14. FFS. This line has not been RBI assessed. CML to be rechecked Oct. 18 based on other line on this circuit which are a 48m interval | 41916.29 | 41916.63 |  |  | Nestor | 41963.67 | [32 empty] | 5.425 | CML-2 | CML: Elbow | 3 | 44813 | 45177 | 2014-10-04 07:00 | 2.5 | 0.32756 | A2: Right Quadrant |  | 2.54 | 2.5 | 2.17375 | 5.1 | 3 O'Clock | 50 | 5.54 | 50-CG-38464-01C02 | 80 | 12 O'Clock | 3 O'Clock | 6 O'Clock | 9 O'Clock | 2.6 |  | 5.3 | 5.1 | 6 | 5.3 |  |  |  | 4 | RADIAL
DC01 | Montara_Topside | FPSO | Glycol Regeneration (38) | Pipework | 50-CG-38464-01C02 | 3 | FPSO 2014 | Pipe Wall Thickness | 20837 | Reviewed on 20/11/14. FFS. This line has not been RBI assessed. CML to be rechecked Oct. 18 based on other line on this circuit which are a 48m interval | 41916.29 | 41916.63 |  |  | Nestor | 41963.68 | [32 empty] | 5.425 | CML-3 | CML: Elbow | 3 | 44813 | 45177 | 2014-10-04 07:00 | 2.5 | 0.32756 | A2: Right Quadrant |  | 2.54 | 2.5 | 2.17375 | 5.1 | 3 O'Clock | 50 | 5.54 | 50-CG-38464-01C02 | 80 | 12 O'Clock | 3 O'Clock | 6 O'Clock | 9 O'Clock | 2.6 |  | 5.5 | 5.1 | 5.3 | 5.8 |  |  |  | 4 | RADIAL
DC01 | Montara_Topside | FPSO | Glycol Regeneration (38) | Pipework | 50-CG-38464-01C02 | 4 | FPSO 2014 | Pipe Wall Thickness | 20838 | Reviewed on 20/11/14. FFS. CML to be rechecked Oct.16. This line has not been RBI assessed. | 41916.29 | 41916.63 |  |  | Nestor | 41963.68 | [32 empty] | 5.2 | CML-4 | CML: Elbow | 3 | 43440 | 43656 | 2014-10-04 07:00 | 2.5 | 0.5509 | A2: Right Quadrant |  | 2.54 | 2.5 | 2.17375 | 4.8 | 3 O'Clock | 50 | 5.54 | 50-CG-38464-01C02 | 80 | 12 O'Clock | 3 O'Clock | 6 O'Clock | 9 O'Clock | 2.3 |  | 5.4 | 4.8 | 5.6 | 5 |  |  |  | 4 | RADIAL
DC01 | Montara_Topside | FPSO | Glycol Regeneration (38) | Pipework | 50-CG-38464-01C02 | 5 | FPSO 2014 | Pipe Wall Thickness | 20839 | Reviewed on 20/11/14. FFS. This line has not been RBI assessed. CML to be rechecked Oct. 18 based on other line on this circuit which are a 48m interval | 41916.29 | 41916.63 |  |  | Nestor | 41963.68 | [32 empty] | 6.075 | CML-5 | CML: Elbow | 3 | 52072 | 53214 | 2014-10-04 07:00 | 2.5 | 0.10422 | A4: Left Quadrant |  | 2.54 | 2.5 | 2.17375 | 5.4 | 9 O'Clock | 50 | 5.54 | 50-CG-38464-01C02 | 80 | 12 O'Clock | 3 O'Clock | 6 O'Clock | 9 O'Clock | 2.9 |  | 5.6 | 7.8 | 5.5 | 5.4 |  |  |  | 4 | RADIAL
DC01 | Montara_Topside | FPSO | Glycol Regeneration (38) | Pipework | 50-CG-38465-01C02 | 1 | FPSO 2014 | Pipe Wall Thickness | 20864 |  | 41916.29 | 41916.63 | [36 empty] | 5.125 | CML-1 | CML: Elbow | 3 | 43754 | 44004 | 2014-10-04 07:00 | 2.5 | 0.47645 | A4: Left Quadrant |  | 2.54 | 2.5 | 2.17375 | 4.9 | 9 O'Clock | 50 | 5.54 | 50-CG-38465-01C02 | 80 | 12 O'Clock | 3 O'Clock | 6 O'Clock | 9 O'Clock | 2.4 |  | 5.1 | 5 | 5.5 | 4.9 |  |  |  | 4 | RADIAL
DC01 | Montara_Topside | FPSO | Glycol Regeneration (38) | Pipework | 50-CG-38465-01C02 | 2 | FPSO 2014 | Pipe Wall Thickness | 20865 |  | 41916.29 | 41916.63 | [36 empty] | 5.4 | CML-2 | CML: Elbow | 3 | 44813 | 45177 | 2014-10-04 07:00 | 2.5 | 0.32756 | A2: Right Quadrant |  | 2.54 | 2.5 | 2.17375 | 5.1 | 3 O'Clock | 50 | 5.54 | 50-CG-38465-01C02 | 80 | 12 O'Clock | 3 O'Clock | 6 O'Clock | 9 O'Clock | 2.6 |  | 5.6 | 5.1 | 5.7 | 5.2 |  |  |  | 4 | RADIAL
DC01 | Montara_Topside | FPSO | Glycol Regeneration (38) | Pipework | 50-CG-38465-01C02 | 3 | FPSO 2014 | Pipe Wall Thickness | 20866 |  | 41916.29 | 41916.63 | [36 empty] | 5.375 | CML-3 | CML: Elbow | 3 | 44186 | 44482 | 2014-10-04 07:00 | 2.5 | 0.40201 | A4: Left Quadrant |  | 2.54 | 2.5 | 2.17375 | 5 | 9 O'Clock | 50 | 5.54 | 50-CG-38465-01C02 | 80 | 12 O'Clock | 3 O'Clock | 6 O'Clock | 9 O'Clock | 2.5 |  | 5.3 | 5.9 | 5.3 | 5 |  |  |  | 4 | RADIAL
DC01 | Montara_Topside | FPSO | Glycol Regeneration (38) | Pipework | 50-CG-38465-01C02 | 4 | FPSO 2014 | Pipe Wall Thickness | 20867 |  | 41916.29 | 41916.63 | [36 empty] | 5.375 | CML-4 | CML: Elbow | 3 | 43754 | 44004 | 2014-10-04 07:00 | 2.5 | 0.47645 | A4: Left Quadrant |  | 2.54 | 2.5 | 2.17375 | 4.9 | 9 O'Clock | 50 | 5.54 | 50-CG-38465-01C02 | 80 | 12 O'Clock | 3 O'Clock | 6 O'Clock | 9 O'Clock | 2.4 |  | 5.7 | 5.4 | 5.5 | 4.9 |  |  |  | 4 | RADIAL
DC01 | Montara_Topside | FPSO | Glycol Regeneration (38) | Pipework | 50-CG-38465-01C02 | 5 | FPSO 2014 | Pipe Wall Thickness | 20868 |  | 41916.29 | 41916.63 | [36 empty] | 4.9 | CML-5 | CML: Elbow | 3 | 43440 | 43656 | 2014-10-04 07:00 | 2.5 | 0.5509 | A1: Outside Quadrant |  | 2.54 | 2.5 | 2.17375 | 4.8 | 12 O'Clock | 50 | 5.54 | 50-CG-38465-01C02 | 80 | 12 O'Clock | 3 O'Clock | 6 O'Clock | 9 O'Clock | 2.3 |  | 4.8 | 4.9 | 4.9 | 5 |  |  |  | 4 | RADIAL
DC01 | Montara_Topside | FPSO | Glycol Regeneration (38) | Pipework | 50-CG-38465-01C02 | 6 | FPSO 2014 | Pipe Wall Thickness | 20869 |  | 41916.29 | 41916.63 | [36 empty] | 5.075 | CML-6 | CML: Elbow | 3 | 43440 | 43656 | 2014-10-04 07:00 | 2.5 | 0.5509 | A4: Left Quadrant |  | 2.54 | 2.5 | 2.17375 | 4.8 | 9 O'Clock | 50 | 5.54 | 50-CG-38465-01C02 | 80 | 12 O'Clock | 3 O'Clock | 6 O'Clock | 9 O'Clock | 2.3 |  | 5.4 | 4.9 | 5.2 | 4.8 |  |  |  | 4 | RADIAL
DC01 | Montara_Topside | FPSO | Glycol Regeneration (38) | Pipework | 50-CG-38465-01C02 | 7 | FPSO 2014 | Pipe Wall Thickness | 20870 |  | 41916.29 | 41916.63 | [36 empty] | 5.25 | CML-7 | CML: Elbow | 3 | 43200 | 43390 | 2014-10-04 07:00 | 2.5 | 0.62534 | A3: Inside Quadrant |  | 2.54 | 2.5 | 2.17375 | 4.7 | 6 O'Clock | 80 | 5.54 | 50-CG-38465-01C02 | 80 | 12 O'Clock | 3 O'Clock | 6 O'Clock | 9 O'Clock | 2.2 |  | 5.7 | 5.3 | 4.7 | 5.3 |  |  |  | 4 | RADIAL
DC01 | Montara_Topside | FPSO | Glycol Regeneration (38) | Pipework | 50-CG-38465-01C02 | 8 | FPSO 2014 | Pipe Wall Thickness | 20871 |  | 41916.29 | 41916.63 | [36 empty] | 5.675 | CML-8 | CML: Reducer | 3 | 52072 | 53214 | 2014-10-04 07:00 | 2.5 | 0.10422 | A4: Left Quadrant |  | 2.54 | 2.5 | 2.17375 | 5.4 | 9 O'Clock | 80 | 5.54 | 50-CG-38465-01C02 | 80 | 12 O'Clock | 3 O'Clock | 6 O'Clock | 9 O'Clock | 2.9 |  | 5.6 | 5.8 | 5.9 | 5.4 |  |  |  | 4 | RADIAL
DC01 | Montara_Topside | FPSO | Glycol Regeneration (38) | Pipework | 50-CG-38465-01C02 | 9 | FPSO 2014 | Pipe Wall Thickness | 20872 |  | 41916.29 | 41916.63 | [36 empty] | 4.975 | CML-9 | CML: Elbow | 3 | 43200 | 43390 | 2014-10-04 07:00 | 2.5 | 0.62534 | A4: Left Quadrant |  | 2.54 | 2.5 | 2.17375 | 4.7 | 9 O'Clock | 50 | 5.54 | 50-CG-38465-01C02 | 80 | 12 O'Clock | 3 O'Clock | 6 O'Clock | 9 O'Clock | 2.2 |  | 5 | 5 | 5.2 | 4.7 |  |  |  | 4 | RADIAL
DC01 | Montara_Topside | FPSO | Glycol Regeneration (38) | Pipework | 50-CG-38465-01C02 | 10 | FPSO 2014 | Pipe Wall Thickness | 20873 |  | 41916.29 | 41916.63 | [36 empty] | 5.125 | CML-10 | CML: Elbow | 3 | 43440 | 43656 | 2014-10-04 07:00 | 2.5 | 0.5509 | A2: Right Quadrant |  | 2.54 | 2.5 | 2.17375 | 4.8 | 9 O'Clock | 50 | 5.54 | 50-CG-38465-01C02 | 80 | 12 O'Clock | 3 O'Clock | 6 O'Clock | 9 O'Clock | 2.3 |  | 5.2 | 4.8 | 5.7 | 4.8 |  |  |  | 4 | RADIAL
DC01 | Montara_Topside | FPSO | Glycol Regeneration (38) | Pipework | 50-CG-38465-01C02 | 11 | FPSO 2014 | Pipe Wall Thickness | 20874 |  | 41916.29 | 41916.63 | [36 empty] | 5.175 | CML-11 | CML: Elbow | 3 | 43754 | 44004 | 2014-10-04 07:00 | 2.5 | 0.47645 | A2: Right Quadrant |  | 2.54 | 2.5 | 2.17375 | 4.9 | 3 O'Clock | 50 | 5.54 | 50-CG-38465-01C02 | 80 | 12 O'Clock | 3 O'Clock | 6 O'Clock | 9 O'Clock | 2.4 |  | 5.4 | 4.9 | 5.2 | 5.2 |  |  |  | 4 | RADIAL
DC01 | Montara_Topside | FPSO | Glycol Regeneration (38) | Pipework | 50-CG-38465-01C02 | 12 | FPSO 2014 | Pipe Wall Thickness | 20875 |  | 41916.29 | 41916.63 | [36 empty] | 6.925 | CML-12 | CML: Equal Tee | 3 | 52528 | 53720 | 2014-10-04 07:00 | 2.5 | 0 | A3: Inside Quadrant |  | 2.54 | 2.5 | 2.17375 | 5.6 | 6 O'Clock | 50 | 5.54 | 50-CG-38465-01C02 | 80 | 12 O'Clock | 3 O'Clock | 6 O'Clock | 9 O'Clock | 3.1 |  | 7 | 7.8 | 5.6 | 7.3 |  |  |  | 4 | RADIAL
DC01 | Montara_Topside | FPSO | Glycol Regeneration (38) | Pipework | 50-CG-38465-01C02 | 13 | FPSO 2014 | Pipe Wall Thickness | 20876 |  | 41916.29 | 41916.63 | [36 empty] | 8.725 | CML-13 | CML: Reducer | 3 | 52528 | 53720 | 2014-10-04 07:00 | 2.5 | 0 | A3: Inside Quadrant |  | 2.54 | 2.5 | 2.17375 | 7.4 | 6 O'Clock | 80 | 5.54 | 50-CG-38465-01C02 | 80 | 12 O'Clock | 3 O'Clock | 6 O'Clock | 9 O'Clock | 4.9 |  | 10.7 | 8.3 | 7.4 | 8.5 |  |  |  | 4 | RADIAL
DC01 | Montara_Topside | FPSO | Glycol Regeneration (38) | Pipework | 50-CG-38465-01C02 | 14 | FPSO 2014 | Pipe Wall Thickness | 20877 |  | 41916.29 | 41916.63 | [36 empty] | 6.875 | CML-14 | CML: Elbow | 3 | 52528 | 53720 | 2014-10-04 07:00 | 2.5 | 0 | A4: Left Quadrant |  | 2.54 | 2.5 | 2.17375 | 5.9 | 9 O'Clock | 80 | 5.54 | 50-CG-38465-01C02 | 80 | 12 O'Clock | 3 O'Clock | 6 O'Clock | 9 O'Clock | 3.4 |  | 7.5 | 7 | 7.1 | 5.9 |  |  |  | 4 | RADIAL
DC01 | Montara_Topside | FPSO | Glycol Regeneration (38) | Pipework | 50-CG-38465-01C02 | 15 | FPSO 2014 | Pipe Wall Thickness | 20878 |  | 41916.29 | 41916.63 | [36 empty] | 7 | CML-15 | CML: Equal Tee | 3 | 52528 | 53720 | 2014-10-04 07:00 | 2.5 | 0 | A2: Right Quadrant |  | 2.54 | 2.5 | 2.17375 | 6.4 | 3 O'Clock | 50 | 5.54 | 50-CG-38465-01C02 | 80 | 12 O'Clock | 3 O'Clock | 6 O'Clock | 9 O'Clock | 3.9 |  | 7.1 | 6.4 | 8 | 6.5 |  |  |  | 4 | RADIAL
DC01 | Montara_Topside | FPSO | Glycol Regeneration (38) | Pipework | 50-CG-38465-01C02 | 16 | FPSO 2014 | Pipe Wall Thickness | 20879 |  | 41916.29 | 41916.63 | [36 empty] | 7.8 | CML-16 | CML: Reducer | 3 | 52528 | 53720 | 2014-10-04 07:00 | 2.5 | 0 | A3: Inside Quadrant |  | 2.54 | 2.5 | 2.17375 | 6.7 | 9 O'Clock | 80 | 5.54 | 50-CG-38465-01C02 | 80 | 12 O'Clock | 3 O'Clock | 6 O'Clock | 9 O'Clock | 4.2 |  | 9.3 | 8.5 | 6.7 | 6.7 |  |  |  | 4 | RADIAL
DC01 | Montara_Topside | FPSO | Glycol Regeneration (38) | Pipework | 50-CG-38465-01C02 | 17 | FPSO 2014 | Pipe Wall Thickness | 20880 |  | 41916.29 | 41916.63 | [36 empty] | 6.525 | CML-17 | CML: Elbow | 3 | 52528 | 53720 | 2014-10-04 07:00 | 2.5 | 0 | A1: Outside Quadrant |  | 2.54 | 2.5 | 2.17375 | 6 | 3 O'Clock | 80 | 5.54 | 50-CG-38465-01C02 | 80 | 12 O'Clock | 3 O'Clock | 6 O'Clock | 9 O'Clock | 3.5 |  | 6 | 6 | 6.8 | 7.3 |  |  |  | 4 | RADIAL
DC01 | Montara_Topside | FPSO | Glycol Regeneration (38) | Pipework | 50-CG-38465-01C02 | 18 | FPSO 2014 | Pipe Wall Thickness | 20881 |  | 41916.29 | 41916.63 | [36 empty] | 5.35 | CML-18 | CML: Elbow | 3 | 43200 | 43390 | 2014-10-04 07:00 | 2.5 | 0.62534 | A2: Right Quadrant |  | 2.54 | 2.5 | 2.17375 | 4.7 | 3 O'Clock | 50 | 5.54 | 50-CG-38465-01C02 | 80 | 12 O'Clock | 3 O'Clock | 6 O'Clock | 9 O'Clock | 2.2 |  | 5.4 | 4.7 | 5.6 | 5.7 |  |  |  | 4 | RADIAL
CG02 | Montara_Topside | FPSO | Gas Treatment (24) | Pipework | 50-CG-38466-01C02 | 1 | FPSO 2014 | Pipe Wall Thickness | 2515 |  | 41731.54 | 41731.58 | [36 empty] | 5.433333 | CML-1 | CML: type TBC | 3 | 43537 | 43763 | 2014-04-02 13:00 | 2.5 | 0.52562 | A4: Left Quadrant |  | 2.54 | 2.5 | 2.17375 | 5.1 | 9 O'Clock | 50 | 5.54 | 50-CG-38466-01C02 | 80 | 12 O'Clock | 3 O'Clock | 6 O'Clock | 9 O'Clock | 2.6 |  |  | 5.8 | 5.4 | 5.1 |  |  |  | 3 | RADIAL
CG02 | Montara_Topside | FPSO | Gas Treatment (24) | Pipework | 50-CG-38466-01C02 | 2 | FPSO 2014 | Pipe Wall Thickness | 2516 |  | 41731.54 | 41731.58 | [36 empty] | 5.4 | CML-2 | CML: type TBC | 3 | 44157 | 44451 | 2014-04-02 13:00 | 2.5 | 0.40616 | A3: Inside Quadrant |  | 2.54 | 2.5 | 2.17375 | 5.2 | 9 O'Clock | 50 | 5.54 | 50-CG-38466-01C02 | 80 | 12 O'Clock | 3 O'Clock | 6 O'Clock | 9 O'Clock | 2.7 |  |  | 5.8 | 5.2 | 5.2 |  |  |  | 3 | RADIAL
CG02 | Montara_Topside | FPSO | Gas Treatment (24) | Pipework | 50-CG-38466-01C02 | 3 | FPSO 2014 | Pipe Wall Thickness | 2517 |  | 41731.54 | 41731.58 | [36 empty] | 5.333333 | CML-3 | CML: type TBC | 3 | 44157 | 44451 | 2014-04-02 13:00 | 2.5 | 0.40616 | A2: Right Quadrant |  | 2.54 | 2.5 | 2.17375 | 5.2 | 6 O'Clock | 50 | 5.54 | 50-CG-38466-01C02 | 80 | 12 O'Clock | 3 O'Clock | 6 O'Clock | 9 O'Clock | 2.7 |  |  | 5.2 | 5.2 | 5.6 |  |  |  | 3 | RADIAL
CG02 | Montara_Topside | FPSO | Gas Treatment (24) | Pipework | 50-CG-38466-01C02 | 4 | FPSO 2014 | Pipe Wall Thickness | 2518 |  | 41731.54 | 41731.58 | [36 empty] | 5.633333 | CML-4 | CML: type TBC | 3 | 48060 | 48772 | 2014-04-02 13:00 | 2.5 | 0.16724 | A3: Inside Quadrant |  | 2.54 | 2.5 | 2.17375 | 5.4 | 6 O'Clock | 50 | 5.54 | 50-CG-38466-01C02 | 80 | 12 O'Clock | 3 O'Clock | 6 O'Clock | 9 O'Clock | 2.9 |  |  | 5.9 | 5.4 | 5.6 |  |  |  | 3 | RADIAL
CG02 | Montara_Topside | FPSO | Gas Treatment (24) | Pipework | 50-CG-38466-01C02 | 5 | FPSO 2014 | Pipe Wall Thickness | 2519 |  | 41731.54 | 41731.58 | [36 empty] | 6 | CML-5 | CML: type TBC | 3 | 64647 | 67139 | 2014-04-02 13:00 | 2.5 | 0.04778 | A4: Left Quadrant |  | 2.54 | 2.5 | 2.17375 | 5.5 | 9 O'Clock | 50 | 5.54 | 50-CG-38466-01C02 | 80 | 12 O'Clock | 3 O'Clock | 6 O'Clock | 9 O'Clock | 3 |  |  | 6.1 | 6.4 | 5.5 |  |  |  | 3 | RADIAL
CG02 | Montara_Topside | FPSO | Gas Treatment (24) | Pipework | 50-CG-38466-01C02 | 6 | FPSO 2014 | Pipe Wall Thickness | 2520 |  | 41731.54 | 41731.58 | [36 empty] | 5.666667 | CML-6 | CML: type TBC | 3 | 48060 | 48772 | 2014-04-02 13:00 | 2.5 | 0.16724 | A2: Right Quadrant |  | 2.54 | 2.5 | 2.17375 | 5.4 | 3 O'Clock | 50 | 5.54 | 50-CG-38466-01C02 | 80 | 12 O'Clock | 3 O'Clock | 6 O'Clock | 9 O'Clock | 2.9 |  |  | 5.4 | 6.1 | 5.5 |  |  |  | 3 | RADIAL
CG02 | Montara_Topside | FPSO | Gas Treatment (24) | Pipework | 50-CG-38466-01C02 | 7 | FPSO 2014 | Pipe Wall Thickness | 2521 |  | 41731.54 | 41731.58 | [36 empty] | 5.266667 | CML-7 | CML: type TBC | 3 | 43537 | 43763 | 2014-04-02 13:00 | 2.5 | 0.52562 | A3: Inside Quadrant |  | 2.54 | 2.5 | 2.17375 | 5.1 | 6 O'Clock | 50 | 5.54 | 50-CG-38466-01C02 | 80 | 12 O'Clock | 3 O'Clock | 6 O'Clock | 9 O'Clock | 2.6 |  |  | 5.3 | 5.1 | 5.4 |  |  |  | 3 | RADIAL
CG02 | Montara_Topside | FPSO | Gas Treatment (24) | Pipework | 50-CG-38466-01C02 | 8 | FPSO 2014 | Pipe Wall Thickness | 2522 |  | 41731.54 | 41731.58 | [36 empty] | 5.766667 | CML-8 | CML: type TBC | 3 | 48060 | 48772 | 2014-04-02 13:00 | 2.5 | 0.16724 | A2: Right Quadrant |  | 2.54 | 2.5 | 2.17375 | 5.4 | 9 O'Clock | 50 | 5.54 | 50-CG-38466-01C02 | 80 | 12 O'Clock | 3 O'Clock | 6 O'Clock | 9 O'Clock | 2.9 |  |  | 5.4 | 6.5 | 5.4 |  |  |  | 3 | RADIAL
CG02 | Montara_Topside | FPSO | Gas Treatment (24) | Pipework | 50-CG-38466-01C02 | 9 | FPSO 2014 | Pipe Wall Thickness | 2523 |  | 41731.54 | 41731.58 | [36 empty] | 5.7 | CML-9 | CML: type TBC | 3 | 64647 | 67139 | 2014-04-02 13:00 | 2.5 | 0.04778 | A2: Right Quadrant |  | 2.54 | 2.5 | 2.17375 | 5.5 | 3 O'Clock | 50 | 5.54 | 50-CG-38466-01C02 | 80 | 12 O'Clock | 3 O'Clock | 6 O'Clock | 9 O'Clock | 3 |  |  | 5.5 | 6 | 5.6 |  |  |  | 3 | RADIAL
CG02 | Montara_Topside | FPSO | Gas Treatment (24) | Pipework | 50-CG-38466-01C02 | 10 | FPSO 2014 | Pipe Wall Thickness | 2524 |  | 41731.54 | 41731.58 | [36 empty] | 5.2 | CML-10 | CML: type TBC | 3 | 42681 | 42815 | 2014-04-02 13:00 | 2.5 | 0.884 | A4: Left Quadrant |  | 2.54 | 2.5 | 2.17375 | 4.8 | 9 O'Clock | 50 | 5.54 | 50-CG-38466-01C02 | 80 | 12 O'Clock | 3 O'Clock | 6 O'Clock | 9 O'Clock | 2.3 |  | 5.6 | 5.2 | 5.2 | 4.8 |  |  |  | 4 | RADIAL
CG02 | Montara_Topside | FPSO | Gas Treatment (24) | Pipework | 50-CG-38466-01C02 | 11 | FPSO 2014 | Pipe Wall Thickness | 2525 |  | 41731.54 | 41731.58 | [36 empty] | 5.4 | CML-11 | CML: type TBC | 3 | 43537 | 43763 | 2014-04-02 13:00 | 2.5 | 0.52562 | A3: Inside Quadrant |  | 2.54 | 2.5 | 2.17375 | 5.1 | 6 O'Clock | 50 | 5.54 | 50-CG-38466-01C02 | 80 | 12 O'Clock | 3 O'Clock | 6 O'Clock | 9 O'Clock | 2.6 |  | 5.7 | 5.5 | 5.1 | 5.3 |  |  |  | 4 | RADIAL
CG02 | Montara_Topside | FPSO | Gas Treatment (24) | Pipework | 50-CG-38466-01C02 | 12 | FPSO 2014 | Pipe Wall Thickness | 2526 |  | 41731.54 | 41731.58 | [36 empty] | 5.525 | CML-12 | CML: type TBC | 3 | 43146 | 43330 | 2014-04-02 13:00 | 2.5 | 0.64508 | A3: Inside Quadrant |  | 2.54 | 2.5 | 2.17375 | 5 | 6 O'Clock | 50 | 5.54 | 50-CG-38466-01C02 | 80 | 12 O'Clock | 3 O'Clock | 6 O'Clock | 9 O'Clock | 2.5 |  | 6.4 | 5.1 | 5 | 5.6 |  |  |  | 4 | RADIAL
CG02 | Montara_Topside | FPSO | Gas Treatment (24) | Pipework | 50-CG-38466-01C02 | 13 | FPSO 2014 | Pipe Wall Thickness | 2527 |  | 41731.54 | 41731.58 | [36 empty] | 5.45 | CML-13 | CML: type TBC | 3 | 42681 | 42815 | 2014-04-02 13:00 | 2.5 | 0.884 | A3: Inside Quadrant |  | 2.54 | 2.5 | 2.17375 | 4.8 | 6 O'Clock | 50 | 5.54 | 50-CG-38466-01C02 | 80 | 12 O'Clock | 3 O'Clock | 6 O'Clock | 9 O'Clock | 2.3 |  | 5.4 | 4.9 | 4.8 | 6.7 |  |  |  | 4 | RADIAL
CG02 | Montara_Topside | FPSO | Gas Treatment (24) | Pipework | 50-CG-38466-01C02 | 14 | FPSO 2014 | Pipe Wall Thickness | 2528 |  | 41731.54 | 41731.58 | [36 empty] | 8.466667 | CML-14 | CML: type TBC | 3 | 52528 | 53720 | 2014-04-02 13:00 | 2.5 | 0 | A4: Left Quadrant |  | 2.54 | 2.5 | 2.17375 | 8 | 9 O'Clock | 50 | 5.54 | 50-CG-38466-01C02 | 80 | 12 O'Clock | 3 O'Clock | 6 O'Clock | 9 O'Clock | 5.5 |  |  | 8.3 | 9.1 | 8 |  |  |  | 3 | RADIAL
CG01 | Montara_Topside | FPSO | Glycol Regeneration (38) | Pipework | 50-CG-38467-01C02 | 1 | FPSO 2014 | Pipe Wall Thickness | 2993 | Rope Access | 41760.46 | 41760.5 | [36 empty] | 5.5 | CML-1 | CML: Fitting | 3 | 45662 | 46117 | 2014-05-01 11:00 | 2.5 | 0.26192 | A1: Outside Quadrant |  | 2.54 | 2.5 | 2.17375 | 5.3 | 12 O'Clock | 50 | 5.54 | 50-CG-38467-01C02 | 80 | 12 O'Clock | 3 O'Clock | 6 O'Clock | 9 O'Clock | 2.8 |  | 5.3 | 5.7 | 5.6 | 5.4 |  |  |  | 4 | RADIAL
CG01 | Montara_Topside | FPSO | Glycol Regeneration (38) | Pipework | 50-CG-38467-01C02 | 1 | FPSO 2014 | Pipe Wall Thickness | 22272 | Rope Access | 41760.46 | 41760.5 | [36 empty] | 5.5 | CML-1 | CML: Fitting | 3 | 45662 | 46117 | 2014-05-01 11:00 | 2.5 | 0.26192 | A1: Outside Quadrant |  | 2.54 | 2.5 | 2.17375 | 5.3 | 12 O'Clock | 50 | 5.54 | 50-CG-38467-01C02 | 80 | 12 O'Clock | 3 O'Clock | 6 O'Clock | 9 O'Clock | 2.8 | 0 | 5.3 | 5.7 | 5.6 | 5.4 |  |  |  | 4 | RADIAL
CG01 | Montara_Topside | FPSO | Glycol Regeneration (38) | Pipework | 50-CG-38467-01C02 | 2 | FPSO 2014 | Pipe Wall Thickness | 2994 | Rope Access | 41760.46 | 41760.5 | [36 empty] | 5.25 | CML-2 | CML: Elbow | 3 | 42799 | 42947 | 2014-05-01 11:00 | 2.5 | 0.80757 | A3: Inside Quadrant |  | 2.54 | 2.5 | 2.17375 | 4.8 | 6 O'Clock | 50 | 5.54 | 50-CG-38467-01C02 | 80 | 12 O'Clock | 3 O'Clock | 6 O'Clock | 9 O'Clock | 2.3 |  | 4.9 | 5.9 | 4.8 | 5.4 |  |  |  | 4 | RADIAL
CG01 | Montara_Topside | FPSO | Glycol Regeneration (38) | Pipework | 50-CG-38467-01C02 | 2 | FPSO 2014 | Pipe Wall Thickness | 22273 | Rope Access | 41760.46 | 41760.5 | [36 empty] | 5.25 | CML-2 | CML: Elbow | 3 | 42799 | 42947 | 2014-05-01 11:00 | 2.5 | 0.80757 | A3: Inside Quadrant |  | 2.54 | 2.5 | 2.17375 | 4.8 | 6 O'Clock | 50 | 5.54 | 50-CG-38467-01C02 | 80 | 12 O'Clock | 3 O'Clock | 6 O'Clock | 9 O'Clock | 2.3 | 0 | 4.9 | 5.9 | 4.8 | 5.4 |  |  |  | 4 | RADIAL
CG01 | Montara_Topside | FPSO | Glycol Regeneration (38) | Pipework | 50-CG-38467-01C02 | 3 | FPSO 2014 | Pipe Wall Thickness | 2995 | Rope Access | 41760.46 | 41760.5 | [36 empty] | 5.675 | CML-3 | CML: Equal Tee | 3 | 45662 | 46117 | 2014-05-01 11:00 | 2.5 | 0.26192 | A1: Outside Quadrant |  | 2.54 | 2.5 | 2.17375 | 5.3 | 3 O'Clock | 50 | 5.54 | 50-CG-38467-01C02 | 80 | 12 O'Clock | 3 O'Clock | 6 O'Clock | 9 O'Clock | 2.8 |  | 5.3 | 5.3 | 6.6 | 5.5 |  |  |  | 4 | RADIAL
CG01 | Montara_Topside | FPSO | Glycol Regeneration (38) | Pipework | 50-CG-38467-01C02 | 3 | FPSO 2014 | Pipe Wall Thickness | 22274 | Rope Access | 41760.46 | 41760.5 | [36 empty] | 5.675 | CML-3 | CML: Equal Tee | 3 | 45662 | 46117 | 2014-05-01 11:00 | 2.5 | 0.26192 | A1: Outside Quadrant |  | 2.54 | 2.5 | 2.17375 | 5.3 | 3 O'Clock | 50 | 5.54 | 50-CG-38467-01C02 | 80 | 12 O'Clock | 3 O'Clock | 6 O'Clock | 9 O'Clock | 2.8 | 0 | 5.3 | 5.3 | 6.6 | 5.5 |  |  |  | 4 | RADIAL
CG01 | Montara_Topside | FPSO | Glycol Regeneration (38) | Pipework | 50-CG-38467-01C02 | 4 | FPSO 2014 | Pipe Wall Thickness | 2996 | Rope Access | 41760.46 | 41760.5 | [36 empty] | 5.275 | CML-4 | CML: Elbow | 3 | 43014 | 43185 | 2014-05-01 11:00 | 2.5 | 0.69844 | A1: Outside Quadrant |  | 2.54 | 2.5 | 2.17375 | 4.9 | 12 O'Clock | 50 | 5.54 | 50-CG-38467-01C02 | 80 | 12 O'Clock | 3 O'Clock | 6 O'Clock | 9 O'Clock | 2.4 |  | 4.9 | 5.6 | 5.1 | 5.5 |  |  |  | 4 | RADIAL
CG01 | Montara_Topside | FPSO | Glycol Regeneration (38) | Pipework | 50-CG-38467-01C02 | 4 | FPSO 2014 | Pipe Wall Thickness | 22275 | Rope Access | 41760.46 | 41760.5 | [36 empty] | 5.275 | CML-4 | CML: Elbow | 3 | 43014 | 43185 | 2014-05-01 11:00 | 2.5 | 0.69844 | A1: Outside Quadrant |  | 2.54 | 2.5 | 2.17375 | 4.9 | 12 O'Clock | 50 | 5.54 | 50-CG-38467-01C02 | 80 | 12 O'Clock | 3 O'Clock | 6 O'Clock | 9 O'Clock | 2.4 | 0 | 4.9 | 5.6 | 5.1 | 5.5 |  |  |  | 4 | RADIAL
CG01 | Montara_Topside | FPSO | Glycol Regeneration (38) | Pipework | 50-CG-38467-01C02 | 5 | FPSO 2014 | Pipe Wall Thickness | 2997 | Rope Access | 41760.46 | 41760.5 | [36 empty] | 5.025 | CML-5 | CML: Elbow | 3 | 42799 | 42947 | 2014-05-01 11:00 | 2.5 | 0.80757 | A1: Outside Quadrant |  | 2.54 | 2.5 | 2.17375 | 4.8 | 12 O'Clock | 50 | 5.54 | 50-CG-38467-01C02 | 80 | 12 O'Clock | 3 O'Clock | 6 O'Clock | 9 O'Clock | 2.3 |  | 4.8 | 5.3 | 4.9 | 5.1 |  |  |  | 4 | RADIAL
CG01 | Montara_Topside | FPSO | Glycol Regeneration (38) | Pipework | 50-CG-38467-01C02 | 5 | FPSO 2014 | Pipe Wall Thickness | 22276 | Rope Access | 41760.46 | 41760.5 | [36 empty] | 5.025 | CML-5 | CML: Elbow | 3 | 42799 | 42947 | 2014-05-01 11:00 | 2.5 | 0.80757 | A1: Outside Quadrant |  | 2.54 | 2.5 | 2.17375 | 4.8 | 12 O'Clock | 50 | 5.54 | 50-CG-38467-01C02 | 80 | 12 O'Clock | 3 O'Clock | 6 O'Clock | 9 O'Clock | 2.3 | 0 | 4.8 | 5.3 | 4.9 | 5.1 |  |  |  | 4 | RADIAL
CG01 | Montara_Topside | FPSO | Glycol Regeneration (38) | Pipework | 50-CG-38467-01C02 | 6 | FPSO 2014 | Pipe Wall Thickness | 2998 | Rope Access | 41760.46 | 41760.5 | [36 empty] | 5.275 | CML-6 | CML: Elbow | 3 | 43014 | 43185 | 2014-05-01 11:00 | 2.5 | 0.69844 | A3: Inside Quadrant |  | 2.54 | 2.5 | 2.17375 | 4.9 | 6 O'Clock | 50 | 5.54 | 50-CG-38467-01C02 | 80 | 12 O'Clock | 3 O'Clock | 6 O'Clock | 9 O'Clock | 2.4 |  | 5.4 | 5.4 | 4.9 | 5.4 |  |  |  | 4 | RADIAL
CG01 | Montara_Topside | FPSO | Glycol Regeneration (38) | Pipework | 50-CG-38467-01C02 | 6 | FPSO 2014 | Pipe Wall Thickness | 22277 | Rope Access | 41760.46 | 41760.5 | [36 empty] | 5.275 | CML-6 | CML: Elbow | 3 | 43014 | 43185 | 2014-05-01 11:00 | 2.5 | 0.69844 | A3: Inside Quadrant |  | 2.54 | 2.5 | 2.17375 | 4.9 | 6 O'Clock | 50 | 5.54 | 50-CG-38467-01C02 | 80 | 12 O'Clock | 3 O'Clock | 6 O'Clock | 9 O'Clock | 2.4 | 0 | 5.4 | 5.4 | 4.9 | 5.4 |  |  |  | 4 | RADIAL
#N/A | Montara_Topside | FPSO | Glycol Regeneration (38) | Pipework | 50-CG-38470-01C02-H | 1 | FPSO 2015 | Pipe Wall Thickness | 23607 |  | 42305.29 | 42305.63 | [36 empty] | 5.825 | CML-1 | CML: Elbow | 3 | 52528 | 53720 | 2015-10-28 07:00 | 2.5 | 0 | A4: Left Quadrant |  | 2.54 | 2.5 | 2.17375 | 5.7 | 9 O'Clock | 80 | 5.54 | 50-CG-38470-01C02-H | 80 | 12 O'Clock | 3 O'Clock | 6 O'Clock | 9 O'Clock | 3.2 |  | 5.8 | 5.8 | 6 | 5.7 |  |  |  | 4 | RADIAL
#N/A | Montara_Topside | FPSO | Glycol Regeneration (38) | Pipework | 50-CG-38470-01C02-H | 2 | FPSO 2015 | Pipe Wall Thickness | 23608 |  | 42305.29 | 42305.63 | [36 empty] | 7.925 | CML-2 | CML: Reducer | 3 | 52528 | 53720 | 2015-10-28 07:00 | 2.5 | 0 | A4: Left Quadrant |  | 2.54 | 2.5 | 2.17375 | 7.5 | 9 O'Clock | 80 | 5.54 | 50-CG-38470-01C02-H | 80 | 12 O'Clock | 3 O'Clock | 6 O'Clock | 9 O'Clock | 5 |  | 8.2 | 8.1 | 7.9 | 7.5 |  |  |  | 4 | RADIAL
#N/A | Montara_Topside | FPSO | Glycol Regeneration (38) | Pipework | 50-CG-38470-01C02-H | 3 | FPSO 2015 | Pipe Wall Thickness | 23609 |  | 42305.29 | 42305.63 | [36 empty] | 5.425 | CML-3 | CML: Elbow | 3 | 52563 | 53758 | 2015-10-28 07:00 | 2.5 | 0.09963 | A3: Inside Quadrant |  | 2.54 | 2.5 | 2.17375 | 5.3 | 9 O'Clock | 50 | 5.54 | 50-CG-38470-01C02-H | 80 | 12 O'Clock | 3 O'Clock | 6 O'Clock | 9 O'Clock | 2.8 |  | 5.7 | 5.4 | 5.3 | 5.3 |  |  |  | 4 | RADIAL
#N/A | Montara_Topside | FPSO | Glycol Regeneration (38) | Pipework | 50-CG-38470-01C02-H | 4 | FPSO 2015 | Pipe Wall Thickness | 23610 |  | 42305.29 | 42305.63 | [36 empty] | 4.825 | CML-4 | CML: Elbow | 3 | 44269 | 44574 | 2015-10-28 07:00 | 2.5 | 0.3902 | A4: Left Quadrant |  | 2.54 | 2.5 | 2.17375 | 4.6 | 9 O'Clock | 50 | 5.54 | 50-CG-38470-01C02-H | 80 | 12 O'Clock | 3 O'Clock | 6 O'Clock | 9 O'Clock | 2.1 |  | 5.1 | 4.8 | 4.8 | 4.6 |  |  |  | 4 | RADIAL
#N/A | Montara_Topside | FPSO | Glycol Regeneration (38) | Pipework | 50-CG-38470-01C02-H | 5 | FPSO 2015 | Pipe Wall Thickness | 23611 |  | 42305.29 | 42305.63 | [36 empty] | 12.525 | CML-5 | CML: Reducing Tee | 3 | 52528 | 53720 | 2015-10-28 07:00 | 2.5 | 0 | A4: Left Quadrant |  | 2.54 | 2.5 | 2.17375 | 12.1 | 9 O'Clock | 50 | 5.54 | 50-CG-38470-01C02-H | 80 | 12 O'Clock | 3 O'Clock | 6 O'Clock | 9 O'Clock | 9.6 |  | 12.6 | 13 | 12.4 | 12.1 |  |  |  | 4 | RADIAL
#N/A | Montara_Topside | FPSO | Glycol Regeneration (38) | Pipework | 50-CG-38470-01C02-H | 6 | FPSO 2015 | Pipe Wall Thickness | 23612 |  | 42305.29 | 42305.63 | [36 empty] | 7.1 | CML-6 | CML: Reducer | 3 | 52528 | 53720 | 2015-10-28 07:00 | 2.5 | 0 | A2: Right Quadrant |  | 2.54 | 2.5 | 2.17375 | 6.9 | 3 O'Clock | 40 | 5.54 | 50-CG-38470-01C02-H | 80 | 12 O'Clock | 3 O'Clock | 6 O'Clock | 9 O'Clock | 4.4 |  | 7.2 | 6.9 | 7.3 | 7 |  |  |  | 4 | RADIAL
#N/A | Montara_Topside | FPSO | Glycol Regeneration (38) | Pipework | 50-CG-38470-01C02-H | 7 | FPSO 2015 | Pipe Wall Thickness | 23613 |  | 42305.29 | 42305.63 | [36 empty] | 4.825 | CML-7 | CML: Elbow | 3 | 44269 | 44574 | 2015-10-28 07:00 | 2.5 | 0.3902 | A4: Left Quadrant |  | 2.54 | 2.5 | 2.17375 | 4.6 | 9 O'Clock | 50 | 5.54 | 50-CG-38470-01C02-H | 80 | 12 O'Clock | 3 O'Clock | 6 O'Clock | 9 O'Clock | 2.1 |  | 4.8 | 4.8 | 5.1 | 4.6 |  |  |  | 4 | RADIAL
#N/A | Montara_Topside | FPSO | Glycol Regeneration (38) | Pipework | 50-CG-38470-01C02-H | 8 | FPSO 2015 | Pipe Wall Thickness | 23614 |  | 42305.29 | 42305.63 | [36 empty] | 6.375 | CML-8 | CML: Equal Tee | 3 | 52528 | 53720 | 2015-10-28 07:00 | 2.5 | 0 | A1: Outside Quadrant |  | 2.54 | 2.5 | 2.17375 | 5.7 | 12 O'Clock | 50 | 5.54 | 50-CG-38470-01C02-H | 80 | 12 O'Clock | 3 O'Clock | 6 O'Clock | 9 O'Clock | 3.2 |  | 5.7 | 6.6 | 6.4 | 6.8 |  |  |  | 4 | RADIAL
#N/A | Montara_Topside | FPSO | Glycol Regeneration (38) | Pipework | 50-CG-38470-01C02-H | 9 | FPSO 2015 | Pipe Wall Thickness | 23615 |  | 42305.29 | 42305.63 | [36 empty] | 11.075 | CML-9 | CML: Reducing Tee | 3 | 52528 | 53720 | 2015-10-28 07:00 | 2.5 | 0 | A1: Outside Quadrant |  | 2.54 | 2.5 | 2.17375 | 9.7 | 12 O'Clock | 50 | 5.54 | 50-CG-38470-01C02-H | 80 | 12 O'Clock | 3 O'Clock | 6 O'Clock | 9 O'Clock | 7.2 |  | 9.7 | 11.8 | 11.7 | 11.1 |  |  |  | 4 | RADIAL
#N/A | Montara_Topside | FPSO | Glycol Regeneration (38) | Pipework | 50-CG-38470-01C02-H | 10 | FPSO 2015 | Pipe Wall Thickness | 23616 |  | 42305.29 | 42305.63 | [36 empty] | 6.375 | CML-10 | CML: Equal Tee | 3 | 52528 | 53720 | 2015-10-28 07:00 | 2.5 | 0 | A3: Inside Quadrant |  | 2.54 | 2.5 | 2.17375 | 5.9 | 6 O'Clock | 50 | 5.54 | 50-CG-38470-01C02-H | 80 | 12 O'Clock | 3 O'Clock | 6 O'Clock | 9 O'Clock | 3.4 |  | 6.6 | 6.3 | 5.9 | 6.7 |  |  |  | 4 | RADIAL
#N/A | Montara_Topside | FPSO | Glycol Regeneration (38) | Pipework | 50-CG-38470-01C02-H | 11 | FPSO 2015 | Pipe Wall Thickness | 23617 |  | 42305.29 | 42305.63 | [36 empty] | 3.975 | CML-11 | CML: Elbow | 3 | 42401 | 42506 | 2015-10-28 07:00 | 2.5 | 1.13739 | A3: Inside Quadrant |  | 2.54 | 2.5 | 2.17375 | 2.8 | 6 O'Clock | 50 | 5.54 | 50-CG-38470-01C02-H | 80 | 12 O'Clock | 3 O'Clock | 6 O'Clock | 9 O'Clock | 0.3 |  | 4.3 | 4.2 | 2.8 | 4.6 |  |  |  | 4 | RADIAL
#N/A | Montara_Topside | FPSO | Glycol Regeneration (38) | Pipework | 50-CG-38470-01C02-H | 12 | FPSO 2015 | Pipe Wall Thickness | 23618 |  | 42305.29 | 42305.63 | [36 empty] | 3.5 | CML-12 | CML: Elbow | 3 | 42335 | 42432 | 2015-10-28 07:00 | 2.5 | 1.22041 | A2: Right Quadrant |  | 2.54 | 2.5 | 2.17375 | 2.6 | 3 O'Clock | 50 | 5.54 | 50-CG-38470-01C02-H | 80 | 12 O'Clock | 3 O'Clock | 6 O'Clock | 9 O'Clock | 0.1 |  | 3.5 | 2.6 | 4.1 | 3.8 |  |  |  | 4 | RADIAL
#N/A | Montara_Topside | FPSO | Glycol Regeneration (38) | Pipework | 50-CG-38470-01C02-H | 13 | FPSO 2015 | Pipe Wall Thickness | 23619 |  | 42305.29 | 42305.63 | [36 empty] | 3.75 | CML-13 | CML: Pipe Length | 3 | 42521 | 42639 | 2015-10-28 07:00 | 2.5 | 1.01286 | A1: Outside Quadrant |  | 2.54 | 2.5 | 2.17375 | 3.1 | 12 O'Clock | 50 | 5.54 | 50-CG-38470-01C02-H | 80 | 12 O'Clock | 3 O'Clock | 6 O'Clock | 9 O'Clock | 0.6 |  | 3.1 | 3.6 | 3.7 | 4.6 |  |  |  | 4 | RADIAL
#N/A | Montara_Topside | FPSO | Glycol Regeneration (38) | Pipework | 50-CG-38471-01C02-H | 1 | FPSO 2015 | Pipe Wall Thickness | 23620 |  | 42305.29 | 42305.63 | [36 empty] | 12.1 | CML-1 | CML: Reducing Tee | 3 | 52528 | 53720 | 2015-10-28 07:00 | 2.5 | 0 | A2: Right Quadrant |  | 2.54 | 2.5 | 2.17375 | 11.9 | 9 O'Clock | 50 | 5.54 | 50-CG-38471-01C02-H | 80 | 12 O'Clock | 3 O'Clock | 6 O'Clock | 9 O'Clock | 9.4 |  | 12.2 | 11.9 | 12.4 | 11.9 |  |  |  | 4 | RADIAL
#N/A | Montara_Topside | FPSO | Glycol Regeneration (38) | Pipework | 50-CG-38471-01C02-H | 2 | FPSO 2015 | Pipe Wall Thickness | 23621 |  | 42305.29 | 42305.63 | [36 empty] | 5.8 | CML-2 | CML: Equal Tee | 3 | 52528 | 53720 | 2015-10-28 07:00 | 2.5 | 0 | A4: Left Quadrant |  | 2.54 | 2.5 | 2.17375 | 5.6 | 9 O'Clock | 50 | 5.54 | 50-CG-38471-01C02-H | 80 | 12 O'Clock | 3 O'Clock | 6 O'Clock | 9 O'Clock | 3.1 |  | 5.9 | 5.8 | 5.9 | 5.6 |  |  |  | 4 | RADIAL
#N/A | Montara_Topside | FPSO | Glycol Regeneration (38) | Pipework | 50-CG-38471-01C02-H | 3 | FPSO 2015 | Pipe Wall Thickness | 23622 |  | 42305.29 | 42305.63 | [36 empty] | 4.35 | CML-3 | CML: Elbow | 3 | 42619 | 42747 | 2015-10-28 07:00 | 2.5 | 0.92984 | A2: Right Quadrant |  | 2.54 | 2.5 | 2.17375 | 3.3 | 3 O'Clock | 50 | 5.54 | 50-CG-38471-01C02-H | 80 | 12 O'Clock | 3 O'Clock | 6 O'Clock | 9 O'Clock | 0.8 |  | 4.6 | 3.3 | 4.1 | 5.4 |  |  |  | 4 | RADIAL
#N/A | Montara_Topside | FPSO | Glycol Regeneration (38) | Pipework | 50-CG-38471-01C02-H | 4 | FPSO 2015 | Pipe Wall Thickness | 23623 |  | 42305.29 | 42305.63 | [36 empty] | 3.75 | CML-4 | CML: Pipe Length | 3 | 42521 | 42639 | 2015-10-28 07:00 | 2.5 | 1.01286 | A4: Left Quadrant |  | 2.54 | 2.5 | 2.17375 | 3.1 | 9 O'Clock | 50 | 5.54 | 50-CG-38471-01C02-H | 80 | 12 O'Clock | 3 O'Clock | 6 O'Clock | 9 O'Clock | 0.6 |  | 4.5 | 4.2 | 3.2 | 3.1 |  |  |  | 4 | RADIAL
#N/A | Montara_Topside | FPSO | Glycol Regeneration (38) | Pipework | 50-CG-38472-01C02-H | 1 | FPSO 2015 | Pipe Wall Thickness | 23656 |  | 42307.29 | 42307.63 | [36 empty] | 5.475 | CML-1 | CML: Pipe Length | 3 | 52589 | 53787 | 2015-10-30 07:00 | 2.5 | 0.0994 | A3: Inside Quadrant |  | 2.54 | 2.5 | 2.17375 | 5.3 | 6 O'Clock | 50 | 5.54 | 50-CG-38472-01C02-H | 80 | 12 O'Clock | 3 O'Clock | 6 O'Clock | 9 O'Clock | 2.8 |  | 5.6 | 5.5 | 5.3 | 5.5 |  |  |  | 4 | RADIAL
#N/A | Montara_Topside | FPSO | Glycol Regeneration (38) | Pipework | 50-CG-38472-01C02-H | 2 | FPSO 2015 | Pipe Wall Thickness | 23657 |  | 42307.29 | 42307.63 | [36 empty] | 5 | CML-2 | CML: Elbow | 3 | 44276 | 44582 | 2015-10-30 07:00 | 2.5 | 0.38931 | A2: Right Quadrant |  | 2.54 | 2.5 | 2.17375 | 4.6 | 3 O'Clock | 50 | 5.54 | 50-CG-38472-01C02-H | 80 | 12 O'Clock | 3 O'Clock | 6 O'Clock | 9 O'Clock | 2.1 |  | 5.6 | 4.6 | 5 | 4.8 |  |  |  | 4 | RADIAL
#N/A | Montara_Topside | FPSO | Glycol Regeneration (38) | Pipework | 50-CG-38472-01C02-H | 3 | FPSO 2015 | Pipe Wall Thickness | 23658 |  | 42307.29 | 42307.63 | [36 empty] | 5.25 | CML-3 | CML: Elbow | 3 | 47514 | 48168 | 2015-10-30 07:00 | 2.5 | 0.18223 | A2: Right Quadrant |  | 2.54 | 2.5 | 2.17375 | 5.1 | 3 O'Clock | 50 | 5.54 | 50-CG-38472-01C02-H | 80 | 12 O'Clock | 3 O'Clock | 6 O'Clock | 9 O'Clock | 2.6 |  | 5.4 | 5.1 | 5.3 | 5.2 |  |  |  | 4 | RADIAL
#N/A | Montara_Topside | FPSO | Glycol Regeneration (38) | Pipework | 50-CG-38472-01C02-H | 4 | FPSO 2015 | Pipe Wall Thickness | 23659 |  | 42307.29 | 42307.63 | [36 empty] | 11.35 | CML-4 | CML: Reducing Tee | 3 | 52528 | 53720 | 2015-10-30 07:00 | 2.5 | 0 | A2: Right Quadrant |  | 2.54 | 2.5 | 2.17375 | 10.9 | 3 O'Clock | 50 | 5.54 | 50-CG-38472-01C02-H | 80 | 12 O'Clock | 3 O'Clock | 6 O'Clock | 9 O'Clock | 8.4 |  | 11.1 | 10.9 | 11.9 | 11.5 |  |  |  | 4 | RADIAL
#N/A | Montara_Topside | FPSO | Glycol Regeneration (38) | Pipework | 50-CG-38472-01C02-H | 5 | FPSO 2015 | Pipe Wall Thickness | 23660 |  | 42307.29 | 42307.63 | [36 empty] | 7.225 | CML-5 | CML: Elbow | 3 | 52528 | 53720 | 2015-10-30 07:00 | 2.5 | 0 | A2: Right Quadrant |  | 2.54 | 2.5 | 2.17375 | 6.5 | 3 O'Clock | 40 | 5.54 | 50-CG-38472-01C02-H | 80 | 12 O'Clock | 3 O'Clock | 6 O'Clock | 9 O'Clock | 4 |  | 7.3 | 6.5 | 7.7 | 7.4 |  |  |  | 4 | RADIAL
#N/A | Montara_Topside | FPSO | Glycol Regeneration (38) | Pipework | 50-CG-38472-01C02-H | 6 | FPSO 2015 | Pipe Wall Thickness | 23661 |  | 42307.29 | 42307.63 | [36 empty] | 4.95 | CML-6 | CML: Elbow | 3 | 44615 | 44957 | 2015-10-30 07:00 | 2.5 | 0.3479 | A2: Right Quadrant |  | 2.54 | 2.5 | 2.17375 | 4.7 | 9 O'Clock | 50 | 5.54 | 50-CG-38472-01C02-H | 80 | 12 O'Clock | 3 O'Clock | 6 O'Clock | 9 O'Clock | 2.2 |  | 5.3 | 4.7 | 5.1 | 4.7 |  |  |  | 4 | RADIAL
#N/A | Montara_Topside | FPSO | Glycol Regeneration (38) | Pipework | 50-CG-38472-01C02-H | 7 | FPSO 2015 | Pipe Wall Thickness | 23662 |  | 42307.29 | 42307.63 | [36 empty] | 4.925 | CML-7 | CML: Elbow | 3 | 44615 | 44957 | 2015-10-30 07:00 | 2.5 | 0.3479 | A4: Left Quadrant |  | 2.54 | 2.5 | 2.17375 | 4.7 | 9 O'Clock | 50 | 5.54 | 50-CG-38472-01C02-H | 80 | 12 O'Clock | 3 O'Clock | 6 O'Clock | 9 O'Clock | 2.2 |  | 4.9 | 4.8 | 5.3 | 4.7 |  |  |  | 4 | RADIAL
#N/A | Montara_Topside | FPSO | Glycol Regeneration (38) | Pipework | 50-CG-38472-01C02-H | 8 | FPSO 2015 | Pipe Wall Thickness | 23663 |  | 42307.29 | 42307.63 | [36 empty] | 11.175 | CML-8 | CML: Reducing Tee | 3 | 52528 | 53720 | 2015-10-30 07:00 | 2.5 | 0 | A4: Left Quadrant |  | 2.54 | 2.5 | 2.17375 | 10.7 | 9 O'Clock | 50 | 5.54 | 50-CG-38472-01C02-H | 80 | 12 O'Clock | 3 O'Clock | 6 O'Clock | 9 O'Clock | 8.2 |  | 11 | 11.4 | 11.6 | 10.7 |  |  |  | 4 | RADIAL
#N/A | Montara_Topside | FPSO | Glycol Regeneration (38) | Pipework | 50-CG-38472-01C02-H | 9 | FPSO 2015 | Pipe Wall Thickness | 23664 |  | 42307.29 | 42307.63 | [36 empty] | 7.35 | CML-9 | CML: Elbow | 3 | 52528 | 53720 | 2015-10-30 07:00 | 2.5 | 0 | A2: Right Quadrant |  | 2.54 | 2.5 | 2.17375 | 6.8 | 3 O'Clock | 40 | 5.54 | 50-CG-38472-01C02-H | 80 | 12 O'Clock | 3 O'Clock | 6 O'Clock | 9 O'Clock | 4.3 |  | 7.5 | 6.8 | 7 | 8.1 |  |  |  | 4 | RADIAL
#N/A | Montara_Topside | FPSO | Glycol Regeneration (38) | Pipework | 50-CG-38474-01C02-H | 1 | FPSO 2015 | Pipe Wall Thickness | 23625 |  | 42305.29 | 42305.63 | [36 empty] | 6.025 | CML-1 | CML: Equal Tee | 3 | 108252 | 115423 | 2015-10-28 07:00 | 2.5 | 0.0166 | A3: Inside Quadrant |  | 2.54 | 2.5 | 2.17375 | 5.5 | 6 O'Clock | 50 | 5.54 | 50-CG-38474-01C02-H | 80 | 12 O'Clock | 3 O'Clock | 6 O'Clock | 9 O'Clock | 3 |  | 6.2 | 6.3 | 5.5 | 6.1 |  |  |  | 4 | RADIAL
#N/A | Montara_Topside | FPSO | Glycol Regeneration (38) | Pipework | 50-CG-38474-01C02-H | 2 | FPSO 2015 | Pipe Wall Thickness | 23626 |  | 42305.29 | 42305.63 | [36 empty] | 10.65 | CML-2 | CML: Reducing Tee | 3 | 52528 | 53720 | 2015-10-28 07:00 | 2.5 | 0 | A3: Inside Quadrant |  | 2.54 | 2.5 | 2.17375 | 9.9 | 6 O'Clock | 50 | 5.54 | 50-CG-38474-01C02-H | 80 | 12 O'Clock | 3 O'Clock | 6 O'Clock | 9 O'Clock | 7.4 |  | 10.5 | 10.2 | 9.9 | 12 |  |  |  | 4 | RADIAL
#N/A | Montara_Topside | FPSO | Glycol Regeneration (38) | Pipework | 50-CG-38474-01C02-H | 3 | FPSO 2015 | Pipe Wall Thickness | 23627 |  | 42305.29 | 42305.63 | [36 empty] | 6.925 | CML-3 | CML: Elbow | 3 | 108252 | 115423 | 2015-10-28 07:00 | 2.5 | 0.0166 | A2: Right Quadrant |  | 2.54 | 2.5 | 2.17375 | 5.5 | 3 O'Clock | 40 | 5.54 | 50-CG-38474-01C02-H | 80 | 12 O'Clock | 3 O'Clock | 6 O'Clock | 9 O'Clock | 3 |  | 7.1 | 5.5 | 7.1 | 8 |  |  |  | 4 | RADIAL
#N/A | Montara_Topside | FPSO | Glycol Regeneration (38) | Pipework | 50-CG-38474-01C02-H | 3 | FPSO 2016 | Pipe Wall Thickness | 24465 | Re-check as requested by N.Sequera | 42558.29 | 42558.63 | Check Corrosion Rate of 0.464mm/ yr |  | John Wilson | 42818.44 | Include this CML in the next inspection. | [31 empty] | 6.95 | CML-3 | CML: Elbow | 3 | 52528 | 53720 | 2016-07-07 07:00 | 2.5 | 0 | A4: Left Quadrant |  | 2.54 | 2.5 | 2.17375 | 5.7 | 9 O'Clock | 40 | 5.54 | 50-CG-38474-01C02-H | 80 | 12 O'Clock | 3 O'Clock | 6 O'Clock | 9 O'Clock | 3.2 | -0.2885376 | 7.3 | 8.3 | 6.5 | 5.7 |  |  |  | 4 | RADIAL
#N/A | Montara_Topside | FPSO | Glycol Regeneration (38) | Pipework | 50-CG-38474-01C02-H | 4 | FPSO 2015 | Pipe Wall Thickness | 23628 |  | 42305.29 | 42305.63 | [36 empty] | 4.775 | CML-4 | CML: Elbow | 3 | 42962 | 43127 | 2015-10-28 07:00 | 2.5 | 0.72229 | A2: Right Quadrant |  | 2.54 | 2.5 | 2.17375 | 3.8 | 3 O'Clock | 50 | 5.54 | 50-CG-38474-01C02-H | 80 | 12 O'Clock | 3 O'Clock | 6 O'Clock | 9 O'Clock | 1.3 |  | 5.3 | 3.8 | 4.7 | 5.3 |  |  |  | 4 | RADIAL
#N/A | Montara_Topside | FPSO | Glycol Regeneration (38) | Pipework | 50-CG-38474-01C02-H | 4 | FPSO 2016 | Pipe Wall Thickness | 24466 | Re-check as requested by N.Sequera | 42558.29 | 42558.63 | Check Corrosion Rate of 0.658mm/ yr | [35 empty] | 4.425 | CML-4 | CML: Elbow | 3 | 43113 | 43294 | 2016-07-07 07:00 | 2.5 | 0.6576 | A1: Outside Quadrant |  | 2.54 | 2.5 | 2.17375 | 3.5 | 12 O'Clock | 50 | 5.54 | 50-CG-38474-01C02-H | 80 | 12 O'Clock | 3 O'Clock | 6 O'Clock | 9 O'Clock | 1 | 0.4328063 | 3.5 | 4.7 | 4.4 | 5.1 |  |  |  | 4 | RADIAL
#N/A | Montara_Topside | FPSO | Glycol Regeneration (38) | Pipework | 50-CG-38474-01C02-H | 5 | FPSO 2015 | Pipe Wall Thickness | 23629 |  | 42305.29 | 42305.63 | [36 empty] | 4.55 | CML-5 | CML: Elbow | 3 | 42878 | 43034 | 2015-10-28 07:00 | 2.5 | 0.7638 | A2: Right Quadrant |  | 2.54 | 2.5 | 2.17375 | 3.7 | 3 O'Clock | 50 | 5.54 | 50-CG-38474-01C02-H | 80 | 12 O'Clock | 3 O'Clock | 6 O'Clock | 9 O'Clock | 1.2 |  | 4.7 | 3.7 | 4.7 | 5.1 |  |  |  | 4 | RADIAL
#N/A | Montara_Topside | FPSO | Glycol Regeneration (38) | Pipework | 50-CG-38474-01C02-H | 5 | FPSO 2016 | Pipe Wall Thickness | 24467 | Re-check as requested by N.Sequera | 42558.29 | 42558.63 | Check Corrosion Rate of 0.529mm/ yr | [35 empty] | 4.525 | CML-5 | CML: Elbow | 3 | 43524 | 43750 | 2016-07-07 07:00 | 2.5 | 0.52866 | A3: Inside Quadrant |  | 2.54 | 2.5 | 2.17375 | 3.9 | 6 O'Clock | 50 | 5.54 | 50-CG-38474-01C02-H | 80 | 12 O'Clock | 3 O'Clock | 6 O'Clock | 9 O'Clock | 1.4 | -0.2885376 | 4.4 | 4.9 | 3.9 | 4.9 |  |  |  | 4 | RADIAL
#N/A | Montara_Topside | FPSO | Glycol Regeneration (38) | Pipework | 50-CG-38474-01C02-H | 6 | FPSO 2015 | Pipe Wall Thickness | 23630 |  | 42305.29 | 42305.63 | [36 empty] | 5.825 | CML-6 | CML: Equal Tee | 3 | 60519 | 62568 | 2015-10-28 07:00 | 2.5 | 0.05811 | A1: Outside Quadrant |  | 2.54 | 2.5 | 2.17375 | 5.4 | 12 O'Clock | 50 | 5.54 | 50-CG-38474-01C02-H | 80 | 12 O'Clock | 3 O'Clock | 6 O'Clock | 9 O'Clock | 2.9 |  | 5.4 | 6.1 | 5.9 | 5.9 |  |  |  | 4 | RADIAL
#N/A | Montara_Topside | FPSO | Glycol Regeneration (38) | Pipework | 50-CG-38474-01C02-H | 7 | FPSO 2015 | Pipe Wall Thickness | 23631 |  | 42305.29 | 42305.63 | [36 empty] | 5.075 | CML-7 | CML: Elbow | 3 | 43420 | 43634 | 2015-10-28 07:00 | 2.5 | 0.55624 | A2: Right Quadrant |  | 2.54 | 2.5 | 2.17375 | 4.2 | 3 O'Clock | 50 | 5.54 | 50-CG-38474-01C02-H | 80 | 12 O'Clock | 3 O'Clock | 6 O'Clock | 9 O'Clock | 1.7 |  | 5.3 | 4.2 | 5.4 | 5.4 |  |  |  | 4 | RADIAL
#N/A | Montara_Topside | FPSO | Glycol Regeneration (38) | Pipework | 50-CG-38474-01C02-H | 7 | FPSO 2016 | Pipe Wall Thickness | 24468 | Re-check as requested by N.Sequera | 42558.29 | 42558.63 | Check Corrosion Rate of 0.4mm/ yr | [35 empty] | 4.75 | CML-7 | CML: Elbow | 3 | 44201 | 44499 | 2016-07-07 07:00 | 2.5 | 0.39972 | A2: Right Quadrant |  | 2.54 | 2.5 | 2.17375 | 4.3 | 3 O'Clock | 50 | 5.54 | 50-CG-38474-01C02-H | 80 | 12 O'Clock | 3 O'Clock | 6 O'Clock | 9 O'Clock | 1.8 | -0.1442688 | 4.8 | 4.3 | 5.1 | 4.8 |  |  |  | 4 | RADIAL
#N/A | Montara_Topside | FPSO | Glycol Regeneration (38) | Pipework | 50-CG-38474-01C02-H | 8 | FPSO 2015 | Pipe Wall Thickness | 23632 |  | 42305.29 | 42305.63 | [36 empty] | 4.75 | CML-8 | CML: Pipe Length | 3 | 43581 | 43813 | 2015-10-28 07:00 | 2.5 | 0.51473 | A4: Left Quadrant |  | 2.54 | 2.5 | 2.17375 | 4.3 | 9 O'Clock | 50 | 5.54 | 50-CG-38474-01C02-H | 80 | 12 O'Clock | 3 O'Clock | 6 O'Clock | 9 O'Clock | 1.8 |  | 4.7 | 5.3 | 4.7 | 4.3 |  |  |  | 4 | RADIAL
#N/A | Montara_Topside | FPSO | Glycol Regeneration (38) | Pipework | 50-CG-38474-01C02-H | 8 | FPSO 2016 | Pipe Wall Thickness | 24469 | Re-check as requested by N.Sequera | 42558.29 | 42558.625 | Check Corrosion Rate of 0.335mm/ yr | [35 empty] | 4.9 | CML-8 | CML: Pipe Length | 3 | 44735 | 45090 | 2016-07-07 07:00 | 2.5 | 0.33525 | A3: Inside Quadrant |  | 2.54 | 2.5 | 2.17375 | 4.5 | 6 O'Clock | 50 | 5.54 | 50-CG-38474-01C02-H | 80 | 12 O'Clock | 3 O'Clock | 6 O'Clock | 9 O'Clock | 2 | -0.2885376 | 5.3 | 4.8 | 4.5 | 5 |  |  |  | 4 | RADIAL
#N/A | Montara_Topside | FPSO | Glycol Regeneration (38) | Pipework | 50-CG-38475-01C02-H | 1 | FPSO 2015 | Pipe Wall Thickness | 23624 |  | 42305.29 | 42305.63 | [36 empty] | 5.175 | CML-1 | CML: Pipe Length | 3 | 44608 | 44949 | 2015-10-28 07:00 | 2.5 | 0.34869 | A2: Right Quadrant |  | 2.54 | 2.5 | 2.17375 | 4.7 | 3 O'Clock | 50 | 5.54 | 50-CG-38475-01C02-H | 80 | 12 O'Clock | 3 O'Clock | 6 O'Clock | 9 O'Clock | 2.2 |  | 5 | 4.7 | 5.4 | 5.6 |  |  |  | 4 | RADIAL
CG04 | Montara_Topside | FPSO | Glycol Regeneration (38) | Pipework | 50-CG-38476-01C02-H | 1 | FPSO 2015 | Pipe Wall Thickness | 23633 |  | 42305.29 | 42305.63 | [36 empty] | 5.175 | CML-1 | CML: Pipe Length | 3 | 45038 | 45425 | 2015-10-28 07:00 | 2.5 | 0.30718 | A2: Right Quadrant |  | 2.54 | 2.5 | 2.17375 | 4.8 | 3 O'Clock | 50 | 5.54 | 50-CG-38476-01C02-H | 80 | 12 O'Clock | 3 O'Clock | 6 O'Clock | 9 O'Clock | 2.3 |  | 5.2 | 4.8 | 5.3 | 5.4 |  |  |  | 4 | RADIAL
CG04 | Montara_Topside | FPSO | Glycol Regeneration (38) | Pipework | 50-CG-38476-01C02-H | 2 | FPSO 2015 | Pipe Wall Thickness | 23634 |  | 42305.29 | 42305.63 | [36 empty] | 5 | CML-2 | CML: Elbow | 3 | 45038 | 45425 | 2015-10-28 07:00 | 2.5 | 0.30718 | A4: Left Quadrant |  | 2.54 | 2.5 | 2.17375 | 4.8 | 9 O'Clock | 50 | 5.54 | 50-CG-38476-01C02-H | 80 | 12 O'Clock | 3 O'Clock | 6 O'Clock | 9 O'Clock | 2.3 |  | 5.4 | 4.9 | 4.9 | 4.8 |  |  |  | 4 | RADIAL
CG04 | Montara_Topside | FPSO | Glycol Regeneration (38) | Pipework | 50-CG-38476-01C02-H | 3 | FPSO 2015 | Pipe Wall Thickness | 23635 |  | 42305.29 | 42305.63 | [36 empty] | 12.05 | CML-3 | CML: Reducing Tee | 3 | 52528 | 53720 | 2015-10-28 07:00 | 2.5 | 0 | A4: Left Quadrant |  | 2.54 | 2.5 | 2.17375 | 11.2 | 9 O'Clock | 50 | 5.54 | 50-CG-38476-01C02-H | 80 | 12 O'Clock | 3 O'Clock | 6 O'Clock | 9 O'Clock | 8.7 |  | 12.2 | 12.6 | 12.2 | 11.2 |  |  |  | 4 | RADIAL
CG04 | Montara_Topside | FPSO | Glycol Regeneration (38) | Pipework | 50-CG-38476-01C02-H | 4 | FPSO 2015 | Pipe Wall Thickness | 23636 |  | 42305.29 | 42305.63 | [36 empty] | 7.45 | CML-4 | CML: Elbow | 3 | 52528 | 53720 | 2015-10-28 07:00 | 2.5 | 0 | A2: Right Quadrant |  | 2.54 | 2.5 | 2.17375 | 6.8 | 3 O'Clock | 40 | 5.54 | 50-CG-38476-01C02-H | 80 | 12 O'Clock | 3 O'Clock | 6 O'Clock | 9 O'Clock | 4.3 |  | 7.5 | 6.8 | 7.6 | 7.9 |  |  |  | 4 | RADIAL
CG04 | Montara_Topside | FPSO | Glycol Regeneration (38) | Pipework | 50-CG-38476-01C02-H | 5 | FPSO 2015 | Pipe Wall Thickness | 23637 |  | 42305.29 | 42305.63 | [36 empty] | 5.075 | CML-5 | CML: Elbow | 3 | 44608 | 44949 | 2015-10-28 07:00 | 2.5 | 0.34869 | A4: Left Quadrant |  | 2.54 | 2.5 | 2.17375 | 4.7 | 9 O'Clock | 50 | 5.54 | 50-CG-38476-01C02-H | 80 | 12 O'Clock | 3 O'Clock | 6 O'Clock | 9 O'Clock | 2.2 |  | 5.4 | 5 | 5.2 | 4.7 |  |  |  | 4 | RADIAL
CG04 | Montara_Topside | FPSO | Glycol Regeneration (38) | Pipework | 50-CG-38476-01C02-H | 6 | FPSO 2015 | Pipe Wall Thickness | 23638 |  | 42305.29 | 42305.63 | [36 empty] | 4.675 | CML-6 | CML: Elbow | 3 | 43996 | 44272 | 2015-10-28 07:00 | 2.5 | 0.43171 | A4: Left Quadrant |  | 2.54 | 2.5 | 2.17375 | 4.5 | 9 O'Clock | 50 | 5.54 | 50-CG-38476-01C02-H | 80 | 12 O'Clock | 3 O'Clock | 6 O'Clock | 9 O'Clock | 2 |  | 4.9 | 4.6 | 4.7 | 4.5 |  |  |  | 4 | RADIAL
CG04 | Montara_Topside | FPSO | Glycol Regeneration (38) | Pipework | 50-CG-38476-01C02-H | 7 | FPSO 2015 | Pipe Wall Thickness | 23639 |  | 42305.29 | 42305.63 | [36 empty] | 4.675 | CML-7 | CML: Elbow | 3 | 43996 | 44272 | 2015-10-28 07:00 | 2.5 | 0.43171 | A2: Right Quadrant |  | 2.54 | 2.5 | 2.17375 | 4.5 | 3 O'Clock | 50 | 5.54 | 50-CG-38476-01C02-H | 80 | 12 O'Clock | 3 O'Clock | 6 O'Clock | 9 O'Clock | 2 |  | 4.9 | 4.5 | 4.6 | 4.7 |  |  |  | 4 | RADIAL
CG04 | Montara_Topside | FPSO | Glycol Regeneration (38) | Pipework | 50-CG-38476-01C02-H | 8 | FPSO 2015 | Pipe Wall Thickness | 23640 |  | 42305.29 | 42305.63 | [36 empty] | 6.025 | CML-8 | CML: Equal Tee | 3 | 52528 | 53720 | 2015-10-28 07:00 | 2.5 | 0 | A3: Inside Quadrant |  | 2.54 | 2.5 | 2.17375 | 5.9 | 6 O'Clock | 50 | 5.54 | 50-CG-38476-01C02-H | 80 | 12 O'Clock | 3 O'Clock | 6 O'Clock | 9 O'Clock | 3.4 |  | 6 | 6.2 | 5.9 | 6 |  |  |  | 4 | RADIAL
CG04 | Montara_Topside | FPSO | Glycol Regeneration (38) | Pipework | 50-CG-38476-01C02-H | 9 | FPSO 2015 | Pipe Wall Thickness | 23641 |  | 42305.29 | 42305.63 | [36 empty] | 5.825 | CML-9 | CML: Elbow | 3 | 52528 | 53720 | 2015-10-28 07:00 | 2.5 | 0 | A4: Left Quadrant |  | 2.54 | 2.5 | 2.17375 | 5.6 | 9 O'Clock | 50 | 5.54 | 50-CG-38476-01C02-H | 80 | 12 O'Clock | 3 O'Clock | 6 O'Clock | 9 O'Clock | 3.1 |  | 5.8 | 5.7 | 6.2 | 5.6 |  |  |  | 4 | RADIAL
CG04 | Montara_Topside | FPSO | Glycol Regeneration (38) | Pipework | 50-CG-38476-01C02-H | 10 | FPSO 2015 | Pipe Wall Thickness | 23642 |  | 42305.29 | 42305.63 | [36 empty] | 5.175 | CML-10 | CML: Pipe Length | 3 | 44608 | 44949 | 2015-10-28 07:00 | 2.5 | 0.34869 | A2: Right Quadrant |  | 2.54 | 2.5 | 2.17375 | 4.7 | 3 O'Clock | 50 | 5.54 | 50-CG-38476-01C02-H | 80 | 12 O'Clock | 3 O'Clock | 6 O'Clock | 9 O'Clock | 2.2 |  | 5.1 | 4.7 | 5.2 | 5.7 |  |  |  | 4 | RADIAL
CG04 | Montara_Topside | FPSO | Glycol Regeneration (38) | Pipework | 50-CG-38476-01C02-H | 11 | FPSO 2015 | Pipe Wall Thickness | 23643 |  | 42305.29 | 42305.63 | [36 empty] | 6.35 | CML-11 | CML: Equal Tee | 3 | 52528 | 53720 | 2015-10-28 07:00 | 2.5 | 0 | A4: Left Quadrant |  | 2.54 | 2.5 | 2.17375 | 5.7 | 9 O'Clock | 50 | 5.54 | 50-CG-38476-01C02-H | 80 | 12 O'Clock | 3 O'Clock | 6 O'Clock | 9 O'Clock | 3.2 |  | 6.3 | 6.7 | 6.7 | 5.7 |  |  |  | 4 | RADIAL
CG04 | Montara_Topside | FPSO | Glycol Regeneration (38) | Pipework | 50-CG-38476-01C02-H | 12 | FPSO 2015 | Pipe Wall Thickness | 23644 |  | 42305.29 | 42305.63 | [36 empty] | 8.3 | CML-12 | CML: Reducer | 3 | 52528 | 53720 | 2015-10-28 07:00 | 2.5 | 0 | A2: Right Quadrant |  | 2.54 | 2.5 | 2.17375 | 7.9 | 3 O'Clock | 100 | 5.54 | 50-CG-38476-01C02-H | 80 | 12 O'Clock | 3 O'Clock | 6 O'Clock | 9 O'Clock | 5.4 |  | 8.1 | 7.9 | 8.9 | 8.3 |  |  |  | 4 | RADIAL
CG04 | Montara_Topside | FPSO | Glycol Regeneration (38) | Pipework | 50-CG-38476-01C02-H | 13 | FPSO 2015 | Pipe Wall Thickness | 23645 |  | 42305.29 | 42305.63 | [36 empty] | 7.3 | CML-13 | CML: Fitting | 3 | 52528 | 53720 | 2015-10-28 07:00 | 2.5 | 0 | A3: Inside Quadrant |  | 2.54 | 2.5 | 2.17375 | 7.2 | 6 O'Clock | 100 | 5.54 | 50-CG-38476-01C02-H | 80 | 12 O'Clock | 3 O'Clock | 6 O'Clock | 9 O'Clock | 4.7 |  | 7.3 | 7.3 | 7.2 | 7.4 |  |  |  | 4 | RADIAL
CG04 | Montara_Topside | FPSO | Glycol Regeneration (38) | Pipework | 50-CG-38476-01C02-H | 14 | FPSO 2015 | Pipe Wall Thickness | 23646 |  | 42305.29 | 42305.63 | [36 empty] | 9.125 | CML-14 | CML: Reducer | 3 | 52528 | 53720 | 2015-10-28 07:00 | 2.5 | 0 | A3: Inside Quadrant |  | 2.54 | 2.5 | 2.17375 | 8.5 | 6 O'Clock | 100 | 5.54 | 50-CG-38476-01C02-H | 80 | 12 O'Clock | 3 O'Clock | 6 O'Clock | 9 O'Clock | 6 |  | 9.5 | 9.9 | 8.5 | 8.6 |  |  |  | 4 | RADIAL
CG04 | Montara_Topside | FPSO | Glycol Regeneration (38) | Pipework | 50-CG-38476-01C02-H | 15 | FPSO 2015 | Pipe Wall Thickness | 23647 |  | 42305.29 | 42305.63 | [36 empty] | 12.15 | CML-15 | CML: Reducing Tee | 3 | 52528 | 53720 | 2015-10-28 07:00 | 2.5 | 0 | A3: Inside Quadrant |  | 2.54 | 2.5 | 2.17375 | 10.7 | 6 O'Clock | 50 | 5.54 | 50-CG-38476-01C02-H | 80 | 12 O'Clock | 3 O'Clock | 6 O'Clock | 9 O'Clock | 8.2 |  | 12.6 | 12.5 | 10.7 | 12.8 |  |  |  | 4 | RADIAL
CG03 | Montara_Topside | FPSO | Glycol Regeneration (38) | Pipework | 50-CG-38487-09C02-P | 1 | FPSO 2014 | Pipe Wall Thickness | 20801 | Protective mesh removed | 41838.46 | 41838.67 | [36 empty] | 9.75 | CML-1 | CML: Elbow | 3 | 59809 | 55037 | 2014-07-18 11:00 | 2.5 | 0.12389 | A4: Left Quadrant |  | 5.74 | 2.5 | 4.12 | 8.6 | 9 O'Clock | 50 | 8.74 | 50-CG-38487-09C02-P | 160 | 12 O'Clock | 3 O'Clock | 6 O'Clock | 9 O'Clock | 6.1 |  | 11.4 | 9.4 | 9.6 | 8.6 |  |  |  | 4 | RADIAL
CG03 | Montara_Topside | FPSO | Glycol Regeneration (38) | Pipework | 50-CG-38487-09C02-P | 1 | FPSO 2014 | Pipe Wall Thickness | 20840 | Covers Removed | 41914.29 | 41914.63 | [36 empty] | 9.225 | CML-1 | CML: Elbow | 3 | 117599 | 97823 | 2014-10-02 07:00 | 2.5 | 0.0299 | A2: Right Quadrant |  | 5.74 | 2.5 | 4.12 | 8.7 | 3 O'Clock | 50 | 8.74 | 50-CG-38487-09C02-P | 160 | 12 O'Clock | 3 O'Clock | 6 O'Clock | 9 O'Clock | 6.2 | -0.4813187 | 10.1 | 8.7 | 8.8 | 9.3 |  |  |  | 4 | RADIAL
CG03 | Montara_Topside | FPSO | Glycol Regeneration (38) | Pipework | 50-CG-38487-09C02-P | 1 | FPSO 2015 | Pipe Wall Thickness | 23570 | Re-check of line as requested by ops supervisor | 42257.29 | 42257.38 | [36 empty] | 9.05 | CML-1 | CML: Elbow | 3 | 56682 | 52721 | 2015-09-10 07:00 | 2.5 | 0.14929 | A1: Outside Quadrant |  | 5.74 | 2.5 | 4.12 | 8.4 | 12 O'Clock | 50 | 8.74 | 50-CG-38487-09C02-P | 160 | 12 O'Clock | 3 O'Clock | 6 O'Clock | 9 O'Clock | 5.9 | 0.319242 | 8.4 | 8.5 | 9.2 | 10.1 |  |  |  | 4 | RADIAL
CG03 | Montara_Topside | FPSO | Glycol Regeneration (38) | Pipework | 50-CG-38487-09C02-P | 2 | FPSO 2014 | Pipe Wall Thickness | 20802 | Protective mesh removed | 41838.46 | 41838.67 | [36 empty] | 12.7 | CML-2 | CML: Equal Tee | 3 | 64216 | 58299 | 2014-07-18 11:00 | 2.5 | 0 | A3: Inside Quadrant |  | 5.74 | 2.5 | 4.12 | 11.8 | 6 O'Clock | 50 | 8.74 | 50-CG-38487-09C02-P | 160 | 12 O'Clock | 3 O'Clock | 6 O'Clock | 9 O'Clock | 9.3 |  | 12.4 | 12.4 | 11.8 | 14.2 |  |  |  | 4 | RADIAL
CG03 | Montara_Topside | FPSO | Glycol Regeneration (38) | Pipework | 50-CG-38487-09C02-P | 2 | FPSO 2014 | Pipe Wall Thickness | 20841 | Covers Removed | 41914.29 | 41914.63 | [36 empty] | 12.5 | CML-2 | CML: Equal Tee | 3 | 64216 | 58299 | 2014-10-02 07:00 | 2.5 | 0 | A1: Outside Quadrant |  | 5.74 | 2.5 | 4.12 | 9.2 | 12 O'Clock | 50 | 8.74 | 50-CG-38487-09C02-P | 160 | 12 O'Clock | 3 O'Clock | 6 O'Clock | 9 O'Clock | 6.7 | 12.51429 | 9.2 | 14.1 | 13.9 | 12.8 |  |  |  | 4 | RADIAL
CG03 | Montara_Topside | FPSO | Glycol Regeneration (38) | Pipework | 50-CG-38487-09C02-P | 2 | FPSO 2015 | Pipe Wall Thickness | 23571 | Re-check of line as requested by ops supervisor | 42257.29 | 42257.38 | [36 empty] | 12.375 | CML-2 | CML: Equal Tee | 3 | 64216 | 58299 | 2015-09-10 07:00 | 2.5 | 0 | A1: Outside Quadrant |  | 5.74 | 2.5 | 4.12 | 11.7 | 6 O'Clock | 50 | 8.74 | 50-CG-38487-09C02-P | 160 | 12 O'Clock | 3 O'Clock | 6 O'Clock | 9 O'Clock | 9.2 | -2.66035 | 11.7 | 13.6 | 11.7 | 12.5 |  |  |  | 4 | RADIAL
CG03 | Montara_Topside | FPSO | Glycol Regeneration (38) | Pipework | 50-CG-38487-09C02-P | 3 | FPSO 2014 | Pipe Wall Thickness | 20803 | Protective mesh removed | 41838.46 | 41838.67 | [36 empty] | 8.75 | CML-3 | CML: Pipe Length | 3 | 105769 | 89064 | 2014-07-18 11:00 | 2.5 | 0.0354 | A1: Outside Quadrant |  | 5.74 | 2.5 | 4.12 | 8.7 | 6 O'Clock | 50 | 8.74 | 50-CG-38487-09C02-P | 160 | 12 O'Clock | 3 O'Clock | 6 O'Clock | 9 O'Clock | 6.2 |  | 8.7 | 8.7 | 8.7 | 8.9 |  |  |  | 4 | RADIAL
CG03 | Montara_Topside | FPSO | Glycol Regeneration (38) | Pipework | 50-CG-38487-09C02-P | 3 | FPSO 2014 | Pipe Wall Thickness | 20842 | Covers Removed | 41914.29 | 41914.63 | [36 empty] | 8.775 | CML-3 | CML: Pipe Length | 3 | 50387 | 48061 | 2014-10-02 07:00 | 2.5 | 0.25415 | A4: Left Quadrant |  | 5.74 | 2.5 | 4.12 | 8.4 | 9 O'Clock | 50 | 8.74 | 50-CG-38487-09C02-P | 160 | 12 O'Clock | 3 O'Clock | 6 O'Clock | 9 O'Clock | 5.9 | 1.443956 | 9.2 | 8.8 | 8.7 | 8.4 |  |  |  | 4 | RADIAL
CG03 | Montara_Topside | FPSO | Glycol Regeneration (38) | Pipework | 50-CG-38487-09C02-P | 3 | FPSO 2015 | Pipe Wall Thickness | 23572 | Re-check of line as requested by ops supervisor | 42257.29 | 42257.38 | Check Corrosion Rate of 0.369mm/ yr |  | John Wilson | 42818.47 | [32 empty] | 8.35 | CML-3 | CML: Pipe Length | 3 | 47601 | 45998 | 2015-09-10 07:00 | 2.5 | 0.36882 | A1: Outside Quadrant |  | 5.74 | 2.5 | 4.12 | 7.9 | 12 O'Clock | 50 | 8.74 | 50-CG-38487-09C02-P | 160 | 12 O'Clock | 3 O'Clock | 6 O'Clock | 9 O'Clock | 5.4 | 0.53207 | 7.9 | 8.5 | 8.4 | 8.6 |  |  |  | 4 | RADIAL
CG03 | Montara_Topside | FPSO | Glycol Regeneration (38) | Pipework | 50-CG-38487-09C02-P | 4 | FPSO 2014 | Pipe Wall Thickness | 20804 | Protective mesh removed | 41838.46 | 41838.67 | [36 empty] | 8.725 | CML-4 | CML: Pipe Length | 3 | 59809 | 55037 | 2014-07-18 11:00 | 2.5 | 0.12389 | A3: Inside Quadrant |  | 5.74 | 2.5 | 4.12 | 8.6 | 6 O'Clock | 50 | 8.74 | 50-CG-38487-09C02-P | 160 | 12 O'Clock | 3 O'Clock | 6 O'Clock | 9 O'Clock | 6.1 |  | 8.7 | 8.9 | 8.6 | 8.7 |  |  |  | 4 | RADIAL
CG03 | Montara_Topside | FPSO | Glycol Regeneration (38) | Pipework | 50-CG-38487-09C02-P | 4 | FPSO 2014 | Pipe Wall Thickness | 20843 | Covers Removed | 41914.29 | 41914.63 | [36 empty] | 8.5 | CML-4 | CML: Pipe Length | 3 | 50387 | 48061 | 2014-10-02 07:00 | 2.5 | 0.25415 | A1: Outside Quadrant |  | 5.74 | 2.5 | 4.12 | 8.4 | 9 O'Clock | 50 | 8.74 | 50-CG-38487-09C02-P | 160 | 12 O'Clock | 3 O'Clock | 6 O'Clock | 9 O'Clock | 5.9 | 0.9626374 | 8.4 | 8.5 | 8.7 | 8.4 |  |  |  | 4 | RADIAL
CG03 | Montara_Topside | FPSO | Glycol Regeneration (38) | Pipework | 50-CG-38487-09C02-P | 4 | FPSO 2015 | Pipe Wall Thickness | 23573 | Re-check of line as requested by ops supervisor | 42257.29 | 42257.38 | Check Corrosion Rate of 0.369mm/ yr |  | John Wilson | 42818.47 | [32 empty] | 8.35 | CML-4 | CML: Pipe Length | 3 | 47601 | 45998 | 2015-09-10 07:00 | 2.5 | 0.36882 | A1: Outside Quadrant |  | 5.74 | 2.5 | 4.12 | 7.9 | 12 O'Clock | 50 | 8.74 | 50-CG-38487-09C02-P | 160 | 12 O'Clock | 3 O'Clock | 6 O'Clock | 9 O'Clock | 5.4 | 0.53207 | 7.9 | 8.4 | 8.5 | 8.6 |  |  |  | 4 | RADIAL
CG03 | Montara_Topside | FPSO | Glycol Regeneration (38) | Pipework | 50-CG-38487-09C02-P | 5 | FPSO 2014 | Pipe Wall Thickness | 20805 | Protective mesh removed | 41838.46 | 41838.67 | [36 empty] | 9.8 | CML-5 | CML: Elbow | 3 | 105769 | 89064 | 2014-07-18 11:00 | 2.5 | 0.0354 | A4: Left Quadrant |  | 5.74 | 2.5 | 4.12 | 8.7 | 9 O'Clock | 50 | 8.74 | 50-CG-38487-09C02-P | 160 | 12 O'Clock | 3 O'Clock | 6 O'Clock | 9 O'Clock | 6.2 |  | 10.7 | 9.8 | 10 | 8.7 |  |  |  | 4 | RADIAL
CG03 | Montara_Topside | FPSO | Glycol Regeneration (38) | Pipework | 50-CG-38487-09C02-P | 5 | FPSO 2014 | Pipe Wall Thickness | 20844 | Covers Removed | 41914.29 | 41914.63 | [36 empty] | 8.8 | CML-5 | CML: Elbow | 3 | 50387 | 48061 | 2014-10-02 07:00 | 2.5 | 0.25415 | A3: Inside Quadrant |  | 5.74 | 2.5 | 4.12 | 8.4 | 6 O'Clock | 50 | 8.74 | 50-CG-38487-09C02-P | 160 | 12 O'Clock | 3 O'Clock | 6 O'Clock | 9 O'Clock | 5.9 | 1.443956 | 9.6 | 8.5 | 8.4 | 8.7 |  |  |  | 4 | RADIAL
CG03 | Montara_Topside | FPSO | Glycol Regeneration (38) | Pipework | 50-CG-38487-09C02-P | 5 | FPSO 2015 | Pipe Wall Thickness | 23574 | Re-check of line as requested by ops supervisor | 42257.29 | 42257.38 | [36 empty] | 9.5 | CML-5 | CML: Elbow | 3 | 56682 | 52721 | 2015-09-10 07:00 | 2.5 | 0.14929 | A2: Right Quadrant |  | 5.74 | 2.5 | 4.12 | 8.4 | 3 O'Clock | 50 | 8.74 | 50-CG-38487-09C02-P | 160 | 12 O'Clock | 3 O'Clock | 6 O'Clock | 9 O'Clock | 5.9 | 0 | 9.8 | 8.4 | 9.3 | 10.5 |  |  |  | 4 | RADIAL
CG03 | Montara_Topside | FPSO | Glycol Regeneration (38) | Pipework | 50-CG-38487-09C02-P | 6 | FPSO 2014 | Pipe Wall Thickness | 20806 | Protective mesh removed | 41838.46 | 41838.67 | [36 empty] | 9.9 | CML-6 | CML: Elbow | 3 | 59809 | 55037 | 2014-07-18 11:00 | 2.5 | 0.12389 | A4: Left Quadrant |  | 5.74 | 2.5 | 4.12 | 8.6 | 9 O'Clock | 50 | 8.74 | 50-CG-38487-09C02-P | 160 | 12 O'Clock | 3 O'Clock | 6 O'Clock | 9 O'Clock | 6.1 |  | 11.7 | 9.8 | 9.5 | 8.6 |  |  |  | 4 | RADIAL
CG03 | Montara_Topside | FPSO | Glycol Regeneration (38) | Pipework | 50-CG-38487-09C02-P | 6 | FPSO 2014 | Pipe Wall Thickness | 20845 | Covers Removed | 41914.29 | 41914.63 | [36 empty] | 9.3 | CML-6 | CML: Elbow | 3 | 64216 | 58299 | 2014-10-02 07:00 | 2.5 | 0 | A1: Outside Quadrant |  | 5.74 | 2.5 | 4.12 | 8.9 | 12 O'Clock | 50 | 8.74 | 50-CG-38487-09C02-P | 160 | 12 O'Clock | 3 O'Clock | 6 O'Clock | 9 O'Clock | 6.4 | -1.443956 | 8.9 | 9.2 | 10 | 9.1 |  |  |  | 4 | RADIAL
CG03 | Montara_Topside | FPSO | Glycol Regeneration (38) | Pipework | 50-CG-38487-09C02-P | 6 | FPSO 2015 | Pipe Wall Thickness | 23575 | Re-check of line as requested by ops supervisor | 42257.29 | 42257.38 | [36 empty] | 9.15 | CML-6 | CML: Elbow | 3 | 63039 | 57428 | 2015-09-10 07:00 | 2.5 | 0.10538 | A2: Right Quadrant |  | 5.74 | 2.5 | 4.12 | 8.5 | 3 O'Clock | 50 | 8.74 | 50-CG-38487-09C02-P | 160 | 12 O'Clock | 3 O'Clock | 6 O'Clock | 9 O'Clock | 6 | 0.425656 | 9.2 | 8.5 | 8.6 | 10.3 |  |  |  | 4 | RADIAL
CG03 | Montara_Topside | FPSO | Glycol Regeneration (38) | Pipework | 50-CG-38487-09C02-P | 7 | FPSO 2014 | Pipe Wall Thickness | 20807 | Protective mesh removed | 41838.46 | 41838.67 | Check Corrosion Rate of %vmm/ yr | [35 empty] | 8.725 | CML-7 | CML: Pipe Length | 3 | 48995 | 47030 | 2014-07-18 11:00 | 2.5 | 0.30088 | A2: Right Quadrant |  | 5.74 | 2.5 | 4.12 | 8.4 | 3 O'Clock | 50 | 8.74 | 50-CG-38487-09C02-P | 160 | 12 O'Clock | 3 O'Clock | 6 O'Clock | 9 O'Clock | 5.9 |  | 9 | 8.4 | 9 | 8.5 |  |  |  | 4 | RADIAL
CG03 | Montara_Topside | FPSO | Glycol Regeneration (38) | Pipework | 50-CG-38487-09C02-P | 7 | FPSO 2014 | Pipe Wall Thickness | 20846 | Covers Removed | 41914.29 | 41914.63 | Check Corrosion Rate of %vmm/ yr | [35 empty] | 9.1 | CML-7 | CML: Pipe Length | 3 | 45053 | 44111 | 2014-10-02 07:00 | 2.5 | 0.6279 | A4: Left Quadrant |  | 5.74 | 2.5 | 4.12 | 7.9 | 9 O'Clock | 50 | 8.74 | 50-CG-38487-09C02-P | 160 | 12 O'Clock | 3 O'Clock | 6 O'Clock | 9 O'Clock | 5.4 | 2.406593 | 8.9 | 9 | 10.6 | 7.9 |  |  |  | 4 | RADIAL
CG03 | Montara_Topside | FPSO | Glycol Regeneration (38) | Pipework | 50-CG-38487-09C02-P | 7 | FPSO 2015 | Pipe Wall Thickness | 23576 | Re-check of line as requested by ops supervisor | 42257.29 | 42257.38 | Check Corrosion Rate of %vmm/ yr |  | John Wilson | 42818.47 | [32 empty] | 8.2 | CML-7 | CML: Pipe Length | 3 | 48435 | 46615 | 2015-09-10 07:00 | 2.5 | 0.32492 | A2: Right Quadrant |  | 5.74 | 2.5 | 4.12 | 8 | 3 O'Clock | 50 | 8.74 | 50-CG-38487-09C02-P | 160 | 12 O'Clock | 3 O'Clock | 6 O'Clock | 9 O'Clock | 5.5 | -0.106414 | 8.1 | 8 | 8.3 | 8.4 |  |  |  | 4 | RADIAL
CG03 | Montara_Topside | FPSO | Glycol Regeneration (38) | Pipework | 50-CG-38487-09C02-P | 8 | FPSO 2014 | Pipe Wall Thickness | 20808 | Protective mesh removed | 41838.46 | 41838.67 | [36 empty] | 10.725 | CML-8 | CML: Reducer | 3 | 64216 | 58299 | 2014-07-18 11:00 | 2.5 | 0 | A1: Outside Quadrant |  | 5.74 | 2.5 | 4.12 | 10.4 | 12 O'Clock | 50 | 8.74 | 50-CG-38487-09C02-P | 160 | 12 O'Clock | 3 O'Clock | 6 O'Clock | 9 O'Clock | 7.9 |  | 10.4 | 10.7 | 10.8 | 11 |  |  |  | 4 | RADIAL
CG03 | Montara_Topside | FPSO | Glycol Regeneration (38) | Pipework | 50-CG-38487-09C02-P | 8 | FPSO 2014 | Pipe Wall Thickness | 20847 | Covers Removed | 41914.29 | 41914.63 | [36 empty] | 11.475 | CML-8 | CML: Reducer | 3 | 64216 | 58299 | 2014-10-02 07:00 | 2.5 | 0 | A3: Inside Quadrant |  | 5.74 | 2.5 | 4.12 | 10.7 | 6 O'Clock | 50 | 8.74 | 50-CG-38487-09C02-P | 160 | 12 O'Clock | 3 O'Clock | 6 O'Clock | 9 O'Clock | 8.2 | -1.443956 | 12.3 | 11.9 | 10.7 | 11 |  |  |  | 4 | RADIAL
CG03 | Montara_Topside | FPSO | Glycol Regeneration (38) | Pipework | 50-CG-38487-09C02-P | 8 | FPSO 2015 | Pipe Wall Thickness | 23577 | Re-check of line as requested by ops supervisor | 42257.29 | 42257.38 | [36 empty] | 10.65 | CML-8 | CML: Reducer | 3 | 64216 | 58299 | 2015-09-10 07:00 | 2.5 | 0 | A1: Outside Quadrant |  | 5.74 | 2.5 | 4.12 | 10.3 | 12 O'Clock | 50 | 8.74 | 50-CG-38487-09C02-P | 160 | 12 O'Clock | 3 O'Clock | 6 O'Clock | 9 O'Clock | 7.8 | 0.425656 | 10.3 | 10.9 | 10.4 | 11 |  |  |  | 4 | RADIAL
CG03 | Montara_Topside | FPSO | Glycol Regeneration (38) | Pipework | 50-CG-38487-09C02-P | 9 | FPSO 2014 | Pipe Wall Thickness | 20809 | Protective mesh removed | 41838.46 | 41838.67 | [36 empty] | 9.825 | CML-9 | CML: Elbow | 3 | 105769 | 89064 | 2014-07-18 11:00 | 2.5 | 0.0354 | A4: Left Quadrant |  | 5.74 | 2.5 | 4.12 | 8.7 | 9 O'Clock | 50 | 8.74 | 50-CG-38487-09C02-P | 160 | 12 O'Clock | 3 O'Clock | 6 O'Clock | 9 O'Clock | 6.2 |  | 10.9 | 10.2 | 9.5 | 8.7 |  |  |  | 4 | RADIAL
CG03 | Montara_Topside | FPSO | Glycol Regeneration (38) | Pipework | 50-CG-38487-09C02-P | 9 | FPSO 2014 | Pipe Wall Thickness | 20848 | Covers Removed | 41914.29 | 41914.63 | [36 empty] | 9.85 | CML-9 | CML: Elbow | 3 | 64216 | 58299 | 2014-10-02 07:00 | 2.5 | 0 | A2: Right Quadrant |  | 5.74 | 2.5 | 4.12 | 8.8 | 3 O'Clock | 50 | 8.74 | 50-CG-38487-09C02-P | 160 | 12 O'Clock | 3 O'Clock | 6 O'Clock | 9 O'Clock | 6.3 | -0.4813187 | 9.8 | 8.8 | 9.5 | 11.3 |  |  |  | 4 | RADIAL
CG03 | Montara_Topside | FPSO | Glycol Regeneration (38) | Pipework | 50-CG-38487-09C02-P | 9 | FPSO 2015 | Pipe Wall Thickness | 23578 | Re-check of line as requested by ops supervisor | 42257.29 | 42257.38 | [36 empty] | 8.9 | CML-9 | CML: Elbow | 3 | 78477 | 68858 | 2015-09-10 07:00 | 2.5 | 0.06147 | A2: Right Quadrant |  | 5.74 | 2.5 | 4.12 | 8.6 | 3 O'Clock | 50 | 8.74 | 50-CG-38487-09C02-P | 160 | 12 O'Clock | 3 O'Clock | 6 O'Clock | 9 O'Clock | 6.1 | 0.212828 | 9.1 | 8.6 | 8.7 | 9.2 |  |  |  | 4 | RADIAL
CG03 | Montara_Topside | FPSO | Glycol Regeneration (38) | Pipework | 50-CG-38487-09C02-P | 10 | FPSO 2014 | Pipe Wall Thickness | 20810 | Protective mesh removed | 41838.46 | 41838.67 | [36 empty] | 11.3 | CML-10 | CML: Reducing Tee | 3 | 64216 | 58299 | 2014-07-18 11:00 | 2.5 | 0 | A3: Inside Quadrant |  | 5.74 | 2.5 | 4.12 | 10.3 | 6 O'Clock | 50 | 8.74 | 50-CG-38487-09C02-P | 160 | 12 O'Clock | 3 O'Clock | 6 O'Clock | 9 O'Clock | 7.8 |  | 11.9 | 10.9 | 10.3 | 12.1 |  |  |  | 4 | RADIAL
CG03 | Montara_Topside | FPSO | Glycol Regeneration (38) | Pipework | 50-CG-38487-09C02-P | 10 | FPSO 2014 | Pipe Wall Thickness | 20849 | Covers Removed | 41914.29 | 41914.63 | [36 empty] | 28.275 | CML-10 | CML: Reducing Tee | 3 | 63189 | 57539 | 2014-10-02 07:00 | 2.5 | 0.10465 | A4: Left Quadrant |  | 5.74 | 2.5 | 4.12 | 8.6 | 9 O'Clock | 50 | 8.74 | 50-CG-38487-09C02-P | 160 | 12 O'Clock | 3 O'Clock | 6 O'Clock | 9 O'Clock | 6.1 | 8.182418 | 8.7 | 87 | 8.8 | 8.6 |  |  |  | 4 | RADIAL
CG03 | Montara_Topside | FPSO | Glycol Regeneration (38) | Pipework | 50-CG-38487-09C02-P | 10 | FPSO 2015 | Pipe Wall Thickness | 23579 | Re-check of line as requested by ops supervisor | 42257.29 | 42257.38 | [36 empty] | 12.55 | CML-10 | CML: Reducing Tee | 3 | 64216 | 58299 | 2015-09-10 07:00 | 2.5 | 0 | A4: Left Quadrant |  | 5.74 | 2.5 | 4.12 | 11.5 | 9 O'Clock | 50 | 8.74 | 50-CG-38487-09C02-P | 160 | 12 O'Clock | 3 O'Clock | 6 O'Clock | 9 O'Clock | 9 | -3.086006 | 12.3 | 13.5 | 12.9 | 11.5 |  |  |  | 4 | RADIAL
CG03 | Montara_Topside | FPSO | Glycol Regeneration (38) | Pipework | 50-CG-38487-09C02-P | 11 | FPSO 2014 | Pipe Wall Thickness | 20811 | Protective mesh removed | 41838.46 | 41838.67 | [36 empty] | 11.3 | CML-11 | CML: Reducing Tee | 3 | 64216 | 58299 | 2014-07-18 11:00 | 2.5 | 0 | A3: Inside Quadrant |  | 5.74 | 2.5 | 4.12 | 10.7 | 6 O'Clock | 50 | 8.74 | 50-CG-38487-09C02-P | 160 | 12 O'Clock | 3 O'Clock | 6 O'Clock | 9 O'Clock | 8.2 |  | 11.2 | 11.6 | 10.7 | 11.7 |  |  |  | 4 | RADIAL
CG03 | Montara_Topside | FPSO | Glycol Regeneration (38) | Pipework | 50-CG-38487-09C02-P | 11 | FPSO 2014 | Pipe Wall Thickness | 20850 | Covers Removed | 41914.29 | 41914.63 | [36 empty] | 8.675 | CML-11 | CML: Reducing Tee | 3 | 54121 | 50825 | 2014-10-02 07:00 | 2.5 | 0.1794 | A4: Left Quadrant |  | 5.74 | 2.5 | 4.12 | 8.5 | 9 O'Clock | 50 | 8.74 | 50-CG-38487-09C02-P | 160 | 12 O'Clock | 3 O'Clock | 6 O'Clock | 9 O'Clock | 6 | 10.58901 | 8.7 | 8.8 | 8.7 | 8.5 |  |  |  | 4 | RADIAL
CG03 | Montara_Topside | FPSO | Glycol Regeneration (38) | Pipework | 50-CG-38487-09C02-P | 11 | FPSO 2015 | Pipe Wall Thickness | 23580 | Re-check of line as requested by ops supervisor | 42257.29 | 42257.38 | [36 empty] | 11.825 | CML-11 | CML: Reducing Tee | 3 | 64216 | 58299 | 2015-09-10 07:00 | 2.5 | 0 | A4: Left Quadrant |  | 5.74 | 2.5 | 4.12 | 10.6 | 9 O'Clock | 50 | 8.74 | 50-CG-38487-09C02-P | 160 | 12 O'Clock | 3 O'Clock | 6 O'Clock | 9 O'Clock | 8.1 | -2.234694 | 10.7 | 13.7 | 12.3 | 10.6 |  |  |  | 4 | RADIAL
CG03 | Montara_Topside | FPSO | Glycol Regeneration (38) | Pipework | 50-CG-38487-09C02-P | 12 | FPSO 2014 | Pipe Wall Thickness | 20812 | Protective mesh removed | 41838.46 | 41838.67 | [36 empty] | 11.85 | CML-12 | CML: Reducing Tee | 3 | 64216 | 58299 | 2014-07-18 11:00 | 2.5 | 0 | A2: Right Quadrant |  | 5.74 | 2.5 | 4.12 | 11.6 | 9 O'Clock | 50 | 8.74 | 50-CG-38487-09C02-P | 160 | 12 O'Clock | 3 O'Clock | 6 O'Clock | 9 O'Clock | 9.1 |  | 11.7 | 11.6 | 12.5 | 11.6 |  |  |  | 4 | RADIAL
CG03 | Montara_Topside | FPSO | Glycol Regeneration (38) | Pipework | 50-CG-38487-09C02-P | 12 | FPSO 2014 | Pipe Wall Thickness | 20851 | Covers Removed | 41914.29 | 41914.63 | [36 empty] | 12.1 | CML-12 | CML: Reducing Tee | 3 | 64216 | 58299 | 2014-10-02 07:00 | 2.5 | 0 | A1: Outside Quadrant |  | 5.74 | 2.5 | 4.12 | 11.1 | 12 O'Clock | 50 | 8.74 | 50-CG-38487-09C02-P | 160 | 12 O'Clock | 3 O'Clock | 6 O'Clock | 9 O'Clock | 8.6 | 2.406593 | 11.1 | 13.6 | 12.5 | 11.2 |  |  |  | 4 | RADIAL
CG03 | Montara_Topside | FPSO | Glycol Regeneration (38) | Pipework | 50-CG-38487-09C02-P | 12 | FPSO 2015 | Pipe Wall Thickness | 23581 | Re-check of line as requested by ops supervisor | 42257.29 | 42257.38 | [36 empty] | 12.125 | CML-12 | CML: Reducing Tee | 3 | 64216 | 58299 | 2015-09-10 07:00 | 2.5 | 0 | A4: Left Quadrant |  | 5.74 | 2.5 | 4.12 | 10.1 | 9 O'Clock | 50 | 8.74 | 50-CG-38487-09C02-P | 160 | 12 O'Clock | 3 O'Clock | 6 O'Clock | 9 O'Clock | 7.6 | 1.06414 | 12.5 | 13.1 | 12.8 | 10.1 |  |  |  | 4 | RADIAL
CG03 | Montara_Topside | FPSO | Glycol Regeneration (38) | Pipework | 50-CG-38487-09C02-P | 13 | FPSO 2014 | Pipe Wall Thickness | 20813 | Protective mesh removed | 41838.46 | 41838.67 | [36 empty] | 11.675 | CML-13 | CML: Equal Tee | 3 | 64216 | 58299 | 2014-07-18 11:00 | 2.5 | 0 | A1: Outside Quadrant |  | 5.74 | 2.5 | 4.12 | 11.5 | 9 O'Clock | 50 | 8.74 | 50-CG-38487-09C02-P | 160 | 12 O'Clock | 3 O'Clock | 6 O'Clock | 9 O'Clock | 9 |  | 11.5 | 12.2 | 11.5 | 11.5 |  |  |  | 4 | RADIAL
CG03 | Montara_Topside | FPSO | Glycol Regeneration (38) | Pipework | 50-CG-38487-09C02-P | 13 | FPSO 2014 | Pipe Wall Thickness | 20852 | Covers Removed | 41914.29 | 41914.63 | [36 empty] | 13.525 | CML-13 | CML: Equal Tee | 3 | 64216 | 58299 | 2014-10-02 07:00 | 2.5 | 0 | A4: Left Quadrant |  | 5.74 | 2.5 | 4.12 | 12 | 9 O'Clock | 50 | 8.74 | 50-CG-38487-09C02-P | 160 | 12 O'Clock | 3 O'Clock | 6 O'Clock | 9 O'Clock | 9.5 | -2.406593 | 14.3 | 13.7 | 14.1 | 12 |  |  |  | 4 | RADIAL
CG03 | Montara_Topside | FPSO | Glycol Regeneration (38) | Pipework | 50-CG-38487-09C02-P | 13 | FPSO 2015 | Pipe Wall Thickness | 23582 | Re-check of line as requested by ops supervisor | 42257.29 | 42257.38 | [36 empty] | 12.425 | CML-13 | CML: Equal Tee | 3 | 64216 | 58299 | 2015-09-10 07:00 | 2.5 | 0 | A1: Outside Quadrant |  | 5.74 | 2.5 | 4.12 | 11.5 | 12 O'Clock | 50 | 8.74 | 50-CG-38487-09C02-P | 160 | 12 O'Clock | 3 O'Clock | 6 O'Clock | 9 O'Clock | 9 | 0.53207 | 11.5 | 12.1 | 12.4 | 13.7 |  |  |  | 4 | RADIAL
CG03 | Montara_Topside | FPSO | Glycol Regeneration (38) | Pipework | 50-CG-38487-09C02-P | 14 | FPSO 2014 | Pipe Wall Thickness | 20814 | Protective mesh removed | 41838.46 | 41838.67 | [36 empty] | 9.725 | CML-14 | CML: Elbow | 3 | 105769 | 89064 | 2014-07-18 11:00 | 2.5 | 0.0354 | A4: Left Quadrant |  | 5.74 | 2.5 | 4.12 | 8.7 | 9 O'Clock | 50 | 8.74 | 50-CG-38487-09C02-P | 160 | 12 O'Clock | 3 O'Clock | 6 O'Clock | 9 O'Clock | 6.2 |  | 11.2 | 9.5 | 9.5 | 8.7 |  |  |  | 4 | RADIAL
CG03 | Montara_Topside | FPSO | Glycol Regeneration (38) | Pipework | 50-CG-38487-09C02-P | 14 | FPSO 2014 | Pipe Wall Thickness | 20853 | Covers Removed | 41914.29 | 41914.63 | [36 empty] | 9.45 | CML-14 | CML: Elbow | 3 | 64216 | 58299 | 2014-10-02 07:00 | 2.5 | 0 | A2: Right Quadrant |  | 5.74 | 2.5 | 4.12 | 9 | 3 O'Clock | 50 | 8.74 | 50-CG-38487-09C02-P | 160 | 12 O'Clock | 3 O'Clock | 6 O'Clock | 9 O'Clock | 6.5 | -1.443956 | 9.4 | 9 | 9.1 | 10.3 |  |  |  | 4 | RADIAL
CG03 | Montara_Topside | FPSO | Glycol Regeneration (38) | Pipework | 50-CG-38487-09C02-P | 14 | FPSO 2015 | Pipe Wall Thickness | 23583 | Re-check of line as requested by ops supervisor | 42257.29 | 42257.38 | [36 empty] | 9.15 | CML-14 | CML: Elbow | 3 | 63039 | 57428 | 2015-09-10 07:00 | 2.5 | 0.10538 | A2: Right Quadrant |  | 5.74 | 2.5 | 4.12 | 8.5 | 3 O'Clock | 50 | 8.74 | 50-CG-38487-09C02-P | 160 | 12 O'Clock | 3 O'Clock | 6 O'Clock | 9 O'Clock | 6 | 0.53207 | 9.1 | 8.5 | 9 | 10 |  |  |  | 4 | RADIAL
CG03 | Montara_Topside | FPSO | Glycol Regeneration (38) | Pipework | 50-CG-38487-09C02-P | 15 | FPSO 2014 | Pipe Wall Thickness | 20815 | Protective mesh removed | 41838.46 | 41838.67 | [36 empty] | 9.825 | CML-15 | CML: Elbow | 3 | 64216 | 58299 | 2014-07-18 11:00 | 2.5 | 0 | A4: Left Quadrant |  | 5.74 | 2.5 | 4.12 | 9.4 | 9 O'Clock | 50 | 8.74 | 50-CG-38487-09C02-P | 160 | 12 O'Clock | 3 O'Clock | 6 O'Clock | 9 O'Clock | 6.9 |  | 10.3 | 9.7 | 9.9 | 9.4 |  |  |  | 4 | RADIAL
CG03 | Montara_Topside | FPSO | Glycol Regeneration (38) | Pipework | 50-CG-38487-09C02-P | 15 | FPSO 2014 | Pipe Wall Thickness | 20854 | Covers Removed | 41914.29 | 41914.63 | [36 empty] | 9.825 | CML-15 | CML: Elbow | 3 | 117599 | 97823 | 2014-10-02 07:00 | 2.5 | 0.0299 | A2: Right Quadrant |  | 5.74 | 2.5 | 4.12 | 8.7 | 3 O'Clock | 50 | 8.74 | 50-CG-38487-09C02-P | 160 | 12 O'Clock | 3 O'Clock | 6 O'Clock | 9 O'Clock | 6.2 | 3.369231 | 10.2 | 8.7 | 9.5 | 10.9 |  |  |  | 4 | RADIAL
CG03 | Montara_Topside | FPSO | Glycol Regeneration (38) | Pipework | 50-CG-38487-09C02-P | 15 | FPSO 2015 | Pipe Wall Thickness | 23584 | Re-check of line as requested by ops supervisor | 42257.29 | 42257.38 | [36 empty] | 9.525 | CML-15 | CML: Elbow | 3 | 64216 | 58299 | 2015-09-10 07:00 | 2.5 | 0 | A2: Right Quadrant |  | 5.74 | 2.5 | 4.12 | 9.2 | 6 O'Clock | 50 | 8.74 | 50-CG-38487-09C02-P | 160 | 12 O'Clock | 3 O'Clock | 6 O'Clock | 9 O'Clock | 6.7 | -0.53207 | 9.6 | 9.2 | 9.2 | 10.1 |  |  |  | 4 | RADIAL
CG03 | Montara_Topside | FPSO | Glycol Regeneration (38) | Pipework | 50-CG-38487-09C02-P | 16 | FPSO 2014 | Pipe Wall Thickness | 20816 | Protective mesh removed | 41838.46 | 41838.67 | [36 empty] | 9.175 | CML-16 | CML: Fitting | 3 | 59809 | 55037 | 2014-07-18 11:00 | 2.5 | 0.12389 | A2: Right Quadrant |  | 5.74 | 2.5 | 4.12 | 8.6 | 3 O'Clock | 50 | 8.74 | 50-CG-38487-09C02-P | 160 | 12 O'Clock | 3 O'Clock | 6 O'Clock | 9 O'Clock | 6.1 |  | 9.3 | 8.6 | 9.4 | 9.4 |  |  |  | 4 | RADIAL
CG03 | Montara_Topside | FPSO | Glycol Regeneration (38) | Pipework | 50-CG-38487-09C02-P | 16 | FPSO 2014 | Pipe Wall Thickness | 20855 | Covers Removed | 41914.29 | 41914.63 | [36 empty] | 8.7 | CML-16 | CML: Fitting | 3 | 50387 | 48061 | 2014-10-02 07:00 | 2.5 | 0.25415 | A2: Right Quadrant |  | 5.74 | 2.5 | 4.12 | 8.4 | 3 O'Clock | 50 | 8.74 | 50-CG-38487-09C02-P | 160 | 12 O'Clock | 3 O'Clock | 6 O'Clock | 9 O'Clock | 5.9 | 0.9626374 | 8.6 | 8.4 | 8.5 | 9.3 |  |  |  | 4 | RADIAL
CG03 | Montara_Topside | FPSO | Glycol Regeneration (38) | Pipework | 50-CG-38487-09C02-P | 16 | FPSO 2015 | Pipe Wall Thickness | 23585 | Re-check of line as requested by ops supervisor | 42257.29 | 42257.38 | Minimum WT reading has exceeded Low Alarm | [34 empty] | Low alarm breach | 7.875 | CML-16 | CML: Fitting | 3 | 42812 | 42452 | 2015-09-10 07:00 | 2.5 | 1.64214 | A1: Outside Quadrant |  | 5.74 | 2.5 | 4.12 | 5 | 12 O'Clock | 50 | 8.74 | 50-CG-38487-09C02-P | 160 | 12 O'Clock | 3 O'Clock | 6 O'Clock | 9 O'Clock | 2.5 | 3.618076 | 5 | 9.3 | 8.7 | 8.5 |  |  |  | 4 | RADIAL
CG03 | Montara_Topside | FPSO | Glycol Regeneration (38) | Pipework | 50-CG-38487-09C02-P | 16 | FPSO 2016 | Pipe Wall Thickness | 24474 | Re-check as requested by N.Sequera | 42560.29 | 42560.63 | Minimum WT reading has exceeded Low Alarm | 3 | John Wilson | 42818.47 | Recheck at next inspection. | [30 empty] | Low alarm breach | 6.5 | CML-16 | CML: Fitting | 3 | 43095 | 42661 | 2016-07-09 07:00 | 2.5 | 1.36438 | A1: Outside Quadrant |  | 5.74 | 2.5 | 4.12 | 4.5 | 3 O'Clock | 50 | 8.74 | 50-CG-38487-09C02-P | 160 | 12 O'Clock | 3 O'Clock | 6 O'Clock | 9 O'Clock | 2 | 0.6023102 | 4.5 | 4.5 | 8.6 | 8.4 |  |  |  | 4 | RADIAL
CG03 | Montara_Topside | FPSO | Glycol Regeneration (38) | Pipework | 50-CG-38487-09C02-P | 17 | FPSO 2014 | Pipe Wall Thickness | 20817 | Protective mesh removed | 41838.46 | 41838.67 | [36 empty] | 10.15 | CML-17 | CML: Elbow | 3 | 64216 | 58299 | 2014-07-18 11:00 | 2.5 | 0 | A3: Inside Quadrant |  | 5.74 | 2.5 | 4.12 | 9.5 | 6 O'Clock | 50 | 8.74 | 50-CG-38487-09C02-P | 160 | 12 O'Clock | 3 O'Clock | 6 O'Clock | 9 O'Clock | 7 |  | 10.6 | 9.8 | 9.5 | 10.7 |  |  |  | 4 | RADIAL
CG03 | Montara_Topside | FPSO | Glycol Regeneration (38) | Pipework | 50-CG-38487-09C02-P | 17 | FPSO 2014 | Pipe Wall Thickness | 20856 | Covers Removed | 41914.29 | 41914.63 | Check Corrosion Rate of %vmm/ yr | [35 empty] | 9.175 | CML-17 | CML: Elbow | 3 | 43883 | 43245 | 2014-10-02 07:00 | 2.5 | 0.9269 | A4: Left Quadrant |  | 5.74 | 2.5 | 4.12 | 7.5 | 9 O'Clock | 50 | 8.74 | 50-CG-38487-09C02-P | 160 | 12 O'Clock | 3 O'Clock | 6 O'Clock | 9 O'Clock | 5 | 9.626374 | 9.2 | 10.7 | 9.3 | 7.5 |  |  |  | 4 | RADIAL
CG03 | Montara_Topside | FPSO | Glycol Regeneration (38) | Pipework | 50-CG-38487-09C02-P | 17 | FPSO 2015 | Pipe Wall Thickness | 23586 | Re-check of line as requested by ops supervisor | 42257.29 | 42257.38 | Check Corrosion Rate of %vmm/ yr | [35 empty] | 9 | CML-17 | CML: Elbow | 3 | 47601 | 45998 | 2015-09-10 07:00 | 2.5 | 0.36882 | A2: Right Quadrant |  | 5.74 | 2.5 | 4.12 | 7.9 | 3 O'Clock | 50 | 8.74 | 50-CG-38487-09C02-P | 160 | 12 O'Clock | 3 O'Clock | 6 O'Clock | 9 O'Clock | 5.4 | -0.425656 | 9.6 | 7.9 | 9.1 | 9.4 |  |  |  | 4 | RADIAL
CG03 | Montara_Topside | FPSO | Glycol Regeneration (38) | Pipework | 50-CG-38487-09C02-P | 17 | FPSO 2016 | Pipe Wall Thickness | 24475 | Re-check as requested by N.Sequera | 42560.29 | 42560.63 | [36 empty] | 8.5 | CML-17 | CML: Elbow | 3 | 50990 | 48507 | 2016-07-09 07:00 | 2.5 | 0.23812 | A1: Outside Quadrant |  | 5.74 | 2.5 | 4.12 | 8 | 12 O'Clock | 50 | 8.74 | 50-CG-38487-09C02-P | 160 | 12 O'Clock | 3 O'Clock | 6 O'Clock | 9 O'Clock | 5.5 | -0.120462 | 8 | 8.4 | 8.5 | 9.1 |  |  |  | 4 | RADIAL
CG03 | Montara_Topside | FPSO | Glycol Regeneration (38) | Pipework | 50-CG-38487-09C02-P | 18 | FPSO 2014 | Pipe Wall Thickness | 20818 | Protective mesh removed | 41838.46 | 41838.67 | [36 empty] | 16.5 | CML-18 | CML: Equal Tee | 3 | 64216 | 58299 | 2014-07-18 11:00 | 2.5 | 0 | A2: Right Quadrant |  | 5.74 | 2.5 | 4.12 | 15.7 | 3 O'Clock | 50 | 8.74 | 50-CG-38487-09C02-P | 160 | 12 O'Clock | 3 O'Clock | 6 O'Clock | 9 O'Clock | 13.2 |  | 16 | 15.7 | 16.8 | 17.5 |  |  |  | 4 | RADIAL
CG03 | Montara_Topside | FPSO | Glycol Regeneration (38) | Pipework | 50-CG-38487-09C02-P | 18 | FPSO 2014 | Pipe Wall Thickness | 20857 | Covers Removed | 41914.29 | 41914.63 | [36 empty] | 11.45 | CML-18 | CML: Equal Tee | 3 | 64216 | 58299 | 2014-10-02 07:00 | 2.5 | 0 | A1: Outside Quadrant |  | 5.74 | 2.5 | 4.12 | 10.1 | 12 O'Clock | 50 | 8.74 | 50-CG-38487-09C02-P | 160 | 12 O'Clock | 3 O'Clock | 6 O'Clock | 9 O'Clock | 7.6 | 26.95385 | 10.1 | 15 | 10.4 | 10.3 |  |  |  | 4 | RADIAL
CG03 | Montara_Topside | FPSO | Glycol Regeneration (38) | Pipework | 50-CG-38487-09C02-P | 18 | FPSO 2015 | Pipe Wall Thickness | 23587 | Re-check of line as requested by ops supervisor | 42257.29 | 42257.38 | [36 empty] | 14.275 | CML-18 | CML: Equal Tee | 3 | 64216 | 58299 | 2015-09-10 07:00 | 2.5 | 0 | A1: Outside Quadrant |  | 5.74 | 2.5 | 4.12 | 12.4 | 12 O'Clock | 50 | 8.74 | 50-CG-38487-09C02-P | 160 | 12 O'Clock | 3 O'Clock | 6 O'Clock | 9 O'Clock | 9.9 | -2.447522 | 12.4 | 16.9 | 15 | 12.8 |  |  |  | 4 | RADIAL
CG03 | Montara_Topside | FPSO | Glycol Regeneration (38) | Pipework | 50-CG-38487-09C02-P | 19 | FPSO 2015 | Pipe Wall Thickness | 23588 | Re-check of line as requested by ops supervisor (Additional CML @ corroded location) | 42257.29 | 42257.38 | Check Corrosion Rate of 2.081mm/ yr |  | John Wilson | 42818.47 | Need a revisit MAWT due 2016. | [30 empty] | Medium alarm breach | 6.075 | CML-19 | CML: Pipe Length | 3 | 42520 | 42236 | 2015-09-10 07:00 | 2.5 | 2.08122 | A2: Right Quadrant |  | 5.74 | 2.5 | 4.12 | 4 | 9 O'Clock | 50 | 8.74 | 50-CG-38487-09C02-P | 160 | 12 O'Clock | 3 O'Clock | 6 O'Clock | 9 O'Clock | 1.5 |  | 8.7 | 4 | 7.6 | 4 |  |  |  | 4 | RADIAL
CG03 | Montara_Topside | FPSO | Glycol Regeneration (38) | Pipework | 50-CG-38487-09C02-P | 20 | FPSO 2015 | Pipe Wall Thickness | 23589 | Re-check of line as requested by ops supervisor (Additional CML @ corroded location) | 42257.29 | 42257.375 | Check Corrosion Rate of %vmm/ yr |  | John Wilson | 42818.47 | [32 empty] | 8.4 | CML-20 | CML: Pipe Length | 3 | 47601 | 45998 | 2015-09-10 07:00 | 2.5 | 0.36882 | A1: Outside Quadrant |  | 5.74 | 2.5 | 4.12 | 7.9 | 12 O'Clock | 50 | 8.74 | 50-CG-38487-09C02-P | 160 | 12 O'Clock | 3 O'Clock | 6 O'Clock | 9 O'Clock | 5.4 |  | 7.9 | 8.4 | 8.7 | 8.6 |  |  |  | 4 | RADIAL
CG03 | Montara_Topside | FPSO | Glycol Regeneration (38) | Pipework | 50-CG-38488-09C02-P | 1 | FPSO 2014 | Pipe Wall Thickness | 20819 | Protective mesh removed | 41838.46 | 41838.67 | [36 empty] | 10.4 | CML-1 | CML: Elbow | 3 | 64216 | 58299 | 2014-07-18 11:00 | 2.5 | 0 | A4: Left Quadrant |  | 5.74 | 2.5 | 4.12 | 9.5 | 9 O'Clock | 50 | 8.74 | 50-CG-38488-09C02-P | 160 | 12 O'Clock | 3 O'Clock | 6 O'Clock | 9 O'Clock | 7 |  | 11.4 | 10.4 | 10.3 | 9.5 |  |  |  | 4 | RADIAL
CG03 | Montara_Topside | FPSO | Glycol Regeneration (38) | Pipework | 50-CG-38488-09C02-P | 1 | FPSO 2015 | Pipe Wall Thickness | 23590 | Re-check of line as requested by ops supervisor | 42262.65 | 42262.69 | [36 empty] | 9.2 | CML-1 | CML: Elbow | 3 | 78716 | 69035 | 2015-09-15 15:30 | 2.5 | 0.06108 | A3: Inside Quadrant |  | 5.74 | 2.5 | 4.12 | 8.6 | 6 O'Clock | 50 | 8.74 | 50-CG-38488-09C02-P | 160 | 12 O'Clock | 3 O'Clock | 6 O'Clock | 9 O'Clock | 6.1 | 0.7744217 | 9.2 | 8.8 | 8.6 | 10.2 |  |  |  | 4 | RADIAL
CG03 | Montara_Topside | FPSO | Glycol Regeneration (38) | Pipework | 50-CG-38488-09C02-P | 2 | FPSO 2014 | Pipe Wall Thickness | 20820 | Protective mesh removed | 41838.46 | 41838.67 | [36 empty] | 8.975 | CML-2 | CML: Fitting | 3 | 105769 | 89064 | 2014-07-18 11:00 | 2.5 | 0.0354 | A4: Left Quadrant |  | 5.74 | 2.5 | 4.12 | 8.7 | 9 O'Clock | 50 | 8.74 | 50-CG-38488-09C02-P | 160 | 12 O'Clock | 3 O'Clock | 6 O'Clock | 9 O'Clock | 6.2 |  | 8.9 | 9.4 | 8.9 | 8.7 |  |  |  | 4 | RADIAL
CG03 | Montara_Topside | FPSO | Glycol Regeneration (38) | Pipework | 50-CG-38488-09C02-P | 2 | FPSO 2015 | Pipe Wall Thickness | 23591 | Re-check of line as requested by ops supervisor | 42262.65 | 42262.69 | [36 empty] | 8.625 | CML-2 | CML: Fitting | 3 | 63178 | 57531 | 2015-09-15 15:30 | 2.5 | 0.1047 | A2: Right Quadrant |  | 5.74 | 2.5 | 4.12 | 8.5 | 3 O'Clock | 50 | 8.74 | 50-CG-38488-09C02-P | 160 | 12 O'Clock | 3 O'Clock | 6 O'Clock | 9 O'Clock | 6 | 0.1720937 | 8.6 | 8.5 | 8.6 | 8.8 |  |  |  | 4 | RADIAL
CG03 | Montara_Topside | FPSO | Glycol Regeneration (38) | Pipework | 50-CG-38488-09C02-P | 3 | FPSO 2014 | Pipe Wall Thickness | 20821 | Protective mesh removed | 41838.46 | 41838.67 | [36 empty] | 10.075 | CML-3 | CML: Elbow | 3 | 64216 | 58299 | 2014-07-18 11:00 | 2.5 | 0 | A4: Left Quadrant |  | 5.74 | 2.5 | 4.12 | 9.3 | 9 O'Clock | 50 | 8.74 | 50-CG-38488-09C02-P | 160 | 12 O'Clock | 3 O'Clock | 6 O'Clock | 9 O'Clock | 6.8 |  | 11 | 10.5 | 9.5 | 9.3 |  |  |  | 4 | RADIAL
CG03 | Montara_Topside | FPSO | Glycol Regeneration (38) | Pipework | 50-CG-38488-09C02-P | 3 | FPSO 2015 | Pipe Wall Thickness | 23592 | Re-check of line as requested by ops supervisor | 42262.65 | 42262.69 | [36 empty] | 9.55 | CML-3 | CML: Elbow | 3 | 64216 | 58299 | 2015-09-15 15:30 | 2.5 | 0 | A1: Outside Quadrant |  | 5.74 | 2.5 | 4.12 | 9.2 | 3 O'Clock | 50 | 8.74 | 50-CG-38488-09C02-P | 160 | 12 O'Clock | 3 O'Clock | 6 O'Clock | 9 O'Clock | 6.7 | 0.08604686 | 9.2 | 9.2 | 9.4 | 10.4 |  |  |  | 4 | RADIAL
CG03 | Montara_Topside | FPSO | Glycol Regeneration (38) | Pipework | 50-CG-38488-09C02-P | 4 | FPSO 2014 | Pipe Wall Thickness | 20822 | Protective mesh removed | 41838.46 | 41838.67 | [36 empty] | 10.6 | CML-4 | CML: Reducer | 3 | 64216 | 58299 | 2014-07-18 11:00 | 2.5 | 0 | A1: Outside Quadrant |  | 5.74 | 2.5 | 4.12 | 10.5 | 3 O'Clock | 50 | 8.74 | 50-CG-38488-09C02-P | 160 | 12 O'Clock | 3 O'Clock | 6 O'Clock | 9 O'Clock | 8 |  | 10.5 | 10.5 | 10.7 | 10.7 |  |  |  | 4 | RADIAL
CG03 | Montara_Topside | FPSO | Glycol Regeneration (38) | Pipework | 50-CG-38488-09C02-P | 4 | FPSO 2015 | Pipe Wall Thickness | 23593 | Re-check of line as requested by ops supervisor | 42262.65 | 42262.69 | [36 empty] | 10.175 | CML-4 | CML: Reducer | 3 | 64216 | 58299 | 2015-09-15 15:30 | 2.5 | 0 | A1: Outside Quadrant |  | 5.74 | 2.5 | 4.12 | 10.1 | 12 O'Clock | 50 | 8.74 | 50-CG-38488-09C02-P | 160 | 12 O'Clock | 3 O'Clock | 6 O'Clock | 9 O'Clock | 7.6 | 0.3441874 | 10.1 | 10.2 | 10.2 | 10.2 |  |  |  | 4 | RADIAL
CG03 | Montara_Topside | FPSO | Glycol Regeneration (38) | Pipework | 50-CG-38488-09C02-P | 5 | FPSO 2014 | Pipe Wall Thickness | 20823 | Protective mesh removed | 41838.46 | 41838.67 | [36 empty] | 9.85 | CML-5 | CML: Elbow | 3 | 48995 | 47030 | 2014-07-18 11:00 | 2.5 | 0.30088 | A4: Left Quadrant |  | 5.74 | 2.5 | 4.12 | 8.4 | 9 O'Clock | 50 | 8.74 | 50-CG-38488-09C02-P | 160 | 12 O'Clock | 3 O'Clock | 6 O'Clock | 9 O'Clock | 5.9 |  | 11.2 | 10 | 9.8 | 8.4 |  |  |  | 4 | RADIAL
CG03 | Montara_Topside | FPSO | Glycol Regeneration (38) | Pipework | 50-CG-38488-09C02-P | 5 | FPSO 2015 | Pipe Wall Thickness | 23594 | Re-check of line as requested by ops supervisor | 42262.65 | 42262.69 | [36 empty] | 9.325 | CML-5 | CML: Elbow | 3 | 53291 | 50210 | 2015-09-15 15:30 | 2.5 | 0.19196 | A2: Right Quadrant |  | 5.74 | 2.5 | 4.12 | 8.3 | 3 O'Clock | 50 | 8.74 | 50-CG-38488-09C02-P | 160 | 12 O'Clock | 3 O'Clock | 6 O'Clock | 9 O'Clock | 5.8 | 0.08604686 | 9.1 | 8.3 | 9.3 | 10.6 |  |  |  | 4 | RADIAL
CG03 | Montara_Topside | FPSO | Glycol Regeneration (38) | Pipework | 50-CG-38488-09C02-P | 6 | FPSO 2014 | Pipe Wall Thickness | 20824 | Protective mesh removed | 41838.46 | 41838.67 | [36 empty] | 12 | CML-6 | CML: Reducing Tee | 3 | 64216 | 58299 | 2014-07-18 11:00 | 2.5 | 0 | A3: Inside Quadrant |  | 5.74 | 2.5 | 4.12 | 11.4 | 6 O'Clock | 50 | 8.74 | 50-CG-38488-09C02-P | 160 | 12 O'Clock | 3 O'Clock | 6 O'Clock | 9 O'Clock | 8.9 |  | 13.5 | 11.5 | 11.4 | 11.6 |  |  |  | 4 | RADIAL
CG03 | Montara_Topside | FPSO | Glycol Regeneration (38) | Pipework | 50-CG-38488-09C02-P | 6 | FPSO 2015 | Pipe Wall Thickness | 23595 | Re-check of line as requested by ops supervisor | 42262.65 | 42262.69 | [36 empty] | 11.875 | CML-6 | CML: Reducing Tee | 3 | 64216 | 58299 | 2015-09-15 15:30 | 2.5 | 0 | A1: Outside Quadrant |  | 5.74 | 2.5 | 4.12 | 10.8 | 12 O'Clock | 50 | 8.74 | 50-CG-38488-09C02-P | 160 | 12 O'Clock | 3 O'Clock | 6 O'Clock | 9 O'Clock | 8.3 | 0.5162811 | 10.8 | 12.5 | 12.2 | 12 |  |  |  | 4 | RADIAL
CG03 | Montara_Topside | FPSO | Glycol Regeneration (38) | Pipework | 50-CG-38488-09C02-P | 7 | FPSO 2014 | Pipe Wall Thickness | 20825 | Protective mesh removed | 41838.46 | 41838.67 | [36 empty] | 11.35 | CML-7 | CML: Reducing Tee | 3 | 64216 | 58299 | 2014-07-18 11:00 | 2.5 | 0 | A4: Left Quadrant |  | 5.74 | 2.5 | 4.12 | 10.5 | 9 O'Clock | 50 | 8.74 | 50-CG-38488-09C02-P | 160 | 12 O'Clock | 3 O'Clock | 6 O'Clock | 9 O'Clock | 8 |  | 12.1 | 12.2 | 10.6 | 10.5 |  |  |  | 4 | RADIAL
CG03 | Montara_Topside | FPSO | Glycol Regeneration (38) | Pipework | 50-CG-38488-09C02-P | 7 | FPSO 2015 | Pipe Wall Thickness | 23596 | Re-check of line as requested by ops supervisor | 42262.65 | 42262.69 | [36 empty] | 12.15 | CML-7 | CML: Reducing Tee | 3 | 64216 | 58299 | 2015-09-15 15:30 | 2.5 | 0 | A4: Left Quadrant |  | 5.74 | 2.5 | 4.12 | 11.8 | 9 O'Clock | 50 | 8.74 | 50-CG-38488-09C02-P | 160 | 12 O'Clock | 3 O'Clock | 6 O'Clock | 9 O'Clock | 9.3 | -1.118609 | 12.2 | 12.4 | 12.2 | 11.8 |  |  |  | 4 | RADIAL
CG03 | Montara_Topside | FPSO | Glycol Regeneration (38) | Pipework | 50-CG-38488-09C02-P | 8 | FPSO 2014 | Pipe Wall Thickness | 20826 | Protective mesh removed | 41838.46 | 41838.67 | [36 empty] | 11.6 | CML-8 | CML: Reducing Tee | 3 | 64216 | 58299 | 2014-07-18 11:00 | 2.5 | 0 | A2: Right Quadrant |  | 5.74 | 2.5 | 4.12 | 11.1 | 3 O'Clock | 50 | 8.74 | 50-CG-38488-09C02-P | 160 | 12 O'Clock | 3 O'Clock | 6 O'Clock | 9 O'Clock | 8.6 |  | 11.3 | 11.1 | 11.3 | 12.7 |  |  |  | 4 | RADIAL
CG03 | Montara_Topside | FPSO | Glycol Regeneration (38) | Pipework | 50-CG-38488-09C02-P | 8 | FPSO 2015 | Pipe Wall Thickness | 23597 | Re-check of line as requested by ops supervisor | 42262.65 | 42262.69 | [36 empty] | 11.8 | CML-8 | CML: Reducing Tee | 3 | 64216 | 58299 | 2015-09-15 15:30 | 2.5 | 0 | A4: Left Quadrant |  | 5.74 | 2.5 | 4.12 | 10.5 | 9 O'Clock | 50 | 8.74 | 50-CG-38488-09C02-P | 160 | 12 O'Clock | 3 O'Clock | 6 O'Clock | 9 O'Clock | 8 | 0.5162811 | 11.9 | 12.6 | 12.2 | 10.5 |  |  |  | 4 | RADIAL
CG03 | Montara_Topside | FPSO | Glycol Regeneration (38) | Pipework | 50-CG-38488-09C02-P | 9 | FPSO 2014 | Pipe Wall Thickness | 20827 | Protective mesh removed | 41838.46 | 41838.67 | [36 empty] | 11.95 | CML-9 | CML: Equal Tee | 3 | 64216 | 58299 | 2014-07-18 11:00 | 2.5 | 0 | A1: Outside Quadrant |  | 5.74 | 2.5 | 4.12 | 11.5 | 12 O'Clock | 50 | 8.74 | 50-CG-38488-09C02-P | 160 | 12 O'Clock | 3 O'Clock | 6 O'Clock | 9 O'Clock | 9 |  | 11.5 | 12.1 | 12.1 | 12.1 |  |  |  | 4 | RADIAL
CG03 | Montara_Topside | FPSO | Glycol Regeneration (38) | Pipework | 50-CG-38488-09C02-P | 9 | FPSO 2015 | Pipe Wall Thickness | 23598 | Re-check of line as requested by ops supervisor | 42262.65 | 42262.69 | [36 empty] | 12.05 | CML-9 | CML: Equal Tee | 3 | 64216 | 58299 | 2015-09-15 15:30 | 2.5 | 0 | A4: Left Quadrant |  | 5.74 | 2.5 | 4.12 | 10.7 | 9 O'Clock | 50 | 8.74 | 50-CG-38488-09C02-P | 160 | 12 O'Clock | 3 O'Clock | 6 O'Clock | 9 O'Clock | 8.2 | 0.6883748 | 12.2 | 12.9 | 12.4 | 10.7 |  |  |  | 4 | RADIAL
CG03 | Montara_Topside | FPSO | Glycol Regeneration (38) | Pipework | 50-CG-38488-09C02-P | 10 | FPSO 2014 | Pipe Wall Thickness | 20828 | Protective mesh removed | 41838.46 | 41838.67 | [36 empty] | 9.575 | CML-10 | CML: Elbow | 3 | 64216 | 58299 | 2014-07-18 11:00 | 2.5 | 0 | A2: Right Quadrant |  | 5.74 | 2.5 | 4.12 | 9.2 | 3 O'Clock | 50 | 8.74 | 50-CG-38488-09C02-P | 160 | 12 O'Clock | 3 O'Clock | 6 O'Clock | 9 O'Clock | 6.7 |  | 9.6 | 9.2 | 9.3 | 10.2 |  |  |  | 4 | RADIAL
CG03 | Montara_Topside | FPSO | Glycol Regeneration (38) | Pipework | 50-CG-38488-09C02-P | 10 | FPSO 2015 | Pipe Wall Thickness | 23599 | Re-check of line as requested by ops supervisor | 42262.65 | 42262.69 | [36 empty] | 9.125 | CML-10 | CML: Elbow | 3 | 56780 | 52794 | 2015-09-15 15:30 | 2.5 | 0.14833 | A2: Right Quadrant |  | 5.74 | 2.5 | 4.12 | 8.4 | 3 O'Clock | 50 | 8.74 | 50-CG-38488-09C02-P | 160 | 12 O'Clock | 3 O'Clock | 6 O'Clock | 9 O'Clock | 5.9 | 0.6883748 | 8.9 | 8.4 | 9.1 | 10.1 |  |  |  | 4 | RADIAL
CG03 | Montara_Topside | FPSO | Glycol Regeneration (38) | Pipework | 50-CG-38488-09C02-P | 11 | FPSO 2015 | Pipe Wall Thickness | 23600 | Re-check of line as requested by ops supervisor, additional CML added due to corroded area | 42262.65 | 42262.69 | [35 empty] | Low alarm breach | 4.85 | CML-11 |  | 3 | 42657 | 42337 | 2015-09-15 15:30 | 2.5 | 1.84977 | A1: Outside Quadrant |  | 5.74 | 2.5 | 4.12 | 4.5 | 12 O'Clock | 50 | 8.74 | 50-CG-38488-09C02-P | 160 | 12 O'Clock | 3 O'Clock | 6 O'Clock | 9 O'Clock | 2 |  | 4.5 | 5.2 | 5.1 | 4.6 |  |  |  | 4 | RADIAL
CG03 | Montara_Topside | FPSO | Glycol Regeneration (38) | Pipework | 50-CG-38488-09C02-P | 12 | FPSO 2015 | Pipe Wall Thickness | 23601 | Re-check of line as requested by ops supervisor, additional CML added due to corroded area | 42262.65 | 42262.6875 | [35 empty] | Low alarm breach | 5.325 | CML-12 |  | 3 | 42628 | 42316 | 2015-09-15 15:30 | 2.5 | 1.89339 | A2: Right Quadrant |  | 5.74 | 2.5 | 4.12 | 4.4 | 3 O'Clock | 50 | 8.74 | 50-CG-38488-09C02-P | 160 | 12 O'Clock | 3 O'Clock | 6 O'Clock | 9 O'Clock | 1.9 |  | 7.1 | 4.4 | 5 | 4.8 |  |  |  | 4 | RADIAL
CG03 | Montara_Topside | FPSO | Glycol Regeneration (38) | Pipework | 50-CG-38489-01C02-P | 1 | FPSO 2014 | Pipe Wall Thickness | 20858 | Covers Removed | 41914.29 | 41914.63 | [36 empty] | 9.6 | CML-1 | CML: Elbow | 3 | 52528 | 53720 | 2014-10-02 07:00 | 2.5 | 0 | A2: Right Quadrant |  | 2.54 | 2.5 | 2.17375 | 9 | 3 O'Clock | 50 | 5.54 | 50-CG-38489-01C02-P | 80 | 12 O'Clock | 3 O'Clock | 6 O'Clock | 9 O'Clock | 6.5 |  | 9.1 | 9 | 9.9 | 10.4 |  |  |  | 4 | RADIAL
CG03 | Montara_Topside | FPSO | Glycol Regeneration (38) | Pipework | 50-CG-38489-01C02-P | 2 | FPSO 2014 | Pipe Wall Thickness | 20859 | Covers Removed | 41914.29 | 41914.63 | [36 empty] | 26.95 | CML-2 | CML: Elbow | 3 | 52528 | 53720 | 2014-10-02 07:00 | 2.5 | 0 | A4: Left Quadrant |  | 2.54 | 2.5 | 2.17375 | 7.9 | 9 O'Clock | 50 | 5.54 | 50-CG-38489-01C02-P | 80 | 12 O'Clock | 3 O'Clock | 6 O'Clock | 9 O'Clock | 5.4 |  | 9.2 | 82 | 8.7 | 7.9 |  |  |  | 4 | RADIAL
CG03 | Montara_Topside | FPSO | Glycol Regeneration (38) | Pipework | 50-CG-38489-01C02-P | 3 | FPSO 2014 | Pipe Wall Thickness | 20860 | Covers Removed | 41914.29 | 41914.63 | [36 empty] | 5.225 | CML-3 | CML: Elbow | 3 | 43431 | 43647 | 2014-10-02 07:00 | 2.5 | 0.55315 | A2: Right Quadrant |  | 2.54 | 2.5 | 2.17375 | 4.8 | 3 O'Clock | 50 | 5.54 | 50-CG-38489-01C02-P | 80 | 12 O'Clock | 3 O'Clock | 6 O'Clock | 9 O'Clock | 2.3 |  | 5.1 | 4.8 | 5.4 | 5.6 |  |  |  | 4 | RADIAL
CG03 | Montara_Topside | FPSO | Glycol Regeneration (38) | Pipework | 50-CG-38489-01C02-P | 4 | FPSO 2014 | Pipe Wall Thickness | 20861 | Covers Removed | 41914.29 | 41914.63 | [36 empty] | 5.675 | CML-4 | CML: Fitting | 3 | 47611 | 48274 | 2014-10-02 07:00 | 2.5 | 0.1794 | A3: Inside Quadrant |  | 2.54 | 2.5 | 2.17375 | 5.3 | 6 O'Clock | 50 | 5.54 | 50-CG-38489-01C02-P | 80 | 12 O'Clock | 3 O'Clock | 6 O'Clock | 9 O'Clock | 2.8 |  | 6 | 5.6 | 5.3 | 5.8 |  |  |  | 4 | RADIAL
CG03 | Montara_Topside | FPSO | Glycol Regeneration (38) | Pipework | 50-CG-38489-01C02-P | 5 | FPSO 2014 | Pipe Wall Thickness | 20862 | Covers Removed | 41914.29 | 41914.63 | [36 empty] | 5.45 | CML-5 | CML: Elbow | 3 | 44174 | 44469 | 2014-10-02 07:00 | 2.5 | 0.40365 | A2: Right Quadrant |  | 2.54 | 2.5 | 2.17375 | 5 | 3 O'Clock | 50 | 5.54 | 50-CG-38489-01C02-P | 80 | 12 O'Clock | 3 O'Clock | 6 O'Clock | 9 O'Clock | 2.5 |  | 5.4 | 5 | 5.4 | 6 |  |  |  | 4 | RADIAL
CG03 | Montara_Topside | FPSO | Glycol Regeneration (38) | Pipework | 50-CG-38489-01C02-P | 6 | FPSO 2014 | Pipe Wall Thickness | 20863 | Covers Removed | 41914.29 | 41914.63 | [36 empty] | 7.975 | CML-6 | CML: Reducer | 3 | 48146 | 51529 | 2014-10-02 07:00 | 3.7 | 0 | A1: Outside Quadrant |  | 2.54 | 3.7 | 2.77375 | 7.8 | 9 O'Clock | 80 | 5.54 | 50-CG-38489-01C02-P | 80 | 12 O'Clock | 3 O'Clock | 6 O'Clock | 9 O'Clock | 4.1 |  | 7.8 | 8.1 | 8.2 | 7.8 |  |  |  | 4 | RADIAL
CG01 | Montara_Topside | FPSO | Gas Treatment (24) | Pipework | 50-CG-38490-09C02 | 1 | FPSO 2014 | Pipe Wall Thickness | 2529 |  | 41732.29 | 41732.33 | [36 empty] | 8.725 | CML-1 | CML: type TBC | 3 | 55077 | 51533 | 2014-04-03 07:00 | 2.5 | 0.16683 | A1: Outside Quadrant |  | 5.74 | 2.5 | 4.12 | 8.6 | 6 O'Clock | 50 | 8.74 | 50-CG-38490-09C02 | 160 | 12 O'Clock | 3 O'Clock | 6 O'Clock | 9 O'Clock | 6.1 |  | 8.6 | 9 | 8.6 | 8.7 |  |  |  | 4 | RADIAL
CG01 | Montara_Topside | FPSO | Gas Treatment (24) | Pipework | 50-CG-38490-09C02 | 2 | FPSO 2014 | Pipe Wall Thickness | 2530 |  | 41732.29 | 41732.33 | [36 empty] | 9.075 | CML-2 | CML: type TBC | 3 | 89207 | 76802 | 2014-04-03 07:00 | 2.5 | 0.04767 | A4: Left Quadrant |  | 5.74 | 2.5 | 4.12 | 8.7 | 9 O'Clock | 50 | 8.74 | 50-CG-38490-09C02 | 160 | 12 O'Clock | 3 O'Clock | 6 O'Clock | 9 O'Clock | 6.2 |  | 9.6 | 8.8 | 9.2 | 8.7 |  |  |  | 4 | RADIAL
CG01 | Montara_Topside | FPSO | Gas Treatment (24) | Pipework | 50-CG-38490-09C02 | 3 | FPSO 2014 | Pipe Wall Thickness | 2531 |  | 41732.29 | 41732.33 | [36 empty] | 9.35 | CML-3 | CML: type TBC | 3 | 64216 | 58299 | 2014-04-03 07:00 | 2.5 | 0 | A2: Right Quadrant |  | 5.74 | 2.5 | 4.12 | 9.2 | 6 O'Clock | 50 | 8.74 | 50-CG-38490-09C02 | 160 | 12 O'Clock | 3 O'Clock | 6 O'Clock | 9 O'Clock | 6.7 |  | 9.3 | 9.2 | 9.2 | 9.7 |  |  |  | 4 | RADIAL
CG01 | Montara_Topside | FPSO | Gas Treatment (24) | Pipework | 50-CG-38490-09C02 | 4 | FPSO 2014 | Pipe Wall Thickness | 2532 |  | 41732.29 | 41732.33 | [36 empty] | 9.35 | CML-4 | CML: type TBC | 3 | 64216 | 58299 | 2014-04-03 07:00 | 2.5 | 0 | A4: Left Quadrant |  | 5.74 | 2.5 | 4.12 | 9 | 9 O'Clock | 50 | 8.74 | 50-CG-38490-09C02 | 160 | 12 O'Clock | 3 O'Clock | 6 O'Clock | 9 O'Clock | 6.5 |  | 9.5 | 9.5 | 9.4 | 9 |  |  |  | 4 | RADIAL
CG01 | Montara_Topside | FPSO | Gas Treatment (24) | Pipework | 50-CG-38490-09C02 | 5 | FPSO 2014 | Pipe Wall Thickness | 2533 |  | 41732.29 | 41732.33 | [36 empty] | 8.625 | CML-5 | CML: type TBC | 3 | 55077 | 51533 | 2014-04-03 07:00 | 2.5 | 0.16683 | A2: Right Quadrant |  | 5.74 | 2.5 | 4.12 | 8.6 | 9 O'Clock | 50 | 8.74 | 50-CG-38490-09C02 | 160 | 12 O'Clock | 3 O'Clock | 6 O'Clock | 9 O'Clock | 6.1 |  | 8.7 | 8.6 | 8.6 | 8.6 |  |  |  | 4 | RADIAL
CG01 | Montara_Topside | FPSO | Gas Treatment (24) | Pipework | 50-CG-38490-09C02 | 6 | FPSO 2014 | Pipe Wall Thickness | 2534 |  | 41732.29 | 41732.33 | [36 empty] | 8.5 | CML-6 | CML: type TBC | 3 | 47047 | 45587 | 2014-04-03 07:00 | 2.5 | 0.40517 | A4: Left Quadrant |  | 5.74 | 2.5 | 4.12 | 8.4 | 9 O'Clock | 50 | 8.74 | 50-CG-38490-09C02 | 160 | 12 O'Clock | 3 O'Clock | 6 O'Clock | 9 O'Clock | 5.9 |  | 8.5 | 8.6 | 8.5 | 8.4 |  |  |  | 4 | RADIAL
CG01 | Montara_Topside | FPSO | Gas Treatment (24) | Pipework | 50-CG-38491-09C02 | 1 | FPSO 2014 | Pipe Wall Thickness | 2540 |  | 41732.42 | 41732.46 | [36 empty] | 8.675 | CML-1 | CML: type TBC | 3 | 49392 | 47324 | 2014-04-03 10:00 | 2.5 | 0.28589 | A1: Outside Quadrant |  | 5.74 | 2.5 | 4.12 | 8.5 | 12 O'Clock | 50 | 8.74 | 50-CG-38491-09C02 | 160 | 12 O'Clock | 3 O'Clock | 6 O'Clock | 9 O'Clock | 6 |  | 8.5 | 8.6 | 8.9 | 8.7 |  |  |  | 4 | RADIAL
CG01 | Montara_Topside | FPSO | Gas Treatment (24) | Pipework | 50-CG-38491-09C02 | 2 | FPSO 2014 | Pipe Wall Thickness | 2541 |  | 41732.42 | 41732.46 | [36 empty] | 9.175 | CML-2 | CML: type TBC | 3 | 45771 | 44643 | 2014-04-03 10:00 | 2.5 | 0.52412 | A1: Outside Quadrant |  | 5.74 | 2.5 | 4.12 | 8.3 | 12 O'Clock | 50 | 8.74 | 50-CG-38491-09C02 | 160 | 12 O'Clock | 3 O'Clock | 6 O'Clock | 9 O'Clock | 5.8 |  | 8.3 | 9.5 | 9.2 | 9.7 |  |  |  | 4 | RADIAL
CG01 | Montara_Topside | FPSO | Gas Treatment (24) | Pipework | 50-CG-38491-09C02 | 3 | FPSO 2014 | Pipe Wall Thickness | 2542 |  | 41732.42 | 41732.46 | [36 empty] | 8.65 | CML-3 | CML: type TBC | 3 | 55083 | 51537 | 2014-04-03 10:00 | 2.5 | 0.16677 | A3: Inside Quadrant |  | 5.74 | 2.5 | 4.12 | 8.6 | 9 O'Clock | 50 | 8.74 | 50-CG-38491-09C02 | 160 | 12 O'Clock | 3 O'Clock | 6 O'Clock | 9 O'Clock | 6.1 |  | 8.7 | 8.7 | 8.6 | 8.6 |  |  |  | 4 | RADIAL
CG01 | Montara_Topside | FPSO | Gas Treatment (24) | Pipework | 50-CG-38491-09C02 | 4 | FPSO 2014 | Pipe Wall Thickness | 2543 |  | 41732.42 | 41732.46 | [36 empty] | 9.825 | CML-4 | CML: type TBC | 3 | 64216 | 58299 | 2014-04-03 10:00 | 2.5 | 0 | A3: Inside Quadrant |  | 5.74 | 2.5 | 4.12 | 9.4 | 6 O'Clock | 50 | 8.74 | 50-CG-38491-09C02 | 160 | 12 O'Clock | 3 O'Clock | 6 O'Clock | 9 O'Clock | 6.9 |  | 9.8 | 10.2 | 9.4 | 9.9 |  |  |  | 4 | RADIAL
CG01 | Montara_Topside | FPSO | Gas Treatment (24) | Pipework | 50-CG-38491-09C02 | 5 | FPSO 2014 | Pipe Wall Thickness | 2544 |  | 41732.42 | 41732.46 | [36 empty] | 9.35 | CML-5 | CML: type TBC | 3 | 89227 | 76817 | 2014-04-03 10:00 | 2.5 | 0.04765 | A3: Inside Quadrant |  | 5.74 | 2.5 | 4.12 | 8.7 | 6 O'Clock | 50 | 8.74 | 50-CG-38491-09C02 | 160 | 12 O'Clock | 3 O'Clock | 6 O'Clock | 9 O'Clock | 6.2 |  | 9.5 | 9.7 | 8.7 | 9.5 |  |  |  | 4 | RADIAL
CG01 | Montara_Topside | FPSO | Gas Treatment (24) | Pipework | 50-CG-38491-09C02 | 6 | FPSO 2014 | Pipe Wall Thickness | 2545 |  | 41732.42 | 41732.46 | [36 empty] | 8.675 | CML-6 | CML: type TBC | 3 | 55083 | 51537 | 2014-04-03 10:00 | 2.5 | 0.16677 | A4: Left Quadrant |  | 5.74 | 2.5 | 4.12 | 8.6 | 9 O'Clock | 50 | 8.74 | 50-CG-38491-09C02 | 160 | 12 O'Clock | 3 O'Clock | 6 O'Clock | 9 O'Clock | 6.1 |  | 8.7 | 8.7 | 8.7 | 8.6 |  |  |  | 4 | RADIAL
CG01 | Montara_Topside | FPSO | Gas Treatment (24) | Pipework | 50-CG-38491-09C02 | 7 | FPSO 2014 | Pipe Wall Thickness | 2546 |  | 41732.42 | 41732.46 | [36 empty] | 8.5 | CML-7 | CML: type TBC | 3 | 47049 | 45589 | 2014-04-03 10:00 | 2.5 | 0.405 | A3: Inside Quadrant |  | 5.74 | 2.5 | 4.12 | 8.4 | 6 O'Clock | 50 | 8.74 | 50-CG-38491-09C02 | 160 | 12 O'Clock | 3 O'Clock | 6 O'Clock | 9 O'Clock | 5.9 |  | 8.6 | 8.5 | 8.4 | 8.5 |  |  |  | 4 | RADIAL
CG01 | Montara_Topside | FPSO | Gas Treatment (24) | Pipework | 50-CG-38492-01C02 | 1 | FPSO 2014 | Pipe Wall Thickness | 2535 |  | 41732.33 | 41732.38 | [36 empty] | 9.833333 | CML-1 | CML: type TBC | 3 | 52528 | 53720 | 2014-04-03 08:00 | 2.5 | 0 | A2: Right Quadrant |  | 2.54 | 2.5 | 2.17375 | 9.7 | 9 O'Clock | 50 | 5.54 | 50-CG-38492-01C02 | 80 | 12 O'Clock | 3 O'Clock | 6 O'Clock | 9 O'Clock | 7.2 |  |  | 9.7 | 10.1 | 9.7 |  |  |  | 3 | RADIAL
CG01 | Montara_Topside | FPSO | Gas Treatment (24) | Pipework | 50-CG-38492-01C02 | 2 | FPSO 2014 | Pipe Wall Thickness | 2536 |  | 41732.33 | 41732.38 | [36 empty] | 7.9 | CML-2 | CML: type TBC | 3 | 52528 | 53720 | 2014-04-03 08:00 | 2.5 | 0 | A2: Right Quadrant |  | 2.54 | 2.5 | 2.17375 | 7.5 | 3 O'Clock | 50 | 5.54 | 50-CG-38492-01C02 | 80 | 12 O'Clock | 3 O'Clock | 6 O'Clock | 9 O'Clock | 5 |  | 7.8 | 7.5 | 8.3 | 8 |  |  |  | 4 | RADIAL
CG01 | Montara_Topside | FPSO | Gas Treatment (24) | Pipework | 50-CG-38492-01C02 | 3 | FPSO 2014 | Pipe Wall Thickness | 2537 |  | 41732.33 | 41732.38 | [36 empty] | 8.05 | CML-3 | CML: type TBC | 3 | 52528 | 53720 | 2014-04-03 08:00 | 2.5 | 0 | A2: Right Quadrant |  | 2.54 | 2.5 | 2.17375 | 7.9 | 6 O'Clock | 50 | 5.54 | 50-CG-38492-01C02 | 80 | 12 O'Clock | 3 O'Clock | 6 O'Clock | 9 O'Clock | 5.4 |  | 8.3 | 7.9 | 7.9 | 8.1 |  |  |  | 4 | RADIAL
CG01 | Montara_Topside | FPSO | Gas Treatment (24) | Pipework | 50-CG-38492-01C02 | 4 | FPSO 2014 | Pipe Wall Thickness | 2538 |  | 41732.33 | 41732.38 | [36 empty] | 8.225 | CML-4 | CML: type TBC | 3 | 52528 | 53720 | 2014-04-03 08:00 | 2.5 | 0 | A4: Left Quadrant |  | 2.54 | 2.5 | 2.17375 | 7.9 | 9 O'Clock | 50 | 5.54 | 50-CG-38492-01C02 | 80 | 12 O'Clock | 3 O'Clock | 6 O'Clock | 9 O'Clock | 5.4 |  | 8 | 8.5 | 8.5 | 7.9 |  |  |  | 4 | RADIAL
CG01 | Montara_Topside | FPSO | Gas Treatment (24) | Pipework | 50-CG-38492-01C02 | 5 | FPSO 2014 | Pipe Wall Thickness | 2539 |  | 41732.33 | 41732.375 | [36 empty] | 8.125 | CML-5 | CML: type TBC | 3 | 52528 | 53720 | 2014-04-03 08:00 | 2.5 | 0 | A3: Inside Quadrant |  | 2.54 | 2.5 | 2.17375 | 7.5 | 6 O'Clock | 50 | 5.54 | 50-CG-38492-01C02 | 80 | 12 O'Clock | 3 O'Clock | 6 O'Clock | 9 O'Clock | 5 |  | 8.7 | 7.8 | 7.5 | 8.5 |  |  |  | 4 | RADIAL
CG01 | Montara_Topside | FPSO | Glycol Regeneration (38) | Pipework | 50-CG-38500-01C02 | 1 | FPSO 2015 | Pipe Wall Thickness | 7873 |  | 42018.44 | 42018.58 |  |  | Administrator | 42253.9 | [32 empty] | 5.125 | CML-1 | CML: Elbow | 3 | 44240 | 44542 | 2015-01-14 10:30 | 2.5 | 0.3943 | A4: Left Quadrant |  | 2.54 | 2.5 | 2.17375 | 4.9 | 9 O'Clock | 50 | 5.54 | 50-CG-38500-01C02 | 80 | 12 O'Clock | 3 O'Clock | 6 O'Clock | 9 O'Clock | 2.4 |  | 5.1 | 5.2 | 5.3 | 4.9 |  |  |  | 4 | RADIAL
CG01 | Montara_Topside | FPSO | Glycol Regeneration (38) | Pipework | 50-CG-38500-01C02 | 1 | FPSO 2015 | Pipe Wall Thickness | 23288 | Re-check on line | 42189.4 | 42189.5 | [36 empty] | 5.1 | CML-1 | CML: Elbow | 3 | 44188 | 44485 | 2015-07-04 09:30 | 2.5 | 0.40163 | A2: Right Quadrant |  | 2.54 | 2.5 | 2.17375 | 4.7 | 3 O'Clock | 50 | 5.54 | 50-CG-38500-01C02 | 80 | 12 O'Clock | 3 O'Clock | 6 O'Clock | 9 O'Clock | 2.2 | 0.4270046 | 5.6 | 4.7 | 4.9 | 5.2 |  |  |  | 4 | RADIAL
CG01 | Montara_Topside | FPSO | Glycol Regeneration (38) | Pipework | 50-CG-38500-01C02 | 2 | FPSO 2015 | Pipe Wall Thickness | 7874 | It is noted that on the isometric drawing this line has the schedule as Sch80 (5.54mm). It is believed that the majority of this line (CML2-9 & CML12-18) is actually Sch40 (3.91mm). Line has been rechecked and confirmed as Sch. 40 (wrong schedule). Upon discussions with Senior Process Engineer a decision to downgrade the line to SCH. 40 was agreed. | 42018.44 | 42018.58 |  |  | Administrator | 42253.9 | [32 empty] | 3.8 | CML-2 | CML: Elbow | 3 | 42404 | 42509 | 2015-01-14 10:30 | 2.5 | 1.13362 | A1: Outside Quadrant |  | 2.54 | 2.5 | 2.17375 | 3.7 | 12 O'Clock | 50 | 5.54 | 50-CG-38500-01C02 | 80 | 12 O'Clock | 3 O'Clock | 6 O'Clock | 9 O'Clock | 1.2 |  | 3.7 | 3.9 | 3.8 | 3.8 |  |  |  | 4 | RADIAL
CG01 | Montara_Topside | FPSO | Glycol Regeneration (38) | Pipework | 50-CG-38500-01C02 | 2 | FPSO 2015 | Pipe Wall Thickness | 23289 | Re-check on line | 42189.4 | 42189.5 | [36 empty] | 4.125 | CML-2 | CML: Elbow | 3 | 42932 | 43094 | 2015-07-04 09:30 | 2.5 | 0.73632 | A2: Right Quadrant |  | 2.54 | 2.5 | 2.17375 | 4 | 3 O'Clock | 50 | 5.54 | 50-CG-38500-01C02 | 80 | 12 O'Clock | 3 O'Clock | 6 O'Clock | 9 O'Clock | 1.5 | -0.640507 | 4.3 | 4 | 4.1 | 4.1 |  |  |  | 4 | RADIAL
CG01 | Montara_Topside | FPSO | Glycol Regeneration (38) | Pipework | 50-CG-38500-01C02 | 2 | FPSO 2016 | Pipe Wall Thickness | 24489 | Re-check as requested by N.Sequera | 42560.29 | 42560.63 | [36 empty] | 3.65 | CML-2 | CML: Elbow | 3 | 42899 | 43057 | 2016-07-09 07:00 | 2.5 | 0.75298 | A3: Inside Quadrant |  | 2.54 | 2.5 | 2.17375 | 3.2 | 6 O'Clock | 50 | 5.54 | 50-CG-38500-01C02 | 80 | 12 O'Clock | 3 O'Clock | 6 O'Clock | 9 O'Clock | 0.7 | 0.787283 | 3.9 | 3.7 | 3.2 | 3.8 |  |  |  | 4 | RADIAL
CG01 | Montara_Topside | FPSO | Glycol Regeneration (38) | Pipework | 50-CG-38500-01C02 | 3 | FPSO 2015 | Pipe Wall Thickness | 7875 | It is noted that on the isometric drawing this line has the schedule as Sch80 (5.54mm). It is believed that the majority of this line (CML2-9 & CML12-18) is actually Sch40 (3.91mm). Line has been rechecked and confirmed as Sch. 40 (wrong schedule). Upon discussions with Senior Process Engineer a decision to downgrade the line to SCH. 40 was agreed. | 42018.44 | 42018.58 |  |  | Administrator | 42253.9 | [32 empty] | 3.75 | CML-3 | CML: Fitting | 3 | 42308 | 42403 | 2015-01-14 10:30 | 2.5 | 1.25684 | A3: Inside Quadrant |  | 2.54 | 2.5 | 2.17375 | 3.5 | 6 O'Clock | 50 | 5.54 | 50-CG-38500-01C02 | 80 | 12 O'Clock | 3 O'Clock | 6 O'Clock | 9 O'Clock | 1 |  | 3.7 | 4.1 | 3.5 | 3.7 |  |  |  | 4 | RADIAL
CG01 | Montara_Topside | FPSO | Glycol Regeneration (38) | Pipework | 50-CG-38500-01C02 | 3 | FPSO 2015 | Pipe Wall Thickness | 23290 | Re-check on line | 42189.4 | 42189.5 | [36 empty] | 3.9 | CML-3 | CML: Fitting | 3 | 42687 | 42822 | 2015-07-04 09:30 | 2.5 | 0.87975 | A2: Right Quadrant |  | 2.54 | 2.5 | 2.17375 | 3.7 | 3 O'Clock | 50 | 5.54 | 50-CG-38500-01C02 | 80 | 12 O'Clock | 3 O'Clock | 6 O'Clock | 9 O'Clock | 1.2 | -0.4270046 | 3.8 | 3.7 | 4 | 4.1 |  |  |  | 4 | RADIAL
CG01 | Montara_Topside | FPSO | Glycol Regeneration (38) | Pipework | 50-CG-38500-01C02 | 3 | FPSO 2016 | Pipe Wall Thickness | 24490 | Re-check as requested by N.Sequera | 42560.29 | 42560.63 | [36 empty] | 3.65 | CML-3 | CML: Fitting | 3 | 42899 | 43057 | 2016-07-09 07:00 | 2.5 | 0.75298 | A1: Outside Quadrant |  | 2.54 | 2.5 | 2.17375 | 3.2 | 12 O'Clock | 50 | 5.54 | 50-CG-38500-01C02 | 80 | 12 O'Clock | 3 O'Clock | 6 O'Clock | 9 O'Clock | 0.7 | 0.4920519 | 3.2 | 3.9 | 4 | 3.5 |  |  |  | 4 | RADIAL
CG01 | Montara_Topside | FPSO | Glycol Regeneration (38) | Pipework | 50-CG-38500-01C02 | 4 | FPSO 2015 | Pipe Wall Thickness | 7876 | It is noted that on the isometric drawing this line has the schedule as Sch80 (5.54mm). It is believed that the majority of this line (CML2-9 & CML12-18) is actually Sch40 (3.91mm). Line has been rechecked and confirmed as Sch. 40 (wrong schedule). Upon discussions with Senior Process Engineer a decision to downgrade the line to SCH. 40 was agreed. | 42018.44 | 42018.58 |  |  | Administrator | 42253.9 | [32 empty] | 3.6 | CML-4 | CML: Pipe Length | 3 | 42267 | 42357 | 2015-01-14 10:30 | 2.5 | 1.31845 | A3: Inside Quadrant |  | 2.54 | 2.5 | 2.17375 | 3.4 | 6 O'Clock | 50 | 5.54 | 50-CG-38500-01C02 | 80 | 12 O'Clock | 3 O'Clock | 6 O'Clock | 9 O'Clock | 0.9 |  | 3.7 | 3.6 | 3.4 | 3.7 |  |  |  | 4 | RADIAL
CG01 | Montara_Topside | FPSO | Glycol Regeneration (38) | Pipework | 50-CG-38500-01C02 | 4 | FPSO 2015 | Pipe Wall Thickness | 23291 | Re-check on line | 42189.4 | 42189.5 | [36 empty] | 3.95 | CML-4 | CML: Pipe Length | 3 | 42759 | 42902 | 2015-07-04 09:30 | 2.5 | 0.83194 | A4: Left Quadrant |  | 2.54 | 2.5 | 2.17375 | 3.8 | 9 O'Clock | 50 | 5.54 | 50-CG-38500-01C02 | 80 | 12 O'Clock | 3 O'Clock | 6 O'Clock | 9 O'Clock | 1.3 | -0.8540093 | 4.1 | 4 | 3.9 | 3.8 |  |  |  | 4 | RADIAL
CG01 | Montara_Topside | FPSO | Glycol Regeneration (38) | Pipework | 50-CG-38500-01C02 | 4 | FPSO 2016 | Pipe Wall Thickness | 24491 | Re-check as requested by N.Sequera | 42560.29 | 42560.63 | [36 empty] | 3.8 | CML-4 | CML: Pipe Length | 3 | 43203 | 43394 | 2016-07-09 07:00 | 2.5 | 0.62427 | A3: Inside Quadrant |  | 2.54 | 2.5 | 2.17375 | 3.6 | 6 O'Clock | 50 | 5.54 | 50-CG-38500-01C02 | 80 | 12 O'Clock | 3 O'Clock | 6 O'Clock | 9 O'Clock | 1.1 | 0.1968208 | 4.1 | 3.8 | 3.6 | 3.7 |  |  |  | 4 | RADIAL
CG01 | Montara_Topside | FPSO | Glycol Regeneration (38) | Pipework | 50-CG-38500-01C02 | 5 | FPSO 2015 | Pipe Wall Thickness | 7877 | It is noted that on the isometric drawing this line has the schedule as Sch80 (5.54mm). It is believed that the majority of this line (CML2-9 & CML12-18) is actually Sch40 (3.91mm). Line has been rechecked and confirmed as Sch. 40 (wrong schedule). Upon discussions with Senior Process Engineer a decision to downgrade the line to SCH. 40 was agreed. | 42018.44 | 42018.58 |  |  | Administrator | 42253.9 | [32 empty] | 3.65 | CML-5 | CML: Pipe Length | 3 | 42354 | 42453 | 2015-01-14 10:30 | 2.5 | 1.19523 | A2: Right Quadrant |  | 2.54 | 2.5 | 2.17375 | 3.6 | 9 O'Clock | 50 | 5.54 | 50-CG-38500-01C02 | 80 | 12 O'Clock | 3 O'Clock | 6 O'Clock | 9 O'Clock | 1.1 |  | 3.7 | 3.6 | 3.7 | 3.6 |  |  |  | 4 | RADIAL
CG01 | Montara_Topside | FPSO | Glycol Regeneration (38) | Pipework | 50-CG-38500-01C02 | 5 | FPSO 2015 | Pipe Wall Thickness | 23292 | Re-check on line | 42189.4 | 42189.5 | [36 empty] | 3.825 | CML-5 | CML: Pipe Length | 3 | 42510 | 42626 | 2015-07-04 09:30 | 2.5 | 1.02319 | A4: Left Quadrant |  | 2.54 | 2.5 | 2.17375 | 3.4 | 9 O'Clock | 50 | 5.54 | 50-CG-38500-01C02 | 80 | 12 O'Clock | 3 O'Clock | 6 O'Clock | 9 O'Clock | 0.9 | 0.4270046 | 4 | 3.9 | 4 | 3.4 |  |  |  | 4 | RADIAL
CG01 | Montara_Topside | FPSO | Glycol Regeneration (38) | Pipework | 50-CG-38500-01C02 | 5 | FPSO 2016 | Pipe Wall Thickness | 24492 | Re-check as requested by N.Sequera | 42560.29 | 42560.63 | [36 empty] | 3.8 | CML-5 | CML: Pipe Length | 3 | 43300 | 43501 | 2016-07-09 07:00 | 2.5 | 0.59209 | A4: Left Quadrant |  | 2.54 | 2.5 | 2.17375 | 3.7 | 9 O'Clock | 50 | 5.54 | 50-CG-38500-01C02 | 80 | 12 O'Clock | 3 O'Clock | 6 O'Clock | 9 O'Clock | 1.2 | -0.2952311 | 3.9 | 3.8 | 3.8 | 3.7 |  |  |  | 4 | RADIAL
CG01 | Montara_Topside | FPSO | Glycol Regeneration (38) | Pipework | 50-CG-38500-01C02 | 6 | FPSO 2015 | Pipe Wall Thickness | 7878 | It is noted that on the isometric drawing this line has the schedule as Sch80 (5.54mm). It is believed that the majority of this line (CML2-9 & CML12-18) is actually Sch40 (3.91mm). Line has been rechecked and confirmed as Sch. 40 (wrong schedule). Upon discussions with Senior Process Engineer a decision to downgrade the line to SCH. 40 was agreed. | 42018.44 | 42018.58 |  |  | Administrator | 42253.9 | [32 empty] | 3.75 | CML-6 | CML: Pipe Length | 3 | 42404 | 42509 | 2015-01-14 10:30 | 2.5 | 1.13362 | A2: Right Quadrant |  | 2.54 | 2.5 | 2.17375 | 3.7 | 9 O'Clock | 50 | 5.54 | 50-CG-38500-01C02 | 80 | 12 O'Clock | 3 O'Clock | 6 O'Clock | 9 O'Clock | 1.2 |  | 3.8 | 3.7 | 3.8 | 3.7 |  |  |  | 4 | RADIAL
CG01 | Montara_Topside | FPSO | Glycol Regeneration (38) | Pipework | 50-CG-38500-01C02 | 6 | FPSO 2015 | Pipe Wall Thickness | 23293 | Re-check on line | 42189.4 | 42189.5 | [36 empty] | 3.775 | CML-6 | CML: Pipe Length | 3 | 42622 | 42750 | 2015-07-04 09:30 | 2.5 | 0.92757 | A4: Left Quadrant |  | 2.54 | 2.5 | 2.17375 | 3.6 | 9 O'Clock | 50 | 5.54 | 50-CG-38500-01C02 | 80 | 12 O'Clock | 3 O'Clock | 6 O'Clock | 9 O'Clock | 1.1 | 0.2135023 | 3.8 | 3.9 | 3.8 | 3.6 |  |  |  | 4 | RADIAL
CG01 | Montara_Topside | FPSO | Glycol Regeneration (38) | Pipework | 50-CG-38500-01C02 | 6 | FPSO 2016 | Pipe Wall Thickness | 24493 | Re-check as requested by N.Sequera | 42560.29 | 42560.63 | [36 empty] | 3.8 | CML-6 | CML: Pipe Length | 3 | 43300 | 43501 | 2016-07-09 07:00 | 2.5 | 0.59209 | A4: Left Quadrant |  | 2.54 | 2.5 | 2.17375 | 3.7 | 9 O'Clock | 50 | 5.54 | 50-CG-38500-01C02 | 80 | 12 O'Clock | 3 O'Clock | 6 O'Clock | 9 O'Clock | 1.2 | -0.09841038 | 3.8 | 3.8 | 3.9 | 3.7 |  |  |  | 4 | RADIAL
CG01 | Montara_Topside | FPSO | Glycol Regeneration (38) | Pipework | 50-CG-38500-01C02 | 7 | FPSO 2015 | Pipe Wall Thickness | 7879 | It is noted that on the isometric drawing this line has the schedule as Sch80 (5.54mm). It is believed that the majority of this line (CML2-9 & CML12-18) is actually Sch40 (3.91mm). Line has been rechecked and confirmed as Sch. 40 (wrong schedule). Upon discussions with Senior Process Engineer a decision to downgrade the line to SCH. 40 was agreed. | 42018.44 | 42018.58 |  |  | Administrator | 42253.9 | [32 empty] | 3.65 | CML-7 | CML: Pipe Length | 3 | 42354 | 42453 | 2015-01-14 10:30 | 2.5 | 1.19523 | A1: Outside Quadrant |  | 2.54 | 2.5 | 2.17375 | 3.6 | 9 O'Clock | 50 | 5.54 | 50-CG-38500-01C02 | 80 | 12 O'Clock | 3 O'Clock | 6 O'Clock | 9 O'Clock | 1.1 |  | 3.6 | 3.7 | 3.7 | 3.6 |  |  |  | 4 | RADIAL
CG01 | Montara_Topside | FPSO | Glycol Regeneration (38) | Pipework | 50-CG-38500-01C02 | 7 | FPSO 2015 | Pipe Wall Thickness | 23294 | Re-check on line | 42189.4 | 42189.5 | [36 empty] | 3.7 | CML-7 | CML: Pipe Length | 3 | 42622 | 42750 | 2015-07-04 09:30 | 2.5 | 0.92757 | A1: Outside Quadrant |  | 2.54 | 2.5 | 2.17375 | 3.6 | 3 O'Clock | 50 | 5.54 | 50-CG-38500-01C02 | 80 | 12 O'Clock | 3 O'Clock | 6 O'Clock | 9 O'Clock | 1.1 | 0 | 3.6 | 3.6 | 3.8 | 3.8 |  |  |  | 4 | RADIAL
CG01 | Montara_Topside | FPSO | Glycol Regeneration (38) | Pipework | 50-CG-38500-01C02 | 7 | FPSO 2016 | Pipe Wall Thickness | 24494 | Re-check as requested by N.Sequera | 42560.29 | 42560.63 | [36 empty] | 3.85 | CML-7 | CML: Pipe Length | 3 | 43407 | 43620 | 2016-07-09 07:00 | 2.5 | 0.55991 | A2: Right Quadrant |  | 2.54 | 2.5 | 2.17375 | 3.8 | 6 O'Clock | 50 | 5.54 | 50-CG-38500-01C02 | 80 | 12 O'Clock | 3 O'Clock | 6 O'Clock | 9 O'Clock | 1.3 | -0.1968208 | 3.9 | 3.8 | 3.8 | 3.9 |  |  |  | 4 | RADIAL
CG01 | Montara_Topside | FPSO | Glycol Regeneration (38) | Pipework | 50-CG-38500-01C02 | 8 | FPSO 2015 | Pipe Wall Thickness | 7880 | It is noted that on the isometric drawing this line has the schedule as Sch80 (5.54mm). It is believed that the majority of this line (CML2-9 & CML12-18) is actually Sch40 (3.91mm). Line has been rechecked and confirmed as Sch. 40 (wrong schedule). Upon discussions with Senior Process Engineer a decision to downgrade the line to SCH. 40 was agreed. | 42018.44 | 42018.58 |  |  | Administrator | 42253.9 | [32 empty] | 3.575 | CML-8 | CML: Pipe Length | 3 | 42267 | 42357 | 2015-01-14 10:30 | 2.5 | 1.31845 | A4: Left Quadrant |  | 2.54 | 2.5 | 2.17375 | 3.4 | 9 O'Clock | 50 | 5.54 | 50-CG-38500-01C02 | 80 | 12 O'Clock | 3 O'Clock | 6 O'Clock | 9 O'Clock | 0.9 |  | 3.9 | 3.5 | 3.5 | 3.4 |  |  |  | 4 | RADIAL
CG01 | Montara_Topside | FPSO | Glycol Regeneration (38) | Pipework | 50-CG-38500-01C02 | 8 | FPSO 2015 | Pipe Wall Thickness | 23295 | Re-check on line | 42189.4 | 42189.5 | [36 empty] | 3.725 | CML-8 | CML: Pipe Length | 3 | 42622 | 42750 | 2015-07-04 09:30 | 2.5 | 0.92757 | A1: Outside Quadrant |  | 2.54 | 2.5 | 2.17375 | 3.6 | 12 O'Clock | 50 | 5.54 | 50-CG-38500-01C02 | 80 | 12 O'Clock | 3 O'Clock | 6 O'Clock | 9 O'Clock | 1.1 | -0.4270046 | 3.6 | 3.7 | 3.9 | 3.7 |  |  |  | 4 | RADIAL
CG01 | Montara_Topside | FPSO | Glycol Regeneration (38) | Pipework | 50-CG-38500-01C02 | 8 | FPSO 2016 | Pipe Wall Thickness | 24495 | Re-check as requested by N.Sequera | 42560.29 | 42560.63 | [36 empty] | 3.875 | CML-8 | CML: Pipe Length | 3 | 43407 | 43620 | 2016-07-09 07:00 | 2.5 | 0.55991 | A1: Outside Quadrant |  | 2.54 | 2.5 | 2.17375 | 3.8 | 12 O'Clock | 50 | 5.54 | 50-CG-38500-01C02 | 80 | 12 O'Clock | 3 O'Clock | 6 O'Clock | 9 O'Clock | 1.3 | -0.1968208 | 3.8 | 3.9 | 3.9 | 3.9 |  |  |  | 4 | RADIAL
CG01 | Montara_Topside | FPSO | Glycol Regeneration (38) | Pipework | 50-CG-38500-01C02 | 9 | FPSO 2015 | Pipe Wall Thickness | 7881 | It is noted that on the isometric drawing this line has the schedule as Sch80 (5.54mm). It is believed that the majority of this line (CML2-9 & CML12-18) is actually Sch40 (3.91mm). Line has been rechecked and confirmed as Sch. 40 (wrong schedule). Upon discussions with Senior Process Engineer a decision to downgrade the line to SCH. 40 was agreed. | 42018.44 | 42018.58 |  |  | Administrator | 42253.9 | [32 empty] | 3.55 | CML-9 | CML: Pipe Length | 3 | 42267 | 42357 | 2015-01-14 10:30 | 2.5 | 1.31845 | A2: Right Quadrant |  | 2.54 | 2.5 | 2.17375 | 3.4 | 3 O'Clock | 50 | 5.54 | 50-CG-38500-01C02 | 80 | 12 O'Clock | 3 O'Clock | 6 O'Clock | 9 O'Clock | 0.9 |  | 3.6 | 3.4 | 3.6 | 3.6 |  |  |  | 4 | RADIAL
CG01 | Montara_Topside | FPSO | Glycol Regeneration (38) | Pipework | 50-CG-38500-01C02 | 9 | FPSO 2015 | Pipe Wall Thickness | 23296 | Re-check on line | 42189.4 | 42189.5 | [36 empty] | 3.575 | CML-9 | CML: Pipe Length | 3 | 42563 | 42685 | 2015-07-04 09:30 | 2.5 | 0.97538 | A3: Inside Quadrant |  | 2.54 | 2.5 | 2.17375 | 3.5 | 9 O'Clock | 50 | 5.54 | 50-CG-38500-01C02 | 80 | 12 O'Clock | 3 O'Clock | 6 O'Clock | 9 O'Clock | 1 | -0.2135023 | 3.7 | 3.6 | 3.5 | 3.5 |  |  |  | 4 | RADIAL
CG01 | Montara_Topside | FPSO | Glycol Regeneration (38) | Pipework | 50-CG-38500-01C02 | 9 | FPSO 2016 | Pipe Wall Thickness | 24496 | Re-check as requested by N.Sequera | 42560.29 | 42560.63 | [36 empty] | 3.825 | CML-9 | CML: Pipe Length | 3 | 43300 | 43501 | 2016-07-09 07:00 | 2.5 | 0.59209 | A2: Right Quadrant |  | 2.54 | 2.5 | 2.17375 | 3.7 | 3 O'Clock | 50 | 5.54 | 50-CG-38500-01C02 | 80 | 12 O'Clock | 3 O'Clock | 6 O'Clock | 9 O'Clock | 1.2 | -0.1968208 | 3.9 | 3.7 | 3.8 | 3.9 |  |  |  | 4 | RADIAL
CG01 | Montara_Topside | FPSO | Glycol Regeneration (38) | Pipework | 50-CG-38500-01C02 | 10 | FPSO 2015 | Pipe Wall Thickness | 7882 |  | 42018.44 | 42018.58 |  |  | Administrator | 42253.9 | [32 empty] | 5.225 | CML-10 | CML: Pipe Length | 3 | 44240 | 44542 | 2015-01-14 10:30 | 2.5 | 0.3943 | A4: Left Quadrant |  | 2.54 | 2.5 | 2.17375 | 4.9 | 9 O'Clock | 50 | 5.54 | 50-CG-38500-01C02 | 80 | 12 O'Clock | 3 O'Clock | 6 O'Clock | 9 O'Clock | 2.4 |  | 5.2 | 5.3 | 5.5 | 4.9 |  |  |  | 4 | RADIAL
CG01 | Montara_Topside | FPSO | Glycol Regeneration (38) | Pipework | 50-CG-38500-01C02 | 10 | FPSO 2015 | Pipe Wall Thickness | 23297 | Re-check on line | 42189.4 | 42189.5 | [36 empty] | 5.3 | CML-10 | CML: Pipe Length | 3 | 46700 | 47266 | 2015-07-04 09:30 | 2.5 | 0.21038 | A4: Left Quadrant |  | 2.54 | 2.5 | 2.17375 | 5.1 | 9 O'Clock | 50 | 5.54 | 50-CG-38500-01C02 | 80 | 12 O'Clock | 3 O'Clock | 6 O'Clock | 9 O'Clock | 2.6 | -0.4270046 | 5.4 | 5.2 | 5.5 | 5.1 |  |  |  | 4 | RADIAL
CG01 | Montara_Topside | FPSO | Glycol Regeneration (38) | Pipework | 50-CG-38500-01C02 | 11 | FPSO 2015 | Pipe Wall Thickness | 7883 |  | 42018.44 | 42018.58 |  |  | Administrator | 42253.9 | [32 empty] | 5.2 | CML-11 | CML: Pipe Length | 3 | 45519 | 45958 | 2015-01-14 10:30 | 2.5 | 0.27108 | A4: Left Quadrant |  | 2.54 | 2.5 | 2.17375 | 5.1 | 9 O'Clock | 50 | 5.54 | 50-CG-38500-01C02 | 80 | 12 O'Clock | 3 O'Clock | 6 O'Clock | 9 O'Clock | 2.6 |  | 5.3 | 5.2 | 5.2 | 5.1 |  |  |  | 4 | RADIAL
CG01 | Montara_Topside | FPSO | Glycol Regeneration (38) | Pipework | 50-CG-38500-01C02 | 11 | FPSO 2015 | Pipe Wall Thickness | 23298 | Re-check on line | 42189.4 | 42189.5 | [36 empty] | 5.375 | CML-11 | CML: Pipe Length | 3 | 48251 | 48984 | 2015-07-04 09:30 | 2.5 | 0.16256 | A3: Inside Quadrant |  | 2.54 | 2.5 | 2.17375 | 5.2 | 6 O'Clock | 50 | 5.54 | 50-CG-38500-01C02 | 80 | 12 O'Clock | 3 O'Clock | 6 O'Clock | 9 O'Clock | 2.7 | -0.2135023 | 5.5 | 5.5 | 5.2 | 5.3 |  |  |  | 4 | RADIAL
CG01 | Montara_Topside | FPSO | Glycol Regeneration (38) | Pipework | 50-CG-38500-01C02 | 12 | FPSO 2015 | Pipe Wall Thickness | 7884 | It is noted that on the isometric drawing this line has the schedule as Sch80 (5.54mm). It is believed that the majority of this line (CML2-9 & CML12-18) is actually Sch40 (3.91mm). Line has been rechecked and confirmed as Sch. 40 (wrong schedule). Upon discussions with Senior Process Engineer a decision to downgrade the line to SCH. 40 was agreed. | 42018.44 | 42018.58 |  |  | Administrator | 42253.9 | [32 empty] | 3.525 | CML-12 | CML: Elbow | 3 | 42267 | 42357 | 2015-01-14 10:30 | 2.5 | 1.31845 | A1: Outside Quadrant |  | 2.54 | 2.5 | 2.17375 | 3.4 | 12 O'Clock | 50 | 5.54 | 50-CG-38500-01C02 | 80 | 12 O'Clock | 3 O'Clock | 6 O'Clock | 9 O'Clock | 0.9 |  | 3.4 | 3.6 | 3.5 | 3.6 |  |  |  | 4 | RADIAL
CG01 | Montara_Topside | FPSO | Glycol Regeneration (38) | Pipework | 50-CG-38500-01C02 | 12 | FPSO 2015 | Pipe Wall Thickness | 23299 | Re-check on line | 42189.4 | 42189.5 | [36 empty] | 3.525 | CML-12 | CML: Elbow | 3 | 42377 | 42479 | 2015-07-04 09:30 | 2.5 | 1.16663 | A3: Inside Quadrant |  | 2.54 | 2.5 | 2.17375 | 3.1 | 6 O'Clock | 50 | 5.54 | 50-CG-38500-01C02 | 80 | 12 O'Clock | 3 O'Clock | 6 O'Clock | 9 O'Clock | 0.6 | 0.640507 | 3.5 | 3.7 | 3.1 | 3.8 |  |  |  | 4 | RADIAL
CG01 | Montara_Topside | FPSO | Glycol Regeneration (38) | Pipework | 50-CG-38500-01C02 | 12 | FPSO 2016 | Pipe Wall Thickness | 24497 | Re-check as requested by N.Sequera | 42560.29 | 42560.63 | [36 empty] | 3.375 | CML-12 | CML: Elbow | 3 | 42783 | 42929 | 2016-07-09 07:00 | 2.5 | 0.81734 | A4: Left Quadrant |  | 2.54 | 2.5 | 2.17375 | 3 | 9 O'Clock | 50 | 5.54 | 50-CG-38500-01C02 | 80 | 12 O'Clock | 3 O'Clock | 6 O'Clock | 9 O'Clock | 0.5 | 0.09841038 | 3.2 | 3.6 | 3.7 | 3 |  |  |  | 4 | RADIAL
CG01 | Montara_Topside | FPSO | Glycol Regeneration (38) | Pipework | 50-CG-38500-01C02 | 13 | FPSO 2015 | Pipe Wall Thickness | 7885 | It is noted that on the isometric drawing this line has the schedule as Sch80 (5.54mm). It is believed that the majority of this line (CML2-9 & CML12-18) is actually Sch40 (3.91mm). Line has been rechecked and confirmed as Sch. 40 (wrong schedule). Upon discussions with Senior Process Engineer a decision to downgrade the line to SCH. 40 was agreed. | 42018.44 | 42018.58 |  |  | Administrator | 42253.91 | [32 empty] | 3.725 | CML-13 | CML: Elbow | 3 | 42354 | 42453 | 2015-01-14 10:30 | 2.5 | 1.19523 | A1: Outside Quadrant |  | 2.54 | 2.5 | 2.17375 | 3.6 | 6 O'Clock | 50 | 5.54 | 50-CG-38500-01C02 | 80 | 12 O'Clock | 3 O'Clock | 6 O'Clock | 9 O'Clock | 1.1 |  | 3.6 | 3.9 | 3.6 | 3.8 |  |  |  | 4 | RADIAL
CG01 | Montara_Topside | FPSO | Glycol Regeneration (38) | Pipework | 50-CG-38500-01C02 | 13 | FPSO 2015 | Pipe Wall Thickness | 23300 | Re-check on line | 42189.4 | 42189.5 | [36 empty] | 3.875 | CML-13 | CML: Elbow | 3 | 42687 | 42822 | 2015-07-04 09:30 | 2.5 | 0.87975 | A4: Left Quadrant |  | 2.54 | 2.5 | 2.17375 | 3.7 | 9 O'Clock | 50 | 5.54 | 50-CG-38500-01C02 | 80 | 12 O'Clock | 3 O'Clock | 6 O'Clock | 9 O'Clock | 1.2 | -0.2135023 | 3.8 | 4.1 | 3.9 | 3.7 |  |  |  | 4 | RADIAL
CG01 | Montara_Topside | FPSO | Glycol Regeneration (38) | Pipework | 50-CG-38500-01C02 | 13 | FPSO 2016 | Pipe Wall Thickness | 24498 | Re-check as requested by N.Sequera | 42560.29 | 42560.63 | [36 empty] | 3.4 | CML-13 | CML: Elbow | 3 | 42783 | 42929 | 2016-07-09 07:00 | 2.5 | 0.81734 | A4: Left Quadrant |  | 2.54 | 2.5 | 2.17375 | 3 | 9 O'Clock | 50 | 5.54 | 50-CG-38500-01C02 | 80 | 12 O'Clock | 3 O'Clock | 6 O'Clock | 9 O'Clock | 0.5 | 0.6888726 | 3.7 | 3.6 | 3.3 | 3 |  |  |  | 4 | RADIAL
CG01 | Montara_Topside | FPSO | Glycol Regeneration (38) | Pipework | 50-CG-38500-01C02 | 14 | FPSO 2015 | Pipe Wall Thickness | 7886 | It is noted that on the isometric drawing this line has the schedule as Sch80 (5.54mm). It is believed that the majority of this line (CML2-9 & CML12-18) is actually Sch40 (3.91mm). Line has been rechecked and confirmed as Sch. 40 (wrong schedule). Upon discussions with Senior Process Engineer a decision to downgrade the line to SCH. 40 was agreed. | 42018.44 | 42018.58 |  |  | Administrator | 42253.91 | [32 empty] | 3.725 | CML-14 | CML: Pipe Length | 3 | 42267 | 42357 | 2015-01-14 10:30 | 2.5 | 1.31845 | A2: Right Quadrant |  | 2.54 | 2.5 | 2.17375 | 3.4 | 3 O'Clock | 50 | 5.54 | 50-CG-38500-01C02 | 80 | 12 O'Clock | 3 O'Clock | 6 O'Clock | 9 O'Clock | 0.9 |  | 3.8 | 3.4 | 3.8 | 3.9 |  |  |  | 4 | RADIAL
CG01 | Montara_Topside | FPSO | Glycol Regeneration (38) | Pipework | 50-CG-38500-01C02 | 14 | FPSO 2015 | Pipe Wall Thickness | 23301 | Re-check on line | 42189.4 | 42189.5 | [36 empty] | 3.85 | CML-14 | CML: Pipe Length | 3 | 42687 | 42822 | 2015-07-04 09:30 | 2.5 | 0.87975 | A3: Inside Quadrant |  | 2.54 | 2.5 | 2.17375 | 3.7 | 6 O'Clock | 50 | 5.54 | 50-CG-38500-01C02 | 80 | 12 O'Clock | 3 O'Clock | 6 O'Clock | 9 O'Clock | 1.2 | -0.640507 | 4 | 3.8 | 3.7 | 3.9 |  |  |  | 4 | RADIAL
CG01 | Montara_Topside | FPSO | Glycol Regeneration (38) | Pipework | 50-CG-38500-01C02 | 14 | FPSO 2016 | Pipe Wall Thickness | 24499 | Re-check as requested by N.Sequera | 42560.29 | 42560.63 | [36 empty] | 3.475 | CML-14 | CML: Pipe Length | 3 | 42839 | 42990 | 2016-07-09 07:00 | 2.5 | 0.78516 | A2: Right Quadrant |  | 2.54 | 2.5 | 2.17375 | 3.1 | 3 O'Clock | 50 | 5.54 | 50-CG-38500-01C02 | 80 | 12 O'Clock | 3 O'Clock | 6 O'Clock | 9 O'Clock | 0.6 | 0.5904623 | 3.4 | 3.1 | 3.8 | 3.6 |  |  |  | 4 | RADIAL
CG01 | Montara_Topside | FPSO | Glycol Regeneration (38) | Pipework | 50-CG-38500-01C02 | 15 | FPSO 2015 | Pipe Wall Thickness | 7887 | It is noted that on the isometric drawing this line has the schedule as Sch80 (5.54mm). It is believed that the majority of this line (CML2-9 & CML12-18) is actually Sch40 (3.91mm). Line has been rechecked and confirmed as Sch. 40 (wrong schedule). Upon discussions with Senior Process Engineer a decision to downgrade the line to SCH. 40 was agreed. | 42018.44 | 42018.58 |  |  | Administrator | 42253.91 | [32 empty] | 3.825 | CML-15 | CML: Pipe Length | 3 | 42404 | 42509 | 2015-01-14 10:30 | 2.5 | 1.13362 | A4: Left Quadrant |  | 2.54 | 2.5 | 2.17375 | 3.7 | 9 O'Clock | 50 | 5.54 | 50-CG-38500-01C02 | 80 | 12 O'Clock | 3 O'Clock | 6 O'Clock | 9 O'Clock | 1.2 |  | 3.8 | 4 | 3.8 | 3.7 |  |  |  | 4 | RADIAL
CG01 | Montara_Topside | FPSO | Glycol Regeneration (38) | Pipework | 50-CG-38500-01C02 | 15 | FPSO 2015 | Pipe Wall Thickness | 23302 | Re-check on line | 42189.4 | 42189.5 | [36 empty] | 4 | CML-15 | CML: Pipe Length | 3 | 42841 | 42992 | 2015-07-04 09:30 | 2.5 | 0.78413 | A1: Outside Quadrant |  | 2.54 | 2.5 | 2.17375 | 3.9 | 9 O'Clock | 50 | 5.54 | 50-CG-38500-01C02 | 80 | 12 O'Clock | 3 O'Clock | 6 O'Clock | 9 O'Clock | 1.4 | -0.4270046 | 3.9 | 4.1 | 4.1 | 3.9 |  |  |  | 4 | RADIAL
CG01 | Montara_Topside | FPSO | Glycol Regeneration (38) | Pipework | 50-CG-38500-01C02 | 15 | FPSO 2016 | Pipe Wall Thickness | 24500 | Re-check as requested by N.Sequera | 42560.29 | 42560.63 | [36 empty] | 3.825 | CML-15 | CML: Pipe Length | 3 | 43300 | 43501 | 2016-07-09 07:00 | 2.5 | 0.59209 | A3: Inside Quadrant |  | 2.54 | 2.5 | 2.17375 | 3.7 | 6 O'Clock | 50 | 5.54 | 50-CG-38500-01C02 | 80 | 12 O'Clock | 3 O'Clock | 6 O'Clock | 9 O'Clock | 1.2 | 0.1968208 | 3.9 | 3.9 | 3.7 | 3.8 |  |  |  | 4 | RADIAL
CG01 | Montara_Topside | FPSO | Glycol Regeneration (38) | Pipework | 50-CG-38500-01C02 | 16 | FPSO 2015 | Pipe Wall Thickness | 7888 | It is noted that on the isometric drawing this line has the schedule as Sch80 (5.54mm). It is believed that the majority of this line (CML2-9 & CML12-18) is actually Sch40 (3.91mm). Line has been rechecked and confirmed as Sch. 40 (wrong schedule). Upon discussions with Senior Process Engineer a decision to downgrade the line to SCH. 40 was agreed. | 42018.44 | 42018.58 |  |  | Administrator | 42253.91 | [32 empty] | 3.65 | CML-16 | CML: Pipe Length | 3 | 42308 | 42403 | 2015-01-14 10:30 | 2.5 | 1.25684 | A2: Right Quadrant |  | 2.54 | 2.5 | 2.17375 | 3.5 | 3 O'Clock | 50 | 5.54 | 50-CG-38500-01C02 | 80 | 12 O'Clock | 3 O'Clock | 6 O'Clock | 9 O'Clock | 1 |  | 3.7 | 3.5 | 3.6 | 3.8 |  |  |  | 4 | RADIAL
CG01 | Montara_Topside | FPSO | Glycol Regeneration (38) | Pipework | 50-CG-38500-01C02 | 16 | FPSO 2015 | Pipe Wall Thickness | 23303 | Re-check on line | 42189.4 | 42189.5 | [36 empty] | 3.95 | CML-16 | CML: Pipe Length | 3 | 42759 | 42902 | 2015-07-04 09:30 | 2.5 | 0.83194 | A1: Outside Quadrant |  | 2.54 | 2.5 | 2.17375 | 3.8 | 12 O'Clock | 50 | 5.54 | 50-CG-38500-01C02 | 80 | 12 O'Clock | 3 O'Clock | 6 O'Clock | 9 O'Clock | 1.3 | -0.640507 | 3.8 | 3.9 | 4 | 4.1 |  |  |  | 4 | RADIAL
CG01 | Montara_Topside | FPSO | Glycol Regeneration (38) | Pipework | 50-CG-38500-01C02 | 16 | FPSO 2016 | Pipe Wall Thickness | 24501 | Re-check as requested by N.Sequera | 42560.29 | 42560.63 | [36 empty] | 3.825 | CML-16 | CML: Pipe Length | 3 | 43203 | 43394 | 2016-07-09 07:00 | 2.5 | 0.62427 | A4: Left Quadrant |  | 2.54 | 2.5 | 2.17375 | 3.6 | 9 O'Clock | 50 | 5.54 | 50-CG-38500-01C02 | 80 | 12 O'Clock | 3 O'Clock | 6 O'Clock | 9 O'Clock | 1.1 | 0.1968208 | 4 | 3.8 | 3.9 | 3.6 |  |  |  | 4 | RADIAL
CG01 | Montara_Topside | FPSO | Glycol Regeneration (38) | Pipework | 50-CG-38500-01C02 | 17 | FPSO 2015 | Pipe Wall Thickness | 7889 | It is noted that on the isometric drawing this line has the schedule as Sch80 (5.54mm). It is believed that the majority of this line (CML2-9 & CML12-18) is actually Sch40 (3.91mm). Line has been rechecked and confirmed as Sch. 40 (wrong schedule). Upon discussions with Senior Process Engineer a decision to downgrade the line to SCH. 40 was agreed. | 42018.44 | 42018.58 |  |  | Administrator | 42253.91 | [32 empty] | 3.425 | CML-17 | CML: Elbow | 3 | 42230 | 42316 | 2015-01-14 10:30 | 2.5 | 1.38006 | A1: Outside Quadrant |  | 2.54 | 2.5 | 2.17375 | 3.3 | 6 O'Clock | 50 | 5.54 | 50-CG-38500-01C02 | 80 | 12 O'Clock | 3 O'Clock | 6 O'Clock | 9 O'Clock | 0.8 |  | 3.3 | 3.6 | 3.3 | 3.5 |  |  |  | 4 | RADIAL
CG01 | Montara_Topside | FPSO | Glycol Regeneration (38) | Pipework | 50-CG-38500-01C02 | 17 | FPSO 2015 | Pipe Wall Thickness | 23304 | Re-check on line | 42189.4 | 42189.5 | [36 empty] | 3.775 | CML-17 | CML: Elbow | 3 | 42687 | 42822 | 2015-07-04 09:30 | 2.5 | 0.87975 | A2: Right Quadrant |  | 2.54 | 2.5 | 2.17375 | 3.7 | 6 O'Clock | 50 | 5.54 | 50-CG-38500-01C02 | 80 | 12 O'Clock | 3 O'Clock | 6 O'Clock | 9 O'Clock | 1.2 | -0.8540093 | 3.8 | 3.7 | 3.7 | 3.9 |  |  |  | 4 | RADIAL
CG01 | Montara_Topside | FPSO | Glycol Regeneration (38) | Pipework | 50-CG-38500-01C02 | 17 | FPSO 2016 | Pipe Wall Thickness | 24502 | Re-check as requested by N.Sequera | 42560.29 | 42560.63 | [36 empty] | 3.525 | CML-17 | CML: Elbow | 3 | 42965 | 43130 | 2016-07-09 07:00 | 2.5 | 0.7208 | A4: Left Quadrant |  | 2.54 | 2.5 | 2.17375 | 3.3 | 9 O'Clock | 50 | 5.54 | 50-CG-38500-01C02 | 80 | 12 O'Clock | 3 O'Clock | 6 O'Clock | 9 O'Clock | 0.8 | 0.3936415 | 3.5 | 3.6 | 3.7 | 3.3 |  |  |  | 4 | RADIAL
CG01 | Montara_Topside | FPSO | Glycol Regeneration (38) | Pipework | 50-CG-38500-01C02 | 18 | FPSO 2015 | Pipe Wall Thickness | 7890 | It is noted that on the isometric drawing this line has the schedule as Sch80 (5.54mm). It is believed that the majority of this line (CML2-9 & CML12-18) is actually Sch40 (3.91mm). Line has been rechecked and confirmed as Sch. 40 (wrong schedule). Upon discussions with Senior Process Engineer a decision to downgrade the line to SCH. 40 was agreed. | 42018.44 | 42018.58 |  |  | Administrator | 42253.91 | [32 empty] | 3.675 | CML-18 | CML: Elbow | 3 | 42308 | 42403 | 2015-01-14 10:30 | 2.5 | 1.25684 | A4: Left Quadrant |  | 2.54 | 2.5 | 2.17375 | 3.5 | 9 O'Clock | 50 | 5.54 | 50-CG-38500-01C02 | 80 | 12 O'Clock | 3 O'Clock | 6 O'Clock | 9 O'Clock | 1 |  | 3.8 | 3.6 | 3.8 | 3.5 |  |  |  | 4 | RADIAL
CG01 | Montara_Topside | FPSO | Glycol Regeneration (38) | Pipework | 50-CG-38500-01C02 | 18 | FPSO 2015 | Pipe Wall Thickness | 23305 | Re-check on line | 42189.4 | 42189.5 | [36 empty] | 3.875 | CML-18 | CML: Elbow | 3 | 42622 | 42750 | 2015-07-04 09:30 | 2.5 | 0.92757 | A3: Inside Quadrant |  | 2.54 | 2.5 | 2.17375 | 3.6 | 6 O'Clock | 50 | 5.54 | 50-CG-38500-01C02 | 80 | 12 O'Clock | 3 O'Clock | 6 O'Clock | 9 O'Clock | 1.1 | -0.2135023 | 4.1 | 3.9 | 3.6 | 3.9 |  |  |  | 4 | RADIAL
CG01 | Montara_Topside | FPSO | Glycol Regeneration (38) | Pipework | 50-CG-38500-01C02 | 18 | FPSO 2016 | Pipe Wall Thickness | 24503 | Re-check as requested by N.Sequera | 42560.29 | 42560.625 | [36 empty] | 3.675 | CML-18 | CML: Elbow | 3 | 43116 | 43297 | 2016-07-09 07:00 | 2.5 | 0.65644 | A2: Right Quadrant |  | 2.54 | 2.5 | 2.17375 | 3.5 | 3 O'Clock | 50 | 5.54 | 50-CG-38500-01C02 | 80 | 12 O'Clock | 3 O'Clock | 6 O'Clock | 9 O'Clock | 1 | 0.09841038 | 3.7 | 3.5 | 3.7 | 3.8 |  |  |  | 4 | RADIAL
#N/A | Montara_Topside | FPSO | Prevention System (98) | Pipework | 50-CH-98806-1CG | 1 | FPSO 2014 | Pipe Wall Thickness | 10883 | Deck Level | 41643 | 41643 | [36 empty] | 6.525 | CML-1 | CML: type TBC | 3 |  |  | 2014-01-04 |  | 0 | A1: Outside Quadrant |  | 2.54 |  |  | 6 | 12 O'Clock | 50 | 5.54 | 50-CH-98806-1CG | 80 | 12 O'Clock | 3 O'Clock | 6 O'Clock | 9 O'Clock |  |  | 6 | 6.8 | 6.3 | 7 |  |  |  | 4 | RADIAL
#N/A | Montara_Topside | FPSO | Prevention System (98) | Pipework | 50-CH-98806-1CG | 2 | FPSO 2014 | Pipe Wall Thickness | 10884 | Deck Level | 41643 | 41643 | [36 empty] | 7.2 | CML-2 | CML: type TBC | 3 |  |  | 2014-01-04 |  | 0 | A3: Inside Quadrant |  | 2.54 |  |  | 7 | 6 O'Clock | 50 | 5.54 | 50-CH-98806-1CG | 80 | 12 O'Clock | 3 O'Clock | 6 O'Clock | 9 O'Clock |  |  | 7.3 | 7.4 | 7 | 7.1 |  |  |  | 4 | RADIAL
#N/A | Montara_Topside | FPSO | Prevention System (98) | Pipework | 50-CH-98806-1CG | 3 | FPSO 2014 | Pipe Wall Thickness | 10885 | Deck Level | 41643 | 41643 | [36 empty] | 7.4 | CML-3 | CML: type TBC | 3 |  |  | 2014-01-04 |  | 0 | A1: Outside Quadrant |  | 2.54 |  |  | 6.7 | 12 O'Clock | 50 | 5.54 | 50-CH-98806-1CG | 80 | 12 O'Clock | 3 O'Clock | 6 O'Clock | 9 O'Clock |  |  | 6.7 | 7.7 | 7.3 | 7.9 |  |  |  | 4 | RADIAL
#N/A | Montara_Topside | FPSO | Prevention System (98) | Pipework | 50-CH-98806-1CG | 4 | FPSO 2014 | Pipe Wall Thickness | 10886 | Deck Level | 41643 | 41643 | [36 empty] | 6.275 | CML-4 | CML: type TBC | 3 |  |  | 2014-01-04 |  | 0 | A4: Left Quadrant |  | 2.54 |  |  | 5.6 | 9 O'Clock | 50 | 5.54 | 50-CH-98806-1CG | 80 | 12 O'Clock | 3 O'Clock | 6 O'Clock | 9 O'Clock |  |  | 6.8 | 6.6 | 6.1 | 5.6 |  |  |  | 4 | RADIAL
#N/A | Montara_Topside | FPSO | Prevention System (98) | Pipework | 50-CH-98806-1CG | 5 | FPSO 2014 | Pipe Wall Thickness | 10887 | Deck Level | 41643 | 41643 | [36 empty] | 8.3 | CML-5 | CML: type TBC | 3 |  |  | 2014-01-04 |  | 0 | A2: Right Quadrant |  | 2.54 |  |  | 7.4 | 3 O'Clock | 50 | 5.54 | 50-CH-98806-1CG | 80 | 12 O'Clock | 3 O'Clock | 6 O'Clock | 9 O'Clock |  |  | 8.6 | 7.4 | 8.8 | 8.4 |  |  |  | 4 | RADIAL
#N/A | Montara_Topside | FPSO | Prevention System (98) | Pipework | 50-CH-98806-1CG | 6 | FPSO 2014 | Pipe Wall Thickness | 10888 | Deck Level | 41643 | 41643 | [36 empty] | 5.533333 | CML-6 | CML: type TBC | 3 |  |  | 2014-01-04 |  | 0.06728 | A1: Outside Quadrant |  | 2.54 |  |  | 5.5 | 3 O'Clock | 50 | 5.54 | 50-CH-98806-1CG | 80 | 12 O'Clock | 3 O'Clock | 6 O'Clock | 9 O'Clock |  |  | 5.5 | 5.5 |  | 5.6 |  |  |  | 3 | RADIAL
#N/A | Montara_Topside | FPSO | Prevention System (98) | Pipework | 50-CH-98806-1CG | 7 | FPSO 2014 | Pipe Wall Thickness | 10889 | Deck Level | 41643 | 41643 | [36 empty] | 5 | CML-7 | CML: type TBC | 3 |  |  | 2014-01-04 |  | 3.09493 | A4: Left Quadrant |  | 2.54 |  |  | 3.7 | 9 O'Clock | 50 | 5.54 | 50-CH-98806-1CG | 80 | 12 O'Clock | 3 O'Clock | 6 O'Clock | 9 O'Clock |  |  | 5.3 | 5.7 | 5.3 | 3.7 |  |  |  | 4 | RADIAL
#N/A | Montara_Topside | FPSO | Prevention System (98) | Pipework | 50-CH-98806-1CG | 8 | FPSO 2014 | Pipe Wall Thickness | 10890 | Deck Level | 41643 | 41643 | [36 empty] | 5.825 | CML-8 | CML: type TBC | 3 |  |  | 2014-01-04 |  | 0.23548 | A3: Inside Quadrant |  | 2.54 |  |  | 5.4 | 6 O'Clock | 50 | 5.54 | 50-CH-98806-1CG | 80 | 12 O'Clock | 3 O'Clock | 6 O'Clock | 9 O'Clock |  |  | 6.6 | 5.6 | 5.4 | 5.7 |  |  |  | 4 | RADIAL
#N/A | Montara_Topside | FPSO | Prevention System (98) | Pipework | 50-CH-98806-1CG | 9 | FPSO 2014 | Pipe Wall Thickness | 10891 | Deck Level | 41643 | 41643 | [36 empty] | 6.075 | CML-9 | CML: type TBC | 3 |  |  | 2014-01-04 |  | 0.57189 | A3: Inside Quadrant |  | 2.54 |  |  | 5.2 | 6 O'Clock | 50 | 5.54 | 50-CH-98806-1CG | 80 | 12 O'Clock | 3 O'Clock | 6 O'Clock | 9 O'Clock |  |  | 6.6 | 6.2 | 5.2 | 6.3 |  |  |  | 4 | RADIAL
#N/A | Montara_Topside | FPSO | Prevention System (98) | Pipework | 50-CH-98806-1CG | 10 | FPSO 2014 | Pipe Wall Thickness | 10893 | Deck Level | 41643 | 41643 | Low Reading | [35 empty] | 5.75 | CML-10 | CML: type TBC | 3 |  |  | 2014-01-04 |  | 0.23548 | A2: Right Quadrant |  | 2.54 |  |  | 5.4 | 3 O'Clock | 50 | 5.54 | 50-CH-98806-1CG | 80 | 12 O'Clock | 3 O'Clock | 6 O'Clock | 9 O'Clock |  |  | 5.6 | 5.4 | 5.7 | 6.3 |  |  |  | 4 | RADIAL
#N/A | Montara_Topside | FPSO | Prevention System (98) | Pipework | 50-CH-98808-1CG | 1 | FPSO 2014 | Pipe Wall Thickness | 10864 | Deck Level | 41643 | 41643 | [36 empty] | 5.625 | CML-1 | CML: type TBC | 3 | 42456 | 42449 | 2014-01-04 | 2.5 | 1.0765 | A1: Outside Quadrant |  | 2.54 | 2.5 | 2.52 | 4.9 | 12 O'Clock | 50 | 5.54 | 50-CH-98808-1CG | 80 | 12 O'Clock | 3 O'Clock | 6 O'Clock | 9 O'Clock | 2.4 |  | 4.9 | 5.8 | 5.8 | 6 |  |  |  | 4 | RADIAL
#N/A | Montara_Topside | FPSO | Prevention System (98) | Pipework | 50-CH-98808-1CG | 2 | FPSO 2014 | Pipe Wall Thickness | 10865 | Deck Level | 41643 | 41643 | [36 empty] | 5.2 | CML-2 | CML: type TBC | 3 | 42647 | 42639 | 2014-01-04 | 2.5 | 0.90829 | A4: Left Quadrant |  | 2.54 | 2.5 | 2.52 | 5 | 9 O'Clock | 50 | 5.54 | 50-CH-98808-1CG | 80 | 12 O'Clock | 3 O'Clock | 6 O'Clock | 9 O'Clock | 2.5 |  | 5.3 | 5.4 | 5.1 | 5 |  |  |  | 4 | RADIAL
#N/A | Montara_Topside | FPSO | Prevention System (98) | Pipework | 50-CH-98808-1CG | 3 | FPSO 2014 | Pipe Wall Thickness | 10866 | Deck Level | 41643 | 41643 | [36 empty] | 7.825 | CML-3 | CML: type TBC | 3 | 52528 | 52455 | 2014-01-04 | 2.5 | 0 | A3: Inside Quadrant |  | 2.54 | 2.5 | 2.52 | 7.4 | 6 O'Clock | 50 | 5.54 | 50-CH-98808-1CG | 80 | 12 O'Clock | 3 O'Clock | 6 O'Clock | 9 O'Clock | 4.9 |  | 7.5 | 8.3 | 7.4 | 8.1 |  |  |  | 4 | RADIAL
#N/A | Montara_Topside | FPSO | Prevention System (98) | Pipework | 50-CH-98808-1CG | 4 | FPSO 2014 | Pipe Wall Thickness | 10867 | Deck Level | 41643 | 41643 | [36 empty] | 6.175 | CML-4 | CML: type TBC | 3 | 52528 | 52455 | 2014-01-04 | 2.5 | 0 | A3: Inside Quadrant |  | 2.54 | 2.5 | 2.52 | 5.8 | 6 O'Clock | 50 | 5.54 | 50-CH-98808-1CG | 80 | 12 O'Clock | 3 O'Clock | 6 O'Clock | 9 O'Clock | 3.3 |  | 6.7 | 6.2 | 5.8 | 6 |  |  |  | 4 | RADIAL
#N/A | Montara_Topside | FPSO | Prevention System (98) | Pipework | 50-CH-98808-1CG | 5 | FPSO 2014 | Pipe Wall Thickness | 10868 | Deck Level | 41643 | 41643 | [36 empty] | 7.35 | CML-5 | CML: type TBC | 3 | 57918 | 57809 | 2014-01-04 | 2.5 | 0.06728 | A2: Right Quadrant |  | 2.54 | 2.5 | 2.52 | 5.5 | 3 O'Clock | 50 | 5.54 | 50-CH-98808-1CG | 80 | 12 O'Clock | 3 O'Clock | 6 O'Clock | 9 O'Clock | 3 |  | 8.1 | 5.5 | 7.8 | 8 |  |  |  | 4 | RADIAL
#N/A | Montara_Topside | FPSO | Prevention System (98) | Pipework | 50-CH-98808-1CG | 6 | FPSO 2014 | Pipe Wall Thickness | 10869 | Deck Level | 41643 | 41643 | [36 empty] | 7.575 | CML-6 | CML: type TBC | 3 | 52528 | 52455 | 2014-01-04 | 2.5 | 0 | A4: Left Quadrant |  | 2.54 | 2.5 | 2.52 | 7.2 | 9 O'Clock | 50 | 5.54 | 50-CH-98808-1CG | 80 | 12 O'Clock | 3 O'Clock | 6 O'Clock | 9 O'Clock | 4.7 |  | 7.5 | 7.5 | 8.1 | 7.2 |  |  |  | 4 | RADIAL
#N/A | Montara_Topside | FPSO | Prevention System (98) | Pipework | 50-CH-98808-1CG | 7 | FPSO 2014 | Pipe Wall Thickness | 10870 | Deck Level | 41643 | 41643 | [36 empty] | 6.133333 | CML-7 | CML: type TBC | 3 | 52528 | 52455 | 2014-01-04 | 2.5 | 0 | A2: Right Quadrant |  | 2.54 | 2.5 | 2.52 | 5.8 | 3 O'Clock | 50 | 5.54 | 50-CH-98808-1CG | 80 | 12 O'Clock | 3 O'Clock | 6 O'Clock | 9 O'Clock | 3.3 |  | 6 | 5.8 |  | 6.6 |  |  |  | 3 | RADIAL
#N/A | Montara_Topside | FPSO | Prevention System (98) | Pipework | 50-CH-98808-1CG | 8 | FPSO 2014 | Pipe Wall Thickness | 10871 | Deck Level | 41643 | 41643 | [36 empty] | 5.575 | CML-8 | CML: type TBC | 3 | 42456 | 42449 | 2014-01-04 | 2.5 | 1.0765 | A3: Inside Quadrant |  | 2.54 | 2.5 | 2.52 | 4.9 | 6 O'Clock | 50 | 5.54 | 50-CH-98808-1CG | 80 | 12 O'Clock | 3 O'Clock | 6 O'Clock | 9 O'Clock | 2.4 |  | 5.2 | 5.9 | 4.9 | 6.3 |  |  |  | 4 | RADIAL
#N/A | Montara_Topside | FPSO | Prevention System (98) | Pipework | 50-CH-98808-1CG | 9 | FPSO 2014 | Pipe Wall Thickness | 10872 | Deck Level | 41643 | 41643 | [36 empty] | 6.5 | CML-9 | CML: type TBC | 3 | 52528 | 52455 | 2014-01-04 | 2.5 | 0 | A1: Outside Quadrant |  | 2.54 | 2.5 | 2.52 | 6 | 12 O'Clock | 50 | 5.54 | 50-CH-98808-1CG | 80 | 12 O'Clock | 3 O'Clock | 6 O'Clock | 9 O'Clock | 3.5 |  | 6 | 6.6 | 7 | 6.4 |  |  |  | 4 | RADIAL
#N/A | Montara_Topside | FPSO | Prevention System (98) | Pipework | 50-CH-98808-1CG | 10 | FPSO 2014 | Pipe Wall Thickness | 10873 | Deck Level | 41643 | 41643 | [36 empty] | 5.4 | CML-10 | CML: type TBC | 3 | 42647 | 42639 | 2014-01-04 | 2.5 | 0.90829 | A4: Left Quadrant |  | 2.54 | 2.5 | 2.52 | 5 | 9 O'Clock | 50 | 5.54 | 50-CH-98808-1CG | 80 | 12 O'Clock | 3 O'Clock | 6 O'Clock | 9 O'Clock | 2.5 |  | 5.8 | 5.7 | 5.1 | 5 |  |  |  | 4 | RADIAL
#N/A | Montara_Topside | FPSO | Prevention System (98) | Pipework | 50-CH-98808-1CG | 11 | FPSO 2014 | Pipe Wall Thickness | 10874 | Deck Level | 41643 | 41643 | [36 empty] | 5.55 | CML-11 | CML: type TBC | 3 | 42211 | 42206 | 2014-01-04 | 2.5 | 1.4129 | A3: Inside Quadrant |  | 2.54 | 2.5 | 2.52 | 4.7 | 6 O'Clock | 50 | 5.54 | 50-CH-98808-1CG | 80 | 12 O'Clock | 3 O'Clock | 6 O'Clock | 9 O'Clock | 2.2 |  | 5.7 | 5.9 | 4.7 | 5.9 |  |  |  | 4 | RADIAL
#N/A | Montara_Topside | FPSO | Prevention System (98) | Pipework | 50-CH-98808-1CG | 12 | FPSO 2014 | Pipe Wall Thickness | 10875 | Deck Level | 41643 | 41643 | [36 empty] | 5.2 | CML-12 | CML: type TBC | 3 | 42647 | 42639 | 2014-01-04 | 2.5 | 0.90829 | A1: Outside Quadrant |  | 2.54 | 2.5 | 2.52 | 5 | 12 O'Clock | 50 | 5.54 | 50-CH-98808-1CG | 80 | 12 O'Clock | 3 O'Clock | 6 O'Clock | 9 O'Clock | 2.5 |  | 5 | 5.2 | 5.1 | 5.5 |  |  |  | 4 | RADIAL
#N/A | Montara_Topside | FPSO | Prevention System (98) | Pipework | 50-CH-98808-1CG | 13 | FPSO 2014 | Pipe Wall Thickness | 10876 | Deck Level | 41643 | 41643 | [36 empty] | 5.9 | CML-13 | CML: type TBC | 3 | 46138 | 46107 | 2014-01-04 | 2.5 | 0.23548 | A2: Right Quadrant |  | 2.54 | 2.5 | 2.52 | 5.4 | 3 O'Clock | 50 | 5.54 | 50-CH-98808-1CG | 80 | 12 O'Clock | 3 O'Clock | 6 O'Clock | 9 O'Clock | 2.9 |  | 6 | 5.4 | 5.5 | 6.7 |  |  |  | 4 | RADIAL
#N/A | Montara_Topside | FPSO | Prevention System (98) | Pipework | 50-CH-98808-1CG | 14 | FPSO 2014 | Pipe Wall Thickness | 10877 | Deck Level | 41643 | 41643 | [36 empty] | 6.533333 | CML-14 | CML: type TBC | 3 | 52528 | 52455 | 2014-01-04 | 2.5 | 0 | A3: Inside Quadrant |  | 2.54 | 2.5 | 2.52 | 6.4 | 6 O'Clock | 50 | 5.54 | 50-CH-98808-1CG | 80 | 12 O'Clock | 3 O'Clock | 6 O'Clock | 9 O'Clock | 3.9 |  |  | 6.7 | 6.4 | 6.5 |  |  |  | 3 | RADIAL
#N/A | Montara_Topside | FPSO | Prevention System (98) | Pipework | 50-CH-98808-1CG | 15 | FPSO 2014 | Pipe Wall Thickness | 10878 | Deck Level | 41643 | 41643 | [36 empty] | 5.35 | CML-15 | CML: type TBC | 3 | 41854 | 41851 | 2014-01-04 | 2.5 | 2.59032 | A2: Right Quadrant |  | 2.54 | 2.5 | 2.52 | 4 | 3 O'Clock | 50 | 5.54 | 50-CH-98808-1CG | 80 | 12 O'Clock | 3 O'Clock | 6 O'Clock | 9 O'Clock | 1.5 |  | 6.9 | 4 | 5.5 | 5 |  |  |  | 4 | RADIAL
CI01 | Montara_Topside | FPSO | Chemical Injection (42) | Pipework | 50-CI-42040-01S01 | 1 | FPSO 2014 | Pipe Wall Thickness | 3081 | Rope Access | 41763.48 | 41763.5 | Check Corrosion Rate of 1.774mm/ yr | [34 empty] | Low alarm breach | 4.5 | CML-1 | CML: Elbow | 1 | 42051 | 41912 | 2014-05-04 11:30 | 2.5 | 1.77374 | A1: Outside Quadrant |  | 4.54 | 2.5 | 3.17375 | 3.9 | 12 O'Clock | 50 | 5.54 | 50-CI-42040-01S01 | 80S | 12 O'Clock | 3 O'Clock | 6 O'Clock | 9 O'Clock | 1.4 |  | 3.9 | 4.4 | 5.5 | 4.2 |  |  |  | 4 | RADIAL
CI01 | Montara_Topside | FPSO | Chemical Injection (42) | Pipework | 50-CI-42040-01S01 | 2 | FPSO 2014 | Pipe Wall Thickness | 3082 | Rope Access | 41763.48 | 41763.5 | Check Corrosion Rate of 1.774mm/ yr | [34 empty] | Low alarm breach | 4.725 | CML-2 | CML: Elbow | 1 | 42051 | 41912 | 2014-05-04 11:30 | 2.5 | 1.77374 | A2: Right Quadrant |  | 4.54 | 2.5 | 3.17375 | 3.9 | 3 O'Clock | 50 | 5.54 | 50-CI-42040-01S01 | 80S | 12 O'Clock | 3 O'Clock | 6 O'Clock | 9 O'Clock | 1.4 |  | 4.6 | 3.9 | 4.5 | 5.9 |  |  |  | 4 | RADIAL
CI01 | Montara_Topside | FPSO | Chemical Injection (42) | Pipework | 50-CI-42040-01S01 | 3 | FPSO 2014 | Pipe Wall Thickness | 3083 | Rope Access | 41763.48 | 41763.5 | Check Corrosion Rate of 1.774mm/ yr | [34 empty] | Low alarm breach | 4.275 | CML-3 | CML: Elbow | 1 | 42051 | 41912 | 2014-05-04 11:30 | 2.5 | 1.77374 | A4: Left Quadrant |  | 4.54 | 2.5 | 3.17375 | 3.9 | 9 O'Clock | 50 | 5.54 | 50-CI-42040-01S01 | 80S | 12 O'Clock | 3 O'Clock | 6 O'Clock | 9 O'Clock | 1.4 |  | 4.3 | 4.7 | 4.2 | 3.9 |  |  |  | 4 | RADIAL
CI01 | Montara_Topside | FPSO | Chemical Injection (42) | Pipework | 50-CI-42040-01S01 | 4 | FPSO 2014 | Pipe Wall Thickness | 3084 | Rope Access | 41763.48 | 41763.5 | Check Corrosion Rate of 1.99mm/ yr | [34 empty] | Low alarm breach | 4.15 | CML-4 | CML: Elbow | 1 | 41983 | 41860 | 2014-05-04 11:30 | 2.5 | 1.99005 | A2: Right Quadrant |  | 4.54 | 2.5 | 3.17375 | 3.7 | 3 O'Clock | 50 | 5.54 | 50-CI-42040-01S01 | 80S | 12 O'Clock | 3 O'Clock | 6 O'Clock | 9 O'Clock | 1.2 |  | 3.9 | 3.7 | 4.4 | 4.6 |  |  |  | 4 | RADIAL
CI01 | Montara_Topside | FPSO | Chemical Injection (42) | Pipework | 50-CI-42040-01S01 | 5 | FPSO 2014 | Pipe Wall Thickness | 3085 | Rope Access | 41763.48 | 41763.5 | Check Corrosion Rate of 1.774mm/ yr | [34 empty] | Low alarm breach | 4.25 | CML-5 | CML: Elbow | 1 | 42051 | 41912 | 2014-05-04 11:30 | 2.5 | 1.77374 | A3: Inside Quadrant |  | 4.54 | 2.5 | 3.17375 | 3.9 | 6 O'Clock | 50 | 5.54 | 50-CI-42040-01S01 | 80S | 12 O'Clock | 3 O'Clock | 6 O'Clock | 9 O'Clock | 1.4 |  | 4.6 | 4.3 | 3.9 | 4.2 |  |  |  | 4 | RADIAL
CI01 | Montara_Topside | FPSO | Chemical Injection (42) | Pipework | 50-CI-42040-01S01 | 6 | FPSO 2014 | Pipe Wall Thickness | 3086 | Rope Access | 41763.48 | 41763.5 | Check Corrosion Rate of 1.449mm/ yr | [34 empty] | Low alarm breach | 4.75 | CML-6 | CML: Elbow | 1 | 42191 | 42021 | 2014-05-04 11:30 | 2.5 | 1.44927 | A1: Outside Quadrant |  | 4.54 | 2.5 | 3.17375 | 4.2 | 12 O'Clock | 50 | 5.54 | 50-CI-42040-01S01 | 80S | 12 O'Clock | 3 O'Clock | 6 O'Clock | 9 O'Clock | 1.7 |  | 4.2 | 4.7 | 5.4 | 4.7 |  |  |  | 4 | RADIAL
CI01 | Montara_Topside | FPSO | Chemical Injection (42) | Pipework | 50-CI-42040-01S01 | 7 | FPSO 2014 | Pipe Wall Thickness | 3087 | Rope Access | 41763.48 | 41763.5 | [36 empty] | 9.975 | CML-7 | CML: Reducer | 1 | 52528 | 50068 | 2014-05-04 11:30 | 2.5 | 0 | A1: Outside Quadrant |  | 4.54 | 2.5 | 3.17375 | 9.6 | 3 O'Clock | 50 | 5.54 | 50-CI-42040-01S01 | 80S | 12 O'Clock | 3 O'Clock | 6 O'Clock | 9 O'Clock | 7.1 |  | 9.6 | 9.6 | 10.6 | 10.1 |  |  |  | 4 | RADIAL
CI01 | Montara_Topside | FPSO | Chemical Injection (42) | Pipework | 50-CI-42041-01S01 | 1 | FPSO 2014 | Pipe Wall Thickness | 3094 | Rope Access | 41763.46 | 41763.48 | [36 empty] | 9.75 | CML-1 | CML: Reducer | 1 | 52528 | 50068 | 2014-05-04 11:00 | 2.5 | 0 | A4: Left Quadrant |  | 4.54 | 2.5 | 3.17375 | 9.4 | 9 O'Clock | 50 | 5.54 | 50-CI-42041-01S01 | 80S | 12 O'Clock | 3 O'Clock | 6 O'Clock | 9 O'Clock | 6.9 |  | 9.8 | 10.2 | 9.6 | 9.4 |  |  |  | 4 | RADIAL
CI01 | Montara_Topside | FPSO | Chemical Injection (42) | Pipework | 50-CI-42041-01S01 | 2 | FPSO 2014 | Pipe Wall Thickness | 3095 | Rope Access | 41763.46 | 41763.48 | Check Corrosion Rate of 1.558mm/ yr | [34 empty] | Low alarm breach | 4.65 | CML-2 | CML: Elbow | 1 | 42138 | 41980 | 2014-05-04 11:00 | 2.5 | 1.55753 | A1: Outside Quadrant |  | 4.54 | 2.5 | 3.17375 | 4.1 | 12 O'Clock | 50 | 5.54 | 50-CI-42041-01S01 | 80S | 12 O'Clock | 3 O'Clock | 6 O'Clock | 9 O'Clock | 1.6 |  | 4.1 | 4.8 | 5.3 | 4.4 |  |  |  | 4 | RADIAL
CI01 | Montara_Topside | FPSO | Chemical Injection (42) | Pipework | 50-CI-42041-01S01 | 3 | FPSO 2014 | Pipe Wall Thickness | 3096 | Rope Access | 41763.46 | 41763.48 | Check Corrosion Rate of 1.666mm/ yr | [34 empty] | Low alarm breach | 4.65 | CML-3 | CML: Elbow | 1 | 42092 | 41944 | 2014-05-04 11:00 | 2.5 | 1.66569 | A4: Left Quadrant |  | 4.54 | 2.5 | 3.17375 | 4 | 9 O'Clock | 50 | 5.54 | 50-CI-42041-01S01 | 80S | 12 O'Clock | 3 O'Clock | 6 O'Clock | 9 O'Clock | 1.5 |  | 4.7 | 5.4 | 4.5 | 4 |  |  |  | 4 | RADIAL
CI01 | Montara_Topside | FPSO | Chemical Injection (42) | Pipework | 50-CI-42041-01S01 | 4 | FPSO 2014 | Pipe Wall Thickness | 3097 | Rope Access | 41763.46 | 41763.48 | Check Corrosion Rate of 1.774mm/ yr | [34 empty] | Low alarm breach | 4.2 | CML-4 | CML: Elbow | 1 | 42051 | 41912 | 2014-05-04 11:00 | 2.5 | 1.77385 | A2: Right Quadrant |  | 4.54 | 2.5 | 3.17375 | 3.9 | 3 O'Clock | 50 | 5.54 | 50-CI-42041-01S01 | 80S | 12 O'Clock | 3 O'Clock | 6 O'Clock | 9 O'Clock | 1.4 |  | 4.2 | 3.9 | 4 | 4.7 |  |  |  | 4 | RADIAL
CI01 | Montara_Topside | FPSO | Chemical Injection (42) | Pipework | 50-CI-42041-01S01 | 5 | FPSO 2014 | Pipe Wall Thickness | 3098 | Rope Access | 41763.46 | 41763.48 | Check Corrosion Rate of 1.774mm/ yr | [34 empty] | Low alarm breach | 4.6 | CML-5 | CML: Elbow | 1 | 42051 | 41912 | 2014-05-04 11:00 | 2.5 | 1.77385 | A4: Left Quadrant |  | 4.54 | 2.5 | 3.17375 | 3.9 | 9 O'Clock | 50 | 5.54 | 50-CI-42041-01S01 | 80S | 12 O'Clock | 3 O'Clock | 6 O'Clock | 9 O'Clock | 1.4 |  | 4.5 | 5.7 | 4.3 | 3.9 |  |  |  | 4 | RADIAL
CI01 | Montara_Topside | FPSO | Chemical Injection (42) | Pipework | 50-CI-42041-01S01 | 6 | FPSO 2014 | Pipe Wall Thickness | 3099 | Rope Access | 41763.46 | 41763.48 | Check Corrosion Rate of 1.99mm/ yr | [34 empty] | Low alarm breach | 4.25 | CML-6 | CML: Elbow | 1 | 41983 | 41859 | 2014-05-04 11:00 | 2.5 | 1.99017 | A3: Inside Quadrant |  | 4.54 | 2.5 | 3.17375 | 3.7 | 6 O'Clock | 50 | 5.54 | 50-CI-42041-01S01 | 80S | 12 O'Clock | 3 O'Clock | 6 O'Clock | 9 O'Clock | 1.2 |  | 5.2 | 4.1 | 3.7 | 4 |  |  |  | 4 | RADIAL
CI01 | Montara_Topside | FPSO | Chemical Injection (42) | Pipework | 50-CI-42041-01S01 | 7 | FPSO 2014 | Pipe Wall Thickness | 3100 | Rope Access | 41763.46 | 41763.48 | Check Corrosion Rate of 1.449mm/ yr | [34 empty] | Low alarm breach | 4.975 | CML-7 | CML: Elbow | 1 | 42191 | 42021 | 2014-05-04 11:00 | 2.5 | 1.44936 | A1: Outside Quadrant |  | 4.54 | 2.5 | 3.17375 | 4.2 | 12 O'Clock | 50 | 5.54 | 50-CI-42041-01S01 | 80S | 12 O'Clock | 3 O'Clock | 6 O'Clock | 9 O'Clock | 1.7 |  | 4.2 | 5.1 | 4.5 | 6.1 |  |  |  | 4 | RADIAL
CI01 | Montara_Topside | FPSO | Chemical Injection (42) | Pipework | 50-CI-42042-01S01 | 1 | FPSO 2014 | Pipe Wall Thickness | 3448 | Rope Access | 41772.29 | 41772.33 | [36 empty] | 10.2 | CML-1 | CML: type TBC | 1 | 52528 | 50068 | 2014-05-13 07:00 | 2.5 | 0 | A4: Left Quadrant |  | 4.54 | 2.5 | 3.17375 | 9.5 | 9 O'Clock | 50 | 5.54 | 50-CI-42042-01S01 | 80S | 12 O'Clock | 3 O'Clock | 6 O'Clock | 9 O'Clock | 7 |  | 10.1 | 10.4 | 10.8 | 9.5 |  |  |  | 4 | RADIAL
CI01 | Montara_Topside | FPSO | Chemical Injection (42) | Pipework | 50-CI-42042-01S01 | 2 | FPSO 2014 | Pipe Wall Thickness | 3449 | Rope Access | 41772.29 | 41772.33 | Check Corrosion Rate of 0.78mm/ yr | [35 empty] | 5.225 | CML-2 | CML: type TBC | 1 | 42848 | 42533 | 2014-05-13 07:00 | 2.5 | 0.77998 | A2: Right Quadrant |  | 4.54 | 2.5 | 3.17375 | 4.8 | 3 O'Clock | 50 | 5.54 | 50-CI-42042-01S01 | 80S | 12 O'Clock | 3 O'Clock | 6 O'Clock | 9 O'Clock | 2.3 |  | 5.1 | 4.8 | 5 | 6 |  |  |  | 4 | RADIAL
CI01 | Montara_Topside | FPSO | Chemical Injection (42) | Pipework | 50-CI-42042-01S01 | 3 | FPSO 2014 | Pipe Wall Thickness | 3450 | Rope Access | 41772.29 | 41772.33 | Check Corrosion Rate of 0.991mm/ yr | [35 empty] | 5.525 | CML-3 | CML: type TBC | 1 | 42545 | 42297 | 2014-05-13 07:00 | 2.5 | 0.99078 | A1: Outside Quadrant |  | 4.54 | 2.5 | 3.17375 | 4.6 | 12 O'Clock | 50 | 5.54 | 50-CI-42042-01S01 | 80S | 12 O'Clock | 3 O'Clock | 6 O'Clock | 9 O'Clock | 2.1 |  | 4.6 | 5.5 | 5.8 | 6.2 |  |  |  | 4 | RADIAL
CI01 | Montara_Topside | FPSO | Chemical Injection (42) | Pipework | 50-CI-42042-01S01 | 4 | FPSO 2014 | Pipe Wall Thickness | 3451 | Rope Access | 41772.29 | 41772.33 | Check Corrosion Rate of 0.675mm/ yr | [35 empty] | 5.475 | CML-4 | CML: type TBC | 1 | 43070 | 42706 | 2014-05-13 07:00 | 2.5 | 0.67458 | A2: Right Quadrant |  | 4.54 | 2.5 | 3.17375 | 4.9 | 3 O'Clock | 50 | 5.54 | 50-CI-42042-01S01 | 80S | 12 O'Clock | 3 O'Clock | 6 O'Clock | 9 O'Clock | 2.4 |  | 5 | 4.9 | 5.5 | 6.5 |  |  |  | 4 | RADIAL
CI01 | Montara_Topside | FPSO | Chemical Injection (42) | Pipework | 50-CI-42042-01S01 | 5 | FPSO 2014 | Pipe Wall Thickness | 3452 | Rope Access | 41772.29 | 41772.33 | Check Corrosion Rate of 0.78mm/ yr | [35 empty] | 5.075 | CML-5 | CML: type TBC | 1 | 42848 | 42533 | 2014-05-13 07:00 | 2.5 | 0.77998 | A2: Right Quadrant |  | 4.54 | 2.5 | 3.17375 | 4.8 | 6 O'Clock | 50 | 5.54 | 50-CI-42042-01S01 | 80S | 12 O'Clock | 3 O'Clock | 6 O'Clock | 9 O'Clock | 2.3 |  | 4.9 | 4.8 | 4.8 | 5.8 |  |  |  | 4 | RADIAL
CI01 | Montara_Topside | FPSO | Chemical Injection (42) | Pipework | 50-CI-42042-01S01 | 6 | FPSO 2014 | Pipe Wall Thickness | 3453 | Rope Access | 41772.29 | 41772.33 | Check Corrosion Rate of 0.78mm/ yr | [35 empty] | 5.375 | CML-6 | CML: type TBC | 1 | 42848 | 42533 | 2014-05-13 07:00 | 2.5 | 0.77998 | A2: Right Quadrant |  | 4.54 | 2.5 | 3.17375 | 4.8 | 3 O'Clock | 50 | 5.54 | 50-CI-42042-01S01 | 80S | 12 O'Clock | 3 O'Clock | 6 O'Clock | 9 O'Clock | 2.3 |  | 5 | 4.8 | 5.5 | 6.2 |  |  |  | 4 | RADIAL
CI01 | Montara_Topside | FPSO | Chemical Injection (42) | Pipework | 50-CI-42042-01S01 | 7 | FPSO 2014 | Pipe Wall Thickness | 3454 | Rope Access | 41772.29 | 41772.33 | Check Corrosion Rate of 0.78mm/ yr | [35 empty] | 5.15 | CML-7 | CML: type TBC | 1 | 42848 | 42533 | 2014-05-13 07:00 | 2.5 | 0.77998 | A1: Outside Quadrant |  | 4.54 | 2.5 | 3.17375 | 4.8 | 12 O'Clock | 50 | 5.54 | 50-CI-42042-01S01 | 80S | 12 O'Clock | 3 O'Clock | 6 O'Clock | 9 O'Clock | 2.3 |  | 4.8 | 5 | 4.9 | 5.9 |  |  |  | 4 | RADIAL
CI01 | Montara_Topside | FPSO | Chemical Injection (42) | Pipework | 50-CI-42043-01S01 | 1 | FPSO 2015 | Pipe Wall Thickness | 7474 | No pipe schedule on drawing | 42107.29 | 42107.63 | Check Corrosion Rate of 0.879mm/ yr | [34 empty] | Low alarm breach | 4.575 | CML-1 | CML: Elbow | 1 | 42688 | 42408 | 2015-04-13 07:00 | 2.5 | 0.87863 | A1: Outside Quadrant |  | 4.54 | 2.5 | 3.17375 | 3.9 | 12 O'Clock | 50 | 5.54 | 50-CI-42043-01S01 | 80S | 12 O'Clock | 3 O'Clock | 6 O'Clock | 9 O'Clock | 1.4 |  | 3.9 | 4.9 | 4.8 | 4.7 |  |  |  | 4 | RADIAL
CI01 | Montara_Topside | FPSO | Chemical Injection (42) | Pipework | 50-CI-42043-01S01 | 2 | FPSO 2015 | Pipe Wall Thickness | 7475 | No pipe schedule on drawing | 42107.29 | 42107.63 | Check Corrosion Rate of 1.039mm/ yr | [34 empty] | Low alarm breach | 5.075 | CML-2 | CML: Elbow | 1 | 42493 | 42256 | 2015-04-13 07:00 | 2.5 | 1.03935 | A4: Left Quadrant |  | 4.54 | 2.5 | 3.17375 | 3.6 | 9 O'Clock | 50 | 5.54 | 50-CI-42043-01S01 | 80S | 12 O'Clock | 3 O'Clock | 6 O'Clock | 9 O'Clock | 1.1 |  | 4.7 | 6.7 | 5.3 | 3.6 |  |  |  | 4 | RADIAL
CI01 | Montara_Topside | FPSO | Chemical Injection (42) | Pipework | 50-CI-42043-01S01 | 3 | FPSO 2015 | Pipe Wall Thickness | 7476 | No pipe schedule on drawing | 42107.29 | 42107.63 | Check Corrosion Rate of 0.986mm/ yr | [34 empty] | Low alarm breach | 4.975 | CML-3 | CML: Elbow | 1 | 42551 | 42302 | 2015-04-13 07:00 | 2.5 | 0.98577 | A4: Left Quadrant |  | 4.54 | 2.5 | 3.17375 | 3.7 | 9 O'Clock | 50 | 5.54 | 50-CI-42043-01S01 | 80S | 12 O'Clock | 3 O'Clock | 6 O'Clock | 9 O'Clock | 1.2 |  | 4.6 | 6.8 | 4.8 | 3.7 |  |  |  | 4 | RADIAL
CI01 | Montara_Topside | FPSO | Chemical Injection (42) | Pipework | 50-CI-42043-01S01 | 4 | FPSO 2015 | Pipe Wall Thickness | 7477 | No pipe schedule on drawing | 42107.29 | 42107.63 | Check Corrosion Rate of 0.718mm/ yr | [34 empty] | Low alarm breach | 4.8 | CML-4 | CML: Elbow | 1 | 42971 | 42629 | 2015-04-13 07:00 | 2.5 | 0.7179 | A2: Right Quadrant |  | 4.54 | 2.5 | 3.17375 | 4.2 | 3 O'Clock | 50 | 5.54 | 50-CI-42043-01S01 | 80S | 12 O'Clock | 3 O'Clock | 6 O'Clock | 9 O'Clock | 1.7 |  | 4.7 | 4.2 | 4.7 | 5.6 |  |  |  | 4 | RADIAL
CI01 | Montara_Topside | FPSO | Chemical Injection (42) | Pipework | 50-CI-42043-01S01 | 5 | FPSO 2015 | Pipe Wall Thickness | 7478 | No pipe schedule on drawing | 42107.29 | 42107.63 | Check Corrosion Rate of 0.879mm/ yr | [34 empty] | Low alarm breach | 5.55 | CML-5 | CML: Elbow | 1 | 42688 | 42408 | 2015-04-13 07:00 | 2.5 | 0.87863 | A3: Inside Quadrant |  | 4.54 | 2.5 | 3.17375 | 3.9 | 6 O'Clock | 50 | 5.54 | 50-CI-42043-01S01 | 80S | 12 O'Clock | 3 O'Clock | 6 O'Clock | 9 O'Clock | 1.4 |  | 7.6 | 5.3 | 3.9 | 5.4 |  |  |  | 4 | RADIAL
CI01 | Montara_Topside | FPSO | Chemical Injection (42) | Pipework | 50-CI-42043-01S01 | 6 | FPSO 2015 | Pipe Wall Thickness | 7479 | No pipe schedule on drawing | 42107.29 | 42107.63 | Check Corrosion Rate of 1.093mm/ yr | [34 empty] | Low alarm breach | 4.575 | CML-6 | CML: Elbow | 1 | 42441 | 42216 | 2015-04-13 07:00 | 2.5 | 1.09292 | A4: Left Quadrant |  | 4.54 | 2.5 | 3.17375 | 3.5 | 9 O'Clock | 50 | 5.54 | 50-CI-42043-01S01 | 80S | 12 O'Clock | 3 O'Clock | 6 O'Clock | 9 O'Clock | 1 |  | 4.5 | 5.8 | 4.5 | 3.5 |  |  |  | 4 | RADIAL
CI01 | Montara_Topside | FPSO | Chemical Injection (42) | Pipework | 50-CI-42043-01S01 | 7 | FPSO 2015 | Pipe Wall Thickness | 7480 | No pipe schedule on drawing | 42107.29 | 42107.63 | Check Corrosion Rate of 1.147mm/ yr | [34 empty] | Low alarm breach | 4.425 | CML-7 | CML: Reducer | 1 | 42393 | 42179 | 2015-04-13 07:00 | 2.5 | 1.1465 | A4: Left Quadrant |  | 4.54 | 2.5 | 3.17375 | 3.4 | 9 O'Clock | 50 | 5.54 | 50-CI-42043-01S01 | 80S | 12 O'Clock | 3 O'Clock | 6 O'Clock | 9 O'Clock | 0.9 |  | 4.2 | 5.9 | 4.2 | 3.4 |  |  |  | 4 | RADIAL
CI01 | Montara_Topside | FPSO | Chemical Injection (42) | Pipework | 50-CI-42043-01S01 | 8 | FPSO 2015 | Pipe Wall Thickness | 7481 | No pipe schedule on drawing | 42107.29 | 42107.63 | [36 empty] | 5.9 | CML-8 | CML: type TBC | 1 | 47517 | 46167 | 2015-04-13 07:00 | 2.5 | 0.18215 | A4: Left Quadrant |  | 4.54 | 2.5 | 3.17375 | 5.2 | 9 O'Clock | 50 | 5.54 | 50-CI-42043-01S01 | 80S | 12 O'Clock | 3 O'Clock | 6 O'Clock | 9 O'Clock | 2.7 |  | 6.4 | 6.4 | 5.6 | 5.2 |  |  |  | 4 | RADIAL
CI01 | Montara_Topside | FPSO | Chemical Injection (42) | Pipework | 50-CI-42043-01S01 | 9 | FPSO 2015 | Pipe Wall Thickness | 7482 | No pipe schedule on drawing | 42107.29 | 42107.63 | [36 empty] | 9.2 | CML-9 | CML: type TBC | 1 | 52528 | 50068 | 2015-04-13 07:00 | 2.5 | 0 | A2: Right Quadrant |  | 4.54 | 2.5 | 3.17375 | 8.9 | 6 O'Clock | 50 | 5.54 | 50-CI-42043-01S01 | 80S | 12 O'Clock | 3 O'Clock | 6 O'Clock | 9 O'Clock | 6.4 |  | 9.5 | 8.9 | 8.9 | 9.5 |  |  |  | 4 | RADIAL
CI01 | Montara_Topside | FPSO | Chemical Injection (42) | Pipework | 50-CI-42043-01S01 | 10 | FPSO 2015 | Pipe Wall Thickness | 7483 | No pipe schedule on drawing | 42107.29 | 42107.63 | Check Corrosion Rate of 0.825mm/ yr | [34 empty] | Low alarm breach | 5 | CML-10 | CML: type TBC | 1 | 42770 | 42472 | 2015-04-13 07:00 | 2.5 | 0.82505 | A4: Left Quadrant |  | 4.54 | 2.5 | 3.17375 | 4 | 9 O'Clock | 50 | 5.54 | 50-CI-42043-01S01 | 80S | 12 O'Clock | 3 O'Clock | 6 O'Clock | 9 O'Clock | 1.5 |  | 4.7 | 6.8 | 4.5 | 4 |  |  |  | 4 | RADIAL
CI01 | Montara_Topside | FPSO | Chemical Injection (42) | Pipework | 50-CI-42044-01S01 | 1 | FPSO 2014 | Pipe Wall Thickness | 3455 | Rope Access | 41772.33 | 41772.38 | [36 empty] | 9.95 | CML-1 | CML: type TBC | 1 | 52528 | 50068 | 2014-05-13 08:00 | 2.5 | 0 | A1: Outside Quadrant |  | 4.54 | 2.5 | 3.17375 | 9.7 | 12 O'Clock | 50 | 5.54 | 50-CI-42044-01S01 | 80S | 12 O'Clock | 3 O'Clock | 6 O'Clock | 9 O'Clock | 7.2 |  | 9.7 | 9.9 | 10.1 | 10.1 |  |  |  | 4 | RADIAL
CI01 | Montara_Topside | FPSO | Chemical Injection (42) | Pipework | 50-CI-42044-01S01 | 2 | FPSO 2014 | Pipe Wall Thickness | 3456 | Rope Access | 41772.33 | 41772.38 | Check Corrosion Rate of 0.885mm/ yr | [35 empty] | 5.025 | CML-2 | CML: type TBC | 1 | 42679 | 42401 | 2014-05-13 08:00 | 2.5 | 0.88527 | A4: Left Quadrant |  | 4.54 | 2.5 | 3.17375 | 4.7 | 9 O'Clock | 50 | 5.54 | 50-CI-42044-01S01 | 80S | 12 O'Clock | 3 O'Clock | 6 O'Clock | 9 O'Clock | 2.2 |  | 5 | 5.6 | 4.8 | 4.7 |  |  |  | 4 | RADIAL
CI01 | Montara_Topside | FPSO | Chemical Injection (42) | Pipework | 50-CI-42044-01S01 | 3 | FPSO 2014 | Pipe Wall Thickness | 3457 | Rope Access | 41772.33 | 41772.38 | Check Corrosion Rate of 0.991mm/ yr | [35 empty] | 5.025 | CML-3 | CML: type TBC | 1 | 42546 | 42297 | 2014-05-13 08:00 | 2.5 | 0.99066 | A1: Outside Quadrant |  | 4.54 | 2.5 | 3.17375 | 4.6 | 12 O'Clock | 50 | 5.54 | 50-CI-42044-01S01 | 80S | 12 O'Clock | 3 O'Clock | 6 O'Clock | 9 O'Clock | 2.1 |  | 4.6 | 4.8 | 4.8 | 5.9 |  |  |  | 4 | RADIAL
CI01 | Montara_Topside | FPSO | Chemical Injection (42) | Pipework | 50-CI-42044-01S01 | 4 | FPSO 2014 | Pipe Wall Thickness | 3458 | Rope Access | 41772.33 | 41772.38 | Check Corrosion Rate of 0.78mm/ yr | [35 empty] | 5.275 | CML-4 | CML: type TBC | 1 | 42848 | 42533 | 2014-05-13 08:00 | 2.5 | 0.77988 | A3: Inside Quadrant |  | 4.54 | 2.5 | 3.17375 | 4.8 | 6 O'Clock | 50 | 5.54 | 50-CI-42044-01S01 | 80S | 12 O'Clock | 3 O'Clock | 6 O'Clock | 9 O'Clock | 2.3 |  | 5 | 5.8 | 4.8 | 5.5 |  |  |  | 4 | RADIAL
CI01 | Montara_Topside | FPSO | Chemical Injection (42) | Pipework | 50-CI-42044-01S01 | 5 | FPSO 2014 | Pipe Wall Thickness | 3459 | Rope Access | 41772.33 | 41772.38 | Check Corrosion Rate of 0.991mm/ yr | [35 empty] | 5 | CML-5 | CML: type TBC | 1 | 42546 | 42297 | 2014-05-13 08:00 | 2.5 | 0.99066 | A4: Left Quadrant |  | 4.54 | 2.5 | 3.17375 | 4.6 | 9 O'Clock | 50 | 5.54 | 50-CI-42044-01S01 | 80S | 12 O'Clock | 3 O'Clock | 6 O'Clock | 9 O'Clock | 2.1 |  | 4.8 | 5.8 | 4.8 | 4.6 |  |  |  | 4 | RADIAL
CI01 | Montara_Topside | FPSO | Chemical Injection (42) | Pipework | 50-CI-42044-01S01 | 6 | FPSO 2014 | Pipe Wall Thickness | 3460 | Rope Access | 41772.33 | 41772.375 | Check Corrosion Rate of 0.991mm/ yr | [35 empty] | 5.25 | CML-6 | CML: type TBC | 1 | 42546 | 42297 | 2014-05-13 08:00 | 2.5 | 0.99066 | A1: Outside Quadrant |  | 4.54 | 2.5 | 3.17375 | 4.6 | 12 O'Clock | 50 | 5.54 | 50-CI-42044-01S01 | 80S | 12 O'Clock | 3 O'Clock | 6 O'Clock | 9 O'Clock | 2.1 |  | 4.6 | 5 | 5.7 | 5.7 |  |  |  | 4 | RADIAL
CI01 | Montara_Topside | FPSO | Chemical Injection (42) | Pipework | 50-CI-42045-01S01 | 1 | FPSO 2015 | Pipe Wall Thickness | 7484 | No pipe schedule on drawing | 42107.29 | 42107.63 | Check Corrosion Rate of 0.879mm/ yr |  | Nestor | 41967.4 | [31 empty] | Low alarm breach | 5.125 | CML-1 | CML: Elbow | 1 | 42688 | 42408 | 2015-04-13 07:00 | 2.5 | 0.87863 | A1: Outside Quadrant |  | 4.54 | 2.5 | 3.17375 | 3.9 | 12 O'Clock | 50 | 5.54 | 50-CI-42045-01S01 | 80S | 12 O'Clock | 3 O'Clock | 6 O'Clock | 9 O'Clock | 1.4 |  | 3.9 | 4.8 | 6.7 | 5.1 |  |  |  | 4 | RADIAL
CI01 | Montara_Topside | FPSO | Chemical Injection (42) | Pipework | 50-CI-42045-01S01 | 2 | FPSO 2015 | Pipe Wall Thickness | 7485 | No pipe schedule on drawing | 42107.29 | 42107.63 | Check Corrosion Rate of 0.932mm/ yr | [34 empty] | Low alarm breach | 5.425 | CML-2 | CML: Elbow | 1 | 42616 | 42352 | 2015-04-13 07:00 | 2.5 | 0.9322 | A2: Right Quadrant |  | 4.54 | 2.5 | 3.17375 | 3.8 | 3 O'Clock | 50 | 5.54 | 50-CI-42045-01S01 | 80S | 12 O'Clock | 3 O'Clock | 6 O'Clock | 9 O'Clock | 1.3 |  | 5.5 | 3.8 | 5.6 | 6.8 |  |  |  | 4 | RADIAL
CI01 | Montara_Topside | FPSO | Chemical Injection (42) | Pipework | 50-CI-42045-01S01 | 3 | FPSO 2015 | Pipe Wall Thickness | 7486 | No pipe schedule on drawing | 42107.29 | 42107.63 | Check Corrosion Rate of 0.932mm/ yr | [34 empty] | Low alarm breach | 5.05 | CML-3 | CML: Elbow | 1 | 42616 | 42352 | 2015-04-13 07:00 | 2.5 | 0.9322 | A3: Inside Quadrant |  | 4.54 | 2.5 | 3.17375 | 3.8 | 6 O'Clock | 50 | 5.54 | 50-CI-42045-01S01 | 80S | 12 O'Clock | 3 O'Clock | 6 O'Clock | 9 O'Clock | 1.3 |  | 6.6 | 5 | 3.8 | 4.8 |  |  |  | 4 | RADIAL
CI01 | Montara_Topside | FPSO | Chemical Injection (42) | Pipework | 50-CI-42045-01S01 | 4 | FPSO 2015 | Pipe Wall Thickness | 7487 | No pipe schedule on drawing | 42107.29 | 42107.63 | Check Corrosion Rate of 1.147mm/ yr | [34 empty] | Low alarm breach | 4.325 | CML-4 | CML: Elbow | 1 | 42393 | 42179 | 2015-04-13 07:00 | 2.5 | 1.1465 | A1: Outside Quadrant |  | 4.54 | 2.5 | 3.17375 | 3.4 | 12 O'Clock | 50 | 5.54 | 50-CI-42045-01S01 | 80S | 12 O'Clock | 3 O'Clock | 6 O'Clock | 9 O'Clock | 0.9 |  | 3.4 | 4.3 | 5.6 | 4 |  |  |  | 4 | RADIAL
CI01 | Montara_Topside | FPSO | Chemical Injection (42) | Pipework | 50-CI-42045-01S01 | 5 | FPSO 2015 | Pipe Wall Thickness | 7488 | No pipe schedule on drawing | 42107.29 | 42107.63 | Check Corrosion Rate of 1.093mm/ yr | [34 empty] | Low alarm breach | 4.375 | CML-5 | CML: Reducer | 1 | 42441 | 42216 | 2015-04-13 07:00 | 2.5 | 1.09292 | A4: Left Quadrant |  | 4.54 | 2.5 | 3.17375 | 3.5 | 9 O'Clock | 50 | 5.54 | 50-CI-42045-01S01 | 80S | 12 O'Clock | 3 O'Clock | 6 O'Clock | 9 O'Clock | 1 |  | 4.3 | 5.7 | 4 | 3.5 |  |  |  | 4 | RADIAL
CI01 | Montara_Topside | FPSO | Chemical Injection (42) | Pipework | 50-CI-42045-01S01 | 6 | FPSO 2015 | Pipe Wall Thickness | 7489 | No pipe schedule on drawing | 42107.29 | 42107.63 | [36 empty] | 9.2 | CML-6 | CML: type TBC | 1 | 52528 | 50068 | 2015-04-13 07:00 | 2.5 | 0 | A1: Outside Quadrant |  | 4.54 | 2.5 | 3.17375 | 8.9 | 12 O'Clock | 50 | 5.54 | 50-CI-42045-01S01 | 80S | 12 O'Clock | 3 O'Clock | 6 O'Clock | 9 O'Clock | 6.4 |  | 8.9 | 9 | 9.4 | 9.5 |  |  |  | 4 | RADIAL
CI01 | Montara_Topside | FPSO | Chemical Injection (42) | Pipework | 50-CI-42046-01S01 | 1 | FPSO 2014 | Pipe Wall Thickness | 3088 | Rope Access | 41763.44 | 41763.46 | [36 empty] | 9.9 | CML-1 | CML: Reducer | 1 | 52528 | 50068 | 2014-05-04 10:30 | 2.5 | 0 | A2: Right Quadrant |  | 4.54 | 2.5 | 3.17375 | 9.5 | 3 O'Clock | 50 | 5.54 | 50-CI-42046-01S01 | 80S | 12 O'Clock | 3 O'Clock | 6 O'Clock | 9 O'Clock | 7 |  | 9.8 | 9.5 | 10.2 | 10.1 |  |  |  | 4 | RADIAL
CI01 | Montara_Topside | FPSO | Chemical Injection (42) | Pipework | 50-CI-42046-01S01 | 2 | FPSO 2014 | Pipe Wall Thickness | 3089 | Rope Access | 41763.44 | 41763.46 | Check Corrosion Rate of 1.125mm/ yr | [34 empty] | Low alarm breach | 4.75 | CML-2 | CML: Elbow | 1 | 42412 | 42193 | 2014-05-04 10:30 | 2.5 | 1.12495 | A1: Outside Quadrant |  | 4.54 | 2.5 | 3.17375 | 4.5 | 12 O'Clock | 50 | 5.54 | 50-CI-42046-01S01 | 80S | 12 O'Clock | 3 O'Clock | 6 O'Clock | 9 O'Clock | 2 |  | 4.5 | 5.1 | 4.8 | 4.6 |  |  |  | 4 | RADIAL
CI01 | Montara_Topside | FPSO | Chemical Injection (42) | Pipework | 50-CI-42046-01S01 | 3 | FPSO 2014 | Pipe Wall Thickness | 3090 | Rope Access | 41763.44 | 41763.46 | Check Corrosion Rate of 1.99mm/ yr | [34 empty] | Low alarm breach | 4.2 | CML-3 | CML: Elbow | 1 | 41983 | 41859 | 2014-05-04 10:30 | 2.5 | 1.99029 | A2: Right Quadrant |  | 4.54 | 2.5 | 3.17375 | 3.7 | 3 O'Clock | 50 | 5.54 | 50-CI-42046-01S01 | 80S | 12 O'Clock | 3 O'Clock | 6 O'Clock | 9 O'Clock | 1.2 |  | 4.1 | 3.7 | 4.2 | 4.8 |  |  |  | 4 | RADIAL
CI01 | Montara_Topside | FPSO | Chemical Injection (42) | Pipework | 50-CI-42046-01S01 | 4 | FPSO 2014 | Pipe Wall Thickness | 3091 | Rope Access | 41763.44 | 41763.46 | Check Corrosion Rate of 1.774mm/ yr | [34 empty] | Low alarm breach | 4.875 | CML-4 | CML: Elbow | 1 | 42051 | 41912 | 2014-05-04 10:30 | 2.5 | 1.77396 | A2: Right Quadrant |  | 4.54 | 2.5 | 3.17375 | 3.9 | 3 O'Clock | 50 | 5.54 | 50-CI-42046-01S01 | 80S | 12 O'Clock | 3 O'Clock | 6 O'Clock | 9 O'Clock | 1.4 |  | 5.4 | 3.9 | 4.6 | 5.6 |  |  |  | 4 | RADIAL
CI01 | Montara_Topside | FPSO | Chemical Injection (42) | Pipework | 50-CI-42046-01S01 | 5 | FPSO 2014 | Pipe Wall Thickness | 3092 | Rope Access | 41763.44 | 41763.46 | Check Corrosion Rate of 1.774mm/ yr | [34 empty] | Low alarm breach | 4.275 | CML-5 | CML: Elbow | 1 | 42051 | 41912 | 2014-05-04 10:30 | 2.5 | 1.77396 | A3: Inside Quadrant |  | 4.54 | 2.5 | 3.17375 | 3.9 | 6 O'Clock | 50 | 5.54 | 50-CI-42046-01S01 | 80S | 12 O'Clock | 3 O'Clock | 6 O'Clock | 9 O'Clock | 1.4 |  | 4.7 | 4.3 | 3.9 | 4.2 |  |  |  | 4 | RADIAL
CI01 | Montara_Topside | FPSO | Chemical Injection (42) | Pipework | 50-CI-42046-01S01 | 6 | FPSO 2014 | Pipe Wall Thickness | 3093 | Rope Access | 41763.44 | 41763.46 | Check Corrosion Rate of 1.233mm/ yr | [34 empty] | Low alarm breach | 5.25 | CML-6 | CML: Elbow | 1 | 42325 | 42126 | 2014-05-04 10:30 | 2.5 | 1.23312 | A1: Outside Quadrant |  | 4.54 | 2.5 | 3.17375 | 4.4 | 12 O'Clock | 50 | 5.54 | 50-CI-42046-01S01 | 80S | 12 O'Clock | 3 O'Clock | 6 O'Clock | 9 O'Clock | 1.9 |  | 4.4 | 5.4 | 6.5 | 4.7 |  |  |  | 4 | RADIAL
CI01 | Montara_Topside | FPSO | Chemical Injection (42) | Pipework | 50-CI-42047-01S01 | 1 | FPSO 2014 | Pipe Wall Thickness | 3317 | Rope Access | 41767.6 | 41767.63 | Check Corrosion Rate of 1.539mm/ yr | [34 empty] | Low alarm breach | 4.825 | CML-1 | CML: type TBC | 1 | 42147 | 41987 | 2014-05-08 14:30 | 2.5 | 1.53862 | A2: Right Quadrant |  | 4.54 | 2.5 | 3.17375 | 4.1 | 3 O'Clock | 50 | 5.54 | 50-CI-42047-01S01 | 80S | 12 O'Clock | 3 O'Clock | 6 O'Clock | 9 O'Clock | 1.6 |  | 4.7 | 4.1 | 4.8 | 5.7 |  |  |  | 4 | RADIAL
CI01 | Montara_Topside | FPSO | Chemical Injection (42) | Pipework | 50-CI-42047-01S01 | 1 | FPSO 2014 | Pipe Wall Thickness | 3354 | Rope Access | 41767.6 | 41767.63 | Check Corrosion Rate of 1.539mm/ yr | [34 empty] | Low alarm breach | 4.825 | CML-1 | CML: type TBC | 1 | 42147 | 41987 | 2014-05-08 14:30 | 2.5 | 1.53862 | A2: Right Quadrant |  | 4.54 | 2.5 | 3.17375 | 4.1 | 3 O'Clock | 50 | 5.54 | 50-CI-42047-01S01 | 80S | 12 O'Clock | 3 O'Clock | 6 O'Clock | 9 O'Clock | 1.6 |  | 4.7 | 4.1 | 4.8 | 5.7 |  |  |  | 4 | RADIAL
CI01 | Montara_Topside | FPSO | Chemical Injection (42) | Pipework | 50-CI-42047-01S01 | 2 | FPSO 2014 | Pipe Wall Thickness | 3318 | Rope Access | 41767.6 | 41767.63 | Check Corrosion Rate of 1.539mm/ yr | [34 empty] | Low alarm breach | 4.525 | CML-2 | CML: type TBC | 1 | 42147 | 41987 | 2014-05-08 14:30 | 2.5 | 1.53862 | A1: Outside Quadrant |  | 4.54 | 2.5 | 3.17375 | 4.1 | 12 O'Clock | 50 | 5.54 | 50-CI-42047-01S01 | 80S | 12 O'Clock | 3 O'Clock | 6 O'Clock | 9 O'Clock | 1.6 |  | 4.1 | 4.3 | 5.1 | 4.6 |  |  |  | 4 | RADIAL
CI01 | Montara_Topside | FPSO | Chemical Injection (42) | Pipework | 50-CI-42047-01S01 | 2 | FPSO 2014 | Pipe Wall Thickness | 3355 | Rope Access | 41767.6 | 41767.63 | Check Corrosion Rate of 1.539mm/ yr | [34 empty] | Low alarm breach | 4.525 | CML-2 | CML: type TBC | 1 | 42147 | 41987 | 2014-05-08 14:30 | 2.5 | 1.53862 | A1: Outside Quadrant |  | 4.54 | 2.5 | 3.17375 | 4.1 | 12 O'Clock | 50 | 5.54 | 50-CI-42047-01S01 | 80S | 12 O'Clock | 3 O'Clock | 6 O'Clock | 9 O'Clock | 1.6 | 0 | 4.1 | 4.3 | 5.1 | 4.6 |  |  |  | 4 | RADIAL
CI01 | Montara_Topside | FPSO | Chemical Injection (42) | Pipework | 50-CI-42047-01S01 | 3 | FPSO 2014 | Pipe Wall Thickness | 3319 | Rope Access | 41767.6 | 41767.63 | Check Corrosion Rate of 1.539mm/ yr | [34 empty] | Low alarm breach | 4.8 | CML-3 | CML: type TBC | 1 | 42147 | 41987 | 2014-05-08 14:30 | 2.5 | 1.53862 | A1: Outside Quadrant |  | 4.54 | 2.5 | 3.17375 | 4.1 | 12 O'Clock | 50 | 5.54 | 50-CI-42047-01S01 | 80S | 12 O'Clock | 3 O'Clock | 6 O'Clock | 9 O'Clock | 1.6 |  | 4.1 | 4.4 | 6 | 4.7 |  |  |  | 4 | RADIAL
CI01 | Montara_Topside | FPSO | Chemical Injection (42) | Pipework | 50-CI-42047-01S01 | 3 | FPSO 2014 | Pipe Wall Thickness | 3356 | Rope Access | 41767.6 | 41767.63 | Check Corrosion Rate of 1.539mm/ yr | [34 empty] | Low alarm breach | 4.8 | CML-3 | CML: type TBC | 1 | 42147 | 41987 | 2014-05-08 14:30 | 2.5 | 1.53862 | A1: Outside Quadrant |  | 4.54 | 2.5 | 3.17375 | 4.1 | 12 O'Clock | 50 | 5.54 | 50-CI-42047-01S01 | 80S | 12 O'Clock | 3 O'Clock | 6 O'Clock | 9 O'Clock | 1.6 | 0 | 4.1 | 4.4 | 6 | 4.7 |  |  |  | 4 | RADIAL
CI01 | Montara_Topside | FPSO | Chemical Injection (42) | Pipework | 50-CI-42047-01S01 | 4 | FPSO 2014 | Pipe Wall Thickness | 3320 | Rope Access | 41767.6 | 41767.63 | Check Corrosion Rate of 1.004mm/ yr | [35 empty] | 5.05 | CML-4 | CML: type TBC | 1 | 42530 | 42285 | 2014-05-08 14:30 | 2.5 | 1.00438 | A1: Outside Quadrant |  | 4.54 | 2.5 | 3.17375 | 4.6 | 12 O'Clock | 50 | 5.54 | 50-CI-42047-01S01 | 80S | 12 O'Clock | 3 O'Clock | 6 O'Clock | 9 O'Clock | 2.1 |  | 4.6 | 4.8 | 5.3 | 5.5 |  |  |  | 4 | RADIAL
CI01 | Montara_Topside | FPSO | Chemical Injection (42) | Pipework | 50-CI-42047-01S01 | 4 | FPSO 2014 | Pipe Wall Thickness | 3357 | Rope Access | 41767.6 | 41767.63 | Check Corrosion Rate of 1.004mm/ yr | [35 empty] | 5.05 | CML-4 | CML: type TBC | 1 | 42530 | 42285 | 2014-05-08 14:30 | 2.5 | 1.00438 | A1: Outside Quadrant |  | 4.54 | 2.5 | 3.17375 | 4.6 | 12 O'Clock | 50 | 5.54 | 50-CI-42047-01S01 | 80S | 12 O'Clock | 3 O'Clock | 6 O'Clock | 9 O'Clock | 2.1 | 0 | 4.6 | 4.8 | 5.3 | 5.5 |  |  |  | 4 | RADIAL
CI01 | Montara_Topside | FPSO | Chemical Injection (42) | Pipework | 50-CI-42047-01S01 | 5 | FPSO 2014 | Pipe Wall Thickness | 3321 | Rope Access | 41767.6 | 41767.63 | Check Corrosion Rate of 1.539mm/ yr | [34 empty] | Low alarm breach | 4.275 | CML-5 | CML: type TBC | 1 | 42147 | 41987 | 2014-05-08 14:30 | 2.5 | 1.53862 | A4: Left Quadrant |  | 4.54 | 2.5 | 3.17375 | 4.1 | 9 O'Clock | 50 | 5.54 | 50-CI-42047-01S01 | 80S | 12 O'Clock | 3 O'Clock | 6 O'Clock | 9 O'Clock | 1.6 |  | 4.4 | 4.2 | 4.4 | 4.1 |  |  |  | 4 | RADIAL
CI01 | Montara_Topside | FPSO | Chemical Injection (42) | Pipework | 50-CI-42047-01S01 | 5 | FPSO 2014 | Pipe Wall Thickness | 3358 | Rope Access | 41767.6 | 41767.63 | Check Corrosion Rate of 1.539mm/ yr | [34 empty] | Low alarm breach | 4.275 | CML-5 | CML: type TBC | 1 | 42147 | 41987 | 2014-05-08 14:30 | 2.5 | 1.53862 | A4: Left Quadrant |  | 4.54 | 2.5 | 3.17375 | 4.1 | 9 O'Clock | 50 | 5.54 | 50-CI-42047-01S01 | 80S | 12 O'Clock | 3 O'Clock | 6 O'Clock | 9 O'Clock | 1.6 | 0 | 4.4 | 4.2 | 4.4 | 4.1 |  |  |  | 4 | RADIAL
CI01 | Montara_Topside | FPSO | Chemical Injection (42) | Pipework | 50-CI-42047-01S01 | 6 | FPSO 2014 | Pipe Wall Thickness | 3322 | Rope Access | 41767.6 | 41767.63 | Check Corrosion Rate of 1.645mm/ yr | [34 empty] | Low alarm breach | 4.3 | CML-6 | CML: type TBC | 1 | 42100 | 41950 | 2014-05-08 14:30 | 2.5 | 1.64547 | A3: Inside Quadrant |  | 4.54 | 2.5 | 3.17375 | 4 | 6 O'Clock | 50 | 5.54 | 50-CI-42047-01S01 | 80S | 12 O'Clock | 3 O'Clock | 6 O'Clock | 9 O'Clock | 1.5 |  | 4.7 | 4.4 | 4 | 4.1 |  |  |  | 4 | RADIAL
CI01 | Montara_Topside | FPSO | Chemical Injection (42) | Pipework | 50-CI-42047-01S01 | 6 | FPSO 2014 | Pipe Wall Thickness | 3359 | Rope Access | 41767.6 | 41767.63 | Check Corrosion Rate of 1.645mm/ yr | [34 empty] | Low alarm breach | 4.3 | CML-6 | CML: type TBC | 1 | 42100 | 41950 | 2014-05-08 14:30 | 2.5 | 1.64547 | A3: Inside Quadrant |  | 4.54 | 2.5 | 3.17375 | 4 | 6 O'Clock | 50 | 5.54 | 50-CI-42047-01S01 | 80S | 12 O'Clock | 3 O'Clock | 6 O'Clock | 9 O'Clock | 1.5 | 0 | 4.7 | 4.4 | 4 | 4.1 |  |  |  | 4 | RADIAL
CI01 | Montara_Topside | FPSO | Chemical Injection (42) | Pipework | 50-CI-42047-01S01 | 7 | FPSO 2014 | Pipe Wall Thickness | 3323 | Rope Access | 41767.6 | 41767.63 | Check Corrosion Rate of 1.539mm/ yr | [34 empty] | Low alarm breach | 4.75 | CML-7 | CML: type TBC | 1 | 42147 | 41987 | 2014-05-08 14:30 | 2.5 | 1.53862 | A1: Outside Quadrant |  | 4.54 | 2.5 | 3.17375 | 4.1 | 12 O'Clock | 50 | 5.54 | 50-CI-42047-01S01 | 80S | 12 O'Clock | 3 O'Clock | 6 O'Clock | 9 O'Clock | 1.6 |  | 4.1 | 4.8 | 4.5 | 5.6 |  |  |  | 4 | RADIAL
CI01 | Montara_Topside | FPSO | Chemical Injection (42) | Pipework | 50-CI-42047-01S01 | 7 | FPSO 2014 | Pipe Wall Thickness | 3360 | Rope Access | 41767.6 | 41767.625 | Check Corrosion Rate of 1.539mm/ yr | [34 empty] | Low alarm breach | 4.75 | CML-7 | CML: type TBC | 1 | 42147 | 41987 | 2014-05-08 14:30 | 2.5 | 1.53862 | A1: Outside Quadrant |  | 4.54 | 2.5 | 3.17375 | 4.1 | 12 O'Clock | 50 | 5.54 | 50-CI-42047-01S01 | 80S | 12 O'Clock | 3 O'Clock | 6 O'Clock | 9 O'Clock | 1.6 | 0 | 4.1 | 4.8 | 4.5 | 5.6 |  |  |  | 4 | RADIAL
CI01 | Montara_Topside | FPSO | Chemical Injection (42) | Pipework | 50-CI-42314-01S01 | 1 | FPSO 2015 | Pipe Wall Thickness | 8423 | Pipe schedule estimated due to no isometric drawings | 42035.42 | 42035.63 | Check Corrosion Rate of 0.922mm/ yr | [34 empty] | Low alarm breach | 4.075 | CML-1 | CML: type TBC | 1 | 42629 | 42362 | 2015-01-31 10:00 | 2.5 | 0.92236 | A2: Right Quadrant |  | 4.54 | 2.5 | 3.17375 | 4 | 6 O'Clock | 50 | 5.54 | 50-CI-42314-01S01 | 80S | 12 O'Clock | 3 O'Clock | 6 O'Clock | 9 O'Clock | 1.5 |  | 4.1 | 4 | 4 | 4.2 |  |  |  | 4 | RADIAL
CI01 | Montara_Topside | FPSO | Chemical Injection (42) | Pipework | 50-CI-42314-01S01 | 2 | FPSO 2015 | Pipe Wall Thickness | 8424 | Pipe schedule estimated due to no isometric drawings | 42035.42 | 42035.63 | Check Corrosion Rate of 0.922mm/ yr | [34 empty] | Low alarm breach | 4.15 | CML-2 | CML: type TBC | 1 | 42629 | 42362 | 2015-01-31 10:00 | 2.5 | 0.92236 | A3: Inside Quadrant |  | 4.54 | 2.5 | 3.17375 | 4 | 6 O'Clock | 50 | 5.54 | 50-CI-42314-01S01 | 80S | 12 O'Clock | 3 O'Clock | 6 O'Clock | 9 O'Clock | 1.5 |  | 4.2 | 4.1 | 4 | 4.3 |  |  |  | 4 | RADIAL
CI01 | Montara_Topside | FPSO | Chemical Injection (42) | Pipework | 50-CI-42314-01S01 | 3 | FPSO 2015 | Pipe Wall Thickness | 8425 | Pipe schedule estimated due to no isometric drawings | 42035.42 | 42035.63 | Check Corrosion Rate of 0.922mm/ yr | [34 empty] | Low alarm breach | 4.15 | CML-3 | CML: type TBC | 1 | 42629 | 42362 | 2015-01-31 10:00 | 2.5 | 0.92236 | A3: Inside Quadrant |  | 4.54 | 2.5 | 3.17375 | 4 | 6 O'Clock | 50 | 5.54 | 50-CI-42314-01S01 | 80S | 12 O'Clock | 3 O'Clock | 6 O'Clock | 9 O'Clock | 1.5 |  | 4.2 | 4.2 | 4 | 4.2 |  |  |  | 4 | RADIAL
CI01 | Montara_Topside | FPSO | Chemical Injection (42) | Pipework | 50-CI-42314-01S01 | 4 | FPSO 2015 | Pipe Wall Thickness | 8426 | Pipe schedule estimated due to no isometric drawings | 42035.42 | 42035.63 | Check Corrosion Rate of 0.922mm/ yr | [34 empty] | Low alarm breach | 4.05 | CML-4 | CML: type TBC | 1 | 42629 | 42362 | 2015-01-31 10:00 | 2.5 | 0.92236 | A3: Inside Quadrant |  | 4.54 | 2.5 | 3.17375 | 4 | 9 O'Clock | 50 | 5.54 | 50-CI-42314-01S01 | 80S | 12 O'Clock | 3 O'Clock | 6 O'Clock | 9 O'Clock | 1.5 |  | 4.1 | 4.1 | 4 | 4 |  |  |  | 4 | RADIAL
CI01 | Montara_Topside | FPSO | Chemical Injection (42) | Pipework | 50-CI-42314-01S01 | 5 | FPSO 2015 | Pipe Wall Thickness | 8427 | Pipe schedule estimated due to no isometric drawings | 42035.42 | 42035.63 | [36 empty] | 6.7 | CML-5 | CML: type TBC | 1 | 87741 | 77476 | 2015-01-31 10:00 | 2.5 | 0.02396 | A2: Right Quadrant |  | 4.54 | 2.5 | 3.17375 | 5.5 | 3 O'Clock | 50 | 5.54 | 50-CI-42314-01S01 | 80S | 12 O'Clock | 3 O'Clock | 6 O'Clock | 9 O'Clock | 3 |  | 7.1 | 5.5 | 7.5 | 6.7 |  |  |  | 4 | RADIAL
CI01 | Montara_Topside | FPSO | Chemical Injection (42) | Pipework | 50-CI-42314-01S01 | 6 | FPSO 2015 | Pipe Wall Thickness | 8428 | Pipe schedule estimated due to no isometric drawings | 42035.42 | 42035.63 | Check Corrosion Rate of 0.922mm/ yr | [34 empty] | Low alarm breach | 4.1 | CML-6 | CML: type TBC | 1 | 42629 | 42362 | 2015-01-31 10:00 | 2.5 | 0.92236 | A1: Outside Quadrant |  | 4.54 | 2.5 | 3.17375 | 4 | 3 O'Clock | 50 | 5.54 | 50-CI-42314-01S01 | 80S | 12 O'Clock | 3 O'Clock | 6 O'Clock | 9 O'Clock | 1.5 |  | 4 | 4 | 4.2 | 4.2 |  |  |  | 4 | RADIAL
CI01 | Montara_Topside | FPSO | Chemical Injection (42) | Pipework | 50-CI-42315-01S01 | 1 | FPSO 2015 | Pipe Wall Thickness | 8412 | Pipe schedule estimated due to no isometric drawings | 42035.42 | 42035.63 | Check Corrosion Rate of 0.862mm/ yr | [34 empty] | Low alarm breach | 4.125 | CML-1 | CML: type TBC | 1 | 42712 | 42427 | 2015-01-31 10:00 | 2.5 | 0.86246 | A1: Outside Quadrant |  | 4.54 | 2.5 | 3.17375 | 4.1 | 9 O'Clock | 50 | 5.54 | 50-CI-42315-01S01 | 80S | 12 O'Clock | 3 O'Clock | 6 O'Clock | 9 O'Clock | 1.6 |  | 4.1 | 4.1 | 4.2 | 4.1 |  |  |  | 4 | RADIAL
CI01 | Montara_Topside | FPSO | Chemical Injection (42) | Pipework | 50-CI-42315-01S01 | 2 | FPSO 2015 | Pipe Wall Thickness | 8413 | Pipe schedule estimated due to no isometric drawings | 42035.42 | 42035.63 | Check Corrosion Rate of 0.862mm/ yr | [34 empty] | Low alarm breach | 4.1 | CML-2 | CML: type TBC | 1 | 42712 | 42427 | 2015-01-31 10:00 | 2.5 | 0.86246 | A1: Outside Quadrant |  | 4.54 | 2.5 | 3.17375 | 4.1 | 9 O'Clock | 50 | 5.54 | 50-CI-42315-01S01 | 80S | 12 O'Clock | 3 O'Clock | 6 O'Clock | 9 O'Clock | 1.6 |  | 4.1 | 4.1 | 4.1 | 4.1 |  |  |  | 4 | RADIAL
CI01 | Montara_Topside | FPSO | Chemical Injection (42) | Pipework | 50-CI-42315-01S01 | 3 | FPSO 2015 | Pipe Wall Thickness | 8414 | Pipe schedule estimated due to no isometric drawings | 42035.42 | 42035.63 | Check Corrosion Rate of 0.922mm/ yr | [34 empty] | Low alarm breach | 4.15 | CML-3 | CML: type TBC | 1 | 42629 | 42362 | 2015-01-31 10:00 | 2.5 | 0.92236 | A1: Outside Quadrant |  | 4.54 | 2.5 | 3.17375 | 4 | 12 O'Clock | 50 | 5.54 | 50-CI-42315-01S01 | 80S | 12 O'Clock | 3 O'Clock | 6 O'Clock | 9 O'Clock | 1.5 |  | 4 | 4.2 | 4.3 | 4.1 |  |  |  | 4 | RADIAL
CI01 | Montara_Topside | FPSO | Chemical Injection (42) | Pipework | 50-CI-42315-01S01 | 4 | FPSO 2015 | Pipe Wall Thickness | 8415 | Pipe schedule estimated due to no isometric drawings | 42035.42 | 42035.63 | Check Corrosion Rate of 0.922mm/ yr | [34 empty] | Low alarm breach | 4.1 | CML-4 | CML: type TBC | 1 | 42629 | 42362 | 2015-01-31 10:00 | 2.5 | 0.92236 | A1: Outside Quadrant |  | 4.54 | 2.5 | 3.17375 | 4 | 12 O'Clock | 50 | 5.54 | 50-CI-42315-01S01 | 80S | 12 O'Clock | 3 O'Clock | 6 O'Clock | 9 O'Clock | 1.5 |  | 4 | 4.1 | 4.2 | 4.1 |  |  |  | 4 | RADIAL
CI01 | Montara_Topside | FPSO | Chemical Injection (42) | Pipework | 50-CI-42315-01S01 | 5 | FPSO 2015 | Pipe Wall Thickness | 8416 | Pipe schedule estimated due to no isometric drawings | 42035.42 | 42035.63 | [36 empty] | 7.2 | CML-5 | CML: type TBC | 1 | 52528 | 50068 | 2015-01-31 10:00 | 2.5 | 0 | A1: Outside Quadrant |  | 4.54 | 2.5 | 3.17375 | 5.6 | 12 O'Clock | 50 | 5.54 | 50-CI-42315-01S01 | 80S | 12 O'Clock | 3 O'Clock | 6 O'Clock | 9 O'Clock | 3.1 |  | 5.6 | 8.3 | 6.6 | 8.3 |  |  |  | 4 | RADIAL
CI01 | Montara_Topside | FPSO | Chemical Injection (42) | Pipework | 50-CI-42315-01S01 | 6 | FPSO 2015 | Pipe Wall Thickness | 8417 | Pipe schedule estimated due to no isometric drawings | 42035.42 | 42035.63 | Check Corrosion Rate of 1.042mm/ yr | [34 empty] | Low alarm breach | 4.45 | CML-6 | CML: type TBC | 1 | 42490 | 42254 | 2015-01-31 10:00 | 2.5 | 1.04214 | A1: Outside Quadrant |  | 4.54 | 2.5 | 3.17375 | 3.8 | 12 O'Clock | 50 | 5.54 | 50-CI-42315-01S01 | 80S | 12 O'Clock | 3 O'Clock | 6 O'Clock | 9 O'Clock | 1.3 |  | 3.8 | 4.4 | 5.4 | 4.2 |  |  |  | 4 | RADIAL
CI01 | Montara_Topside | FPSO | Chemical Injection (42) | Pipework | 50-CI-42315-01S01 | 7 | FPSO 2015 | Pipe Wall Thickness | 8418 | Pipe schedule estimated due to no isometric drawings | 42035.42 | 42035.63 | [36 empty] | 8.1 | CML-7 | CML: type TBC | 1 | 52528 | 50068 | 2015-01-31 10:00 | 2.5 | 0 | A2: Right Quadrant |  | 4.54 | 2.5 | 3.17375 | 6.4 | 3 O'Clock | 50 | 5.54 | 50-CI-42315-01S01 | 80S | 12 O'Clock | 3 O'Clock | 6 O'Clock | 9 O'Clock | 3.9 |  | 9.7 | 6.4 | 9.2 | 7.1 |  |  |  | 4 | RADIAL
CI01 | Montara_Topside | FPSO | Chemical Injection (42) | Pipework | 50-CI-42315-01S01 | 8 | FPSO 2015 | Pipe Wall Thickness | 8419 | Pipe schedule estimated due to no isometric drawings | 42035.42 | 42035.63 | [36 empty] | 6.725 | CML-8 | CML: type TBC | 1 | 46874 | 45667 | 2015-01-31 10:00 | 2.5 | 0.20364 | A2: Right Quadrant |  | 4.54 | 2.5 | 3.17375 | 5.2 | 3 O'Clock | 50 | 5.54 | 50-CI-42315-01S01 | 80S | 12 O'Clock | 3 O'Clock | 6 O'Clock | 9 O'Clock | 2.7 |  | 7.5 | 5.2 | 7.4 | 6.8 |  |  |  | 4 | RADIAL
CI01 | Montara_Topside | FPSO | Chemical Injection (42) | Pipework | 50-CI-42315-01S01 | 9 | FPSO 2015 | Pipe Wall Thickness | 8420 | Pipe schedule estimated due to no isometric drawings | 42035.42 | 42035.63 | Check Corrosion Rate of 0.922mm/ yr | [34 empty] | Low alarm breach | 4.325 | CML-9 | CML: type TBC | 1 | 42629 | 42362 | 2015-01-31 10:00 | 2.5 | 0.92236 | A2: Right Quadrant |  | 4.54 | 2.5 | 3.17375 | 4 | 6 O'Clock | 50 | 5.54 | 50-CI-42315-01S01 | 80S | 12 O'Clock | 3 O'Clock | 6 O'Clock | 9 O'Clock | 1.5 |  | 4.3 | 4 | 4 | 5 |  |  |  | 4 | RADIAL
CI01 | Montara_Topside | FPSO | Chemical Injection (42) | Pipework | 50-CI-42315-01S01 | 10 | FPSO 2015 | Pipe Wall Thickness | 8421 | Pipe schedule estimated due to no isometric drawings | 42035.42 | 42035.63 | Check Corrosion Rate of 0.982mm/ yr | [34 empty] | Low alarm breach | 4.075 | CML-10 | CML: type TBC | 1 | 42555 | 42305 | 2015-01-31 10:00 | 2.5 | 0.98225 | A4: Left Quadrant |  | 4.54 | 2.5 | 3.17375 | 3.9 | 9 O'Clock | 50 | 5.54 | 50-CI-42315-01S01 | 80S | 12 O'Clock | 3 O'Clock | 6 O'Clock | 9 O'Clock | 1.4 |  | 4 | 4.3 | 4.1 | 3.9 |  |  |  | 4 | RADIAL
CI01 | Montara_Topside | FPSO | Chemical Injection (42) | Pipework | 50-CI-42315-01S01 | 11 | FPSO 2015 | Pipe Wall Thickness | 8422 | Pipe schedule estimated due to no isometric drawings | 42035.42 | 42035.63 | [36 empty] | 7 | CML-11 | CML: type TBC | 1 | 54659 | 51726 | 2015-01-31 10:00 | 2.5 | 0.08385 | A2: Right Quadrant |  | 4.54 | 2.5 | 3.17375 | 5.4 | 3 O'Clock | 50 | 5.54 | 50-CI-42315-01S01 | 80S | 12 O'Clock | 3 O'Clock | 6 O'Clock | 9 O'Clock | 2.9 |  | 7.8 | 5.4 | 8.4 | 6.4 |  |  |  | 4 | RADIAL
DC01 | Montara_Topside | FPSO | Closed Drain (57) | Pipework | 50-DC-57012-01C02 | 1 | FPSO 2014 | Pipe Wall Thickness | 2880 | Rope Access | 41753.58 | 41753.63 | [36 empty] | 8.875 | CML-1 | CML: type TBC | 3 | 60308 | 57610 | 2014-04-24 14:00 | 0.37 | 0 | A1: Outside Quadrant |  | 2.54 | 0.37 | 1.10875 | 8.2 | 12 O'Clock | 50 | 5.54 | 50-DC-57012-01C02 | 80 | 12 O'Clock | 3 O'Clock | 6 O'Clock | 9 O'Clock | 7.83 |  | 8.2 | 9.1 | 9.2 | 9 |  |  |  | 4 | RADIAL
DC01 | Montara_Topside | FPSO | Closed Drain (57) | Pipework | 50-DC-57012-01C02 | 2 | FPSO 2014 | Pipe Wall Thickness | 2881 | Rope Access | 41753.58 | 41753.63 | [36 empty] | 9.25 | CML-2 | CML: type TBC | 3 | 60308 | 57610 | 2014-04-24 14:00 | 0.37 | 0 | A3: Inside Quadrant |  | 2.54 | 0.37 | 1.10875 | 8.5 | 6 O'Clock | 50 | 5.54 | 50-DC-57012-01C02 | 80 | 12 O'Clock | 3 O'Clock | 6 O'Clock | 9 O'Clock | 8.13 |  | 10.3 | 9.2 | 8.5 | 9 |  |  |  | 4 | RADIAL
DC01 | Montara_Topside | FPSO | Closed Drain (57) | Pipework | 50-DC-57012-01C02 | 3 | FPSO 2014 | Pipe Wall Thickness | 2882 | Rope Access | 41753.58 | 41753.63 | Check Corrosion Rate of 0.936mm/ yr | [35 empty] | 4.95 | CML-3 | CML: type TBC | 3 | 43442 | 43154 | 2014-04-24 14:00 | 0.37 | 0.93595 | A1: Outside Quadrant |  | 2.54 | 0.37 | 1.10875 | 4.7 | 12 O'Clock | 50 | 5.54 | 50-DC-57012-01C02 | 80 | 12 O'Clock | 3 O'Clock | 6 O'Clock | 9 O'Clock | 4.33 |  | 4.7 | 5 | 4.9 | 5.2 |  |  |  | 4 | RADIAL
DC01 | Montara_Topside | FPSO | Closed Drain (57) | Pipework | 50-DC-57012-01C02 | 4 | FPSO 2014 | Pipe Wall Thickness | 2883 | Rope Access | 41753.58 | 41753.63 | [36 empty] | 5.45 | CML-4 | CML: type TBC | 3 | 48482 | 47474 | 2014-04-24 14:00 | 0.37 | 0.26741 | A1: Outside Quadrant |  | 2.54 | 0.37 | 1.10875 | 5.3 | 3 O'Clock | 50 | 5.54 | 50-DC-57012-01C02 | 80 | 12 O'Clock | 3 O'Clock | 6 O'Clock | 9 O'Clock | 4.93 |  | 5.3 | 5.3 | 5.4 | 5.8 |  |  |  | 4 | RADIAL
DC01 | Montara_Topside | FPSO | Closed Drain (57) | Pipework | 50-DC-57012-01C02 | 5 | FPSO 2014 | Pipe Wall Thickness | 2884 | Rope Access | 41753.58 | 41753.63 | Check Corrosion Rate of 0.825mm/ yr | [35 empty] | 5.1 | CML-5 | CML: type TBC | 3 | 43714 | 43387 | 2014-04-24 14:00 | 0.37 | 0.82452 | A1: Outside Quadrant |  | 2.54 | 0.37 | 1.10875 | 4.8 | 12 O'Clock | 50 | 5.54 | 50-DC-57012-01C02 | 80 | 12 O'Clock | 3 O'Clock | 6 O'Clock | 9 O'Clock | 4.43 |  | 4.8 | 5.4 | 4.9 | 5.3 |  |  |  | 4 | RADIAL
DC01 | Montara_Topside | FPSO | Closed Drain (57) | Pipework | 50-DC-57012-01C02 | 6 | FPSO 2014 | Pipe Wall Thickness | 2885 | Rope Access | 41753.58 | 41753.63 | Check Corrosion Rate of 1.159mm/ yr | [35 empty] | 5 | CML-6 | CML: type TBC | 3 | 43054 | 42821 | 2014-04-24 14:00 | 0.37 | 1.15879 | A1: Outside Quadrant |  | 2.54 | 0.37 | 1.10875 | 4.5 | 12 O'Clock | 50 | 5.54 | 50-DC-57012-01C02 | 80 | 12 O'Clock | 3 O'Clock | 6 O'Clock | 9 O'Clock | 4.13 |  | 4.5 | 5.1 | 5.4 | 5 |  |  |  | 4 | RADIAL
DC01 | Montara_Topside | FPSO | Closed Drain (57) | Pipework | 50-DC-57013-01C02 | 1 | FPSO 2013 | Pipe Wall Thickness | 10007 | Deck Level | 41582 | 41582 | Check Corrosion Rate of 5.007mm/ yr | [35 empty] | 3.4 | CML-1 | CML: Elbow | 3 | 41647 | 41671 | 2013-11-04 | 2.5 | 5.00705 | A1: Outside Quadrant |  | 2.54 | 2.5 | 2.17375 | 3.4 | 9 O'Clock | 50 | 5.54 | 50-DC-57013-01C02 | 80 | 12 O'Clock | 3 O'Clock | 6 O'Clock | 9 O'Clock | 0.9 |  | 3.4 | 3.4 | 3.4 | 3.4 |  |  |  | 4 | RADIAL
DC01 | Montara_Topside | FPSO | Closed Drain (57) | Pipework | 50-DC-57013-01C02 | 1 | FPSO 2015 | Pipe Wall Thickness | 7666 | Re-check | 42012.4 | 42012.5 |  |  | Administrator | 42255.53 | [32 empty] | 5.75 | CML-1 | CML: Elbow | 3 | 85992 | 90774 | 2015-01-08 09:30 | 2.5 | 0.0249 | A3: Inside Quadrant |  | 2.54 | 2.5 | 2.17375 | 5.5 | 6 O'Clock | 50 | 5.54 | 50-DC-57013-01C02 | 80 | 12 O'Clock | 3 O'Clock | 6 O'Clock | 9 O'Clock | 3 | -1.780919 | 5.6 | 6.1 | 5.5 | 5.8 |  |  |  | 4 | RADIAL
DC01 | Montara_Topside | FPSO | Closed Drain (57) | Pipework | 50-DC-57013-01C02 | 1 | FPSO 2015 | Pipe Wall Thickness | 7670 | New Isometric drawing | 42012.4 | 42012.5 |  |  | Administrator | 42255.53 | [32 empty] | 5.55 | CML-1 | CML: Elbow | 3 | 85992 | 90774 | 2015-01-08 09:30 | 2.5 | 0.0249 | A3: Inside Quadrant |  | 2.54 | 2.5 | 2.17375 | 5.5 | 9 O'Clock | 50 | 5.54 | 50-DC-57013-01C02 | 80 | 12 O'Clock | 3 O'Clock | 6 O'Clock | 9 O'Clock | 3 |  | 5.6 | 5.6 | 5.5 | 5.5 |  |  |  | 4 | RADIAL
DC01 | Montara_Topside | FPSO | Closed Drain (57) | Pipework | 50-DC-57013-01C02 | 1 | FPSO 2015 | Pipe Wall Thickness | 22925 | Rope Access | 42126.29 | 42126.63 | [36 empty] | 5.925 | CML-1 | CML: Elbow | 3 | 52528 | 53720 | 2015-05-02 07:00 | 2.5 | 0 | A1: Outside Quadrant |  | 2.54 | 2.5 | 2.17375 | 5.8 | 3 O'Clock | 50 | 5.54 | 50-DC-57013-01C02 | 80 | 12 O'Clock | 3 O'Clock | 6 O'Clock | 9 O'Clock | 3.3 | -0.9614047 | 5.8 | 5.8 | 5.9 | 6.2 |  |  |  | 4 | RADIAL
DC01 | Montara_Topside | FPSO | Closed Drain (57) | Pipework | 50-DC-57013-01C02 | 2 | FPSO 2013 | Pipe Wall Thickness | 10008 | Deck Level | 41582 | 41582 | Check Corrosion Rate of 5.007mm/ yr | [35 empty] | 3.4 | CML-2 | CML: Elbow | 3 | 41647 | 41671 | 2013-11-04 | 2.5 | 5.00705 | A1: Outside Quadrant |  | 2.54 | 2.5 | 2.17375 | 3.4 | 9 O'Clock | 50 | 5.54 | 50-DC-57013-01C02 | 80 | 12 O'Clock | 3 O'Clock | 6 O'Clock | 9 O'Clock | 0.9 |  | 3.4 | 3.4 | 3.4 | 3.4 |  |  |  | 4 | RADIAL
DC01 | Montara_Topside | FPSO | Closed Drain (57) | Pipework | 50-DC-57013-01C02 | 2 | FPSO 2015 | Pipe Wall Thickness | 7667 | Re-check | 42012.4 | 42012.5 |  |  | Administrator | 42255.53 | [32 empty] | 5.55 | CML-2 | CML: Elbow | 3 | 85992 | 90774 | 2015-01-08 09:30 | 2.5 | 0.0249 | A3: Inside Quadrant |  | 2.54 | 2.5 | 2.17375 | 5.5 | 9 O'Clock | 50 | 5.54 | 50-DC-57013-01C02 | 80 | 12 O'Clock | 3 O'Clock | 6 O'Clock | 9 O'Clock | 3 | -1.780919 | 5.6 | 5.6 | 5.5 | 5.5 |  |  |  | 4 | RADIAL
DC01 | Montara_Topside | FPSO | Closed Drain (57) | Pipework | 50-DC-57013-01C02 | 2 | FPSO 2015 | Pipe Wall Thickness | 7671 | New Isometric drawing | 42012.4 | 42012.5 |  |  | Administrator | 42255.53 | [32 empty] | 5.7 | CML-2 | CML: Elbow | 3 | 85992 | 90774 | 2015-01-08 09:30 | 2.5 | 0.0249 | A1: Outside Quadrant |  | 2.54 | 2.5 | 2.17375 | 5.5 | 9 O'Clock | 50 | 5.54 | 50-DC-57013-01C02 | 80 | 12 O'Clock | 3 O'Clock | 6 O'Clock | 9 O'Clock | 3 |  | 5.5 | 5.7 | 6.1 | 5.5 |  |  |  | 4 | RADIAL
DC01 | Montara_Topside | FPSO | Closed Drain (57) | Pipework | 50-DC-57013-01C02 | 2 | FPSO 2015 | Pipe Wall Thickness | 22926 | Rope Access | 42126.29 | 42126.63 | [36 empty] | 5.9 | CML-2 | CML: Elbow | 3 | 52528 | 53720 | 2015-05-02 07:00 | 2.5 | 0 | A2: Right Quadrant |  | 2.54 | 2.5 | 2.17375 | 5.7 | 3 O'Clock | 50 | 5.54 | 50-DC-57013-01C02 | 80 | 12 O'Clock | 3 O'Clock | 6 O'Clock | 9 O'Clock | 3.2 | -0.6409365 | 5.8 | 5.7 | 6.1 | 6 |  |  |  | 4 | RADIAL
DC01 | Montara_Topside | FPSO | Closed Drain (57) | Pipework | 50-DC-57013-01C02 | 3 | FPSO 2013 | Pipe Wall Thickness | 10009 | Deck Level | 41582 | 41582 | Check Corrosion Rate of 5.475mm/ yr | [35 empty] | 3.2 | CML-3 | CML: Elbow | 3 | 41628 | 41650 | 2013-11-04 | 2.5 | 5.475 | A1: Outside Quadrant |  | 2.54 | 2.5 | 2.17375 | 3.2 | 9 O'Clock | 50 | 5.54 | 50-DC-57013-01C02 | 80 | 12 O'Clock | 3 O'Clock | 6 O'Clock | 9 O'Clock | 0.7 |  | 3.2 | 3.2 | 3.2 | 3.2 |  |  |  | 4 | RADIAL
DC01 | Montara_Topside | FPSO | Closed Drain (57) | Pipework | 50-DC-57013-01C02 | 3 | FPSO 2015 | Pipe Wall Thickness | 7668 | Re-check | 42012.4 | 42012.5 | Check Corrosion Rate of 0.336mm/ yr |  | Administrator | 42255.53 | [32 empty] | 5.225 | CML-3 | CML: Elbow | 3 | 44727 | 45081 | 2015-01-08 09:30 | 2.5 | 0.33612 | A1: Outside Quadrant |  | 2.54 | 2.5 | 2.17375 | 5 | 12 O'Clock | 50 | 5.54 | 50-DC-57013-01C02 | 80 | 12 O'Clock | 3 O'Clock | 6 O'Clock | 9 O'Clock | 2.5 | -1.526502 | 5 | 5.3 | 5.2 | 5.4 |  |  |  | 4 | RADIAL
DC01 | Montara_Topside | FPSO | Closed Drain (57) | Pipework | 50-DC-57013-01C02 | 3 | FPSO 2015 | Pipe Wall Thickness | 7672 | New Isometric drawing | 42012.4 | 42012.5 | Check Corrosion Rate of 0.398mm/ yr |  | Administrator | 42255.53 | [32 empty] | 5.1 | CML-3 | CML: Elbow | 3 | 44211 | 44510 | 2015-01-08 09:30 | 2.5 | 0.39837 | A1: Outside Quadrant |  | 2.54 | 2.5 | 2.17375 | 4.9 | 9 O'Clock | 50 | 5.54 | 50-DC-57013-01C02 | 80 | 12 O'Clock | 3 O'Clock | 6 O'Clock | 9 O'Clock | 2.4 |  | 4.9 | 5.3 | 5.3 | 4.9 |  |  |  | 4 | RADIAL
DC01 | Montara_Topside | FPSO | Closed Drain (57) | Pipework | 50-DC-57013-01C02 | 3 | FPSO 2015 | Pipe Wall Thickness | 22927 | Rope Access | 42126.29 | 42126.63 | Check Corrosion Rate of 0.438mm/ yr | 37 | [34 empty] | 5.075 | CML-3 | CML: Elbow | 3 | 43960 | 44232 | 2015-05-02 07:00 | 2.5 | 0.43782 | A1: Outside Quadrant |  | 2.54 | 2.5 | 2.17375 | 4.7 | 12 O'Clock | 50 | 5.54 | 50-DC-57013-01C02 | 80 | 12 O'Clock | 3 O'Clock | 6 O'Clock | 9 O'Clock | 2.2 | 0.6409365 | 4.7 | 5.1 | 5 | 5.5 |  |  |  | 4 | RADIAL
DC01 | Montara_Topside | FPSO | Closed Drain (57) | Pipework | 50-DC-57013-01C02 | 3 | FPSO 2016 | Pipe Wall Thickness | 24439 | Re-check as requested by N.Sequera | 42554.29 | 42554.63 | [36 empty] | 5.05 | CML-3 | CML: Elbow | 3 | 45509 | 45947 | 2016-07-03 07:00 | 2.5 | 0.27174 | A1: Outside Quadrant |  | 2.54 | 2.5 | 2.17375 | 4.7 | 12 O'Clock | 50 | 5.54 | 50-DC-57013-01C02 | 80 | 12 O'Clock | 3 O'Clock | 6 O'Clock | 9 O'Clock | 2.2 | 0 | 4.7 | 5.2 | 4.9 | 5.4 |  |  |  | 4 | RADIAL
DC01 | Montara_Topside | FPSO | Closed Drain (57) | Pipework | 50-DC-57013-01C02 | 4 | FPSO 2013 | Pipe Wall Thickness | 10010 | Deck Level | 41582 | 41582 | Check Corrosion Rate of 5.007mm/ yr | [35 empty] | 3.4 | CML-4 | CML: Elbow | 3 | 41647 | 41671 | 2013-11-04 | 2.5 | 5.00705 | A1: Outside Quadrant |  | 2.54 | 2.5 | 2.17375 | 3.4 | 9 O'Clock | 50 | 5.54 | 50-DC-57013-01C02 | 80 | 12 O'Clock | 3 O'Clock | 6 O'Clock | 9 O'Clock | 0.9 |  | 3.4 | 3.4 | 3.4 | 3.4 |  |  |  | 4 | RADIAL
DC01 | Montara_Topside | FPSO | Closed Drain (57) | Pipework | 50-DC-57013-01C02 | 4 | FPSO 2015 | Pipe Wall Thickness | 7669 | Re-check | 42012.4 | 42012.5 |  |  | Administrator | 42255.53 | [32 empty] | 5.7 | CML-4 | CML: Elbow | 3 | 85992 | 90774 | 2015-01-08 09:30 | 2.5 | 0.0249 | A1: Outside Quadrant |  | 2.54 | 2.5 | 2.17375 | 5.5 | 9 O'Clock | 50 | 5.54 | 50-DC-57013-01C02 | 80 | 12 O'Clock | 3 O'Clock | 6 O'Clock | 9 O'Clock | 3 | -1.780919 | 5.5 | 5.7 | 6.1 | 5.5 |  |  |  | 4 | RADIAL
DC01 | Montara_Topside | FPSO | Closed Drain (57) | Pipework | 50-DC-57013-01C02 | 4 | FPSO 2015 | Pipe Wall Thickness | 7673 | New Isometric drawing. Line is FFS. Action: to recheck in two year(Jan. 2017) to confirm CR. Only CML’s 4 & 6 to 10 which are showing high CR | 42012.4 | 42012.5 | Check Corrosion Rate of 0.523mm/ yr |  | Administrator | 42255.53 | [32 empty] | 4.8 | CML-4 | CML: Elbow | 3 | 43548 | 43775 | 2015-01-08 09:30 | 2.5 | 0.52286 | A1: Outside Quadrant |  | 2.54 | 2.5 | 2.17375 | 4.7 | 9 O'Clock | 50 | 5.54 | 50-DC-57013-01C02 | 80 | 12 O'Clock | 3 O'Clock | 6 O'Clock | 9 O'Clock | 2.2 |  | 4.7 | 5.1 | 4.7 | 4.7 |  |  |  | 4 | RADIAL
DC01 | Montara_Topside | FPSO | Closed Drain (57) | Pipework | 50-DC-57013-01C02 | 4 | FPSO 2015 | Pipe Wall Thickness | 22928 | Rope Access | 42126.29 | 42126.63 | Check Corrosion Rate of 0.334mm/ yr | 37 | [34 empty] | 5.125 | CML-4 | CML: Elbow | 3 | 44752 | 45109 | 2015-05-02 07:00 | 2.5 | 0.33358 | A2: Right Quadrant |  | 2.54 | 2.5 | 2.17375 | 4.9 | 3 O'Clock | 50 | 5.54 | 50-DC-57013-01C02 | 80 | 12 O'Clock | 3 O'Clock | 6 O'Clock | 9 O'Clock | 2.4 | -0.6409365 | 5.3 | 4.9 | 5.3 | 5 |  |  |  | 4 | RADIAL
DC01 | Montara_Topside | FPSO | Closed Drain (57) | Pipework | 50-DC-57013-01C02 | 5 | FPSO 2015 | Pipe Wall Thickness | 7674 | New Isometric drawing | 42012.4 | 42012.5 |  |  | Administrator | 42255.53 | [32 empty] | 6.15 | CML-5 | CML: Equal Tee | 3 | 52528 | 53720 | 2015-01-08 09:30 | 2.5 | 0 | A2: Right Quadrant |  | 2.54 | 2.5 | 2.17375 | 6 | 9 O'Clock | 50 | 5.54 | 50-DC-57013-01C02 | 80 | 12 O'Clock | 3 O'Clock | 6 O'Clock | 9 O'Clock | 3.5 |  | 6.6 | 6 | 6 | 6 |  |  |  | 4 | RADIAL
DC01 | Montara_Topside | FPSO | Closed Drain (57) | Pipework | 50-DC-57013-01C02 | 5 | FPSO 2015 | Pipe Wall Thickness | 22929 | Rope Access | 42126.29 | 42126.63 | [36 empty] | 5.625 | CML-5 | CML: Equal Tee | 3 | 45368 | 45791 | 2015-05-02 07:00 | 2.5 | 0.28145 | A4: Left Quadrant |  | 2.54 | 2.5 | 2.17375 | 5 | 9 O'Clock | 50 | 5.54 | 50-DC-57013-01C02 | 80 | 12 O'Clock | 3 O'Clock | 6 O'Clock | 9 O'Clock | 2.5 | 3.204682 | 5.6 | 6.2 | 5.7 | 5 |  |  |  | 4 | RADIAL
DC01 | Montara_Topside | FPSO | Closed Drain (57) | Pipework | 50-DC-57013-01C02 | 6 | FPSO 2015 | Pipe Wall Thickness | 7675 | New Isometric drawing.Line is FFS. Action: to recheck in two year(Jan. 2017) to confirm CR. Only CML’s 6 to 10 which are showing high CR | 42012.4 | 42012.5 | Check Corrosion Rate of 0.523mm/ yr |  | Administrator | 42255.53 | [32 empty] | 5.05 | CML-6 | CML: Elbow | 3 | 43548 | 43775 | 2015-01-08 09:30 | 2.5 | 0.52286 | A2: Right Quadrant |  | 2.54 | 2.5 | 2.17375 | 4.7 | 3 O'Clock | 50 | 5.54 | 50-DC-57013-01C02 | 80 | 12 O'Clock | 3 O'Clock | 6 O'Clock | 9 O'Clock | 2.2 |  | 5.2 | 4.7 | 5.2 | 5.1 |  |  |  | 4 | RADIAL
DC01 | Montara_Topside | FPSO | Closed Drain (57) | Pipework | 50-DC-57013-01C02 | 6 | FPSO 2015 | Pipe Wall Thickness | 22930 | Rope Access | 42126.29 | 42126.63 | [36 empty] | 5.325 | CML-6 | CML: Elbow | 3 | 47687 | 48359 | 2015-05-02 07:00 | 2.5 | 0.17721 | A1: Outside Quadrant |  | 2.54 | 2.5 | 2.17375 | 5.2 | 12 O'Clock | 50 | 5.54 | 50-DC-57013-01C02 | 80 | 12 O'Clock | 3 O'Clock | 6 O'Clock | 9 O'Clock | 2.7 | -1.602341 | 5.2 | 5.4 | 5.3 | 5.4 |  |  |  | 4 | RADIAL
DC01 | Montara_Topside | FPSO | Closed Drain (57) | Pipework | 50-DC-57013-01C02 | 7 | FPSO 2015 | Pipe Wall Thickness | 7676 | New Isometric drawing. Line is FFS. Action: to recheck in two year(Jan. 2017) to confirm CR. Only CML’s 6 to 10 which are showing high CR | 42012.4 | 42012.5 | Check Corrosion Rate of 0.585mm/ yr |  | Administrator | 42255.53 | [32 empty] | 4.75 | CML-7 | CML: Elbow | 3 | 43322 | 43525 | 2015-01-08 09:30 | 2.5 | 0.5851 | A1: Outside Quadrant |  | 2.54 | 2.5 | 2.17375 | 4.6 | 6 O'Clock | 50 | 5.54 | 50-DC-57013-01C02 | 80 | 12 O'Clock | 3 O'Clock | 6 O'Clock | 9 O'Clock | 2.1 |  | 4.6 | 5 | 4.6 | 4.8 |  |  |  | 4 | RADIAL
DC01 | Montara_Topside | FPSO | Closed Drain (57) | Pipework | 50-DC-57013-01C02 | 7 | FPSO 2015 | Pipe Wall Thickness | 22931 | Rope Access | 42126.29 | 42126.63 | Check Corrosion Rate of 0.49mm/ yr | [35 empty] | 5.05 | CML-7 | CML: Elbow | 3 | 43690 | 43933 | 2015-05-02 07:00 | 2.5 | 0.48994 | A1: Outside Quadrant |  | 2.54 | 2.5 | 2.17375 | 4.6 | 12 O'Clock | 50 | 5.54 | 50-DC-57013-01C02 | 80 | 12 O'Clock | 3 O'Clock | 6 O'Clock | 9 O'Clock | 2.1 | 0 | 4.6 | 5.6 | 4.9 | 5.1 |  |  |  | 4 | RADIAL
DC01 | Montara_Topside | FPSO | Closed Drain (57) | Pipework | 50-DC-57013-01C02 | 7 | FPSO 2016 | Pipe Wall Thickness | 24440 | Re-check as requested by N.Sequera | 42554.29 | 42554.63 | Check Corrosion Rate of 0.304mm/ yr | 37 | [34 empty] | 4.825 | CML-7 | CML: Elbow | 3 | 45074 | 45466 | 2016-07-03 07:00 | 2.5 | 0.30409 | A3: Inside Quadrant |  | 2.54 | 2.5 | 2.17375 | 4.6 | 6 O'Clock | 50 | 5.54 | 50-DC-57013-01C02 | 80 | 12 O'Clock | 3 O'Clock | 6 O'Clock | 9 O'Clock | 2.1 | 0 | 4.8 | 4.9 | 4.6 | 5 |  |  |  | 4 | RADIAL
DC01 | Montara_Topside | FPSO | Closed Drain (57) | Pipework | 50-DC-57013-01C02 | 8 | FPSO 2015 | Pipe Wall Thickness | 7677 | New Isometric drawing. Line is FFS. Action: to recheck in two year(Jan. 2017) to confirm CR. Only CML’s 6 to 10 which are showing high CR | 42012.4 | 42012.5 | Check Corrosion Rate of 0.523mm/ yr |  | Administrator | 42255.53 | [32 empty] | 5.05 | CML-8 | CML: Elbow | 3 | 43548 | 43775 | 2015-01-08 09:30 | 2.5 | 0.52286 | A1: Outside Quadrant |  | 2.54 | 2.5 | 2.17375 | 4.7 | 12 O'Clock | 50 | 5.54 | 50-DC-57013-01C02 | 80 | 12 O'Clock | 3 O'Clock | 6 O'Clock | 9 O'Clock | 2.2 |  | 4.7 | 5.1 | 5.2 | 5.2 |  |  |  | 4 | RADIAL
DC01 | Montara_Topside | FPSO | Closed Drain (57) | Pipework | 50-DC-57013-01C02 | 8 | FPSO 2015 | Pipe Wall Thickness | 22932 | Rope Access | 42126.29 | 42126.63 | [36 empty] | 5.125 | CML-8 | CML: Elbow | 3 | 45368 | 45791 | 2015-05-02 07:00 | 2.5 | 0.28145 | A1: Outside Quadrant |  | 2.54 | 2.5 | 2.17375 | 5 | 12 O'Clock | 50 | 5.54 | 50-DC-57013-01C02 | 80 | 12 O'Clock | 3 O'Clock | 6 O'Clock | 9 O'Clock | 2.5 | -0.9614047 | 5 | 5.1 | 5.1 | 5.3 |  |  |  | 4 | RADIAL
DC01 | Montara_Topside | FPSO | Closed Drain (57) | Pipework | 50-DC-57013-01C02 | 8 | FPSO 2016 | Pipe Wall Thickness | 24441 | Re-check as requested by N.Sequera | 42554.29 | 42554.63 | Check Corrosion Rate of 0.336mm/ yr | 37 | John Wilson | 42816.43 | Included at next inspection | [31 empty] | 4.875 | CML-8 | CML: Elbow | 3 | 44724 | 45078 | 2016-07-03 07:00 | 2.5 | 0.33644 | A1: Outside Quadrant |  | 2.54 | 2.5 | 2.17375 | 4.5 | 12 O'Clock | 50 | 5.54 | 50-DC-57013-01C02 | 80 | 12 O'Clock | 3 O'Clock | 6 O'Clock | 9 O'Clock | 2 | 0.4264019 | 4.5 | 5.1 | 4.9 | 5 |  |  |  | 4 | RADIAL
DC01 | Montara_Topside | FPSO | Closed Drain (57) | Pipework | 50-DC-57013-01C02 | 9 | FPSO 2015 | Pipe Wall Thickness | 7678 | New Isometric drawing. Line is FFS. Action: to recheck in two year(Jan. 2017) to confirm CR. Only CML’s 6 to 10 which are showing high CR | 42012.4 | 42012.5 | Check Corrosion Rate of 0.647mm/ yr |  | Administrator | 42255.53 | [32 empty] | 4.8 | CML-9 | CML: Elbow | 3 | 43140 | 43324 | 2015-01-08 09:30 | 2.5 | 0.64734 | A1: Outside Quadrant |  | 2.54 | 2.5 | 2.17375 | 4.5 | 12 O'Clock | 50 | 5.54 | 50-DC-57013-01C02 | 80 | 12 O'Clock | 3 O'Clock | 6 O'Clock | 9 O'Clock | 2 |  | 4.5 | 5.1 | 4.8 | 4.8 |  |  |  | 4 | RADIAL
DC01 | Montara_Topside | FPSO | Closed Drain (57) | Pipework | 50-DC-57013-01C02 | 9 | FPSO 2015 | Pipe Wall Thickness | 22933 | Rope Access | 42126.29 | 42126.63 | Check Corrosion Rate of 0.438mm/ yr |  | John Wilson | 42816.4 | Included this CML at the next inspection | [31 empty] | 4.95 | CML-9 | CML: Elbow | 3 | 43960 | 44232 | 2015-05-02 07:00 | 2.5 | 0.43782 | A1: Outside Quadrant |  | 2.54 | 2.5 | 2.17375 | 4.7 | 12 O'Clock | 50 | 5.54 | 50-DC-57013-01C02 | 80 | 12 O'Clock | 3 O'Clock | 6 O'Clock | 9 O'Clock | 2.2 | -0.6409365 | 4.7 | 5.3 | 4.9 | 4.9 |  |  |  | 4 | RADIAL
DC01 | Montara_Topside | FPSO | Closed Drain (57) | Pipework | 50-DC-57013-01C02 | 10 | FPSO 2015 | Pipe Wall Thickness | 7679 | New Isometric drawing. Line is FFS. Action: to recheck in two year(Jan. 2017) to confirm CR. Only CML’s 6 to 10 which are showing high CR | 42012.4 | 42012.5 | Check Corrosion Rate of 0.647mm/ yr |  | Administrator | 42255.53 | [32 empty] | 4.775 | CML-10 | CML: Elbow | 3 | 43140 | 43324 | 2015-01-08 09:30 | 2.5 | 0.64734 | A1: Outside Quadrant |  | 2.54 | 2.5 | 2.17375 | 4.5 | 12 O'Clock | 50 | 5.54 | 50-DC-57013-01C02 | 80 | 12 O'Clock | 3 O'Clock | 6 O'Clock | 9 O'Clock | 2 |  | 4.5 | 5 | 4.6 | 5 |  |  |  | 4 | RADIAL
DC01 | Montara_Topside | FPSO | Closed Drain (57) | Pipework | 50-DC-57013-01C02 | 10 | FPSO 2015 | Pipe Wall Thickness | 22934 | Rope Access | 42126.29 | 42126.63 | [36 empty] | 5.05 | CML-10 | CML: Elbow | 3 | 45368 | 45791 | 2015-05-02 07:00 | 2.5 | 0.28145 | A1: Outside Quadrant |  | 2.54 | 2.5 | 2.17375 | 5 | 3 O'Clock | 50 | 5.54 | 50-DC-57013-01C02 | 80 | 12 O'Clock | 3 O'Clock | 6 O'Clock | 9 O'Clock | 2.5 | -1.602341 | 5 | 5 | 5.1 | 5.1 |  |  |  | 4 | RADIAL
DC01 | Montara_Topside | FPSO | Closed Drain (57) | Pipework | 50-DC-57014-01C02 | 1 | FPSO 2014 | Pipe Wall Thickness | 1362 | Rope access | 41733.54 | 41733.63 | [36 empty] | 9.875 | CML-1 | CML: type TBC | 3 | 52528 | 53720 | 2014-04-04 13:00 | 2.5 | 0 | A1: Outside Quadrant |  | 2.54 | 2.5 | 2.17375 | 9.2 | 12 O'Clock | 50 | 5.54 | 50-DC-57014-01C02 | 80 | 12 O'Clock | 3 O'Clock | 6 O'Clock | 9 O'Clock | 6.7 |  | 9.2 | 10.4 | 9.5 | 10.4 |  |  |  | 4 | RADIAL
DC01 | Montara_Topside | FPSO | Closed Drain (57) | Pipework | 50-DC-57014-01C02 | 2 | FPSO 2014 | Pipe Wall Thickness | 1363 | Rope access | 41733.54 | 41733.63 | [36 empty] | 10.1 | CML-2 | CML: type TBC | 3 | 52528 | 53720 | 2014-04-04 13:00 | 2.5 | 0 | A3: Inside Quadrant |  | 2.54 | 2.5 | 2.17375 | 9.4 | 6 O'Clock | 50 | 5.54 | 50-DC-57014-01C02 | 80 | 12 O'Clock | 3 O'Clock | 6 O'Clock | 9 O'Clock | 6.9 |  | 10.1 | 11.1 | 9.4 | 9.8 |  |  |  | 4 | RADIAL
DC01 | Montara_Topside | FPSO | Closed Drain (57) | Pipework | 50-DC-57014-01C02 | 3 | FPSO 2014 | Pipe Wall Thickness | 1364 | Rope access | 41733.54 | 41733.63 | [36 empty] | 9.525 | CML-3 | CML: type TBC | 3 | 52528 | 53720 | 2014-04-04 13:00 | 2.5 | 0 | A3: Inside Quadrant |  | 2.54 | 2.5 | 2.17375 | 8.9 | 6 O'Clock | 50 | 5.54 | 50-DC-57014-01C02 | 80 | 12 O'Clock | 3 O'Clock | 6 O'Clock | 9 O'Clock | 6.4 |  | 10.4 | 9.4 | 8.9 | 9.4 |  |  |  | 4 | RADIAL
DC01 | Montara_Topside | FPSO | Closed Drain (57) | Pipework | 50-DC-57014-01C02 | 4 | FPSO 2014 | Pipe Wall Thickness | 1365 | Rope access | 41733.54 | 41733.63 | [36 empty] | 8.525 | CML-4 | CML: type TBC | 3 | 52528 | 53720 | 2014-04-04 13:00 | 2.5 | 0 | A4: Left Quadrant |  | 2.54 | 2.5 | 2.17375 | 8.1 | 9 O'Clock | 50 | 5.54 | 50-DC-57014-01C02 | 80 | 12 O'Clock | 3 O'Clock | 6 O'Clock | 9 O'Clock | 5.6 |  | 8.9 | 8.4 | 8.7 | 8.1 |  |  |  | 4 | RADIAL
DC01 | Montara_Topside | FPSO | Closed Drain (57) | Pipework | 50-DC-57014-01C02 | 5 | FPSO 2014 | Pipe Wall Thickness | 1366 | Rope access | 41733.54 | 41733.63 | Check Corrosion Rate of 0.522mm/ yr | [35 empty] | 5.425 | CML-5 | CML: type TBC | 3 | 43550 | 43778 | 2014-04-04 13:00 | 2.5 | 0.52221 | A2: Right Quadrant |  | 2.54 | 2.5 | 2.17375 | 5.1 | 3 O'Clock | 50 | 5.54 | 50-DC-57014-01C02 | 80 | 12 O'Clock | 3 O'Clock | 6 O'Clock | 9 O'Clock | 2.6 |  | 5.5 | 5.1 | 5.4 | 5.7 |  |  |  | 4 | RADIAL
DC01 | Montara_Topside | FPSO | Closed Drain (57) | Pipework | 50-DC-57014-01C02 | 6 | FPSO 2014 | Pipe Wall Thickness | 1367 | Rope access | 41733.54 | 41733.63 | Check Corrosion Rate of 0.641mm/ yr | [35 empty] | 5.35 | CML-6 | CML: type TBC | 3 | 43157 | 43343 | 2014-04-04 13:00 | 2.5 | 0.64089 | A1: Outside Quadrant |  | 2.54 | 2.5 | 2.17375 | 5 | 12 O'Clock | 50 | 5.54 | 50-DC-57014-01C02 | 80 | 12 O'Clock | 3 O'Clock | 6 O'Clock | 9 O'Clock | 2.5 |  | 5 | 5.1 | 5.6 | 5.7 |  |  |  | 4 | RADIAL
#N/A | Montara_Topside | FPSO | Closed Drain (57) | Pipework | 50-DC-57016-03C02 | 1 | FPSO 2014 | Pipe Wall Thickness | 1355 | Rope access | 41733.45 | 41733.5 | [36 empty] | 5.1 | CML-1 | CML: type TBC | 3 |  |  | 2014-04-04 10:45 | 2.5 | 0 | A1: Outside Quadrant |  |  | 2.5 |  | 4.8 | 12 O'Clock | 50 |  | 50-DC-57016-03C02 | 80XS | 12 O'Clock | 3 O'Clock | 6 O'Clock | 9 O'Clock | 2.3 |  | 4.8 | 5.2 | 5.1 | 5.3 |  |  |  | 4 | RADIAL
#N/A | Montara_Topside | FPSO | Closed Drain (57) | Pipework | 50-DC-57016-03C02 | 2 | FPSO 2014 | Pipe Wall Thickness | 1356 | Rope access | 41733.45 | 41733.5 | [36 empty] | 5.675 | CML-2 | CML: type TBC | 3 |  |  | 2014-04-04 10:45 | 2.5 | 0 | A4: Left Quadrant |  |  | 2.5 |  | 5.5 | 9 O'Clock | 50 |  | 50-DC-57016-03C02 | 80XS | 12 O'Clock | 3 O'Clock | 6 O'Clock | 9 O'Clock | 3 |  | 5.9 | 5.7 | 5.6 | 5.5 |  |  |  | 4 | RADIAL
#N/A | Montara_Topside | FPSO | Closed Drain (57) | Pipework | 50-DC-57016-03C02 | 3 | FPSO 2014 | Pipe Wall Thickness | 1357 | Rope access | 41733.45 | 41733.5 | [36 empty] | 5.2 | CML-3 | CML: type TBC | 3 |  |  | 2014-04-04 10:45 | 2.5 | 0 | A2: Right Quadrant |  |  | 2.5 |  | 5 | 9 O'Clock | 50 |  | 50-DC-57016-03C02 | 80XS | 12 O'Clock | 3 O'Clock | 6 O'Clock | 9 O'Clock | 2.5 |  | 5.3 | 5 | 5.5 | 5 |  |  |  | 4 | RADIAL
#N/A | Montara_Topside | FPSO | Closed Drain (57) | Pipework | 50-DC-57016-03C02 | 4 | FPSO 2014 | Pipe Wall Thickness | 1358 | Rope access | 41733.45 | 41733.5 | [36 empty] | 5.2 | CML-4 | CML: type TBC | 3 |  |  | 2014-04-04 10:45 | 2.5 | 0 | A1: Outside Quadrant |  |  | 2.5 |  | 4.9 | 12 O'Clock | 50 |  | 50-DC-57016-03C02 | 80XS | 12 O'Clock | 3 O'Clock | 6 O'Clock | 9 O'Clock | 2.4 |  | 4.9 | 5.4 | 5.2 | 5.3 |  |  |  | 4 | RADIAL
#N/A | Montara_Topside | FPSO | Closed Drain (57) | Pipework | 50-DC-57016-03C02 | 5 | FPSO 2014 | Pipe Wall Thickness | 1359 | Rope access | 41733.45 | 41733.5 | [36 empty] | 5.425 | CML-5 | CML: type TBC | 3 |  |  | 2014-04-04 10:45 | 2.5 | 0 | A4: Left Quadrant |  |  | 2.5 |  | 5.2 | 9 O'Clock | 50 |  | 50-DC-57016-03C02 | 80XS | 12 O'Clock | 3 O'Clock | 6 O'Clock | 9 O'Clock | 2.7 |  | 5.3 | 5.7 | 5.5 | 5.2 |  |  |  | 4 | RADIAL
#N/A | Montara_Topside | FPSO | Closed Drain (57) | Pipework | 50-DC-57016-03C02 | 6 | FPSO 2014 | Pipe Wall Thickness | 1360 | Rope access | 41733.45 | 41733.5 | [36 empty] | 5.6 | CML-6 | CML: type TBC | 3 |  |  | 2014-04-04 10:45 | 2.5 | 0 | A2: Right Quadrant |  |  | 2.5 |  | 5.4 | 3 O'Clock | 50 |  | 50-DC-57016-03C02 | 80XS | 12 O'Clock | 3 O'Clock | 6 O'Clock | 9 O'Clock | 2.9 |  | 5.7 | 5.4 | 5.8 | 5.5 |  |  |  | 4 | RADIAL
#N/A | Montara_Topside | FPSO | Closed Drain (57) | Pipework | 50-DC-57016-03C02 | 7 | FPSO 2014 | Pipe Wall Thickness | 1361 | Rope access | 41733.45 | 41733.5 | [36 empty] | 5.325 | CML-7 | CML: type TBC | 3 |  |  | 2014-04-04 10:45 | 2.5 | 0 | A1: Outside Quadrant |  |  | 2.5 |  | 5 | 12 O'Clock | 50 |  | 50-DC-57016-03C02 | 80XS | 12 O'Clock | 3 O'Clock | 6 O'Clock | 9 O'Clock | 2.5 |  | 5 | 5.9 | 5.3 | 5.1 |  |  |  | 4 | RADIAL
DC01 | Montara_Topside | FPSO | Closed Drain (57) | Pipework | 50-DC-57019-01C02 | 1 | FPSO 2014 | Pipe Wall Thickness | 2409 |  | 41717.58 | 41717.63 | [36 empty] | 10.35 | CML-1 | CML: type TBC | 3 | 52528 | 53720 | 2014-03-19 14:00 | 2.5 | 0 | A2: Right Quadrant |  | 2.54 | 2.5 | 2.17375 | 9.3 | 3 O'Clock | 50 | 5.54 | 50-DC-57019-01C02 | 80 | 12 O'Clock | 3 O'Clock | 6 O'Clock | 9 O'Clock | 6.8 |  | 11.3 | 9.3 | 10.7 | 10.1 |  |  |  | 4 | RADIAL
DC01 | Montara_Topside | FPSO | Closed Drain (57) | Pipework | 50-DC-57019-01C02 | 2 | FPSO 2014 | Pipe Wall Thickness | 2410 |  | 41717.58 | 41717.63 | [36 empty] | 6.575 | CML-2 | CML: type TBC | 3 | 52528 | 53720 | 2014-03-19 14:00 | 2.5 | 0 | A1: Outside Quadrant |  | 2.54 | 2.5 | 2.17375 | 6.1 | 3 O'Clock | 50 | 5.54 | 50-DC-57019-01C02 | 80 | 12 O'Clock | 3 O'Clock | 6 O'Clock | 9 O'Clock | 3.6 |  | 6.1 | 6.1 | 6.9 | 7.2 |  |  |  | 4 | RADIAL
DC01 | Montara_Topside | FPSO | Closed Drain (57) | Pipework | 50-DC-57019-01C02 | 3 | FPSO 2014 | Pipe Wall Thickness | 2411 |  | 41717.58 | 41717.63 | [36 empty] | 6.1 | CML-3 | CML: type TBC | 3 | 52528 | 53720 | 2014-03-19 14:00 | 2.5 | 0 | A4: Left Quadrant |  | 2.54 | 2.5 | 2.17375 | 5.7 | 9 O'Clock | 50 | 5.54 | 50-DC-57019-01C02 | 80 | 12 O'Clock | 3 O'Clock | 6 O'Clock | 9 O'Clock | 3.2 |  | 6 | 6.4 | 6.3 | 5.7 |  |  |  | 4 | RADIAL
DC01 | Montara_Topside | FPSO | Closed Drain (57) | Pipework | 50-DC-57019-01C02 | 4 | FPSO 2014 | Pipe Wall Thickness | 2412 |  | 41717.58 | 41717.63 | [36 empty] | 6.05 | CML-4 | CML: type TBC | 3 | 52528 | 53720 | 2014-03-19 14:00 | 2.5 | 0 | A1: Outside Quadrant |  | 2.54 | 2.5 | 2.17375 | 6 | 6 O'Clock | 50 | 5.54 | 50-DC-57019-01C02 | 80 | 12 O'Clock | 3 O'Clock | 6 O'Clock | 9 O'Clock | 3.5 |  | 6 | 6 | 6 | 6.2 |  |  |  | 4 | RADIAL
DC01 | Montara_Topside | FPSO | Closed Drain (57) | Pipework | 50-DC-57019-01C02 | 5 | FPSO 2014 | Pipe Wall Thickness | 2413 |  | 41717.58 | 41717.63 | [36 empty] | 6.05 | CML-5 | CML: type TBC | 3 | 52528 | 53720 | 2014-03-19 14:00 | 2.5 | 0 | A1: Outside Quadrant |  | 2.54 | 2.5 | 2.17375 | 6 | 6 O'Clock | 50 | 5.54 | 50-DC-57019-01C02 | 80 | 12 O'Clock | 3 O'Clock | 6 O'Clock | 9 O'Clock | 3.5 |  | 6 | 6.1 | 6 | 6.1 |  |  |  | 4 | RADIAL
DC01 | Montara_Topside | FPSO | Closed Drain (57) | Pipework | 50-DC-57019-01C02 | 6 | FPSO 2014 | Pipe Wall Thickness | 2414 |  | 41717.58 | 41717.63 | [36 empty] | 6.325 | CML-6 | CML: type TBC | 3 | 52528 | 53720 | 2014-03-19 14:00 | 2.5 | 0 | A1: Outside Quadrant |  | 2.54 | 2.5 | 2.17375 | 6 | 6 O'Clock | 50 | 5.54 | 50-DC-57019-01C02 | 80 | 12 O'Clock | 3 O'Clock | 6 O'Clock | 9 O'Clock | 3.5 |  | 6 | 6.8 | 6 | 6.5 |  |  |  | 4 | RADIAL
DC01 | Montara_Topside | FPSO | Closed Drain (57) | Pipework | 50-DC-57019-01C02 | 7 | FPSO 2014 | Pipe Wall Thickness | 2415 |  | 41717.58 | 41717.63 | [36 empty] | 6.6 | CML-7 | CML: type TBC | 3 | 52528 | 53720 | 2014-03-19 14:00 | 2.5 | 0 | A3: Inside Quadrant |  | 2.54 | 2.5 | 2.17375 | 6.5 | 9 O'Clock | 50 | 5.54 | 50-DC-57019-01C02 | 80 | 12 O'Clock | 3 O'Clock | 6 O'Clock | 9 O'Clock | 4 |  | 6.7 | 6.7 | 6.5 | 6.5 |  |  |  | 4 | RADIAL
DC01 | Montara_Topside | FPSO | Closed Drain (57) | Pipework | 50-DC-57019-01C02 | 8 | FPSO 2014 | Pipe Wall Thickness | 2416 |  | 41717.58 | 41717.63 | [36 empty] | 7.1 | CML-8 | CML: type TBC | 3 | 52528 | 53720 | 2014-03-19 14:00 | 2.5 | 0 | A2: Right Quadrant |  | 2.54 | 2.5 | 2.17375 | 6 | 3 O'Clock | 50 | 5.54 | 50-DC-57019-01C02 | 80 | 12 O'Clock | 3 O'Clock | 6 O'Clock | 9 O'Clock | 3.5 |  | 9.9 | 6 | 6.4 | 6.1 |  |  |  | 4 | RADIAL
DC01 | Montara_Topside | FPSO | Closed Drain (57) | Pipework | 50-DC-57019-01C02 | 9 | FPSO 2014 | Pipe Wall Thickness | 2417 |  | 41717.58 | 41717.63 | [36 empty] | 6.4 | CML-9 | CML: type TBC | 3 | 52528 | 53720 | 2014-03-19 14:00 | 2.5 | 0 | A1: Outside Quadrant |  | 2.54 | 2.5 | 2.17375 | 6.1 | 12 O'Clock | 50 | 5.54 | 50-DC-57019-01C02 | 80 | 12 O'Clock | 3 O'Clock | 6 O'Clock | 9 O'Clock | 3.6 |  | 6.1 | 6.5 | 6.5 | 6.5 |  |  |  | 4 | RADIAL
DC01 | Montara_Topside | FPSO | Closed Drain (57) | Pipework | 50-DC-57019-01C02 | 10 | FPSO 2014 | Pipe Wall Thickness | 2418 |  | 41717.58 | 41717.63 | [36 empty] | 6.575 | CML-10 | CML: type TBC | 3 | 52528 | 53720 | 2014-03-19 14:00 | 2.5 | 0 | A2: Right Quadrant |  | 2.54 | 2.5 | 2.17375 | 6.3 | 3 O'Clock | 50 | 5.54 | 50-DC-57019-01C02 | 80 | 12 O'Clock | 3 O'Clock | 6 O'Clock | 9 O'Clock | 3.8 |  | 6.7 | 6.3 | 6.5 | 6.8 |  |  |  | 4 | RADIAL
DC01 | Montara_Topside | FPSO | Closed Drain (57) | Pipework | 50-DC-57019-01C02 | 11 | FPSO 2014 | Pipe Wall Thickness | 2419 |  | 41717.58 | 41717.63 | [36 empty] | 6.5 | CML-11 | CML: type TBC | 3 | 52528 | 53720 | 2014-03-19 14:00 | 2.5 | 0 | A3: Inside Quadrant |  | 2.54 | 2.5 | 2.17375 | 6.3 | 6 O'Clock | 50 | 5.54 | 50-DC-57019-01C02 | 80 | 12 O'Clock | 3 O'Clock | 6 O'Clock | 9 O'Clock | 3.8 |  | 6.4 | 6.9 | 6.3 | 6.4 |  |  |  | 4 | RADIAL
DC01 | Montara_Topside | FPSO | Closed Drain (57) | Pipework | 50-DC-57020-01C02 | 1 | FPSO 2014 | Pipe Wall Thickness | 2443 |  | 41718.4 | 41718.48 | Check Corrosion Rate of 0.549mm/ yr | [35 empty] | 5.425 | CML-1 | CML: type TBC | 3 | 43446 | 43662 | 2014-03-20 09:30 | 2.5 | 0.54926 | A2: Right Quadrant |  | 2.54 | 2.5 | 2.17375 | 5.1 | 3 O'Clock | 50 | 5.54 | 50-DC-57020-01C02 | 80 | 12 O'Clock | 3 O'Clock | 6 O'Clock | 9 O'Clock | 2.6 |  | 5.5 | 5.1 | 5.5 | 5.6 |  |  |  | 4 | RADIAL
DC01 | Montara_Topside | FPSO | Closed Drain (57) | Pipework | 50-DC-57020-01C02 | 2 | FPSO 2014 | Pipe Wall Thickness | 2444 |  | 41718.4 | 41718.48 | [36 empty] | 6.275 | CML-2 | CML: type TBC | 3 | 52528 | 53720 | 2014-03-20 09:30 | 2.5 | 0 | A4: Left Quadrant |  | 2.54 | 2.5 | 2.17375 | 5.7 | 9 O'Clock | 50 | 5.54 | 50-DC-57020-01C02 | 80 | 12 O'Clock | 3 O'Clock | 6 O'Clock | 9 O'Clock | 3.2 |  | 6.9 | 6.7 | 5.8 | 5.7 |  |  |  | 4 | RADIAL
DC01 | Montara_Topside | FPSO | Closed Drain (57) | Pipework | 50-DC-57020-01C02 | 3 | FPSO 2014 | Pipe Wall Thickness | 2445 |  | 41718.4 | 41718.48 | [36 empty] | 5.925 | CML-3 | CML: type TBC | 3 | 52528 | 53720 | 2014-03-20 09:30 | 2.5 | 0 | A2: Right Quadrant |  | 2.54 | 2.5 | 2.17375 | 5.7 | 9 O'Clock | 50 | 5.54 | 50-DC-57020-01C02 | 80 | 12 O'Clock | 3 O'Clock | 6 O'Clock | 9 O'Clock | 3.2 |  | 6.5 | 5.7 | 5.8 | 5.7 |  |  |  | 4 | RADIAL
DC01 | Montara_Topside | FPSO | Closed Drain (57) | Pipework | 50-DC-57020-01C02 | 4 | FPSO 2014 | Pipe Wall Thickness | 2446 |  | 41718.4 | 41718.48 | Check Corrosion Rate of 0.924mm/ yr | [35 empty] | 5.15 | CML-4 | CML: type TBC | 3 | 42627 | 42756 | 2014-03-20 09:30 | 2.5 | 0.92375 | A3: Inside Quadrant |  | 2.54 | 2.5 | 2.17375 | 4.8 | 6 O'Clock | 50 | 5.54 | 50-DC-57020-01C02 | 80 | 12 O'Clock | 3 O'Clock | 6 O'Clock | 9 O'Clock | 2.3 |  | 5.2 | 5.4 | 4.8 | 5.2 |  |  |  | 4 | RADIAL
DC01 | Montara_Topside | FPSO | Closed Drain (57) | Pipework | 50-DC-57020-01C02 | 5 | FPSO 2014 | Pipe Wall Thickness | 2447 |  | 41718.4 | 41718.48 | [36 empty] | 6.7 | CML-5 | CML: type TBC | 3 | 52528 | 53720 | 2014-03-20 09:30 | 2.5 | 0 | A2: Right Quadrant |  | 2.54 | 2.5 | 2.17375 | 6 | 3 O'Clock | 50 | 5.54 | 50-DC-57020-01C02 | 80 | 12 O'Clock | 3 O'Clock | 6 O'Clock | 9 O'Clock | 3.5 |  | 6.6 | 6 | 7.4 | 6.8 |  |  |  | 4 | RADIAL
DC01 | Montara_Topside | FPSO | Closed Drain (57) | Pipework | 50-DC-57020-01C02 | 6 | FPSO 2014 | Pipe Wall Thickness | 2448 |  | 41718.4 | 41718.48 | [36 empty] | 5.875 | CML-6 | CML: type TBC | 3 | 52528 | 53720 | 2014-03-20 09:30 | 2.5 | 0 | A1: Outside Quadrant |  | 2.54 | 2.5 | 2.17375 | 5.6 | 3 O'Clock | 50 | 5.54 | 50-DC-57020-01C02 | 80 | 12 O'Clock | 3 O'Clock | 6 O'Clock | 9 O'Clock | 3.1 |  | 5.6 | 5.6 | 6.3 | 6 |  |  |  | 4 | RADIAL
DC01 | Montara_Topside | FPSO | Closed Drain (57) | Pipework | 50-DC-57020-01C02 | 7 | FPSO 2014 | Pipe Wall Thickness | 2449 |  | 41718.4 | 41718.48 | [36 empty] | 5.7 | CML-7 | CML: type TBC | 3 | 63648 | 66032 | 2014-03-20 09:30 | 2.5 | 0.04993 | A1: Outside Quadrant |  | 2.54 | 2.5 | 2.17375 | 5.5 | 12 O'Clock | 50 | 5.54 | 50-DC-57020-01C02 | 80 | 12 O'Clock | 3 O'Clock | 6 O'Clock | 9 O'Clock | 3 |  | 5.5 | 5.9 | 5.7 | 5.7 |  |  |  | 4 | RADIAL
DC01 | Montara_Topside | FPSO | Closed Drain (57) | Pipework | 50-DC-57020-01C02 | 8 | FPSO 2014 | Pipe Wall Thickness | 2450 |  | 41718.4 | 41718.48 | [36 empty] | 5.825 | CML-8 | CML: type TBC | 3 | 47775 | 48456 | 2014-03-20 09:30 | 2.5 | 0.17476 | A1: Outside Quadrant |  | 2.54 | 2.5 | 2.17375 | 5.4 | 12 O'Clock | 50 | 5.54 | 50-DC-57020-01C02 | 80 | 12 O'Clock | 3 O'Clock | 6 O'Clock | 9 O'Clock | 2.9 |  | 5.4 | 5.8 | 6.3 | 5.8 |  |  |  | 4 | RADIAL
DC01 | Montara_Topside | FPSO | Closed Drain (57) | Pipework | 50-DC-57020-01C02 | 9 | FPSO 2014 | Pipe Wall Thickness | 2451 |  | 41718.4 | 41718.48 | Check Corrosion Rate of 0.549mm/ yr | [35 empty] | 5.5 | CML-9 | CML: type TBC | 3 | 43446 | 43662 | 2014-03-20 09:30 | 2.5 | 0.54926 | A3: Inside Quadrant |  | 2.54 | 2.5 | 2.17375 | 5.1 | 6 O'Clock | 50 | 5.54 | 50-DC-57020-01C02 | 80 | 12 O'Clock | 3 O'Clock | 6 O'Clock | 9 O'Clock | 2.6 |  | 5.6 | 5.7 | 5.1 | 5.6 |  |  |  | 4 | RADIAL
DC01 | Montara_Topside | FPSO | Closed Drain (57) | Pipework | 50-DC-57020-01C02 | 10 | FPSO 2014 | Pipe Wall Thickness | 2452 |  | 41718.4 | 41718.48 | [36 empty] | 5.625 | CML-10 | CML: type TBC | 3 | 47775 | 48456 | 2014-03-20 09:30 | 2.5 | 0.17476 | A1: Outside Quadrant |  | 2.54 | 2.5 | 2.17375 | 5.4 | 12 O'Clock | 50 | 5.54 | 50-DC-57020-01C02 | 80 | 12 O'Clock | 3 O'Clock | 6 O'Clock | 9 O'Clock | 2.9 |  | 5.4 | 5.6 | 5.9 | 5.6 |  |  |  | 4 | RADIAL
DC01 | Montara_Topside | FPSO | Closed Drain (57) | Pipework | 50-DC-57020-01C02 | 11 | FPSO 2014 | Pipe Wall Thickness | 2453 |  | 41718.4 | 41718.48 | [36 empty] | 5.925 | CML-11 | CML: type TBC | 3 | 52528 | 53720 | 2014-03-20 09:30 | 2.5 | 0 | A1: Outside Quadrant |  | 2.54 | 2.5 | 2.17375 | 5.7 | 12 O'Clock | 50 | 5.54 | 50-DC-57020-01C02 | 80 | 12 O'Clock | 3 O'Clock | 6 O'Clock | 9 O'Clock | 3.2 |  | 5.7 | 5.8 | 6.3 | 5.9 |  |  |  | 4 | RADIAL
DC01 | Montara_Topside | FPSO | Closed Drain (57) | Pipework | 50-DC-57020-01C02 | 12 | FPSO 2014 | Pipe Wall Thickness | 2454 |  | 41718.4 | 41718.48 | Check Corrosion Rate of 0.549mm/ yr | [35 empty] | 5.5 | CML-12 | CML: type TBC | 3 | 43446 | 43662 | 2014-03-20 09:30 | 2.5 | 0.54926 | A3: Inside Quadrant |  | 2.54 | 2.5 | 2.17375 | 5.1 | 6 O'Clock | 50 | 5.54 | 50-DC-57020-01C02 | 80 | 12 O'Clock | 3 O'Clock | 6 O'Clock | 9 O'Clock | 2.6 |  | 5.6 | 5.7 | 5.1 | 5.6 |  |  |  | 4 | RADIAL
DC01 | Montara_Topside | FPSO | Closed Drain (57) | Pipework | 50-DC-57020-01C02 | 13 | FPSO 2014 | Pipe Wall Thickness | 2455 |  | 41718.4 | 41718.48 | [36 empty] | 7.95 | CML-13 | CML: type TBC | 3 | 52528 | 53720 | 2014-03-20 09:30 | 2.5 | 0 | A1: Outside Quadrant |  | 2.54 | 2.5 | 2.17375 | 7.9 | 9 O'Clock | 50 | 5.54 | 50-DC-57020-01C02 | 80 | 12 O'Clock | 3 O'Clock | 6 O'Clock | 9 O'Clock | 5.4 |  | 7.9 | 8 | 8 | 7.9 |  |  |  | 4 | RADIAL
DC01 | Montara_Topside | FPSO | Closed Drain (57) | Pipework | 50-DC-57020-01C02 | 14 | FPSO 2014 | Pipe Wall Thickness | 2456 |  | 41718.4 | 41718.48 | [36 empty] | 5.925 | CML-14 | CML: type TBC | 3 | 63648 | 66032 | 2014-03-20 09:30 | 2.5 | 0.04993 | A1: Outside Quadrant |  | 2.54 | 2.5 | 2.17375 | 5.5 | 12 O'Clock | 50 | 5.54 | 50-DC-57020-01C02 | 80 | 12 O'Clock | 3 O'Clock | 6 O'Clock | 9 O'Clock | 3 |  | 5.5 | 5.9 | 6.7 | 5.6 |  |  |  | 4 | RADIAL
DC01 | Montara_Topside | FPSO | Closed Drain (57) | Pipework | 50-DC-57020-01C02 | 15 | FPSO 2014 | Pipe Wall Thickness | 2457 |  | 41718.4 | 41718.48 | [36 empty] | 6.375 | CML-15 | CML: type TBC | 3 | 52528 | 53720 | 2014-03-20 09:30 | 2.5 | 0 | A3: Inside Quadrant |  | 2.54 | 2.5 | 2.17375 | 6 | 6 O'Clock | 50 | 5.54 | 50-DC-57020-01C02 | 80 | 12 O'Clock | 3 O'Clock | 6 O'Clock | 9 O'Clock | 3.5 |  | 6.4 | 6.4 | 6 | 6.7 |  |  |  | 4 | RADIAL
DC01 | Montara_Topside | FPSO | Closed Drain (57) | Pipework | 50-DC-57020-01C02 | 16 | FPSO 2014 | Pipe Wall Thickness | 2458 |  | 41718.4 | 41718.48 | Check Corrosion Rate of 0.549mm/ yr | [35 empty] | 5.35 | CML-16 | CML: type TBC | 3 | 43446 | 43662 | 2014-03-20 09:30 | 2.5 | 0.54926 | A1: Outside Quadrant |  | 2.54 | 2.5 | 2.17375 | 5.1 | 9 O'Clock | 50 | 5.54 | 50-DC-57020-01C02 | 80 | 12 O'Clock | 3 O'Clock | 6 O'Clock | 9 O'Clock | 2.6 |  | 5.1 | 5.7 | 5.5 | 5.1 |  |  |  | 4 | RADIAL
DC01 | Montara_Topside | FPSO | Closed Drain (57) | Pipework | 50-DC-57020-01C02 | 17 | FPSO 2014 | Pipe Wall Thickness | 2459 |  | 41718.4 | 41718.48 | [36 empty] | 6.125 | CML-17 | CML: type TBC | 3 | 52528 | 53720 | 2014-03-20 09:30 | 2.5 | 0 | A4: Left Quadrant |  | 2.54 | 2.5 | 2.17375 | 5.9 | 9 O'Clock | 50 | 5.54 | 50-DC-57020-01C02 | 80 | 12 O'Clock | 3 O'Clock | 6 O'Clock | 9 O'Clock | 3.4 |  | 6.2 | 6.2 | 6.2 | 5.9 |  |  |  | 4 | RADIAL
DC01 | Montara_Topside | FPSO | Closed Drain (57) | Pipework | 50-DC-57020-01C02 | 18 | FPSO 2014 | Pipe Wall Thickness | 2460 |  | 41718.4 | 41718.48 | [36 empty] | 6.8 | CML-18 | CML: type TBC | 3 | 52528 | 53720 | 2014-03-20 09:30 | 2.5 | 0 | A4: Left Quadrant |  | 2.54 | 2.5 | 2.17375 | 6.4 | 9 O'Clock | 50 | 5.54 | 50-DC-57020-01C02 | 80 | 12 O'Clock | 3 O'Clock | 6 O'Clock | 9 O'Clock | 3.9 |  | 6.5 | 6.6 | 7.7 | 6.4 |  |  |  | 4 | RADIAL
DC01 | Montara_Topside | FPSO | Closed Drain (57) | Pipework | 50-DC-57020-01C02 | 19 | FPSO 2014 | Pipe Wall Thickness | 2461 |  | 41718.4 | 41718.48 | [36 empty] | 5.65 | CML-19 | CML: type TBC | 3 | 45129 | 45527 | 2014-03-20 09:30 | 2.5 | 0.29959 | A2: Right Quadrant |  | 2.54 | 2.5 | 2.17375 | 5.3 | 3 O'Clock | 50 | 5.54 | 50-DC-57020-01C02 | 80 | 12 O'Clock | 3 O'Clock | 6 O'Clock | 9 O'Clock | 2.8 |  | 5.8 | 5.3 | 5.9 | 5.6 |  |  |  | 4 | RADIAL
DC01 | Montara_Topside | FPSO | Closed Drain (57) | Pipework | 50-DC-57020-01C02 | 20 | FPSO 2014 | Pipe Wall Thickness | 2462 |  | 41718.4 | 41718.48 | Check Corrosion Rate of 1.049mm/ yr | [35 empty] | 5.3 | CML-20 | CML: type TBC | 3 | 42484 | 42597 | 2014-03-20 09:30 | 2.5 | 1.04858 | A3: Inside Quadrant |  | 2.54 | 2.5 | 2.17375 | 4.7 | 6 O'Clock | 50 | 5.54 | 50-DC-57020-01C02 | 80 | 12 O'Clock | 3 O'Clock | 6 O'Clock | 9 O'Clock | 2.2 |  | 5.7 | 5.7 | 4.7 | 5.1 |  |  |  | 4 | RADIAL
DC01 | Montara_Topside | FPSO | Closed Drain (57) | Pipework | 50-DC-57020-01C02 | 21 | FPSO 2014 | Pipe Wall Thickness | 2463 |  | 41718.4 | 41718.48 | [36 empty] | 6.325 | CML-21 | CML: type TBC | 3 | 52528 | 53720 | 2014-03-20 09:30 | 2.5 | 0 | A2: Right Quadrant |  | 2.54 | 2.5 | 2.17375 | 5.9 | 3 O'Clock | 50 | 5.54 | 50-DC-57020-01C02 | 80 | 12 O'Clock | 3 O'Clock | 6 O'Clock | 9 O'Clock | 3.4 |  | 6.2 | 5.9 | 6.4 | 6.8 |  |  |  | 4 | RADIAL
DC01 | Montara_Topside | FPSO | Closed Drain (57) | Pipework | 50-DC-57020-01C02 | 22 | FPSO 2014 | Pipe Wall Thickness | 2464 |  | 41718.4 | 41718.48 | [36 empty] | 6.55 | CML-22 | CML: type TBC | 3 | 52528 | 53720 | 2014-03-20 09:30 | 2.5 | 0 | A1: Outside Quadrant |  | 2.54 | 2.5 | 2.17375 | 6 | 12 O'Clock | 50 | 5.54 | 50-DC-57020-01C02 | 80 | 12 O'Clock | 3 O'Clock | 6 O'Clock | 9 O'Clock | 3.5 |  | 6 | 6.5 | 7.4 | 6.3 |  |  |  | 4 | RADIAL
DC01 | Montara_Topside | FPSO | Closed Drain (57) | Pipework | 50-DC-57020-01C02 | 23 | FPSO 2014 | Pipe Wall Thickness | 2465 |  | 41718.4 | 41718.48 | [36 empty] | 5.725 | CML-23 | CML: type TBC | 3 | 63648 | 66032 | 2014-03-20 09:30 | 2.5 | 0.04993 | A4: Left Quadrant |  | 2.54 | 2.5 | 2.17375 | 5.5 | 9 O'Clock | 50 | 5.54 | 50-DC-57020-01C02 | 80 | 12 O'Clock | 3 O'Clock | 6 O'Clock | 9 O'Clock | 3 |  | 5.8 | 5.6 | 6 | 5.5 |  |  |  | 4 | RADIAL
DC01 | Montara_Topside | FPSO | Closed Drain (57) | Pipework | 50-DC-57020-01C02 | 24 | FPSO 2014 | Pipe Wall Thickness | 2466 |  | 41718.4 | 41718.48 | Check Corrosion Rate of 0.799mm/ yr | [35 empty] | 5.15 | CML-24 | CML: type TBC | 3 | 42814 | 42963 | 2014-03-20 09:30 | 2.5 | 0.79892 | A1: Outside Quadrant |  | 2.54 | 2.5 | 2.17375 | 4.9 | 12 O'Clock | 50 | 5.54 | 50-DC-57020-01C02 | 80 | 12 O'Clock | 3 O'Clock | 6 O'Clock | 9 O'Clock | 2.4 |  | 4.9 | 5.1 | 5.5 | 5.1 |  |  |  | 4 | RADIAL
DC01 | Montara_Topside | FPSO | Closed Drain (57) | Pipework | 50-DC-57020-01C02 | 25 | FPSO 2014 | Pipe Wall Thickness | 2467 |  | 41718.4 | 41718.48 | Check Corrosion Rate of 0.924mm/ yr | [35 empty] | 5 | CML-25 | CML: type TBC | 3 | 42627 | 42756 | 2014-03-20 09:30 | 2.5 | 0.92375 | A4: Left Quadrant |  | 2.54 | 2.5 | 2.17375 | 4.8 | 9 O'Clock | 50 | 5.54 | 50-DC-57020-01C02 | 80 | 12 O'Clock | 3 O'Clock | 6 O'Clock | 9 O'Clock | 2.3 |  | 5 | 5.1 | 5.1 | 4.8 |  |  |  | 4 | RADIAL
DC01 | Montara_Topside | FPSO | Closed Drain (57) | Pipework | 50-DC-57020-01C02 | 26 | FPSO 2014 | Pipe Wall Thickness | 2468 |  | 41718.4 | 41718.48 | Check Corrosion Rate of 0.674mm/ yr | [35 empty] | 5.4 | CML-26 | CML: type TBC | 3 | 43072 | 43248 | 2014-03-20 09:30 | 2.5 | 0.67409 | A1: Outside Quadrant |  | 2.54 | 2.5 | 2.17375 | 5 | 12 O'Clock | 50 | 5.54 | 50-DC-57020-01C02 | 80 | 12 O'Clock | 3 O'Clock | 6 O'Clock | 9 O'Clock | 2.5 |  | 5 | 5.2 | 5.6 | 5.8 |  |  |  | 4 | RADIAL
DC01 | Montara_Topside | FPSO | Closed Drain (57) | Pipework | 50-DC-57020-01C02 | 27 | FPSO 2014 | Pipe Wall Thickness | 2469 |  | 41718.4 | 41718.48 | Check Corrosion Rate of 0.799mm/ yr | [35 empty] | 5 | CML-27 | CML: type TBC | 3 | 42814 | 42963 | 2014-03-20 09:30 | 2.5 | 0.79892 | A1: Outside Quadrant |  | 2.54 | 2.5 | 2.17375 | 4.9 | 6 O'Clock | 50 | 5.54 | 50-DC-57020-01C02 | 80 | 12 O'Clock | 3 O'Clock | 6 O'Clock | 9 O'Clock | 2.4 |  | 4.9 | 5 | 4.9 | 5.2 |  |  |  | 4 | RADIAL
DC01 | Montara_Topside | FPSO | Closed Drain (57) | Pipework | 50-DC-57020-01C02 | 28 | FPSO 2014 | Pipe Wall Thickness | 2470 |  | 41718.4 | 41718.48 | Check Corrosion Rate of 0.799mm/ yr | [35 empty] | 5.275 | CML-28 | CML: type TBC | 3 | 42814 | 42963 | 2014-03-20 09:30 | 2.5 | 0.79892 | A3: Inside Quadrant |  | 2.54 | 2.5 | 2.17375 | 4.9 | 6 O'Clock | 50 | 5.54 | 50-DC-57020-01C02 | 80 | 12 O'Clock | 3 O'Clock | 6 O'Clock | 9 O'Clock | 2.4 |  | 5.8 | 5.3 | 4.9 | 5.1 |  |  |  | 4 | RADIAL
DC01 | Montara_Topside | FPSO | Closed Drain (57) | Pipework | 50-DC-57020-01C02 | 29 | FPSO 2014 | Pipe Wall Thickness | 2471 |  | 41718.4 | 41718.48 | Check Corrosion Rate of 1.298mm/ yr | [35 empty] | 5.075 | CML-29 | CML: type TBC | 3 | 42280 | 42372 | 2014-03-20 09:30 | 2.5 | 1.29824 | A3: Inside Quadrant |  | 2.54 | 2.5 | 2.17375 | 4.5 | 6 O'Clock | 50 | 5.54 | 50-DC-57020-01C02 | 80 | 12 O'Clock | 3 O'Clock | 6 O'Clock | 9 O'Clock | 2 |  | 5.2 | 5.3 | 4.5 | 5.3 |  |  |  | 4 | RADIAL
DC01 | Montara_Topside | FPSO | Closed Drain (57) | Pipework | 50-DC-57020-01C02 | 30 | FPSO 2014 | Pipe Wall Thickness | 2472 |  | 41718.4 | 41718.48 | Check Corrosion Rate of 1.049mm/ yr | [35 empty] | 5.6 | CML-30 | CML: type TBC | 3 | 42484 | 42597 | 2014-03-20 09:30 | 2.5 | 1.04858 | A4: Left Quadrant |  | 2.54 | 2.5 | 2.17375 | 4.7 | 9 O'Clock | 50 | 5.54 | 50-DC-57020-01C02 | 80 | 12 O'Clock | 3 O'Clock | 6 O'Clock | 9 O'Clock | 2.2 |  | 5.2 | 6.2 | 6.3 | 4.7 |  |  |  | 4 | RADIAL
DC01 | Montara_Topside | FPSO | Closed Drain (57) | Pipework | 50-DC-57020-01C02 | 31 | FPSO 2014 | Pipe Wall Thickness | 2473 |  | 41718.4 | 41718.48 | Check Corrosion Rate of 1.673mm/ yr | [35 empty] | 4.7 | CML-31 | CML: type TBC | 3 | 42089 | 42160 | 2014-03-20 09:30 | 2.5 | 1.67273 | A1: Outside Quadrant |  | 2.54 | 2.5 | 2.17375 | 4.2 | 12 O'Clock | 50 | 5.54 | 50-DC-57020-01C02 | 80 | 12 O'Clock | 3 O'Clock | 6 O'Clock | 9 O'Clock | 1.7 |  | 4.2 | 5.1 | 4.8 | 4.7 |  |  |  | 4 | RADIAL
DC01 | Montara_Topside | FPSO | Closed Drain (57) | Pipework | 50-DC-57024-01C02 | 1 | FPSO 2014 | Pipe Wall Thickness | 2873 | Rope Access | 41753.54 | 41753.58 | Check Corrosion Rate of 1.382mm/ yr | [35 empty] | 4.95 | CML-1 | CML: type TBC | 3 | 42791 | 42596 | 2014-04-24 13:00 | 0.37 | 1.38181 | A1: Outside Quadrant |  | 2.54 | 0.37 | 1.10875 | 4.3 | 12 O'Clock | 50 | 5.54 | 50-DC-57024-01C02 | 80 | 12 O'Clock | 3 O'Clock | 6 O'Clock | 9 O'Clock | 3.93 |  | 4.3 | 5.3 | 5 | 5.2 |  |  |  | 4 | RADIAL
DC01 | Montara_Topside | FPSO | Closed Drain (57) | Pipework | 50-DC-57024-01C02 | 2 | FPSO 2014 | Pipe Wall Thickness | 2874 | Rope Access | 41753.54 | 41753.58 | Check Corrosion Rate of 0.602mm/ yr | [35 empty] | 5.825 | CML-2 | CML: type TBC | 3 | 44561 | 44113 | 2014-04-24 13:00 | 0.37 | 0.60176 | A1: Outside Quadrant |  | 2.54 | 0.37 | 1.10875 | 5 | 12 O'Clock | 50 | 5.54 | 50-DC-57024-01C02 | 80 | 12 O'Clock | 3 O'Clock | 6 O'Clock | 9 O'Clock | 4.63 |  | 5 | 5.9 | 6.5 | 5.9 |  |  |  | 4 | RADIAL
DC01 | Montara_Topside | FPSO | Closed Drain (57) | Pipework | 50-DC-57024-01C02 | 3 | FPSO 2014 | Pipe Wall Thickness | 2875 | Rope Access | 41753.54 | 41753.58 | Check Corrosion Rate of 0.379mm/ yr | [35 empty] | 5.2 | CML-3 | CML: type TBC | 3 | 46406 | 45694 | 2014-04-24 13:00 | 0.37 | 0.37888 | A1: Outside Quadrant |  | 2.54 | 0.37 | 1.10875 | 5.2 | 9 O'Clock | 50 | 5.54 | 50-DC-57024-01C02 | 80 | 12 O'Clock | 3 O'Clock | 6 O'Clock | 9 O'Clock | 4.83 |  | 5.2 | 5.2 | 5.2 | 5.2 |  |  |  | 4 | RADIAL
DC01 | Montara_Topside | FPSO | Closed Drain (57) | Pipework | 50-DC-57024-01C02 | 4 | FPSO 2014 | Pipe Wall Thickness | 2876 | Rope Access | 41753.54 | 41753.58 | [36 empty] | 6.225 | CML-4 | CML: type TBC | 3 | 60308 | 57610 | 2014-04-24 13:00 | 0.37 | 0 | A4: Left Quadrant |  | 2.54 | 0.37 | 1.10875 | 5.8 | 9 O'Clock | 50 | 5.54 | 50-DC-57024-01C02 | 80 | 12 O'Clock | 3 O'Clock | 6 O'Clock | 9 O'Clock | 5.43 |  | 6.4 | 6.4 | 6.3 | 5.8 |  |  |  | 4 | RADIAL
DC01 | Montara_Topside | FPSO | Closed Drain (57) | Pipework | 50-DC-57024-01C02 | 5 | FPSO 2014 | Pipe Wall Thickness | 2877 | Rope Access | 41753.54 | 41753.58 | [36 empty] | 6.075 | CML-5 | CML: type TBC | 3 | 60308 | 57610 | 2014-04-24 13:00 | 0.37 | 0 | A1: Outside Quadrant |  | 2.54 | 0.37 | 1.10875 | 5.9 | 12 O'Clock | 50 | 5.54 | 50-DC-57024-01C02 | 80 | 12 O'Clock | 3 O'Clock | 6 O'Clock | 9 O'Clock | 5.53 |  | 5.9 | 6.1 | 6.2 | 6.1 |  |  |  | 4 | RADIAL
DC01 | Montara_Topside | FPSO | Closed Drain (57) | Pipework | 50-DC-57024-01C02 | 6 | FPSO 2014 | Pipe Wall Thickness | 2878 | Rope Access | 41753.54 | 41753.58 | Check Corrosion Rate of 0.379mm/ yr | [35 empty] | 5.425 | CML-6 | CML: type TBC | 3 | 46406 | 45694 | 2014-04-24 13:00 | 0.37 | 0.37888 | A1: Outside Quadrant |  | 2.54 | 0.37 | 1.10875 | 5.2 | 12 O'Clock | 50 | 5.54 | 50-DC-57024-01C02 | 80 | 12 O'Clock | 3 O'Clock | 6 O'Clock | 9 O'Clock | 4.83 |  | 5.2 | 5.6 | 5.6 | 5.3 |  |  |  | 4 | RADIAL
DC01 | Montara_Topside | FPSO | Closed Drain (57) | Pipework | 50-DC-57024-01C02 | 7 | FPSO 2014 | Pipe Wall Thickness | 2879 | Rope Access | 41753.54 | 41753.58 | Check Corrosion Rate of 0.936mm/ yr | [35 empty] | 4.975 | CML-7 | CML: type TBC | 3 | 43441 | 43153 | 2014-04-24 13:00 | 0.37 | 0.93606 | A1: Outside Quadrant |  | 2.54 | 0.37 | 1.10875 | 4.7 | 12 O'Clock | 50 | 5.54 | 50-DC-57024-01C02 | 80 | 12 O'Clock | 3 O'Clock | 6 O'Clock | 9 O'Clock | 4.33 |  | 4.7 | 5.1 | 5.2 | 4.9 |  |  |  | 4 | RADIAL
DC01 | Montara_Topside | FPSO | Closed Drain (57) | Pipework | 50-DC-57025-01C02 | 1 | FPSO 2014 | Pipe Wall Thickness | 2112 |  | 41727.29 | 41727.33 | Check Corrosion Rate of 0.533mm/ yr | [35 empty] | 5.525 | CML-1 | CML: Reducing Tee | 3 | 43507 | 43731 | 2014-03-29 07:00 | 2.5 | 0.53304 | A4: Left Quadrant |  | 2.54 | 2.5 | 2.17375 | 5.1 | 9 O'Clock | 50 | 5.54 | 50-DC-57025-01C02 | 80 | 12 O'Clock | 3 O'Clock | 6 O'Clock | 9 O'Clock | 2.6 |  | 5.8 | 5.7 | 5.5 | 5.1 |  |  |  | 4 | RADIAL
DC01 | Montara_Topside | FPSO | Closed Drain (57) | Pipework | 50-DC-57025-01C02 | 1 | FPSO 2015 | Pipe Wall Thickness | 22935 | Rope Access | 42126.29 | 42126.63 | [36 empty] | 18.075 | CML-1 | CML: Reducing Tee | 3 | 52528 | 53720 | 2015-05-02 07:00 | 2.5 | 0 | A1: Outside Quadrant |  | 2.54 | 2.5 | 2.17375 | 5.7 | 9 O'Clock | 50 | 5.54 | 50-DC-57025-01C02 | 80 | 12 O'Clock | 3 O'Clock | 6 O'Clock | 9 O'Clock | 3.2 | -0.5488722 | 5.7 | 55 | 5.9 | 5.7 |  |  |  | 4 | RADIAL
DC01 | Montara_Topside | FPSO | Closed Drain (57) | Pipework | 50-DC-57025-01C02 | 2 | FPSO 2014 | Pipe Wall Thickness | 2113 |  | 41727.29 | 41727.33 | [36 empty] | 5.85 | CML-2 | CML: Elbow | 3 | 64324 | 66781 | 2014-03-29 07:00 | 2.5 | 0.04846 | A4: Left Quadrant |  | 2.54 | 2.5 | 2.17375 | 5.5 | 9 O'Clock | 50 | 5.54 | 50-DC-57025-01C02 | 80 | 12 O'Clock | 3 O'Clock | 6 O'Clock | 9 O'Clock | 3 |  | 5.7 | 6.1 | 6.1 | 5.5 |  |  |  | 4 | RADIAL
DC01 | Montara_Topside | FPSO | Closed Drain (57) | Pipework | 50-DC-57025-01C02 | 2 | FPSO 2015 | Pipe Wall Thickness | 22936 | Rope Access | 42126.29 | 42126.63 | [36 empty] | 6.15 | CML-2 | CML: Elbow | 3 | 52528 | 53720 | 2015-05-02 07:00 | 2.5 | 0 | A1: Outside Quadrant |  | 2.54 | 2.5 | 2.17375 | 6 | 9 O'Clock | 50 | 5.54 | 50-DC-57025-01C02 | 80 | 12 O'Clock | 3 O'Clock | 6 O'Clock | 9 O'Clock | 3.5 | -0.4573935 | 6 | 6.2 | 6.4 | 6 |  |  |  | 4 | RADIAL
DC01 | Montara_Topside | FPSO | Closed Drain (57) | Pipework | 50-DC-57025-01C02 | 3 | FPSO 2014 | Pipe Wall Thickness | 2114 |  | 41727.29 | 41727.33 | [36 empty] | 6.05 | CML-3 | CML: Elbow | 3 | 64324 | 66781 | 2014-03-29 07:00 | 2.5 | 0.04846 | A3: Inside Quadrant |  | 2.54 | 2.5 | 2.17375 | 5.5 | 6 O'Clock | 50 | 5.54 | 50-DC-57025-01C02 | 80 | 12 O'Clock | 3 O'Clock | 6 O'Clock | 9 O'Clock | 3 |  | 7 | 5.8 | 5.5 | 5.9 |  |  |  | 4 | RADIAL
DC01 | Montara_Topside | FPSO | Closed Drain (57) | Pipework | 50-DC-57025-01C02 | 3 | FPSO 2015 | Pipe Wall Thickness | 22937 | Rope Access | 42126.29 | 42126.63 | [36 empty] | 5.825 | CML-3 | CML: Elbow | 3 | 50296 | 51248 | 2015-05-02 07:00 | 2.5 | 0.12509 | A3: Inside Quadrant |  | 2.54 | 2.5 | 2.17375 | 5.3 | 6 O'Clock | 50 | 5.54 | 50-DC-57025-01C02 | 80 | 12 O'Clock | 3 O'Clock | 6 O'Clock | 9 O'Clock | 2.8 | 0.1829574 | 6 | 6.1 | 5.3 | 5.9 |  |  |  | 4 | RADIAL
DC01 | Montara_Topside | FPSO | Closed Drain (57) | Pipework | 50-DC-57025-01C02 | 4 | FPSO 2014 | Pipe Wall Thickness | 2115 |  | 41727.29 | 41727.33 | [36 empty] | 5.625 | CML-4 | CML: Reducing Tee | 3 | 45242 | 45651 | 2014-03-29 07:00 | 2.5 | 0.29075 | A3: Inside Quadrant |  | 2.54 | 2.5 | 2.17375 | 5.3 | 6 O'Clock | 50 | 5.54 | 50-DC-57025-01C02 | 80 | 12 O'Clock | 3 O'Clock | 6 O'Clock | 9 O'Clock | 2.8 |  | 5.9 | 5.4 | 5.3 | 5.9 |  |  |  | 4 | RADIAL
DC01 | Montara_Topside | FPSO | Closed Drain (57) | Pipework | 50-DC-57025-01C02 | 4 | FPSO 2015 | Pipe Wall Thickness | 22938 | Rope Access | 42126.29 | 42126.63 | [36 empty] | 5.675 | CML-4 | CML: Reducing Tee | 3 | 56632 | 58264 | 2015-05-02 07:00 | 2.5 | 0.07297 | A4: Left Quadrant |  | 2.54 | 2.5 | 2.17375 | 5.4 | 9 O'Clock | 50 | 5.54 | 50-DC-57025-01C02 | 80 | 12 O'Clock | 3 O'Clock | 6 O'Clock | 9 O'Clock | 2.9 | -0.09147869 | 5.9 | 5.6 | 5.8 | 5.4 |  |  |  | 4 | RADIAL
DC01 | Montara_Topside | FPSO | Closed Drain (57) | Pipework | 50-DC-57025-01C02 | 5 | FPSO 2014 | Pipe Wall Thickness | 2116 |  | 41727.29 | 41727.33 | Check Corrosion Rate of 0.533mm/ yr | [35 empty] | 5.8 | CML-5 | CML: Elbow | 3 | 43507 | 43731 | 2014-03-29 07:00 | 2.5 | 0.53304 | A2: Right Quadrant |  | 2.54 | 2.5 | 2.17375 | 5.1 | 3 O'Clock | 50 | 5.54 | 50-DC-57025-01C02 | 80 | 12 O'Clock | 3 O'Clock | 6 O'Clock | 9 O'Clock | 2.6 |  | 5.8 | 5.1 | 6.3 | 6 |  |  |  | 4 | RADIAL
DC01 | Montara_Topside | FPSO | Closed Drain (57) | Pipework | 50-DC-57025-01C02 | 5 | FPSO 2015 | Pipe Wall Thickness | 22939 | Rope Access | 42126.29 | 42126.63 | [36 empty] | 6.15 | CML-5 | CML: Elbow | 3 | 52528 | 53720 | 2015-05-02 07:00 | 2.5 | 0 | A1: Outside Quadrant |  | 2.54 | 2.5 | 2.17375 | 5.7 | 12 O'Clock | 50 | 5.54 | 50-DC-57025-01C02 | 80 | 12 O'Clock | 3 O'Clock | 6 O'Clock | 9 O'Clock | 3.2 | -0.5488722 | 5.7 | 6.2 | 6.6 | 6.1 |  |  |  | 4 | RADIAL
DC01 | Montara_Topside | FPSO | Closed Drain (57) | Pipework | 50-DC-57025-01C02 | 6 | FPSO 2014 | Pipe Wall Thickness | 2117 |  | 41727.29 | 41727.33 | [36 empty] | 5.975 | CML-6 | CML: Elbow | 3 | 47968 | 48670 | 2014-03-29 07:00 | 2.5 | 0.1696 | A3: Inside Quadrant |  | 2.54 | 2.5 | 2.17375 | 5.4 | 6 O'Clock | 50 | 5.54 | 50-DC-57025-01C02 | 80 | 12 O'Clock | 3 O'Clock | 6 O'Clock | 9 O'Clock | 2.9 |  | 6.7 | 6 | 5.4 | 5.8 |  |  |  | 4 | RADIAL
DC01 | Montara_Topside | FPSO | Closed Drain (57) | Pipework | 50-DC-57025-01C02 | 6 | FPSO 2015 | Pipe Wall Thickness | 22940 | Rope Access | 42126.29 | 42126.63 | [36 empty] | 5.925 | CML-6 | CML: Elbow | 3 | 94648 | 100359 | 2015-05-02 07:00 | 2.5 | 0.02085 | A3: Inside Quadrant |  | 2.54 | 2.5 | 2.17375 | 5.5 | 6 O'Clock | 50 | 5.54 | 50-DC-57025-01C02 | 80 | 12 O'Clock | 3 O'Clock | 6 O'Clock | 9 O'Clock | 3 | -0.09147869 | 6.3 | 6.1 | 5.5 | 5.8 |  |  |  | 4 | RADIAL
DC01 | Montara_Topside | FPSO | Closed Drain (57) | Pipework | 50-DC-57025-01C02 | 7 | FPSO 2014 | Pipe Wall Thickness | 2118 |  | 41727.29 | 41727.33 | Check Corrosion Rate of 0.775mm/ yr | [35 empty] | 5.4 | CML-7 | CML: Elbow | 3 | 42857 | 43010 | 2014-03-29 07:00 | 2.5 | 0.77533 | A2: Right Quadrant |  | 2.54 | 2.5 | 2.17375 | 4.9 | 3 O'Clock | 50 | 5.54 | 50-DC-57025-01C02 | 80 | 12 O'Clock | 3 O'Clock | 6 O'Clock | 9 O'Clock | 2.4 |  | 5.6 | 4.9 | 5.9 | 5.2 |  |  |  | 4 | RADIAL
DC01 | Montara_Topside | FPSO | Closed Drain (57) | Pipework | 50-DC-57025-01C02 | 7 | FPSO 2015 | Pipe Wall Thickness | 22941 | Rope Access | 42126.29 | 42126.63 | Check Corrosion Rate of 0.594mm/ yr | [35 empty] | 4.925 | CML-7 | CML: Elbow | 3 | 43293 | 43493 | 2015-05-02 07:00 | 2.5 | 0.59418 | A3: Inside Quadrant |  | 2.54 | 2.5 | 2.17375 | 4.4 | 6 O'Clock | 50 | 5.54 | 50-DC-57025-01C02 | 80 | 12 O'Clock | 3 O'Clock | 6 O'Clock | 9 O'Clock | 1.9 | 0.4573935 | 4.7 | 5.4 | 4.4 | 5.2 |  |  |  | 4 | RADIAL
DC01 | Montara_Topside | FPSO | Closed Drain (57) | Pipework | 50-DC-57025-01C02 | 7 | FPSO 2016 | Pipe Wall Thickness | 24437 | Re-check as requested by N.Sequera | 42554.29 | 42554.63 | Check Corrosion Rate of 0.433mm/ yr | [35 empty] | 4.575 | CML-7 | CML: Elbow | 3 | 43985 | 44260 | 2016-07-03 07:00 | 2.5 | 0.43349 | A1: Outside Quadrant |  | 2.54 | 2.5 | 2.17375 | 4.2 | 12 O'Clock | 50 | 5.54 | 50-DC-57025-01C02 | 80 | 12 O'Clock | 3 O'Clock | 6 O'Clock | 9 O'Clock | 1.7 | 0.1705608 | 4.2 | 4.7 | 4.6 | 4.8 |  |  |  | 4 | RADIAL
DC01 | Montara_Topside | FPSO | Closed Drain (57) | Pipework | 50-DC-57025-01C02 | 8 | FPSO 2014 | Pipe Wall Thickness | 2119 |  | 41727.29 | 41727.33 | [36 empty] | 6.1 | CML-8 | CML: Elbow | 3 | 52528 | 53720 | 2014-03-29 07:00 | 2.5 | 0 | A1: Outside Quadrant |  | 2.54 | 2.5 | 2.17375 | 5.6 | 12 O'Clock | 50 | 5.54 | 50-DC-57025-01C02 | 80 | 12 O'Clock | 3 O'Clock | 6 O'Clock | 9 O'Clock | 3.1 |  | 5.6 | 6.5 | 6.5 | 5.8 |  |  |  | 4 | RADIAL
DC01 | Montara_Topside | FPSO | Closed Drain (57) | Pipework | 50-DC-57025-01C02 | 8 | FPSO 2015 | Pipe Wall Thickness | 22942 | Rope Access | 42126.29 | 42126.63 | [36 empty] | 5.85 | CML-8 | CML: Elbow | 3 | 52528 | 53720 | 2015-05-02 07:00 | 2.5 | 0 | A1: Outside Quadrant |  | 2.54 | 2.5 | 2.17375 | 5.8 | 9 O'Clock | 50 | 5.54 | 50-DC-57025-01C02 | 80 | 12 O'Clock | 3 O'Clock | 6 O'Clock | 9 O'Clock | 3.3 | -0.1829574 | 5.8 | 5.8 | 6 | 5.8 |  |  |  | 4 | RADIAL
DC01 | Montara_Topside | FPSO | Closed Drain (57) | Pipework | 50-DC-57025-01C02 | 9 | FPSO 2014 | Pipe Wall Thickness | 2120 |  | 41727.29 | 41727.33 | [36 empty] | 6.125 | CML-9 | CML: Elbow | 3 | 52528 | 53720 | 2014-03-29 07:00 | 2.5 | 0 | A4: Left Quadrant |  | 2.54 | 2.5 | 2.17375 | 5.9 | 9 O'Clock | 50 | 5.54 | 50-DC-57025-01C02 | 80 | 12 O'Clock | 3 O'Clock | 6 O'Clock | 9 O'Clock | 3.4 |  | 6 | 6.1 | 6.5 | 5.9 |  |  |  | 4 | RADIAL
DC01 | Montara_Topside | FPSO | Closed Drain (57) | Pipework | 50-DC-57025-01C02 | 9 | FPSO 2015 | Pipe Wall Thickness | 22943 | Rope Access | 42126.29 | 42126.63 | [36 empty] | 6.15 | CML-9 | CML: Elbow | 3 | 52528 | 53720 | 2015-05-02 07:00 | 2.5 | 0 | A3: Inside Quadrant |  | 2.54 | 2.5 | 2.17375 | 5.8 | 6 O'Clock | 50 | 5.54 | 50-DC-57025-01C02 | 80 | 12 O'Clock | 3 O'Clock | 6 O'Clock | 9 O'Clock | 3.3 | 0.09147869 | 6.3 | 6.2 | 5.8 | 6.3 |  |  |  | 4 | RADIAL
DC01 | Montara_Topside | FPSO | Closed Drain (57) | Pipework | 50-DC-57027-01C02 | 1 | FPSO 2014 | Pipe Wall Thickness | 1400 | Rope access | 41734.63 | 41734.67 | [36 empty] | 6.35 | CML-1 | CML: type TBC | 3 | 48127 | 48846 | 2014-04-05 15:00 | 2.5 | 0.16557 | A1: Outside Quadrant |  | 2.54 | 2.5 | 2.17375 | 5.4 | 12 O'Clock | 50 | 5.54 | 50-DC-57027-01C02 | 80 | 12 O'Clock | 3 O'Clock | 6 O'Clock | 9 O'Clock | 2.9 |  | 5.4 | 6.9 | 7 | 6.1 |  |  |  | 4 | RADIAL
DC01 | Montara_Topside | FPSO | Closed Drain (57) | Pipework | 50-DC-57027-01C02 | 2 | FPSO 2014 | Pipe Wall Thickness | 1401 | Rope access | 41734.63 | 41734.67 | [36 empty] | 6.5 | CML-2 | CML: type TBC | 3 | 52528 | 53720 | 2014-04-05 15:00 | 2.5 | 0 | A3: Inside Quadrant |  | 2.54 | 2.5 | 2.17375 | 6.2 | 6 O'Clock | 50 | 5.54 | 50-DC-57027-01C02 | 80 | 12 O'Clock | 3 O'Clock | 6 O'Clock | 9 O'Clock | 3.7 |  | 6.5 | 6.8 | 6.2 | 6.5 |  |  |  | 4 | RADIAL
DC01 | Montara_Topside | FPSO | Closed Drain (57) | Pipework | 50-DC-57027-01C02 | 3 | FPSO 2014 | Pipe Wall Thickness | 1402 | Rope access | 41734.63 | 41734.67 | [36 empty] | 5.475 | CML-3 | CML: type TBC | 3 | 48127 | 48846 | 2014-04-05 15:00 | 2.5 | 0.16557 | A1: Outside Quadrant |  | 2.54 | 2.5 | 2.17375 | 5.4 | 6 O'Clock | 50 | 5.54 | 50-DC-57027-01C02 | 80 | 12 O'Clock | 3 O'Clock | 6 O'Clock | 9 O'Clock | 2.9 |  | 5.4 | 5.5 | 5.4 | 5.6 |  |  |  | 4 | RADIAL
DC01 | Montara_Topside | FPSO | Closed Drain (57) | Pipework | 50-DC-57027-01C02 | 4 | FPSO 2014 | Pipe Wall Thickness | 1403 | Rope access | 41734.63 | 41734.67 | Check Corrosion Rate of 1.112mm/ yr | [35 empty] | 5.05 | CML-4 | CML: type TBC | 3 | 42424 | 42531 | 2014-04-05 15:00 | 2.5 | 1.11171 | A2: Right Quadrant |  | 2.54 | 2.5 | 2.17375 | 4.6 | 9 O'Clock | 50 | 5.54 | 50-DC-57027-01C02 | 80 | 12 O'Clock | 3 O'Clock | 6 O'Clock | 9 O'Clock | 2.1 |  | 5.1 | 4.6 | 5.9 | 4.6 |  |  |  | 4 | RADIAL
DC01 | Montara_Topside | FPSO | Closed Drain (57) | Pipework | 50-DC-57027-01C02 | 5 | FPSO 2014 | Pipe Wall Thickness | 1404 | Rope access | 41734.63 | 41734.67 | Check Corrosion Rate of 0.875mm/ yr | [35 empty] | 5.45 | CML-5 | CML: type TBC | 3 | 42693 | 42829 | 2014-04-05 15:00 | 2.5 | 0.87517 | A4: Left Quadrant |  | 2.54 | 2.5 | 2.17375 | 4.8 | 9 O'Clock | 50 | 5.54 | 50-DC-57027-01C02 | 80 | 12 O'Clock | 3 O'Clock | 6 O'Clock | 9 O'Clock | 2.3 |  | 5.2 | 5.7 | 6.1 | 4.8 |  |  |  | 4 | RADIAL
DC01 | Montara_Topside | FPSO | Closed Drain (57) | Pipework | 50-DC-57027-01C02 | 6 | FPSO 2014 | Pipe Wall Thickness | 1405 | Rope access | 41734.63 | 41734.67 | [36 empty] | 6.95 | CML-6 | CML: type TBC | 3 | 52528 | 53720 | 2014-04-05 15:00 | 2.5 | 0 | A4: Left Quadrant |  | 2.54 | 2.5 | 2.17375 | 6.6 | 9 O'Clock | 50 | 5.54 | 50-DC-57027-01C02 | 80 | 12 O'Clock | 3 O'Clock | 6 O'Clock | 9 O'Clock | 4.1 |  | 7.2 | 7.2 | 6.8 | 6.6 |  |  |  | 4 | RADIAL
DC01 | Montara_Topside | FPSO | Closed Drain (57) | Pipework | 50-DC-57027-01C02 | 7 | FPSO 2014 | Pipe Wall Thickness | 1406 | Rope access | 41734.63 | 41734.67 | Check Corrosion Rate of 1.348mm/ yr | [35 empty] | 5.075 | CML-7 | CML: type TBC | 3 | 42249 | 42337 | 2014-04-05 15:00 | 2.5 | 1.34824 | A4: Left Quadrant |  | 2.54 | 2.5 | 2.17375 | 4.4 | 9 O'Clock | 50 | 5.54 | 50-DC-57027-01C02 | 80 | 12 O'Clock | 3 O'Clock | 6 O'Clock | 9 O'Clock | 1.9 |  | 5.9 | 5.4 | 4.6 | 4.4 |  |  |  | 4 | RADIAL
DC01 | Montara_Topside | FPSO | Closed Drain (57) | Pipework | 50-DC-57028-01C02 | 1 | FPSO 2014 | Pipe Wall Thickness | 20268 | Rope Access | 41785.33 | 41785.38 | Check Corrosion Rate of 0.549mm/ yr | [35 empty] | 5.3 | CML-1 | CML: type TBC | 3 | 44866 | 44374 | 2014-05-26 08:00 | 0.37 | 0.54852 | A1: Outside Quadrant |  | 2.54 | 0.37 | 1.10875 | 5 | 9 O'Clock | 50 | 5.54 | 50-DC-57028-01C02 | 80 | 12 O'Clock | 3 O'Clock | 6 O'Clock | 9 O'Clock | 4.63 |  | 5 | 5.7 | 5.5 | 5 |  |  |  | 4 | RADIAL
DC01 | Montara_Topside | FPSO | Closed Drain (57) | Pipework | 50-DC-57028-01C02 | 2 | FPSO 2014 | Pipe Wall Thickness | 20269 | Rope Access | 41785.33 | 41785.38 | Check Corrosion Rate of 0.549mm/ yr | [35 empty] | 5.3 | CML-2 | CML: type TBC | 3 | 44866 | 44374 | 2014-05-26 08:00 | 0.37 | 0.54852 | A4: Left Quadrant |  | 2.54 | 0.37 | 1.10875 | 5 | 9 O'Clock | 50 | 5.54 | 50-DC-57028-01C02 | 80 | 12 O'Clock | 3 O'Clock | 6 O'Clock | 9 O'Clock | 4.63 |  | 5.2 | 5.6 | 5.4 | 5 |  |  |  | 4 | RADIAL
DC01 | Montara_Topside | FPSO | Closed Drain (57) | Pipework | 50-DC-57028-01C02 | 3 | FPSO 2014 | Pipe Wall Thickness | 20270 | Rope Access | 41785.33 | 41785.38 | Check Corrosion Rate of 0.549mm/ yr | [35 empty] | 5.2 | CML-3 | CML: type TBC | 3 | 44866 | 44374 | 2014-05-26 08:00 | 0.37 | 0.54852 | A4: Left Quadrant |  | 2.54 | 0.37 | 1.10875 | 5 | 9 O'Clock | 50 | 5.54 | 50-DC-57028-01C02 | 80 | 12 O'Clock | 3 O'Clock | 6 O'Clock | 9 O'Clock | 4.63 |  | 5.4 | 5.1 | 5.3 | 5 |  |  |  | 4 | RADIAL
DC01 | Montara_Topside | FPSO | Closed Drain (57) | Pipework | 50-DC-57028-01C02 | 4 | FPSO 2014 | Pipe Wall Thickness | 20271 | Rope Access | 41785.33 | 41785.38 | [36 empty] | 5.55 | CML-4 | CML: type TBC | 3 | 54695 | 52799 | 2014-05-26 08:00 | 0.37 | 0.14221 | A1: Outside Quadrant |  | 2.54 | 0.37 | 1.10875 | 5.4 | 12 O'Clock | 50 | 5.54 | 50-DC-57028-01C02 | 80 | 12 O'Clock | 3 O'Clock | 6 O'Clock | 9 O'Clock | 5.03 |  | 5.4 | 5.7 | 5.5 | 5.6 |  |  |  | 4 | RADIAL
DC01 | Montara_Topside | FPSO | Closed Drain (57) | Pipework | 50-DC-57028-01C02 | 5 | FPSO 2014 | Pipe Wall Thickness | 20272 | Rope Access | 41785.33 | 41785.38 | Check Corrosion Rate of 0.447mm/ yr | [35 empty] | 5.425 | CML-5 | CML: type TBC | 3 | 45648 | 45044 | 2014-05-26 08:00 | 0.37 | 0.44694 | A4: Left Quadrant |  | 2.54 | 0.37 | 1.10875 | 5.1 | 9 O'Clock | 50 | 5.54 | 50-DC-57028-01C02 | 80 | 12 O'Clock | 3 O'Clock | 6 O'Clock | 9 O'Clock | 4.73 |  | 5.8 | 5.3 | 5.5 | 5.1 |  |  |  | 4 | RADIAL
DC01 | Montara_Topside | FPSO | Closed Drain (57) | Pipework | 50-DC-57028-01C02 | 6 | FPSO 2014 | Pipe Wall Thickness | 20273 | Rope Access | 41785.33 | 41785.38 | [36 empty] | 7.925 | CML-6 | CML: type TBC | 3 | 60308 | 57610 | 2014-05-26 08:00 | 0.37 | 0 | A4: Left Quadrant |  | 2.54 | 0.37 | 1.10875 | 7.4 | 9 O'Clock | 50 | 5.54 | 50-DC-57028-01C02 | 80 | 12 O'Clock | 3 O'Clock | 6 O'Clock | 9 O'Clock | 7.03 |  | 7.6 | 8.8 | 7.9 | 7.4 |  |  |  | 4 | RADIAL
DC01 | Montara_Topside | FPSO | Closed Drain (57) | Pipework | 50-DC-57029-01C02 | 1 | FPSO 2014 | Pipe Wall Thickness | 20274 | Rope Access | 41785.29 | 41785.33 | Check Corrosion Rate of 0.447mm/ yr | [35 empty] | 5.45 | CML-1 | CML: type TBC | 3 | 45647 | 45044 | 2014-05-26 07:00 | 0.37 | 0.44699 | A4: Left Quadrant |  | 2.54 | 0.37 | 1.10875 | 5.1 | 9 O'Clock | 50 | 5.54 | 50-DC-57029-01C02 | 80 | 12 O'Clock | 3 O'Clock | 6 O'Clock | 9 O'Clock | 4.73 |  | 5.2 | 5.6 | 5.9 | 5.1 |  |  |  | 4 | RADIAL
DC01 | Montara_Topside | FPSO | Closed Drain (57) | Pipework | 50-DC-57029-01C02 | 2 | FPSO 2014 | Pipe Wall Thickness | 20275 | Rope Access | 41785.29 | 41785.33 | Check Corrosion Rate of 1.158mm/ yr | [35 empty] | 4.6 | CML-2 | CML: type TBC | 3 | 43055 | 42822 | 2014-05-26 07:00 | 0.37 | 1.15811 | A1: Outside Quadrant |  | 2.54 | 0.37 | 1.10875 | 4.4 | 12 O'Clock | 50 | 5.54 | 50-DC-57029-01C02 | 80 | 12 O'Clock | 3 O'Clock | 6 O'Clock | 9 O'Clock | 4.03 |  | 4.4 | 4.7 | 4.5 | 4.8 |  |  |  | 4 | RADIAL
DC01 | Montara_Topside | FPSO | Closed Drain (57) | Pipework | 50-DC-57029-01C02 | 3 | FPSO 2014 | Pipe Wall Thickness | 20276 | Rope Access | 41785.29 | 41785.33 | [36 empty] | 5.525 | CML-3 | CML: type TBC | 3 | 54694 | 52798 | 2014-05-26 07:00 | 0.37 | 0.14222 | A4: Left Quadrant |  | 2.54 | 0.37 | 1.10875 | 5.4 | 9 O'Clock | 50 | 5.54 | 50-DC-57029-01C02 | 80 | 12 O'Clock | 3 O'Clock | 6 O'Clock | 9 O'Clock | 5.03 |  | 5.5 | 5.6 | 5.6 | 5.4 |  |  |  | 4 | RADIAL
DC01 | Montara_Topside | FPSO | Closed Drain (57) | Pipework | 50-DC-57030-01C02 | 1 | FPSO 2014 | Pipe Wall Thickness | 20277 |  | 41928.29 | 41926.63 | [36 empty] | 7.05 | CML-1 | CML: Elbow | 3 | 52528 | 53720 | 2014-10-16 07:00 | 2.5 | 0 | A2: Right Quadrant |  | 2.54 | 2.5 | 2.17375 | 6.5 | 3 O'Clock | 50 | 5.54 | 50-DC-57030-01C02 | 80 | 12 O'Clock | 3 O'Clock | 6 O'Clock | 9 O'Clock | 4 |  | 7 | 6.5 | 7.3 | 7.4 |  |  |  | 4 | RADIAL
DC01 | Montara_Topside | FPSO | Closed Drain (57) | Pipework | 50-DC-57030-01C02 | 2 | FPSO 2014 | Pipe Wall Thickness | 20278 |  | 41928.29 | 41926.63 | [36 empty] | 7.025 | CML-2 | CML: Elbow | 3 | 52528 | 53720 | 2014-10-16 07:00 | 2.5 | 0 | A3: Inside Quadrant |  | 2.54 | 2.5 | 2.17375 | 6.5 | 6 O'Clock | 50 | 5.54 | 50-DC-57030-01C02 | 80 | 12 O'Clock | 3 O'Clock | 6 O'Clock | 9 O'Clock | 4 |  | 6.9 | 7.1 | 6.5 | 7.6 |  |  |  | 4 | RADIAL
DC01 | Montara_Topside | FPSO | Closed Drain (57) | Pipework | 50-DC-57030-01C02 | 3 | FPSO 2014 | Pipe Wall Thickness | 20279 | Reviewed on 24/11/14. FFS. Repeat on Oct.19 | 41928.29 | 41926.63 |  |  | Nestor | 41967.4 | [32 empty] | 5.775 | CML-3 | CML: Elbow | 3 | 47788 | 48471 | 2014-10-16 07:00 | 2.5 | 0.1744 | A3: Inside Quadrant |  | 2.54 | 2.5 | 2.17375 | 5.3 | 6 O'Clock | 50 | 5.54 | 50-DC-57030-01C02 | 80 | 12 O'Clock | 3 O'Clock | 6 O'Clock | 9 O'Clock | 2.8 |  | 6.1 | 5.5 | 5.3 | 6.2 |  |  |  | 4 | RADIAL
DC01 | Montara_Topside | FPSO | Closed Drain (57) | Pipework | 50-DC-57030-01C02 | 4 | FPSO 2014 | Pipe Wall Thickness | 20280 |  | 41928.29 | 41926.63 | [36 empty] | 6.325 | CML-4 | CML: Elbow | 3 | 52528 | 53720 | 2014-10-16 07:00 | 2.5 | 0 | A1: Outside Quadrant |  | 2.54 | 2.5 | 2.17375 | 6 | 12 O'Clock | 50 | 5.54 | 50-DC-57030-01C02 | 80 | 12 O'Clock | 3 O'Clock | 6 O'Clock | 9 O'Clock | 3.5 |  | 6 | 6.7 | 6.4 | 6.2 |  |  |  | 4 | RADIAL
#N/A | Montara_Topside | FPSO | Closed Drain (57) | Pipework | 50-DC-57031A-01C02 | 1 | FPSO 2014 | Pipe Wall Thickness | 2180 | Rope Access | 41728.58 | 41728.63 | [36 empty] | 6.2 | CML-1 | CML: type TBC | 3 | 52528 | 53720 | 2014-03-30 14:00 | 2.5 | 0 | A1: Outside Quadrant |  | 2.54 | 2.5 | 2.17375 | 5.7 | 12 O'Clock | 50 | 5.54 | 50-DC-57031A-01C02 | 80 | 12 O'Clock | 3 O'Clock | 6 O'Clock | 9 O'Clock | 3.2 |  | 5.7 | 6.1 | 6.3 | 6.7 |  |  |  | 4 | RADIAL
#N/A | Montara_Topside | FPSO | Closed Drain (57) | Pipework | 50-DC-57031A-01C02 | 2 | FPSO 2014 | Pipe Wall Thickness | 2181 | Rope Access | 41728.58 | 41728.63 | [36 empty] | 5.6 | CML-2 | CML: type TBC | 3 | 64422 | 66890 | 2014-03-30 14:00 | 2.5 | 0.04825 | A3: Inside Quadrant |  | 2.54 | 2.5 | 2.17375 | 5.5 | 9 O'Clock | 50 | 5.54 | 50-DC-57031A-01C02 | 80 | 12 O'Clock | 3 O'Clock | 6 O'Clock | 9 O'Clock | 3 |  | 5.6 | 5.8 | 5.5 | 5.5 |  |  |  | 4 | RADIAL
#N/A | Montara_Topside | FPSO | Closed Drain (57) | Pipework | 50-DC-57031A-01C02 | 3 | FPSO 2014 | Pipe Wall Thickness | 2182 | Rope Access | 41728.58 | 41728.63 | [36 empty] | 5.65 | CML-3 | CML: type TBC | 3 | 45258 | 45670 | 2014-03-30 14:00 | 2.5 | 0.28951 | A3: Inside Quadrant |  | 2.54 | 2.5 | 2.17375 | 5.3 | 6 O'Clock | 50 | 5.54 | 50-DC-57031A-01C02 | 80 | 12 O'Clock | 3 O'Clock | 6 O'Clock | 9 O'Clock | 2.8 |  | 5.7 | 5.4 | 5.3 | 6.2 |  |  |  | 4 | RADIAL
#N/A | Montara_Topside | FPSO | Closed Drain (57) | Pipework | 50-DC-57031A-01C02 | 4 | FPSO 2014 | Pipe Wall Thickness | 2183 | Rope Access | 41728.58 | 41728.63 | [36 empty] | 5.475 | CML-4 | CML: type TBC | 3 | 47996 | 48701 | 2014-03-30 14:00 | 2.5 | 0.16888 | A3: Inside Quadrant |  | 2.54 | 2.5 | 2.17375 | 5.4 | 6 O'Clock | 50 | 5.54 | 50-DC-57031A-01C02 | 80 | 12 O'Clock | 3 O'Clock | 6 O'Clock | 9 O'Clock | 2.9 |  | 5.5 | 5.5 | 5.4 | 5.5 |  |  |  | 4 | RADIAL
#N/A | Montara_Topside | FPSO | Closed Drain (57) | Pipework | 50-DC-57031A-01C02 | 5 | FPSO 2014 | Pipe Wall Thickness | 2184 | Rope Access | 41728.58 | 41728.63 | [36 empty] | 6.375 | CML-5 | CML: type TBC | 3 | 52528 | 53720 | 2014-03-30 14:00 | 2.5 | 0 | A1: Outside Quadrant |  | 2.54 | 2.5 | 2.17375 | 6.2 | 6 O'Clock | 50 | 5.54 | 50-DC-57031A-01C02 | 80 | 12 O'Clock | 3 O'Clock | 6 O'Clock | 9 O'Clock | 3.7 |  | 6.2 | 6.7 | 6.2 | 6.4 |  |  |  | 4 | RADIAL
#N/A | Montara_Topside | FPSO | Closed Drain (57) | Pipework | 50-DC-57031A-01C02 | 6 | FPSO 2014 | Pipe Wall Thickness | 2185 | Rope Access | 41728.58 | 41728.625 | [36 empty] | 6 | CML-6 | CML: type TBC | 3 | 45258 | 45670 | 2014-03-30 14:00 | 2.5 | 0.28951 | A3: Inside Quadrant |  | 2.54 | 2.5 | 2.17375 | 5.3 | 6 O'Clock | 50 | 5.54 | 50-DC-57031A-01C02 | 80 | 12 O'Clock | 3 O'Clock | 6 O'Clock | 9 O'Clock | 2.8 |  | 6.5 | 6.7 | 5.3 | 5.5 |  |  |  | 4 | RADIAL
#N/A | Montara_Topside | FPSO | Closed Drain (57) | Pipework | 50-DC-57031B-01C02 | 1 | FPSO 2014 | Pipe Wall Thickness | 2132 | Rope Access | 41727.4 | 41727.44 | Check Corrosion Rate of 0.533mm/ yr | [35 empty] | 5.45 | CML-1 | CML: type TBC | 3 | 43508 | 43731 | 2014-03-29 09:30 | 2.5 | 0.53285 | A1: Outside Quadrant |  | 2.54 | 2.5 | 2.17375 | 5.1 | 12 O'Clock | 50 | 5.54 | 50-DC-57031B-01C02 | 80 | 12 O'Clock | 3 O'Clock | 6 O'Clock | 9 O'Clock | 2.6 |  | 5.1 | 5.7 | 5.6 | 5.4 |  |  |  | 4 | RADIAL
#N/A | Montara_Topside | FPSO | Closed Drain (57) | Pipework | 50-DC-57031B-01C02 | 2 | FPSO 2014 | Pipe Wall Thickness | 2133 | Rope Access | 41727.4 | 41727.44 | Check Corrosion Rate of 0.412mm/ yr | [35 empty] | 5.35 | CML-2 | CML: type TBC | 3 | 44120 | 44410 | 2014-03-29 09:30 | 2.5 | 0.41175 | A2: Right Quadrant |  | 2.54 | 2.5 | 2.17375 | 5.2 | 3 O'Clock | 50 | 5.54 | 50-DC-57031B-01C02 | 80 | 12 O'Clock | 3 O'Clock | 6 O'Clock | 9 O'Clock | 2.7 |  | 5.5 | 5.2 | 5.4 | 5.3 |  |  |  | 4 | RADIAL
#N/A | Montara_Topside | FPSO | Closed Drain (57) | Pipework | 50-DC-57031B-01C02 | 3 | FPSO 2014 | Pipe Wall Thickness | 2134 | Rope Access | 41727.4 | 41727.44 | [36 empty] | 7.566667 | CML-3 | CML: type TBC | 3 | 52528 | 53720 | 2014-03-29 09:30 | 2.5 | 0 | A1: Outside Quadrant |  | 2.54 | 2.5 | 2.17375 | 7.3 | 12 O'Clock | 50 | 5.54 | 50-DC-57031B-01C02 | 80 | 12 O'Clock | 3 O'Clock | 6 O'Clock | 9 O'Clock | 4.8 |  | 7.3 | 7.7 | 7.7 |  |  |  |  | 3 | RADIAL
#N/A | Montara_Topside | FPSO | Closed Drain (57) | Pipework | 50-DC-57031B-01C02 | 4 | FPSO 2014 | Pipe Wall Thickness | 2135 | Rope Access | 41727.4 | 41727.44 | [36 empty] | 5.5 | CML-4 | CML: type TBC | 3 | 45243 | 45653 | 2014-03-29 09:30 | 2.5 | 0.29065 | A1: Outside Quadrant |  | 2.54 | 2.5 | 2.17375 | 5.3 | 12 O'Clock | 50 | 5.54 | 50-DC-57031B-01C02 | 80 | 12 O'Clock | 3 O'Clock | 6 O'Clock | 9 O'Clock | 2.8 |  | 5.3 | 5.7 | 5.5 | 5.5 |  |  |  | 4 | RADIAL
#N/A | Montara_Topside | FPSO | Closed Drain (57) | Pipework | 50-DC-57031B-01C02 | 5 | FPSO 2014 | Pipe Wall Thickness | 2136 | Rope Access | 41727.4 | 41727.44 | Check Corrosion Rate of 0.654mm/ yr | [35 empty] | 5.35 | CML-5 | CML: type TBC | 3 | 43122 | 43304 | 2014-03-29 09:30 | 2.5 | 0.65396 | A1: Outside Quadrant |  | 2.54 | 2.5 | 2.17375 | 5 | 12 O'Clock | 50 | 5.54 | 50-DC-57031B-01C02 | 80 | 12 O'Clock | 3 O'Clock | 6 O'Clock | 9 O'Clock | 2.5 |  | 5 | 5.4 | 5.4 | 5.6 |  |  |  | 4 | RADIAL
#N/A | Montara_Topside | FPSO | Closed Drain (57) | Pipework | 50-DC-57031B-01C02 | 6 | FPSO 2014 | Pipe Wall Thickness | 2137 | Rope Access | 41727.4 | 41727.44 | [36 empty] | 6.1 | CML-6 | CML: type TBC | 3 | 64332 | 66790 | 2014-03-29 09:30 | 2.5 | 0.04844 | A1: Outside Quadrant |  | 2.54 | 2.5 | 2.17375 | 5.5 | 12 O'Clock | 50 | 5.54 | 50-DC-57031B-01C02 | 80 | 12 O'Clock | 3 O'Clock | 6 O'Clock | 9 O'Clock | 3 |  | 5.5 | 6.3 | 6.3 | 6.3 |  |  |  | 4 | RADIAL
#N/A | Montara_Topside | FPSO | Closed Drain (57) | Pipework | 50-DC-57031B-01C02 | 7 | FPSO 2014 | Pipe Wall Thickness | 2138 | Rope Access | 41727.4 | 41727.44 | [36 empty] | 5.625 | CML-7 | CML: type TBC | 3 | 64332 | 66790 | 2014-03-29 09:30 | 2.5 | 0.04844 | A1: Outside Quadrant |  | 2.54 | 2.5 | 2.17375 | 5.5 | 12 O'Clock | 50 | 5.54 | 50-DC-57031B-01C02 | 80 | 12 O'Clock | 3 O'Clock | 6 O'Clock | 9 O'Clock | 3 |  | 5.5 | 5.6 | 5.8 | 5.6 |  |  |  | 4 | RADIAL
DC01 | Montara_Topside | FPSO | Closed Drain (57) | Pipework | 50-DC-57042-01C02 | 1 | FPSO 2014 | Pipe Wall Thickness | 1368 | Rope access | 41734.4 | 41734.44 | Check Corrosion Rate of 0.402mm/ yr | [35 empty] | 5.475 | CML-1 | CML: type TBC | 3 | 44183 | 44479 | 2014-04-05 09:30 | 2.5 | 0.4024 | A4: Left Quadrant |  | 2.54 | 2.5 | 2.17375 | 5.2 | 9 O'Clock | 50 | 5.54 | 50-DC-57042-01C02 | 80 | 12 O'Clock | 3 O'Clock | 6 O'Clock | 9 O'Clock | 2.7 |  | 5.6 | 5.6 | 5.5 | 5.2 |  |  |  | 4 | RADIAL
DC01 | Montara_Topside | FPSO | Closed Drain (57) | Pipework | 50-DC-57042-01C02 | 2 | FPSO 2014 | Pipe Wall Thickness | 1369 | Rope access | 41734.4 | 41734.44 | [36 empty] | 18.05 | CML-2 | CML: type TBC | 3 | 48122 | 48841 | 2014-04-05 09:30 | 2.5 | 0.1657 | A2: Right Quadrant |  | 2.54 | 2.5 | 2.17375 | 5.4 | 3 O'Clock | 50 | 5.54 | 50-DC-57042-01C02 | 80 | 12 O'Clock | 3 O'Clock | 6 O'Clock | 9 O'Clock | 2.9 |  | 7.3 | 5.4 | 54 | 5.5 |  |  |  | 4 | RADIAL
DC01 | Montara_Topside | FPSO | Closed Drain (57) | Pipework | 50-DC-57042-01C02 | 3 | FPSO 2014 | Pipe Wall Thickness | 1370 | Rope access | 41734.4 | 41734.44 | Check Corrosion Rate of 0.402mm/ yr | [35 empty] | 5.475 | CML-3 | CML: type TBC | 3 | 44183 | 44479 | 2014-04-05 09:30 | 2.5 | 0.4024 | A3: Inside Quadrant |  | 2.54 | 2.5 | 2.17375 | 5.2 | 6 O'Clock | 50 | 5.54 | 50-DC-57042-01C02 | 80 | 12 O'Clock | 3 O'Clock | 6 O'Clock | 9 O'Clock | 2.7 |  | 5.8 | 5.3 | 5.2 | 5.6 |  |  |  | 4 | RADIAL
DC01 | Montara_Topside | FPSO | Closed Drain (57) | Pipework | 50-DC-57042-01C02 | 4 | FPSO 2014 | Pipe Wall Thickness | 1371 | Rope access | 41734.4 | 41734.44 | [36 empty] | 6.975 | CML-4 | CML: type TBC | 3 | 52528 | 53720 | 2014-04-05 09:30 | 2.5 | 0 | A1: Outside Quadrant |  | 2.54 | 2.5 | 2.17375 | 6.5 | 12 O'Clock | 50 | 5.54 | 50-DC-57042-01C02 | 80 | 12 O'Clock | 3 O'Clock | 6 O'Clock | 9 O'Clock | 4 |  | 6.5 | 7.1 | 6.9 | 7.4 |  |  |  | 4 | RADIAL
DC01 | Montara_Topside | FPSO | Closed Drain (57) | Pipework | 50-DC-57043-01C02 | 1 | FPSO 2014 | Pipe Wall Thickness | 2146 | Rope Access | 41727.54 | 41727.63 | Check Corrosion Rate of 1.38mm/ yr | [35 empty] | 4.875 | CML-1 | CML: Elbow | 3 | 42230 | 42316 | 2014-03-29 13:00 | 2.5 | 1.37991 | A3: Inside Quadrant |  | 2.54 | 2.5 | 2.17375 | 4.4 | 6 O'Clock | 50 | 5.54 | 50-DC-57043-01C02 | 80 | 12 O'Clock | 3 O'Clock | 6 O'Clock | 9 O'Clock | 1.9 |  | 5.1 | 5.1 | 4.4 | 4.9 |  |  |  | 4 | RADIAL
DC01 | Montara_Topside | FPSO | Closed Drain (57) | Pipework | 50-DC-57043-01C02 | 1 | FPSO 2015 | Pipe Wall Thickness | 23126 |  | 42134.29 | 42134.63 | Check Corrosion Rate of 0.639mm/ yr | [35 empty] | 4.55 | CML-1 | CML: Elbow | 3 | 43162 | 43348 | 2015-05-10 07:00 | 2.5 | 0.639 | A4: Left Quadrant |  | 2.54 | 2.5 | 2.17375 | 4.3 | 9 O'Clock | 50 | 5.54 | 50-DC-57043-01C02 | 80 | 12 O'Clock | 3 O'Clock | 6 O'Clock | 9 O'Clock | 1.8 | 0.08973571 | 4.6 | 4.9 | 4.4 | 4.3 |  |  |  | 4 | RADIAL
DC01 | Montara_Topside | FPSO | Closed Drain (57) | Pipework | 50-DC-57043-01C02 | 2 | FPSO 2014 | Pipe Wall Thickness | 2147 | Rope Access | 41727.54 | 41727.63 | Check Corrosion Rate of 0.775mm/ yr | [35 empty] | 5.15 | CML-2 | CML: Elbow | 3 | 42858 | 43012 | 2014-03-29 13:00 | 2.5 | 0.77469 | A2: Right Quadrant |  | 2.54 | 2.5 | 2.17375 | 4.9 | 3 O'Clock | 50 | 5.54 | 50-DC-57043-01C02 | 80 | 12 O'Clock | 3 O'Clock | 6 O'Clock | 9 O'Clock | 2.4 |  | 5 | 4.9 | 5 | 5.7 |  |  |  | 4 | RADIAL
DC01 | Montara_Topside | FPSO | Closed Drain (57) | Pipework | 50-DC-57043-01C02 | 2 | FPSO 2015 | Pipe Wall Thickness | 23127 |  | 42134.29 | 42134.63 | Check Corrosion Rate of 0.536mm/ yr | [35 empty] | 4.65 | CML-2 | CML: Elbow | 3 | 43496 | 43718 | 2015-05-10 07:00 | 2.5 | 0.53594 | A4: Left Quadrant |  | 2.54 | 2.5 | 2.17375 | 4.5 | 9 O'Clock | 50 | 5.54 | 50-DC-57043-01C02 | 80 | 12 O'Clock | 3 O'Clock | 6 O'Clock | 9 O'Clock | 2 | 0.3589428 | 4.8 | 4.6 | 4.7 | 4.5 |  |  |  | 4 | RADIAL
DC01 | Montara_Topside | FPSO | Closed Drain (57) | Pipework | 50-DC-57043-01C02 | 3 | FPSO 2014 | Pipe Wall Thickness | 2148 | Rope Access | 41727.54 | 41727.63 | Check Corrosion Rate of 0.775mm/ yr | [35 empty] | 5.075 | CML-3 | CML: Elbow | 3 | 42858 | 43012 | 2014-03-29 13:00 | 2.5 | 0.77469 | A1: Outside Quadrant |  | 2.54 | 2.5 | 2.17375 | 4.9 | 12 O'Clock | 50 | 5.54 | 50-DC-57043-01C02 | 80 | 12 O'Clock | 3 O'Clock | 6 O'Clock | 9 O'Clock | 2.4 |  | 4.9 | 5.1 | 5 | 5.3 |  |  |  | 4 | RADIAL
DC01 | Montara_Topside | FPSO | Closed Drain (57) | Pipework | 50-DC-57043-01C02 | 3 | FPSO 2015 | Pipe Wall Thickness | 23128 |  | 42134.29 | 42134.63 | [36 empty] | 5.125 | CML-3 | CML: Elbow | 3 | 45413 | 45841 | 2015-05-10 07:00 | 2.5 | 0.27828 | A1: Outside Quadrant |  | 2.54 | 2.5 | 2.17375 | 5 | 6 O'Clock | 50 | 5.54 | 50-DC-57043-01C02 | 80 | 12 O'Clock | 3 O'Clock | 6 O'Clock | 9 O'Clock | 2.5 | -0.08973571 | 5 | 5.2 | 5 | 5.3 |  |  |  | 4 | RADIAL
DC01 | Montara_Topside | FPSO | Closed Drain (57) | Pipework | 50-DC-57043-01C02 | 4 | FPSO 2014 | Pipe Wall Thickness | 2149 | Rope Access | 41727.54 | 41727.63 | Check Corrosion Rate of 0.775mm/ yr | [35 empty] | 5.75 | CML-4 | CML: Pipe Length | 3 | 42858 | 43012 | 2014-03-29 13:00 | 2.5 | 0.77469 | A2: Right Quadrant |  | 2.54 | 2.5 | 2.17375 | 4.9 | 3 O'Clock | 50 | 5.54 | 50-DC-57043-01C02 | 80 | 12 O'Clock | 3 O'Clock | 6 O'Clock | 9 O'Clock | 2.4 |  | 5.8 | 4.9 | 5.8 | 6.5 |  |  |  | 4 | RADIAL
DC01 | Montara_Topside | FPSO | Closed Drain (57) | Pipework | 50-DC-57043-01C02 | 4 | FPSO 2015 | Pipe Wall Thickness | 23129 |  | 42134.29 | 42134.63 | [36 empty] | 5.55 | CML-4 | CML: Pipe Length | 3 | 95256 | 101033 | 2015-05-10 07:00 | 2.5 | 0.02061 | A1: Outside Quadrant |  | 2.54 | 2.5 | 2.17375 | 5.5 | 6 O'Clock | 50 | 5.54 | 50-DC-57043-01C02 | 80 | 12 O'Clock | 3 O'Clock | 6 O'Clock | 9 O'Clock | 3 | -0.5384142 | 5.5 | 5.6 | 5.5 | 5.6 |  |  |  | 4 | RADIAL
DC01 | Montara_Topside | FPSO | Closed Drain (57) | Pipework | 50-DC-57043-01C02 | 5 | FPSO 2014 | Pipe Wall Thickness | 2150 | Rope Access | 41727.54 | 41727.63 | Check Corrosion Rate of 0.533mm/ yr | [35 empty] | 5.533333 | CML-5 | CML: Equal Tee | 3 | 43509 | 43732 | 2014-03-29 13:00 | 2.5 | 0.5326 | A4: Left Quadrant |  | 2.54 | 2.5 | 2.17375 | 5.1 | 9 O'Clock | 50 | 5.54 | 50-DC-57043-01C02 | 80 | 12 O'Clock | 3 O'Clock | 6 O'Clock | 9 O'Clock | 2.6 |  |  | 5.4 | 6.1 | 5.1 |  |  |  | 3 | RADIAL
DC01 | Montara_Topside | FPSO | Closed Drain (57) | Pipework | 50-DC-57043-01C02 | 5 | FPSO 2015 | Pipe Wall Thickness | 23130 |  | 42134.29 | 42134.63 | Check Corrosion Rate of 0.536mm/ yr | [35 empty] | 5.325 | CML-5 | CML: Equal Tee | 3 | 43496 | 43718 | 2015-05-10 07:00 | 2.5 | 0.53594 | A1: Outside Quadrant |  | 2.54 | 2.5 | 2.17375 | 4.5 | 12 O'Clock | 50 | 5.54 | 50-DC-57043-01C02 | 80 | 12 O'Clock | 3 O'Clock | 6 O'Clock | 9 O'Clock | 2 | 0.5384142 | 4.5 | 4.8 | 6.5 | 5.5 |  |  |  | 4 | RADIAL
DC01 | Montara_Topside | FPSO | Closed Drain (57) | Pipework | 50-DC-57043-01C02 | 6 | FPSO 2014 | Pipe Wall Thickness | 2151 | Rope Access | 41727.54 | 41727.63 | [36 empty] | 5.75 | CML-6 | CML: Pipe Length | 3 | 45245 | 45655 | 2014-03-29 13:00 | 2.5 | 0.29051 | A3: Inside Quadrant |  | 2.54 | 2.5 | 2.17375 | 5.3 | 6 O'Clock | 50 | 5.54 | 50-DC-57043-01C02 | 80 | 12 O'Clock | 3 O'Clock | 6 O'Clock | 9 O'Clock | 2.8 |  | 6.4 | 5.9 | 5.3 | 5.4 |  |  |  | 4 | RADIAL
DC01 | Montara_Topside | FPSO | Closed Drain (57) | Pipework | 50-DC-57043-01C02 | 6 | FPSO 2015 | Pipe Wall Thickness | 23131 |  | 42134.29 | 42134.63 | Check Corrosion Rate of 0.587mm/ yr | [35 empty] | 4.95 | CML-6 | CML: Pipe Length | 3 | 43314 | 43517 | 2015-05-10 07:00 | 2.5 | 0.58747 | A3: Inside Quadrant |  | 2.54 | 2.5 | 2.17375 | 4.4 | 6 O'Clock | 50 | 5.54 | 50-DC-57043-01C02 | 80 | 12 O'Clock | 3 O'Clock | 6 O'Clock | 9 O'Clock | 1.9 | 0.8076214 | 5.8 | 4.7 | 4.4 | 4.9 |  |  |  | 4 | RADIAL
DC01 | Montara_Topside | FPSO | Closed Drain (57) | Pipework | 50-DC-57043-01C02 | 7 | FPSO 2014 | Pipe Wall Thickness | 2152 | Rope Access | 41727.54 | 41727.63 | Check Corrosion Rate of 0.775mm/ yr | [35 empty] | 5.275 | CML-7 | CML: Elbow | 3 | 42858 | 43012 | 2014-03-29 13:00 | 2.5 | 0.77469 | A3: Inside Quadrant |  | 2.54 | 2.5 | 2.17375 | 4.9 | 6 O'Clock | 50 | 5.54 | 50-DC-57043-01C02 | 80 | 12 O'Clock | 3 O'Clock | 6 O'Clock | 9 O'Clock | 2.4 |  | 5.6 | 5.5 | 4.9 | 5.1 |  |  |  | 4 | RADIAL
DC01 | Montara_Topside | FPSO | Closed Drain (57) | Pipework | 50-DC-57043-01C02 | 7 | FPSO 2015 | Pipe Wall Thickness | 23132 |  | 42134.29 | 42134.63 | Check Corrosion Rate of 0.536mm/ yr | [35 empty] | 5.3 | CML-7 | CML: Elbow | 3 | 43496 | 43718 | 2015-05-10 07:00 | 2.5 | 0.53594 | A3: Inside Quadrant |  | 2.54 | 2.5 | 2.17375 | 4.5 | 6 O'Clock | 50 | 5.54 | 50-DC-57043-01C02 | 80 | 12 O'Clock | 3 O'Clock | 6 O'Clock | 9 O'Clock | 2 | 0.3589428 | 4.7 | 6.2 | 4.5 | 5.8 |  |  |  | 4 | RADIAL
DC01 | Montara_Topside | FPSO | Closed Drain (57) | Pipework | 50-DC-57043-01C02 | 8 | FPSO 2014 | Pipe Wall Thickness | 2153 | Rope Access | 41727.54 | 41727.625 | [36 empty] | 6.025 | CML-8 | CML: Pipe Length | 3 | 52528 | 53720 | 2014-03-29 13:00 | 2.5 | 0 | A2: Right Quadrant |  | 2.54 | 2.5 | 2.17375 | 5.9 | 3 O'Clock | 50 | 5.54 | 50-DC-57043-01C02 | 80 | 12 O'Clock | 3 O'Clock | 6 O'Clock | 9 O'Clock | 3.4 |  | 6.1 | 5.9 | 6 | 6.1 |  |  |  | 4 | RADIAL
DC01 | Montara_Topside | FPSO | Closed Drain (57) | Pipework | 50-DC-57043-01C02 | 8 | FPSO 2015 | Pipe Wall Thickness | 23133 |  | 42134.29 | 42134.63 | [36 empty] | 5.525 | CML-8 | CML: Pipe Length | 3 | 50397 | 51360 | 2015-05-10 07:00 | 2.5 | 0.12368 | A1: Outside Quadrant |  | 2.54 | 2.5 | 2.17375 | 5.3 | 12 O'Clock | 50 | 5.54 | 50-DC-57043-01C02 | 80 | 12 O'Clock | 3 O'Clock | 6 O'Clock | 9 O'Clock | 2.8 | 0.5384142 | 5.3 | 5.8 | 5.6 | 5.4 |  |  |  | 4 | RADIAL
DC01 | Montara_Topside | FPSO | Closed Drain (57) | Pipework | 50-DC-57044-01C02 | 1 | FPSO 2014 | Pipe Wall Thickness | 2139 | Rope Access | 41727.44 | 41727.5 | Check Corrosion Rate of 1.017mm/ yr | [35 empty] | 4.95 | CML-1 | CML: Elbow | 3 | 42516 | 42633 | 2014-03-29 10:30 | 2.5 | 1.01713 | A3: Inside Quadrant |  | 2.54 | 2.5 | 2.17375 | 4.7 | 6 O'Clock | 50 | 5.54 | 50-DC-57044-01C02 | 80 | 12 O'Clock | 3 O'Clock | 6 O'Clock | 9 O'Clock | 2.2 |  | 4.9 | 5.1 | 4.7 | 5.1 |  |  |  | 4 | RADIAL
DC01 | Montara_Topside | FPSO | Closed Drain (57) | Pipework | 50-DC-57044-01C02 | 1 | FPSO 2015 | Pipe Wall Thickness | 23119 |  | 42134.29 | 42134.63 | Check Corrosion Rate of 0.948mm/ yr | [35 empty] | 4.425 | CML-1 | CML: Elbow | 3 | 42596 | 42721 | 2015-05-10 07:00 | 2.5 | 0.9482 | A3: Inside Quadrant |  | 2.54 | 2.5 | 2.17375 | 3.7 | 6 O'Clock | 50 | 5.54 | 50-DC-57044-01C02 | 80 | 12 O'Clock | 3 O'Clock | 6 O'Clock | 9 O'Clock | 1.2 | 0.8971273 | 4.4 | 4.9 | 3.7 | 4.7 |  |  |  | 4 | RADIAL
DC01 | Montara_Topside | FPSO | Closed Drain (57) | Pipework | 50-DC-57044-01C02 | 1 | FPSO 2016 | Pipe Wall Thickness | 24432 | Re-check as requested by N.Sequera | 42553.29 | 42553.63 | Check Corrosion Rate of 0.596mm/ yr | [35 empty] | 4.55 | CML-1 | CML: Elbow | 3 | 43288 | 43488 | 2016-07-02 07:00 | 2.5 | 0.59576 | A2: Right Quadrant |  | 2.54 | 2.5 | 2.17375 | 3.7 | 3 O'Clock | 50 | 5.54 | 50-DC-57044-01C02 | 80 | 12 O'Clock | 3 O'Clock | 6 O'Clock | 9 O'Clock | 1.2 | 0 | 5.4 | 3.7 | 4.6 | 4.5 |  |  |  | 4 | RADIAL
DC01 | Montara_Topside | FPSO | Closed Drain (57) | Pipework | 50-DC-57044-01C02 | 2 | FPSO 2014 | Pipe Wall Thickness | 2140 | Rope Access | 41727.44 | 41727.5 | Check Corrosion Rate of 0.896mm/ yr | [35 empty] | 5.125 | CML-2 | CML: Elbow | 3 | 42664 | 42797 | 2014-03-29 10:30 | 2.5 | 0.89604 | A4: Left Quadrant |  | 2.54 | 2.5 | 2.17375 | 4.8 | 9 O'Clock | 50 | 5.54 | 50-DC-57044-01C02 | 80 | 12 O'Clock | 3 O'Clock | 6 O'Clock | 9 O'Clock | 2.3 |  | 5.2 | 5 | 5.5 | 4.8 |  |  |  | 4 | RADIAL
DC01 | Montara_Topside | FPSO | Closed Drain (57) | Pipework | 50-DC-57044-01C02 | 2 | FPSO 2015 | Pipe Wall Thickness | 23120 |  | 42134.29 | 42134.63 | Check Corrosion Rate of 0.639mm/ yr | [35 empty] | 4.75 | CML-2 | CML: Elbow | 3 | 43162 | 43348 | 2015-05-10 07:00 | 2.5 | 0.639 | A4: Left Quadrant |  | 2.54 | 2.5 | 2.17375 | 4.3 | 9 O'Clock | 50 | 5.54 | 50-DC-57044-01C02 | 80 | 12 O'Clock | 3 O'Clock | 6 O'Clock | 9 O'Clock | 1.8 | 0.4485637 | 4.9 | 4.6 | 5.2 | 4.3 |  |  |  | 4 | RADIAL
DC01 | Montara_Topside | FPSO | Closed Drain (57) | Pipework | 50-DC-57044-01C02 | 2 | FPSO 2016 | Pipe Wall Thickness | 24433 | Re-check as requested by N.Sequera | 42553.29 | 42553.63 | Check Corrosion Rate of 0.499mm/ yr | [35 empty] | 4.2 | CML-2 | CML: Elbow | 3 | 43651 | 43890 | 2016-07-02 07:00 | 2.5 | 0.49863 | A1: Outside Quadrant |  | 2.54 | 2.5 | 2.17375 | 4 | 12 O'Clock | 50 | 5.54 | 50-DC-57044-01C02 | 80 | 12 O'Clock | 3 O'Clock | 6 O'Clock | 9 O'Clock | 1.5 | 0.2613365 | 4 | 4.3 | 4.3 | 4.2 |  |  |  | 4 | RADIAL
DC01 | Montara_Topside | FPSO | Closed Drain (57) | Pipework | 50-DC-57044-01C02 | 3 | FPSO 2014 | Pipe Wall Thickness | 2141 | Rope Access | 41727.44 | 41727.5 | [36 empty] | 5.475 | CML-3 | CML: Elbow | 3 | 45244 | 45653 | 2014-03-29 10:30 | 2.5 | 0.29061 | A1: Outside Quadrant |  | 2.54 | 2.5 | 2.17375 | 5.3 | 12 O'Clock | 50 | 5.54 | 50-DC-57044-01C02 | 80 | 12 O'Clock | 3 O'Clock | 6 O'Clock | 9 O'Clock | 2.8 |  | 5.3 | 5.7 | 5.5 | 5.4 |  |  |  | 4 | RADIAL
DC01 | Montara_Topside | FPSO | Closed Drain (57) | Pipework | 50-DC-57044-01C02 | 3 | FPSO 2015 | Pipe Wall Thickness | 23121 |  | 42134.29 | 42134.63 | [36 empty] | 5.275 | CML-3 | CML: Elbow | 3 | 45413 | 45841 | 2015-05-10 07:00 | 2.5 | 0.27828 | A3: Inside Quadrant |  | 2.54 | 2.5 | 2.17375 | 5 | 6 O'Clock | 50 | 5.54 | 50-DC-57044-01C02 | 80 | 12 O'Clock | 3 O'Clock | 6 O'Clock | 9 O'Clock | 2.5 | 0.2691382 | 5.3 | 5.5 | 5 | 5.3 |  |  |  | 4 | RADIAL
DC01 | Montara_Topside | FPSO | Closed Drain (57) | Pipework | 50-DC-57044-01C02 | 4 | FPSO 2014 | Pipe Wall Thickness | 2142 | Rope Access | 41727.44 | 41727.5 | [36 empty] | 5.45 | CML-4 | CML: Pipe Length | 3 | 45244 | 45653 | 2014-03-29 10:30 | 2.5 | 0.29061 | A4: Left Quadrant |  | 2.54 | 2.5 | 2.17375 | 5.3 | 9 O'Clock | 50 | 5.54 | 50-DC-57044-01C02 | 80 | 12 O'Clock | 3 O'Clock | 6 O'Clock | 9 O'Clock | 2.8 |  | 5.4 | 5.6 | 5.5 | 5.3 |  |  |  | 4 | RADIAL
DC01 | Montara_Topside | FPSO | Closed Drain (57) | Pipework | 50-DC-57044-01C02 | 4 | FPSO 2015 | Pipe Wall Thickness | 23122 |  | 42134.29 | 42134.63 | [36 empty] | 5.425 | CML-4 | CML: Pipe Length | 3 | 47758 | 48438 | 2015-05-10 07:00 | 2.5 | 0.17521 | A1: Outside Quadrant |  | 2.54 | 2.5 | 2.17375 | 5.2 | 12 O'Clock | 50 | 5.54 | 50-DC-57044-01C02 | 80 | 12 O'Clock | 3 O'Clock | 6 O'Clock | 9 O'Clock | 2.7 | 0.08971273 | 5.2 | 5.3 | 5.6 | 5.6 |  |  |  | 4 | RADIAL
DC01 | Montara_Topside | FPSO | Closed Drain (57) | Pipework | 50-DC-57044-01C02 | 5 | FPSO 2014 | Pipe Wall Thickness | 2143 | Rope Access | 41727.44 | 41727.5 | [36 empty] | 5.825 | CML-5 | CML: Elbow | 3 | 45244 | 45653 | 2014-03-29 10:30 | 2.5 | 0.29061 | A3: Inside Quadrant |  | 2.54 | 2.5 | 2.17375 | 5.3 | 6 O'Clock | 50 | 5.54 | 50-DC-57044-01C02 | 80 | 12 O'Clock | 3 O'Clock | 6 O'Clock | 9 O'Clock | 2.8 |  | 6.3 | 5.8 | 5.3 | 5.9 |  |  |  | 4 | RADIAL
DC01 | Montara_Topside | FPSO | Closed Drain (57) | Pipework | 50-DC-57044-01C02 | 5 | FPSO 2015 | Pipe Wall Thickness | 23123 |  | 42134.29 | 42134.63 | [36 empty] | 5.9 | CML-5 | CML: Elbow | 3 | 46319 | 46844 | 2015-05-10 07:00 | 2.5 | 0.22674 | A3: Inside Quadrant |  | 2.54 | 2.5 | 2.17375 | 5.1 | 6 O'Clock | 50 | 5.54 | 50-DC-57044-01C02 | 80 | 12 O'Clock | 3 O'Clock | 6 O'Clock | 9 O'Clock | 2.6 | 0.1794255 | 6.9 | 5.7 | 5.1 | 5.9 |  |  |  | 4 | RADIAL
DC01 | Montara_Topside | FPSO | Closed Drain (57) | Pipework | 50-DC-57044-01C02 | 6 | FPSO 2014 | Pipe Wall Thickness | 2144 | Rope Access | 41727.44 | 41727.5 | Check Corrosion Rate of 0.654mm/ yr | [35 empty] | 5.325 | CML-6 | CML: Pipe Length | 3 | 43122 | 43305 | 2014-03-29 10:30 | 2.5 | 0.65387 | A1: Outside Quadrant |  | 2.54 | 2.5 | 2.17375 | 5 | 12 O'Clock | 50 | 5.54 | 50-DC-57044-01C02 | 80 | 12 O'Clock | 3 O'Clock | 6 O'Clock | 9 O'Clock | 2.5 |  | 5 | 5.4 | 5.2 | 5.7 |  |  |  | 4 | RADIAL
DC01 | Montara_Topside | FPSO | Closed Drain (57) | Pipework | 50-DC-57044-01C02 | 6 | FPSO 2015 | Pipe Wall Thickness | 23124 |  | 42134.29 | 42134.63 | [36 empty] | 5.375 | CML-6 | CML: Pipe Length | 3 | 50397 | 51360 | 2015-05-10 07:00 | 2.5 | 0.12368 | A2: Right Quadrant |  | 2.54 | 2.5 | 2.17375 | 5.3 | 6 O'Clock | 50 | 5.54 | 50-DC-57044-01C02 | 80 | 12 O'Clock | 3 O'Clock | 6 O'Clock | 9 O'Clock | 2.8 | -0.2691382 | 5.5 | 5.3 | 5.3 | 5.4 |  |  |  | 4 | RADIAL
DC01 | Montara_Topside | FPSO | Closed Drain (57) | Pipework | 50-DC-57044-01C02 | 7 | FPSO 2014 | Pipe Wall Thickness | 2145 | Rope Access | 41727.44 | 41727.5 | Check Corrosion Rate of 0.775mm/ yr | [35 empty] | 5.725 | CML-7 | CML: Pipe Length | 3 | 42857 | 43011 | 2014-03-29 10:30 | 2.5 | 0.77495 | A3: Inside Quadrant |  | 2.54 | 2.5 | 2.17375 | 4.9 | 6 O'Clock | 50 | 5.54 | 50-DC-57044-01C02 | 80 | 12 O'Clock | 3 O'Clock | 6 O'Clock | 9 O'Clock | 2.4 |  | 5.7 | 5.9 | 4.9 | 6.4 |  |  |  | 4 | RADIAL
DC01 | Montara_Topside | FPSO | Closed Drain (57) | Pipework | 50-DC-57044-01C02 | 7 | FPSO 2015 | Pipe Wall Thickness | 23125 |  | 42134.29 | 42134.63 | Check Corrosion Rate of 0.33mm/ yr | [35 empty] | 5.5 | CML-7 | CML: Pipe Length | 3 | 44790 | 45151 | 2015-05-10 07:00 | 2.5 | 0.32981 | A3: Inside Quadrant |  | 2.54 | 2.5 | 2.17375 | 4.9 | 6 O'Clock | 50 | 5.54 | 50-DC-57044-01C02 | 80 | 12 O'Clock | 3 O'Clock | 6 O'Clock | 9 O'Clock | 2.4 | 0 | 5.5 | 5.6 | 4.9 | 6 |  |  |  | 4 | RADIAL
#N/A | Montara_Topside | FPSO | Closed Drain (57) | Pipework | 50-DC-57046-01C02 | 1 | FPSO 2014 | Pipe Wall Thickness | 1447 | Rope access | 41737.56 | 41737.58 | [36 empty] | 5.9 | CML-1 | CML: type TBC | 3 | 48191 | 48917 | 2014-04-08 13:30 | 2.5 | 0.16401 | A2: Right Quadrant |  | 2.54 | 2.5 | 2.17375 | 5.4 | 3 O'Clock | 50 | 5.54 | 50-DC-57046-01C02 | 80 | 12 O'Clock | 3 O'Clock | 6 O'Clock | 9 O'Clock | 2.9 |  | 6 | 5.4 | 5.9 | 6.3 |  |  |  | 4 | RADIAL
#N/A | Montara_Topside | FPSO | Closed Drain (57) | Pipework | 50-DC-57046-01C02 | 2 | FPSO 2014 | Pipe Wall Thickness | 1448 | Rope access | 41737.56 | 41737.58 | Check Corrosion Rate of 0.398mm/ yr | [35 empty] | 5.45 | CML-2 | CML: type TBC | 3 | 44211 | 44510 | 2014-04-08 13:30 | 2.5 | 0.39831 | A3: Inside Quadrant |  | 2.54 | 2.5 | 2.17375 | 5.2 | 6 O'Clock | 50 | 5.54 | 50-DC-57046-01C02 | 80 | 12 O'Clock | 3 O'Clock | 6 O'Clock | 9 O'Clock | 2.7 |  | 5.5 | 5.5 | 5.2 | 5.6 |  |  |  | 4 | RADIAL
#N/A | Montara_Topside | FPSO | Closed Drain (57) | Pipework | 50-DC-57046-01C02 | 3 | FPSO 2014 | Pipe Wall Thickness | 1449 | Rope access | 41737.56 | 41737.58 | [36 empty] | 5.775 | CML-3 | CML: type TBC | 3 | 48191 | 48917 | 2014-04-08 13:30 | 2.5 | 0.16401 | A2: Right Quadrant |  | 2.54 | 2.5 | 2.17375 | 5.4 | 3 O'Clock | 50 | 5.54 | 50-DC-57046-01C02 | 80 | 12 O'Clock | 3 O'Clock | 6 O'Clock | 9 O'Clock | 2.9 |  | 5.9 | 5.4 | 5.9 | 5.9 |  |  |  | 4 | RADIAL
DC01 | Montara_Topside | FPSO | Closed Drain (57) | Pipework | 50-DC-57048-03C02 | 1 | FPSO 2015 | Pipe Wall Thickness | 7613 |  | 42011.29 | 42011.33 | Check Corrosion Rate of 0.337mm/ yr | [35 empty] | 5.25 | CML-1 | CML: Equal Tee | 3 | 44720 | 44699 | 2015-01-07 07:00 | 2.5 | 0.33676 | A1: Outside Quadrant |  | 2.54 | 2.5 | 2.52 | 5 | 9 O'Clock | 50 | 5.54 | 50-DC-57048-03C02 | 80 | 12 O'Clock | 3 O'Clock | 6 O'Clock | 9 O'Clock | 2.5 |  | 5 | 5.4 | 5.6 | 5 |  |  |  | 4 | RADIAL
DC01 | Montara_Topside | FPSO | Closed Drain (57) | Pipework | 50-DC-57048-03C02 | 2 | FPSO 2015 | Pipe Wall Thickness | 7614 |  | 42011.29 | 42011.33 | [36 empty] | 6.575 | CML-2 | CML: Elbow | 3 | 52528 | 52455 | 2015-01-07 07:00 | 2.5 | 0 | A4: Left Quadrant |  | 2.54 | 2.5 | 2.52 | 6.4 | 9 O'Clock | 50 | 5.54 | 50-DC-57048-03C02 | 80 | 12 O'Clock | 3 O'Clock | 6 O'Clock | 9 O'Clock | 3.9 |  | 6.9 | 6.5 | 6.5 | 6.4 |  |  |  | 4 | RADIAL
DC01 | Montara_Topside | FPSO | Closed Drain (57) | Pipework | 50-DC-57048-03C02 | 3 | FPSO 2015 | Pipe Wall Thickness | 7615 |  | 42011.29 | 42011.33 | [36 empty] | 5.925 | CML-3 | CML: Elbow | 3 | 85908 | 85615 | 2015-01-07 07:00 | 2.5 | 0.02494 | A4: Left Quadrant |  | 2.54 | 2.5 | 2.52 | 5.5 | 9 O'Clock | 50 | 5.54 | 50-DC-57048-03C02 | 80 | 12 O'Clock | 3 O'Clock | 6 O'Clock | 9 O'Clock | 3 |  | 6.1 | 6.2 | 5.9 | 5.5 |  |  |  | 4 | RADIAL
DC01 | Montara_Topside | FPSO | Closed Drain (57) | Pipework | 50-DC-57048-03C02 | 4 | FPSO 2015 | Pipe Wall Thickness | 7616 |  | 42011.29 | 42011.33 | [36 empty] | 8.9 | CML-4 | CML: type TBC | 3 | 52528 | 52455 | 2015-01-07 07:00 | 2.5 | 0 | A1: Outside Quadrant |  | 2.54 | 2.5 | 2.52 | 8.3 | 12 O'Clock | 50 | 5.54 | 50-DC-57048-03C02 | 80 | 12 O'Clock | 3 O'Clock | 6 O'Clock | 9 O'Clock | 5.8 |  | 8.3 | 9.1 | 8.9 | 9.3 |  |  |  | 4 | RADIAL
DC01 | Montara_Topside | FPSO | Closed Drain (57) | Pipework | 50-DC-57051-01C02 | 1 | FPSO 2014 | Pipe Wall Thickness | 1394 | Rope access | 41734.58 | 41734.63 | Check Corrosion Rate of 0.639mm/ yr | [35 empty] | 5.275 | CML-1 | CML: type TBC | 3 | 43163 | 43349 | 2014-04-05 14:00 | 2.5 | 0.63873 | A1: Outside Quadrant |  | 2.54 | 2.5 | 2.17375 | 5 | 12 O'Clock | 50 | 5.54 | 50-DC-57051-01C02 | 80 | 12 O'Clock | 3 O'Clock | 6 O'Clock | 9 O'Clock | 2.5 |  | 5 | 5.4 | 5.2 | 5.5 |  |  |  | 4 | RADIAL
DC01 | Montara_Topside | FPSO | Closed Drain (57) | Pipework | 50-DC-57051-01C02 | 2 | FPSO 2014 | Pipe Wall Thickness | 1395 | Rope access | 41734.58 | 41734.63 | Check Corrosion Rate of 1.112mm/ yr | [35 empty] | 5.175 | CML-2 | CML: type TBC | 3 | 42423 | 42531 | 2014-04-05 14:00 | 2.5 | 1.11186 | A4: Left Quadrant |  | 2.54 | 2.5 | 2.17375 | 4.6 | 9 O'Clock | 50 | 5.54 | 50-DC-57051-01C02 | 80 | 12 O'Clock | 3 O'Clock | 6 O'Clock | 9 O'Clock | 2.1 |  | 5 | 5.5 | 5.6 | 4.6 |  |  |  | 4 | RADIAL
DC01 | Montara_Topside | FPSO | Closed Drain (57) | Pipework | 50-DC-57051-01C02 | 3 | FPSO 2014 | Pipe Wall Thickness | 1396 | Rope access | 41734.58 | 41734.63 | [36 empty] | 5.575 | CML-3 | CML: type TBC | 3 | 45334 | 45754 | 2014-04-05 14:00 | 2.5 | 0.28388 | A4: Left Quadrant |  | 2.54 | 2.5 | 2.17375 | 5.3 | 9 O'Clock | 50 | 5.54 | 50-DC-57051-01C02 | 80 | 12 O'Clock | 3 O'Clock | 6 O'Clock | 9 O'Clock | 2.8 |  | 5.6 | 5.7 | 5.7 | 5.3 |  |  |  | 4 | RADIAL
DC01 | Montara_Topside | FPSO | Closed Drain (57) | Pipework | 50-DC-57051-01C02 | 4 | FPSO 2014 | Pipe Wall Thickness | 1397 | Rope access | 41734.58 | 41734.63 | [36 empty] | 6.575 | CML-4 | CML: type TBC | 3 | 48126 | 48845 | 2014-04-05 14:00 | 2.5 | 0.1656 | A3: Inside Quadrant |  | 2.54 | 2.5 | 2.17375 | 5.4 | 6 O'Clock | 50 | 5.54 | 50-DC-57051-01C02 | 80 | 12 O'Clock | 3 O'Clock | 6 O'Clock | 9 O'Clock | 2.9 |  | 6.9 | 7.1 | 5.4 | 6.9 |  |  |  | 4 | RADIAL
DC01 | Montara_Topside | FPSO | Closed Drain (57) | Pipework | 50-DC-57051-01C02 | 5 | FPSO 2014 | Pipe Wall Thickness | 1398 | Rope access | 41734.58 | 41734.63 | [36 empty] | 7.15 | CML-5 | CML: type TBC | 3 | 52528 | 53720 | 2014-04-05 14:00 | 2.5 | 0 | A2: Right Quadrant |  | 2.54 | 2.5 | 2.17375 | 7 | 3 O'Clock | 50 | 5.54 | 50-DC-57051-01C02 | 80 | 12 O'Clock | 3 O'Clock | 6 O'Clock | 9 O'Clock | 4.5 |  | 7.3 | 7 | 7.1 | 7.2 |  |  |  | 4 | RADIAL
DC01 | Montara_Topside | FPSO | Closed Drain (57) | Pipework | 50-DC-57051-01C02 | 6 | FPSO 2014 | Pipe Wall Thickness | 1399 | Rope access | 41734.58 | 41734.63 | [36 empty] | 6.025 | CML-6 | CML: type TBC | 3 | 45334 | 45754 | 2014-04-05 14:00 | 2.5 | 0.28388 | A4: Left Quadrant |  | 2.54 | 2.5 | 2.17375 | 5.3 | 9 O'Clock | 50 | 5.54 | 50-DC-57051-01C02 | 80 | 12 O'Clock | 3 O'Clock | 6 O'Clock | 9 O'Clock | 2.8 |  | 6.2 | 7 | 5.6 | 5.3 |  |  |  | 4 | RADIAL
#N/A | Montara_Topside | FPSO | Closed Drain (57) | Pipework | 50-DC-57052-01C02 | 1 | FPSO 2014 | Pipe Wall Thickness | 1444 | Rope access | 41737.54 | 41737.56 | [36 empty] | 6.975 | CML-1 | CML: type TBC | 3 | 52528 | 53720 | 2014-04-08 13:00 | 2.5 | 0 | A2: Right Quadrant |  | 2.54 | 2.5 | 2.17375 | 6.3 | 3 O'Clock | 50 | 5.54 | 50-DC-57052-01C02 | 80 | 12 O'Clock | 3 O'Clock | 6 O'Clock | 9 O'Clock | 3.8 |  | 7.3 | 6.3 | 6.8 | 7.5 |  |  |  | 4 | RADIAL
#N/A | Montara_Topside | FPSO | Closed Drain (57) | Pipework | 50-DC-57052-01C02 | 2 | FPSO 2014 | Pipe Wall Thickness | 1445 | Rope access | 41737.54 | 41737.56 | [36 empty] | 7.1 | CML-2 | CML: type TBC | 3 | 52528 | 53720 | 2014-04-08 13:00 | 2.5 | 0 | A4: Left Quadrant |  | 2.54 | 2.5 | 2.17375 | 6.9 | 9 O'Clock | 50 | 5.54 | 50-DC-57052-01C02 | 80 | 12 O'Clock | 3 O'Clock | 6 O'Clock | 9 O'Clock | 4.4 |  | 7 | 7.4 | 7.1 | 6.9 |  |  |  | 4 | RADIAL
#N/A | Montara_Topside | FPSO | Closed Drain (57) | Pipework | 50-DC-57052-01C02 | 3 | FPSO 2014 | Pipe Wall Thickness | 1446 | Rope access | 41737.54 | 41737.56 | [36 empty] | 6.9 | CML-3 | CML: type TBC | 3 | 52528 | 53720 | 2014-04-08 13:00 | 2.5 | 0 | A2: Right Quadrant |  | 2.54 | 2.5 | 2.17375 | 6.5 | 3 O'Clock | 50 | 5.54 | 50-DC-57052-01C02 | 80 | 12 O'Clock | 3 O'Clock | 6 O'Clock | 9 O'Clock | 4 |  | 7 | 6.5 | 6.9 | 7.2 |  |  |  | 4 | RADIAL
DC01 | Montara_Topside | FPSO | Closed Drain (57) | Pipework | 50-DC-57056-03C02 | 1 | FPSO 2014 | Pipe Wall Thickness | 1133 | Rope Access | 41719.29 | 41719.35 | [37 empty] | CML-1 | CML: type TBC | 3 | 52528 | 52455 | 2014-03-21 07:00 | 2.5 | 0 |  |  | 2.54 | 2.5 | 2.52 |  | 9 O'Clock | 50 | 5.54 | 50-DC-57056-03C02 | 80 | 12 O'Clock | 3 O'Clock | 6 O'Clock | 9 O'Clock | [9 empty] | 0
DC01 | Montara_Topside | FPSO | Closed Drain (57) | Pipework | 50-DC-57056-03C02 | 2 | FPSO 2014 | Pipe Wall Thickness | 1134 | Rope Access | 41719.29 | 41719.35 | [36 empty] | 6.625 | CML-2 | CML: type TBC | 3 | 52528 | 52455 | 2014-03-21 07:00 | 2.5 | 0 | A1: Outside Quadrant |  | 2.54 | 2.5 | 2.52 | 6.6 | 6 O'Clock | 50 | 5.54 | 50-DC-57056-03C02 | 80 | 12 O'Clock | 3 O'Clock | 6 O'Clock | 9 O'Clock | 4.1 |  | 6.6 | 6.6 | 6.6 | 6.7 |  |  |  | 4 | RADIAL
DC01 | Montara_Topside | FPSO | Closed Drain (57) | Pipework | 50-DC-57056-03C02 | 3 | FPSO 2014 | Pipe Wall Thickness | 1135 | Rope Access | 41719.29 | 41719.35 | [36 empty] | 7.566667 | CML-3 | CML: type TBC | 3 | 52528 | 52455 | 2014-03-21 07:00 | 2.5 | 0 | A3: Inside Quadrant |  | 2.54 | 2.5 | 2.52 | 7.5 | 6 O'Clock | 50 | 5.54 | 50-DC-57056-03C02 | 80 | 12 O'Clock | 3 O'Clock | 6 O'Clock | 9 O'Clock | 5 |  |  | 7.6 | 7.5 | 7.6 |  |  |  | 3 | RADIAL
DC01 | Montara_Topside | FPSO | Closed Drain (57) | Pipework | 50-DC-57056-03C02 | 4 | FPSO 2014 | Pipe Wall Thickness | 1136 | Rope Access | 41719.29 | 41719.35 | [36 empty] | 6.2 | CML-4 | CML: type TBC | 3 | 52528 | 52455 | 2014-03-21 07:00 | 2.5 | 0 | A3: Inside Quadrant |  | 2.54 | 2.5 | 2.52 | 5.9 | 6 O'Clock | 50 | 5.54 | 50-DC-57056-03C02 | 80 | 12 O'Clock | 3 O'Clock | 6 O'Clock | 9 O'Clock | 3.4 |  | 6.1 | 6.5 | 5.9 | 6.3 |  |  |  | 4 | RADIAL
DC01 | Montara_Topside | FPSO | Closed Drain (57) | Pipework | 50-DC-57056-03C02 | 5 | FPSO 2014 | Pipe Wall Thickness | 1137 | Rope Access | 41719.29 | 41719.35 | [36 empty] | 6.575 | CML-5 | CML: type TBC | 3 | 52528 | 52455 | 2014-03-21 07:00 | 2.5 | 0 | A4: Left Quadrant |  | 2.54 | 2.5 | 2.52 | 6.5 | 9 O'Clock | 50 | 5.54 | 50-DC-57056-03C02 | 80 | 12 O'Clock | 3 O'Clock | 6 O'Clock | 9 O'Clock | 4 |  | 6.6 | 6.6 | 6.6 | 6.5 |  |  |  | 4 | RADIAL
DC01 | Montara_Topside | FPSO | Closed Drain (57) | Pipework | 50-DC-57056-03C02 | 6 | FPSO 2014 | Pipe Wall Thickness | 1138 | Rope Access | 41719.29 | 41719.35 | Check Corrosion Rate of 0.423mm/ yr |  | Emilyn Chan | 42865.1 | [32 empty] | 5.475 | CML-6 | CML: type TBC | 3 | 44048 | 44031 | 2014-03-21 07:00 | 2.5 | 0.42313 | A3: Inside Quadrant |  | 2.54 | 2.5 | 2.52 | 5.2 | 6 O'Clock | 50 | 5.54 | 50-DC-57056-03C02 | 80 | 12 O'Clock | 3 O'Clock | 6 O'Clock | 9 O'Clock | 2.7 |  | 5.5 | 5.8 | 5.2 | 5.4 |  |  |  | 4 | RADIAL
DC01 | Montara_Topside | FPSO | Closed Drain (57) | Pipework | 50-DC-57056-03C02 | 7 | FPSO 2014 | Pipe Wall Thickness | 1139 | Rope Access | 41719.29 | 41719.35 | [36 empty] | 6.55 | CML-7 | CML: type TBC | 3 | 52528 | 52455 | 2014-03-21 07:00 | 2.5 | 0 | A2: Right Quadrant |  | 2.54 | 2.5 | 2.52 | 6.4 | 6 O'Clock | 50 | 5.54 | 50-DC-57056-03C02 | 80 | 12 O'Clock | 3 O'Clock | 6 O'Clock | 9 O'Clock | 3.9 |  | 6.7 | 6.4 | 6.4 | 6.7 |  |  |  | 4 | RADIAL
DC01 | Montara_Topside | FPSO | Closed Drain (57) | Pipework | 50-DC-57056-03C02 | 8 | FPSO 2014 | Pipe Wall Thickness | 1140 | Rope Access | 41719.29 | 41719.35 | [36 empty] | 6.3 | CML-8 | CML: type TBC | 3 | 52528 | 52455 | 2014-03-21 07:00 | 2.5 | 0 | A2: Right Quadrant |  | 2.54 | 2.5 | 2.52 | 5.8 | 3 O'Clock | 50 | 5.54 | 50-DC-57056-03C02 | 80 | 12 O'Clock | 3 O'Clock | 6 O'Clock | 9 O'Clock | 3.3 |  | 6.4 | 5.8 | 6.4 | 6.6 |  |  |  | 4 | RADIAL
DC01 | Montara_Topside | FPSO | Closed Drain (57) | Pipework | 50-DC-57056-03C02 | 9 | FPSO 2014 | Pipe Wall Thickness | 1141 | Rope Access | 41719.29 | 41719.35 | [36 empty] | 6.125 | CML-9 | CML: type TBC | 3 | 52528 | 52455 | 2014-03-21 07:00 | 2.5 | 0 | A1: Outside Quadrant |  | 2.54 | 2.5 | 2.52 | 6.1 | 6 O'Clock | 50 | 5.54 | 50-DC-57056-03C02 | 80 | 12 O'Clock | 3 O'Clock | 6 O'Clock | 9 O'Clock | 3.6 |  | 6.1 | 6.1 | 6.1 | 6.2 |  |  |  | 4 | RADIAL
DC01 | Montara_Topside | FPSO | Closed Drain (57) | Pipework | 50-DC-57056-03C02 | 10 | FPSO 2014 | Pipe Wall Thickness | 1142 | Rope Access | 41719.29 | 41719.35 | [36 empty] | 5.85 | CML-10 | CML: type TBC | 3 | 52528 | 52455 | 2014-03-21 07:00 | 2.5 | 0 | A1: Outside Quadrant |  | 2.54 | 2.5 | 2.52 | 5.7 | 12 O'Clock | 50 | 5.54 | 50-DC-57056-03C02 | 80 | 12 O'Clock | 3 O'Clock | 6 O'Clock | 9 O'Clock | 3.2 |  | 5.7 | 5.8 | 5.9 | 6 |  |  |  | 4 | RADIAL
DC01 | Montara_Topside | FPSO | Closed Drain (57) | Pipework | 50-DC-57056-03C02 | 11 | FPSO 2014 | Pipe Wall Thickness | 1143 | Rope Access | 41719.29 | 41719.35 | [36 empty] | 6.075 | CML-11 | CML: type TBC | 3 | 52528 | 52455 | 2014-03-21 07:00 | 2.5 | 0 | A3: Inside Quadrant |  | 2.54 | 2.5 | 2.52 | 5.9 | 9 O'Clock | 50 | 5.54 | 50-DC-57056-03C02 | 80 | 12 O'Clock | 3 O'Clock | 6 O'Clock | 9 O'Clock | 3.4 |  | 6.1 | 6.4 | 5.9 | 5.9 |  |  |  | 4 | RADIAL
DC01 | Montara_Topside | FPSO | Closed Drain (57) | Pipework | 50-DC-57056-03C02 | 12 | FPSO 2014 | Pipe Wall Thickness | 1145 | Rope Access | 41719.29 | 41719.35 | [36 empty] | 6.4 | CML-12 | CML: type TBC | 3 | 52528 | 52455 | 2014-03-21 07:00 | 2.5 | 0 | A3: Inside Quadrant |  | 2.54 | 2.5 | 2.52 | 6 | 6 O'Clock | 50 | 5.54 | 50-DC-57056-03C02 | 80 | 12 O'Clock | 3 O'Clock | 6 O'Clock | 9 O'Clock | 3.5 |  | 6.3 | 6.8 | 6 | 6.5 |  |  |  | 4 | RADIAL
DC01 | Montara_Topside | FPSO | Closed Drain (57) | Pipework | 50-DC-57056-03C02 | 13 | FPSO 2014 | Pipe Wall Thickness | 1146 | Rope Access | 41719.29 | 41719.35 | [36 empty] | 6.375 | CML-13 | CML: type TBC | 3 | 52528 | 52455 | 2014-03-21 07:00 | 2.5 | 0 | A1: Outside Quadrant |  | 2.54 | 2.5 | 2.52 | 6.2 | 12 O'Clock | 50 | 5.54 | 50-DC-57056-03C02 | 80 | 12 O'Clock | 3 O'Clock | 6 O'Clock | 9 O'Clock | 3.7 |  | 6.2 | 6.4 | 6.3 | 6.6 |  |  |  | 4 | RADIAL
DC01 | Montara_Topside | FPSO | Closed Drain (57) | Pipework | 50-DC-57056-03C02 | 14 | FPSO 2014 | Pipe Wall Thickness | 1147 | Rope Access | 41719.29 | 41719.35 | [36 empty] | 6.125 | CML-14 | CML: type TBC | 3 | 52528 | 52455 | 2014-03-21 07:00 | 2.5 | 0 | A1: Outside Quadrant |  | 2.54 | 2.5 | 2.52 | 6.1 | 9 O'Clock | 50 | 5.54 | 50-DC-57056-03C02 | 80 | 12 O'Clock | 3 O'Clock | 6 O'Clock | 9 O'Clock | 3.6 |  | 6.1 | 6.2 | 6.1 | 6.1 |  |  |  | 4 | RADIAL
DC01 | Montara_Topside | FPSO | Closed Drain (57) | Pipework | 50-DC-57056-03C02 | 15 | FPSO 2014 | Pipe Wall Thickness | 1148 | Rope Access | 41719.29 | 41719.35 | [36 empty] | 6.4 | CML-15 | CML: type TBC | 3 | 52528 | 52455 | 2014-03-21 07:00 | 2.5 | 0 | A4: Left Quadrant |  | 2.54 | 2.5 | 2.52 | 6.1 | 9 O'Clock | 50 | 5.54 | 50-DC-57056-03C02 | 80 | 12 O'Clock | 3 O'Clock | 6 O'Clock | 9 O'Clock | 3.6 |  | 6.6 | 6.2 | 6.7 | 6.1 |  |  |  | 4 | RADIAL
DC01 | Montara_Topside | FPSO | Closed Drain (57) | Pipework | 50-DC-57058-06C02 | 1 | FPSO 2013 | Pipe Wall Thickness | 10342 | Deck Level | 42884.3 | 41589 | Check Corrosion Rate of 1.926mm/ yr | [35 empty] | 4.775 | CML-1 | CML: Pipe Length | 3 | 46614 | 47153 | 2017-05-29 07:15 | 2.5 | 0.21525 | A3: Inside Quadrant |  | 2.56 | 2.5 | 2.1825 | 4.7 | 6 O'Clock | 20 | 5.56 | 50-DC-57058-06C02 | 160 | 12 O'Clock | 3 O'Clock | 6 O'Clock | 9 O'Clock | 2.2 |  | 4.8 | 4.8 | 4.7 | 4.8 |  |  |  | 4 | RADIAL
DC01 | Montara_Topside | FPSO | Closed Drain (57) | Pipework | 50-DC-57058-06C02 | 2 | FPSO 2013 | Pipe Wall Thickness | 10343 | Deck Level | 41589 | 41589 | Check Corrosion Rate of 2.15mm/ yr | [35 empty] | 4.825 | CML-2 | CML: Elbow | 3 | 41945 | 41999 | 2013-11-11 | 2.5 | 2.14969 | A1: Outside Quadrant |  | 2.56 | 2.5 | 2.1825 | 4.6 | 9 O'Clock | 20 | 5.56 | 50-DC-57058-06C02 | 160 | 12 O'Clock | 3 O'Clock | 6 O'Clock | 9 O'Clock | 2.1 |  | 4.6 | 5 | 5.1 | 4.6 |  |  |  | 4 | RADIAL
DC01 | Montara_Topside | FPSO | Closed Drain (57) | Pipework | 50-DC-57058-06C02 | 3 | FPSO 2013 | Pipe Wall Thickness | 10344 | Deck Level | 41589 | 41589 | Check Corrosion Rate of 1.209mm/ yr | [35 empty] | 8.325 | CML-3 | CML: Reducer | 3 | 43309 | 42985 | 2013-11-11 | 2.5 | 1.2092 | A4: Left Quadrant |  | 5.74 | 2.5 | 3.57375 | 8.2 | 9 O'Clock | 50 | 8.74 | 50-DC-57058-06C02 | 160 | 12 O'Clock | 3 O'Clock | 6 O'Clock | 9 O'Clock | 5.7 |  | 8.4 | 8.4 | 8.3 | 8.2 |  |  |  | 4 | RADIAL
DC01 | Montara_Topside | FPSO | Closed Drain (57) | Pipework | 50-DC-57058-06C02 | 4 | FPSO 2013 | Pipe Wall Thickness | 10345 | Deck Level | 41589 | 41589 | Check Corrosion Rate of 1.433mm/ yr | [35 empty] | 8.325 | CML-4 | CML: Pipe Length | 3 | 43015 | 42741 | 2013-11-11 | 2.5 | 1.43313 | A2: Right Quadrant |  | 5.74 | 2.5 | 3.57375 | 8.1 | 9 O'Clock | 50 | 8.74 | 50-DC-57058-06C02 | 160 | 12 O'Clock | 3 O'Clock | 6 O'Clock | 9 O'Clock | 5.6 |  | 9 | 8.1 | 8.1 | 8.1 |  |  |  | 4 | RADIAL
DC01 | Montara_Topside | FPSO | Closed Drain (57) | Pipework | 50-DC-57058-06C02 | 5 | FPSO 2013 | Pipe Wall Thickness | 10346 | Deck Level | 41589 | 41589 | [36 empty] | 8.75 | CML-5 | CML: Pipe Length | 3 | 66854 | 62478 | 2013-11-11 | 2.5 | 0.08957 | A1: Outside Quadrant |  | 5.74 | 2.5 | 3.57375 | 8.7 | 9 O'Clock | 50 | 8.74 | 50-DC-57058-06C02 | 160 | 12 O'Clock | 3 O'Clock | 6 O'Clock | 9 O'Clock | 6.2 |  | 8.7 | 8.7 | 8.9 | 8.7 |  |  |  | 4 | RADIAL
DC01 | Montara_Topside | FPSO | Closed Drain (57) | Pipework | 50-DC-57063-01C02 | 1 | FPSO 2014 | Pipe Wall Thickness | 1386 | Rope access | 41734.54 | 41734.58 | [36 empty] | 21.075 | CML-1 | CML: type TBC | 3 | 52528 | 53720 | 2014-04-05 13:00 | 2.5 | 0 | A4: Left Quadrant |  | 2.54 | 2.5 | 2.17375 | 5.7 | 9 O'Clock | 50 | 5.54 | 50-DC-57063-01C02 | 80 | 12 O'Clock | 3 O'Clock | 6 O'Clock | 9 O'Clock | 3.2 |  | 6.5 | 66 | 6.1 | 5.7 |  |  |  | 4 | RADIAL
DC01 | Montara_Topside | FPSO | Closed Drain (57) | Pipework | 50-DC-57063-01C02 | 2 | FPSO 2014 | Pipe Wall Thickness | 1387 | Rope access | 41734.54 | 41734.58 | [36 empty] | 5.8 | CML-2 | CML: type TBC | 3 | 64875 | 67391 | 2014-04-05 13:00 | 2.5 | 0.04732 | A3: Inside Quadrant |  | 2.54 | 2.5 | 2.17375 | 5.5 | 6 O'Clock | 50 | 5.54 | 50-DC-57063-01C02 | 80 | 12 O'Clock | 3 O'Clock | 6 O'Clock | 9 O'Clock | 3 |  | 6 | 5.7 | 5.5 | 6 |  |  |  | 4 | RADIAL
DC01 | Montara_Topside | FPSO | Closed Drain (57) | Pipework | 50-DC-57063-01C02 | 3 | FPSO 2014 | Pipe Wall Thickness | 1388 | Rope access | 41734.54 | 41734.58 | [36 empty] | 5.5 | CML-3 | CML: type TBC | 3 | 64875 | 67391 | 2014-04-05 13:00 | 2.5 | 0.04732 | A1: Outside Quadrant |  | 2.54 | 2.5 | 2.17375 | 5.5 | 9 O'Clock | 50 | 5.54 | 50-DC-57063-01C02 | 80 | 12 O'Clock | 3 O'Clock | 6 O'Clock | 9 O'Clock | 3 |  | 5.5 | 5.5 | 5.5 | 5.5 |  |  |  | 4 | RADIAL
DC01 | Montara_Topside | FPSO | Closed Drain (57) | Pipework | 50-DC-57063-01C02 | 4 | FPSO 2014 | Pipe Wall Thickness | 1389 | Rope access | 41734.54 | 41734.58 | [36 empty] | 7.25 | CML-4 | CML: type TBC | 3 | 52528 | 53720 | 2014-04-05 13:00 | 2.5 | 0 | A4: Left Quadrant |  | 2.54 | 2.5 | 2.17375 | 7 | 9 O'Clock | 50 | 5.54 | 50-DC-57063-01C02 | 80 | 12 O'Clock | 3 O'Clock | 6 O'Clock | 9 O'Clock | 4.5 |  | 7.4 | 7.4 | 7.2 | 7 |  |  |  | 4 | RADIAL
DC01 | Montara_Topside | FPSO | Closed Drain (57) | Pipework | 50-DC-57063-01C02 | 5 | FPSO 2014 | Pipe Wall Thickness | 1390 | Rope access | 41734.54 | 41734.58 | [36 empty] | 6.925 | CML-5 | CML: type TBC | 3 | 52528 | 53720 | 2014-04-05 13:00 | 2.5 | 0 | A1: Outside Quadrant |  | 2.54 | 2.5 | 2.17375 | 5.7 | 12 O'Clock | 50 | 5.54 | 50-DC-57063-01C02 | 80 | 12 O'Clock | 3 O'Clock | 6 O'Clock | 9 O'Clock | 3.2 |  | 5.7 | 7.5 | 7 | 7.5 |  |  |  | 4 | RADIAL
DC01 | Montara_Topside | FPSO | Closed Drain (57) | Pipework | 50-DC-57063-01C02 | 6 | FPSO 2014 | Pipe Wall Thickness | 1391 | Rope access | 41734.54 | 41734.58 | [36 empty] | 7.525 | CML-6 | CML: type TBC | 3 | 52528 | 53720 | 2014-04-05 13:00 | 2.5 | 0 | A2: Right Quadrant |  | 2.54 | 2.5 | 2.17375 | 7.3 | 3 O'Clock | 50 | 5.54 | 50-DC-57063-01C02 | 80 | 12 O'Clock | 3 O'Clock | 6 O'Clock | 9 O'Clock | 4.8 |  | 7.5 | 7.3 | 7.5 | 7.8 |  |  |  | 4 | RADIAL
DC01 | Montara_Topside | FPSO | Closed Drain (57) | Pipework | 50-DC-57063-01C02 | 7 | FPSO 2014 | Pipe Wall Thickness | 1392 | Rope access | 41734.54 | 41734.58 | Check Corrosion Rate of 0.639mm/ yr | [35 empty] | 5.125 | CML-7 | CML: type TBC | 3 | 43162 | 43349 | 2014-04-05 13:00 | 2.5 | 0.63881 | A4: Left Quadrant |  | 2.54 | 2.5 | 2.17375 | 5 | 9 O'Clock | 50 | 5.54 | 50-DC-57063-01C02 | 80 | 12 O'Clock | 3 O'Clock | 6 O'Clock | 9 O'Clock | 2.5 |  | 5.1 | 5.2 | 5.2 | 5 |  |  |  | 4 | RADIAL
DC01 | Montara_Topside | FPSO | Closed Drain (57) | Pipework | 50-DC-57063-01C02 | 8 | FPSO 2014 | Pipe Wall Thickness | 1393 | Rope access | 41734.54 | 41734.58 | Check Corrosion Rate of 0.639mm/ yr | [35 empty] | 5.45 | CML-8 | CML: type TBC | 3 | 43162 | 43349 | 2014-04-05 13:00 | 2.5 | 0.63881 | A1: Outside Quadrant |  | 2.54 | 2.5 | 2.17375 | 5 | 12 O'Clock | 50 | 5.54 | 50-DC-57063-01C02 | 80 | 12 O'Clock | 3 O'Clock | 6 O'Clock | 9 O'Clock | 2.5 |  | 5 | 5.3 | 5.6 | 5.9 |  |  |  | 4 | RADIAL
DC01 | Montara_Topside | FPSO | Closed Drain (57) | Pipework | 50-DC-57067-01C02 | 1 | FPSO 2014 | Pipe Wall Thickness | 1338 | Rope access | 41733.33 | 41733.38 | Check Corrosion Rate of 0.404mm/ yr | [35 empty] | 5.85 | CML-1 | CML: type TBC | 3 | 44173 | 44468 | 2014-04-04 08:00 | 2.5 | 0.4038 | A3: Inside Quadrant |  | 2.54 | 2.5 | 2.17375 | 5.2 | 6 O'Clock | 50 | 5.54 | 50-DC-57067-01C02 | 80 | 12 O'Clock | 3 O'Clock | 6 O'Clock | 9 O'Clock | 2.7 |  | 5.6 | 6.7 | 5.2 | 5.9 |  |  |  | 4 | RADIAL
DC01 | Montara_Topside | FPSO | Closed Drain (57) | Pipework | 50-DC-57067-01C02 | 2 | FPSO 2014 | Pipe Wall Thickness | 1339 | Rope access | 41733.33 | 41733.38 | Check Corrosion Rate of 0.76mm/ yr | [35 empty] | 5.55 | CML-2 | CML: type TBC | 3 | 42885 | 43042 | 2014-04-04 08:00 | 2.5 | 0.76009 | A1: Outside Quadrant |  | 2.54 | 2.5 | 2.17375 | 4.9 | 12 O'Clock | 50 | 5.54 | 50-DC-57067-01C02 | 80 | 12 O'Clock | 3 O'Clock | 6 O'Clock | 9 O'Clock | 2.4 |  | 4.9 | 5.3 | 6.5 | 5.5 |  |  |  | 4 | RADIAL
DC01 | Montara_Topside | FPSO | Closed Drain (57) | Pipework | 50-DC-57067-01C02 | 3 | FPSO 2014 | Pipe Wall Thickness | 1340 | Rope access | 41733.33 | 41733.38 | [36 empty] | 5.825 | CML-3 | CML: type TBC | 3 | 52528 | 53720 | 2014-04-04 08:00 | 2.5 | 0 | A1: Outside Quadrant |  | 2.54 | 2.5 | 2.17375 | 5.6 | 12 O'Clock | 50 | 5.54 | 50-DC-57067-01C02 | 80 | 12 O'Clock | 3 O'Clock | 6 O'Clock | 9 O'Clock | 3.1 |  | 5.6 | 5.7 | 6 | 6 |  |  |  | 4 | RADIAL
DC01 | Montara_Topside | FPSO | Closed Drain (57) | Pipework | 50-DC-57067-01C02 | 4 | FPSO 2014 | Pipe Wall Thickness | 1341 | Rope access | 41733.33 | 41733.38 | Check Corrosion Rate of 0.523mm/ yr | [35 empty] | 5.425 | CML-4 | CML: type TBC | 3 | 43549 | 43777 | 2014-04-04 08:00 | 2.5 | 0.52256 | A3: Inside Quadrant |  | 2.54 | 2.5 | 2.17375 | 5.1 | 6 O'Clock | 50 | 5.54 | 50-DC-57067-01C02 | 80 | 12 O'Clock | 3 O'Clock | 6 O'Clock | 9 O'Clock | 2.6 |  | 5.4 | 5.5 | 5.1 | 5.7 |  |  |  | 4 | RADIAL
DC01 | Montara_Topside | FPSO | Closed Drain (57) | Pipework | 50-DC-57067-01C02 | 5 | FPSO 2014 | Pipe Wall Thickness | 1342 | Rope access | 41733.33 | 41733.38 | Check Corrosion Rate of 0.879mm/ yr | [35 empty] | 5.125 | CML-5 | CML: type TBC | 3 | 42688 | 42824 | 2014-04-04 08:00 | 2.5 | 0.87885 | A2: Right Quadrant |  | 2.54 | 2.5 | 2.17375 | 4.8 | 3 O'Clock | 50 | 5.54 | 50-DC-57067-01C02 | 80 | 12 O'Clock | 3 O'Clock | 6 O'Clock | 9 O'Clock | 2.3 |  | 5.3 | 4.8 | 5.3 | 5.1 |  |  |  | 4 | RADIAL
DC01 | Montara_Topside | FPSO | Closed Drain (57) | Pipework | 50-DC-57067-01C02 | 6 | FPSO 2014 | Pipe Wall Thickness | 1343 | Rope access | 41733.33 | 41733.375 | Check Corrosion Rate of 0.879mm/ yr | [35 empty] | 5.025 | CML-6 | CML: type TBC | 3 | 42688 | 42824 | 2014-04-04 08:00 | 2.5 | 0.87885 | A2: Right Quadrant |  | 2.54 | 2.5 | 2.17375 | 4.8 | 3 O'Clock | 50 | 5.54 | 50-DC-57067-01C02 | 80 | 12 O'Clock | 3 O'Clock | 6 O'Clock | 9 O'Clock | 2.3 |  | 5.4 | 4.8 | 5 | 4.9 |  |  |  | 4 | RADIAL
DC01 | Montara_Topside | FPSO | Closed Drain (57) | Pipework | 50-DC-57068-01C02 | 1 | FPSO 2014 | Pipe Wall Thickness | 1329 | Rope access | 41733.29 | 41733.33 | [36 empty] | 5.925 | CML-1 | CML: type TBC | 3 | 64780 | 67286 | 2014-04-04 07:00 | 2.5 | 0.04751 | A2: Right Quadrant |  | 2.54 | 2.5 | 2.17375 | 5.5 | 3 O'Clock | 50 | 5.54 | 50-DC-57068-01C02 | 80 | 12 O'Clock | 3 O'Clock | 6 O'Clock | 9 O'Clock | 3 |  | 5.6 | 5.5 | 6.1 | 6.5 |  |  |  | 4 | RADIAL
DC01 | Montara_Topside | FPSO | Closed Drain (57) | Pipework | 50-DC-57068-01C02 | 2 | FPSO 2014 | Pipe Wall Thickness | 1330 | Rope access | 41733.29 | 41733.33 | Check Corrosion Rate of 0.404mm/ yr | [35 empty] | 5.375 | CML-2 | CML: type TBC | 3 | 44173 | 44468 | 2014-04-04 07:00 | 2.5 | 0.40385 | A2: Right Quadrant |  | 2.54 | 2.5 | 2.17375 | 5.2 | 3 O'Clock | 50 | 5.54 | 50-DC-57068-01C02 | 80 | 12 O'Clock | 3 O'Clock | 6 O'Clock | 9 O'Clock | 2.7 |  | 5.3 | 5.2 | 5.6 | 5.4 |  |  |  | 4 | RADIAL
DC01 | Montara_Topside | FPSO | Closed Drain (57) | Pipework | 50-DC-57068-01C02 | 3 | FPSO 2014 | Pipe Wall Thickness | 1331 | Rope access | 41733.29 | 41733.33 | Check Corrosion Rate of 0.523mm/ yr | [35 empty] | 6.1 | CML-3 | CML: type TBC | 3 | 43549 | 43776 | 2014-04-04 07:00 | 2.5 | 0.52263 | A2: Right Quadrant |  | 2.54 | 2.5 | 2.17375 | 5.1 | 3 O'Clock | 50 | 5.54 | 50-DC-57068-01C02 | 80 | 12 O'Clock | 3 O'Clock | 6 O'Clock | 9 O'Clock | 2.6 |  | 5.2 | 5.1 | 5.3 | 8.8 |  |  |  | 4 | RADIAL
DC01 | Montara_Topside | FPSO | Closed Drain (57) | Pipework | 50-DC-57068-01C02 | 4 | FPSO 2014 | Pipe Wall Thickness | 1332 | Rope access | 41733.29 | 41733.33 | Check Corrosion Rate of 0.404mm/ yr | [35 empty] | 5.3 | CML-4 | CML: type TBC | 3 | 44173 | 44468 | 2014-04-04 07:00 | 2.5 | 0.40385 | A1: Outside Quadrant |  | 2.54 | 2.5 | 2.17375 | 5.2 | 12 O'Clock | 50 | 5.54 | 50-DC-57068-01C02 | 80 | 12 O'Clock | 3 O'Clock | 6 O'Clock | 9 O'Clock | 2.7 |  | 5.2 | 5.3 | 5.4 | 5.3 |  |  |  | 4 | RADIAL
DC01 | Montara_Topside | FPSO | Closed Drain (57) | Pipework | 50-DC-57068-01C02 | 5 | FPSO 2014 | Pipe Wall Thickness | 1333 | Rope access | 41733.29 | 41733.33 | Check Corrosion Rate of 0.523mm/ yr | [35 empty] | 5.35 | CML-5 | CML: type TBC | 3 | 43549 | 43776 | 2014-04-04 07:00 | 2.5 | 0.52263 | A3: Inside Quadrant |  | 2.54 | 2.5 | 2.17375 | 5.1 | 6 O'Clock | 50 | 5.54 | 50-DC-57068-01C02 | 80 | 12 O'Clock | 3 O'Clock | 6 O'Clock | 9 O'Clock | 2.6 |  | 5.4 | 5.7 | 5.1 | 5.2 |  |  |  | 4 | RADIAL
DC01 | Montara_Topside | FPSO | Closed Drain (57) | Pipework | 50-DC-57068-01C02 | 6 | FPSO 2014 | Pipe Wall Thickness | 1334 | Rope access | 41733.29 | 41733.33 | [36 empty] | 5.775 | CML-6 | CML: type TBC | 3 | 52528 | 53720 | 2014-04-04 07:00 | 2.5 | 0 | A2: Right Quadrant |  | 2.54 | 2.5 | 2.17375 | 5.6 | 3 O'Clock | 50 | 5.54 | 50-DC-57068-01C02 | 80 | 12 O'Clock | 3 O'Clock | 6 O'Clock | 9 O'Clock | 3.1 |  | 6.1 | 5.6 | 5.7 | 5.7 |  |  |  | 4 | RADIAL
DC01 | Montara_Topside | FPSO | Closed Drain (57) | Pipework | 50-DC-57068-01C02 | 7 | FPSO 2014 | Pipe Wall Thickness | 1335 | Rope access | 41733.29 | 41733.33 | [36 empty] | 5.6 | CML-7 | CML: type TBC | 3 | 45318 | 45736 | 2014-04-04 07:00 | 2.5 | 0.28507 | A1: Outside Quadrant |  | 2.54 | 2.5 | 2.17375 | 5.3 | 3 O'Clock | 50 | 5.54 | 50-DC-57068-01C02 | 80 | 12 O'Clock | 3 O'Clock | 6 O'Clock | 9 O'Clock | 2.8 |  | 5.3 | 5.3 | 5.9 | 5.9 |  |  |  | 4 | RADIAL
DC01 | Montara_Topside | FPSO | Closed Drain (57) | Pipework | 50-DC-57068-01C02 | 8 | FPSO 2014 | Pipe Wall Thickness | 1336 | Rope access | 41733.29 | 41733.33 | [36 empty] | 5.625 | CML-8 | CML: type TBC | 3 | 45318 | 45736 | 2014-04-04 07:00 | 2.5 | 0.28507 | A2: Right Quadrant |  | 2.54 | 2.5 | 2.17375 | 5.3 | 3 O'Clock | 50 | 5.54 | 50-DC-57068-01C02 | 80 | 12 O'Clock | 3 O'Clock | 6 O'Clock | 9 O'Clock | 2.8 |  | 5.6 | 5.3 | 5.7 | 5.9 |  |  |  | 4 | RADIAL
DC01 | Montara_Topside | FPSO | Closed Drain (57) | Pipework | 50-DC-57068-01C02 | 9 | FPSO 2014 | Pipe Wall Thickness | 1337 | Rope access | 41733.29 | 41733.33 | Check Corrosion Rate of 0.76mm/ yr | [35 empty] | 5.35 | CML-9 | CML: type TBC | 3 | 42885 | 43042 | 2014-04-04 07:00 | 2.5 | 0.76019 | A3: Inside Quadrant |  | 2.54 | 2.5 | 2.17375 | 4.9 | 6 O'Clock | 50 | 5.54 | 50-DC-57068-01C02 | 80 | 12 O'Clock | 3 O'Clock | 6 O'Clock | 9 O'Clock | 2.4 |  | 5.6 | 5.4 | 4.9 | 5.5 |  |  |  | 4 | RADIAL
#N/A | Montara_Topside | FPSO | Closed Drain (57) | Pipework | 50-DC-57069-03C02 | 1 | FPSO 2014 | Pipe Wall Thickness | 1344 | Rope access | 41733.4 | 41733.45 | [36 empty] | 5.3 | CML-1 | CML: type TBC | 3 |  |  | 2014-04-04 09:30 | 2.5 | 0 | A1: Outside Quadrant |  |  | 2.5 |  | 4.8 | 12 O'Clock | 50 |  | 50-DC-57069-03C02 | 80XS | 12 O'Clock | 3 O'Clock | 6 O'Clock | 9 O'Clock | 2.3 |  | 4.8 | 5.4 | 5.3 | 5.7 |  |  |  | 4 | RADIAL
#N/A | Montara_Topside | FPSO | Closed Drain (57) | Pipework | 50-DC-57069-03C02 | 2 | FPSO 2014 | Pipe Wall Thickness | 1345 | Rope access | 41733.4 | 41733.45 | [36 empty] | 5.6 | CML-2 | CML: type TBC | 3 |  |  | 2014-04-04 09:30 | 2.5 | 0 | A1: Outside Quadrant |  |  | 2.5 |  | 5.3 | 12 O'Clock | 50 |  | 50-DC-57069-03C02 | 80XS | 12 O'Clock | 3 O'Clock | 6 O'Clock | 9 O'Clock | 2.8 |  | 5.3 | 5.5 | 5.8 | 5.8 |  |  |  | 4 | RADIAL
#N/A | Montara_Topside | FPSO | Closed Drain (57) | Pipework | 50-DC-57069-03C02 | 3 | FPSO 2014 | Pipe Wall Thickness | 1346 | Rope access | 41733.4 | 41733.45 | [36 empty] | 5.65 | CML-3 | CML: type TBC | 3 |  |  | 2014-04-04 09:30 | 2.5 | 0 | A1: Outside Quadrant |  |  | 2.5 |  | 5.3 | 12 O'Clock | 50 |  | 50-DC-57069-03C02 | 80XS | 12 O'Clock | 3 O'Clock | 6 O'Clock | 9 O'Clock | 2.8 |  | 5.3 | 5.6 | 5.6 | 6.1 |  |  |  | 4 | RADIAL
#N/A | Montara_Topside | FPSO | Closed Drain (57) | Pipework | 50-DC-57069-03C02 | 4 | FPSO 2014 | Pipe Wall Thickness | 1347 | Rope access | 41733.4 | 41733.45 | [36 empty] | 5.45 | CML-4 | CML: type TBC | 3 |  |  | 2014-04-04 09:30 | 2.5 | 0 | A1: Outside Quadrant |  |  | 2.5 |  | 5.4 | 9 O'Clock | 50 |  | 50-DC-57069-03C02 | 80XS | 12 O'Clock | 3 O'Clock | 6 O'Clock | 9 O'Clock | 2.9 |  | 5.4 | 5.4 | 5.6 | 5.4 |  |  |  | 4 | RADIAL
#N/A | Montara_Topside | FPSO | Closed Drain (57) | Pipework | 50-DC-57069-03C02 | 5 | FPSO 2014 | Pipe Wall Thickness | 1348 | Rope access | 41733.4 | 41733.45 | [36 empty] | 5.575 | CML-5 | CML: type TBC | 3 |  |  | 2014-04-04 09:30 | 2.5 | 0 | A1: Outside Quadrant |  |  | 2.5 |  | 5.5 | 12 O'Clock | 50 |  | 50-DC-57069-03C02 | 80XS | 12 O'Clock | 3 O'Clock | 6 O'Clock | 9 O'Clock | 3 |  | 5.5 | 5.6 | 5.6 | 5.6 |  |  |  | 4 | RADIAL
#N/A | Montara_Topside | FPSO | Closed Drain (57) | Pipework | 50-DC-57069-03C02 | 6 | FPSO 2014 | Pipe Wall Thickness | 1349 | Rope access | 41733.4 | 41733.45 | [36 empty] | 5.45 | CML-6 | CML: type TBC | 3 |  |  | 2014-04-04 09:30 | 2.5 | 0 | A3: Inside Quadrant |  |  | 2.5 |  | 5 | 9 O'Clock | 50 |  | 50-DC-57069-03C02 | 80XS | 12 O'Clock | 3 O'Clock | 6 O'Clock | 9 O'Clock | 2.5 |  | 5.1 | 6.7 | 5 | 5 |  |  |  | 4 | RADIAL
#N/A | Montara_Topside | FPSO | Closed Drain (57) | Pipework | 50-DC-57069-03C02 | 7 | FPSO 2014 | Pipe Wall Thickness | 1350 | Rope access | 41733.4 | 41733.45 | [36 empty] | 5.5 | CML-7 | CML: type TBC | 3 |  |  | 2014-04-04 09:30 | 2.5 | 0 | A3: Inside Quadrant |  |  | 2.5 |  | 5.3 | 6 O'Clock | 50 |  | 50-DC-57069-03C02 | 80XS | 12 O'Clock | 3 O'Clock | 6 O'Clock | 9 O'Clock | 2.8 |  | 5.8 | 5.5 | 5.3 | 5.4 |  |  |  | 4 | RADIAL
#N/A | Montara_Topside | FPSO | Closed Drain (57) | Pipework | 50-DC-57069-03C02 | 8 | FPSO 2014 | Pipe Wall Thickness | 1351 | Rope access | 41733.4 | 41733.45 | [36 empty] | 5.775 | CML-8 | CML: type TBC | 3 |  |  | 2014-04-04 09:30 | 2.5 | 0 | A1: Outside Quadrant |  |  | 2.5 |  | 5.5 | 12 O'Clock | 50 |  | 50-DC-57069-03C02 | 80XS | 12 O'Clock | 3 O'Clock | 6 O'Clock | 9 O'Clock | 3 |  | 5.5 | 5.8 | 5.8 | 6 |  |  |  | 4 | RADIAL
#N/A | Montara_Topside | FPSO | Closed Drain (57) | Pipework | 50-DC-57069-03C02 | 9 | FPSO 2014 | Pipe Wall Thickness | 1352 | Rope access | 41733.4 | 41733.45 | [36 empty] | 5.3 | CML-9 | CML: type TBC | 3 |  |  | 2014-04-04 09:30 | 2.5 | 0 | A4: Left Quadrant |  |  | 2.5 |  | 4.9 | 9 O'Clock | 50 |  | 50-DC-57069-03C02 | 80XS | 12 O'Clock | 3 O'Clock | 6 O'Clock | 9 O'Clock | 2.4 |  | 5 | 5.3 | 6 | 4.9 |  |  |  | 4 | RADIAL
#N/A | Montara_Topside | FPSO | Closed Drain (57) | Pipework | 50-DC-57069-03C02 | 10 | FPSO 2014 | Pipe Wall Thickness | 1353 | Rope access | 41733.4 | 41733.45 | [36 empty] | 5.45 | CML-10 | CML: type TBC | 3 |  |  | 2014-04-04 09:30 | 2.5 | 0 | A2: Right Quadrant |  |  | 2.5 |  | 5.3 | 9 O'Clock | 50 |  | 50-DC-57069-03C02 | 80XS | 12 O'Clock | 3 O'Clock | 6 O'Clock | 9 O'Clock | 2.8 |  | 5.6 | 5.3 | 5.6 | 5.3 |  |  |  | 4 | RADIAL
#N/A | Montara_Topside | FPSO | Closed Drain (57) | Pipework | 50-DC-57069-03C02 | 11 | FPSO 2014 | Pipe Wall Thickness | 1354 | Rope access | 41733.4 | 41733.45 | [36 empty] | 5.475 | CML-11 | CML: type TBC | 3 |  |  | 2014-04-04 09:30 | 2.5 | 0 | A3: Inside Quadrant |  |  | 2.5 |  | 5 | 6 O'Clock | 50 |  | 50-DC-57069-03C02 | 80XS | 12 O'Clock | 3 O'Clock | 6 O'Clock | 9 O'Clock | 2.5 |  | 6 | 5.5 | 5 | 5.4 |  |  |  | 4 | RADIAL
DC01 | Montara_Topside | FPSO | Closed Drain (57) | Pipework | 50-DC-57076-25C02 | 1 | FPSO 2013 | Pipe Wall Thickness | 10354 | Deck Level | 41589 | 41589 | Check Corrosion Rate of 1.5mm/ yr | [35 empty] | 10.65 | CML-1 | CML: type TBC | 3 | 43510 | 42833 | 2013-11-11 | 2.5 | 1.50031 | A3: Inside Quadrant |  | 8.07 | 2.5 | 5.285 | 10.4 | 6 O'Clock | 50 | 11.07 | 50-DC-57076-25C02 | XXS | 12 O'Clock | 3 O'Clock | 6 O'Clock | 9 O'Clock | 7.9 |  | 10.5 | 10.9 | 10.4 | 10.8 |  |  |  | 4 | RADIAL
DC01 | Montara_Topside | FPSO | Closed Drain (57) | Pipework | 50-DC-57076-25C02 | 2 | FPSO 2013 | Pipe Wall Thickness | 10355 | Deck Level | 41589 | 41589 | Check Corrosion Rate of 2.844mm/ yr | [35 empty] | 10.1 | CML-2 | CML: type TBC | 3 | 42525 | 42168 | 2013-11-11 | 2.5 | 2.84386 | A4: Left Quadrant |  | 8.07 | 2.5 | 5.285 | 9.8 | 9 O'Clock | 50 | 11.07 | 50-DC-57076-25C02 | XXS | 12 O'Clock | 3 O'Clock | 6 O'Clock | 9 O'Clock | 7.3 |  | 10.2 | 10 | 10.4 | 9.8 |  |  |  | 4 | RADIAL
DC01 | Montara_Topside | FPSO | Closed Drain (57) | Pipework | 50-DC-57076-25C02 | 3 | FPSO 2013 | Pipe Wall Thickness | 10356 | Deck Level | 41589 | 41589 | Check Corrosion Rate of 2.62mm/ yr | [35 empty] | 11.575 | CML-3 | CML: type TBC | 3 | 42619 | 42231 | 2013-11-11 | 2.5 | 2.61994 | A1: Outside Quadrant |  | 8.07 | 2.5 | 5.285 | 9.9 | 12 O'Clock | 50 | 11.07 | 50-DC-57076-25C02 | XXS | 12 O'Clock | 3 O'Clock | 6 O'Clock | 9 O'Clock | 7.4 |  | 9.9 | 11.1 | 11.6 | 13.7 |  |  |  | 4 | RADIAL
DC01 | Montara_Topside | FPSO | Closed Drain (57) | Pipework | 50-DC-57076-25C02 | 4 | FPSO 2013 | Pipe Wall Thickness | 10357 | Deck Level | 41589 | 41589 | Check Corrosion Rate of 2.844mm/ yr | [35 empty] | 10.3 | CML-4 | CML: type TBC | 3 | 42525 | 42168 | 2013-11-11 | 2.5 | 2.84386 | A4: Left Quadrant |  | 8.07 | 2.5 | 5.285 | 9.8 | 9 O'Clock | 50 | 11.07 | 50-DC-57076-25C02 | XXS | 12 O'Clock | 3 O'Clock | 6 O'Clock | 9 O'Clock | 7.3 |  | 10.4 | 10.4 | 10.6 | 9.8 |  |  |  | 4 | RADIAL
DC01 | Montara_Topside | FPSO | Closed Drain (57) | Pipework | 50-DC-57076-25C02 | 5 | FPSO 2013 | Pipe Wall Thickness | 10358 | Deck Level | 41589 | 41589 | Check Corrosion Rate of 1.5mm/ yr | [35 empty] | 12.2 | CML-5 | CML: type TBC | 3 | 43510 | 42833 | 2013-11-11 | 2.5 | 1.50031 | A1: Outside Quadrant |  | 8.07 | 2.5 | 5.285 | 10.4 | 12 O'Clock | 50 | 11.07 | 50-DC-57076-25C02 | XXS | 12 O'Clock | 3 O'Clock | 6 O'Clock | 9 O'Clock | 7.9 |  | 10.4 | 12.5 | 12.5 | 13.4 |  |  |  | 4 | RADIAL
DC01 | Montara_Topside | FPSO | Closed Drain (57) | Pipework | 50-DC-57076-25C02 | 6 | FPSO 2013 | Pipe Wall Thickness | 10359 | Deck Level | 41589 | 41589 | Check Corrosion Rate of 3.068mm/ yr | [35 empty] | 10.05 | CML-6 | CML: type TBC | 3 | 42445 | 42114 | 2013-11-11 | 2.5 | 3.06779 | A1: Outside Quadrant |  | 8.07 | 2.5 | 5.285 | 9.7 | 12 O'Clock | 50 | 11.07 | 50-DC-57076-25C02 | XXS | 12 O'Clock | 3 O'Clock | 6 O'Clock | 9 O'Clock | 7.2 |  | 9.7 | 10.2 | 9.8 | 10.5 |  |  |  | 4 | RADIAL
DC01 | Montara_Topside | FPSO | Closed Drain (57) | Pipework | 50-DC-57076-25C02 | 7 | FPSO 2013 | Pipe Wall Thickness | 10360 | Deck Level | 41589 | 41589 | Check Corrosion Rate of 2.396mm/ yr | [35 empty] | 11.5 | CML-7 | CML: type TBC | 3 | 42731 | 42307 | 2013-11-11 | 2.5 | 2.39601 | A1: Outside Quadrant |  | 8.07 | 2.5 | 5.285 | 10 | 12 O'Clock | 50 | 11.07 | 50-DC-57076-25C02 | XXS | 12 O'Clock | 3 O'Clock | 6 O'Clock | 9 O'Clock | 7.5 |  | 10 | 11.5 | 11.1 | 13.4 |  |  |  | 4 | RADIAL
DC01 | Montara_Topside | FPSO | Closed Drain (57) | Pipework | 50-DC-57077-15C02 | 1 | FPSO 2013 | Pipe Wall Thickness | 10361 | Deck Level | 41589 | 41589 | [36 empty] | 11.2 | CML-1 | CML: type TBC | 3 | 72726 | 65081 | 2013-11-11 | 2.5 | 0 | A1: Outside Quadrant |  | 8.07 | 2.5 | 4.593125 | 11.2 | 9 O'Clock | 50 | 11.07 | 50-DC-57077-15C02 | XXS | 12 O'Clock | 3 O'Clock | 6 O'Clock | 9 O'Clock | 8.7 |  | 11.2 | 11.2 | 11.2 | 11.2 |  |  |  | 4 | RADIAL
DC01 | Montara_Topside | FPSO | Closed Drain (57) | Pipework | 50-DC-57077-15C02 | 2 | FPSO 2013 | Pipe Wall Thickness | 10362 | Deck Level | 41589 | 41589 | Check Corrosion Rate of 0.605mm/ yr | [35 empty] | 10.9 | CML-2 | CML: type TBC | 3 | 46599 | 45336 | 2013-11-11 | 2.5 | 0.6046 | A3: Inside Quadrant |  | 8.07 | 2.5 | 4.593125 | 10.8 | 6 O'Clock | 50 | 11.07 | 50-DC-57077-15C02 | XXS | 12 O'Clock | 3 O'Clock | 6 O'Clock | 9 O'Clock | 8.3 |  | 10.9 | 11 | 10.8 | 10.9 |  |  |  | 4 | RADIAL
DC01 | Montara_Topside | FPSO | Closed Drain (57) | Pipework | 50-DC-57077-15C02 | 3 | FPSO 2013 | Pipe Wall Thickness | 10363 | Deck Level | 41589 | 41589 | Check Corrosion Rate of 2.844mm/ yr | [35 empty] | 10.775 | CML-3 | CML: type TBC | 3 | 42525 | 42257 | 2013-11-11 | 2.5 | 2.84386 | A1: Outside Quadrant |  | 8.07 | 2.5 | 4.593125 | 9.8 | 12 O'Clock | 50 | 11.07 | 50-DC-57077-15C02 | XXS | 12 O'Clock | 3 O'Clock | 6 O'Clock | 9 O'Clock | 7.3 |  | 9.8 | 10 | 12.3 | 11 |  |  |  | 4 | RADIAL
DC01 | Montara_Topside | FPSO | Closed Drain (57) | Pipework | 50-DC-57077-15C02 | 4 | FPSO 2013 | Pipe Wall Thickness | 10364 | Deck Level | 41589 | 41589 | Check Corrosion Rate of 3.068mm/ yr | [35 empty] | 11.4 | CML-4 | CML: type TBC | 3 | 42445 | 42196 | 2013-11-11 | 2.5 | 3.06779 | A1: Outside Quadrant |  | 8.07 | 2.5 | 4.593125 | 9.7 | 12 O'Clock | 50 | 11.07 | 50-DC-57077-15C02 | XXS | 12 O'Clock | 3 O'Clock | 6 O'Clock | 9 O'Clock | 7.2 |  | 9.7 | 11.9 | 11.6 | 12.4 |  |  |  | 4 | RADIAL
DC01 | Montara_Topside | FPSO | Closed Drain (57) | Pipework | 50-DC-57077-15C02 | 5 | FPSO 2013 | Pipe Wall Thickness | 10365 | Deck Level | 41589 | 41589 | Check Corrosion Rate of 2.172mm/ yr | [35 empty] | 10.3 | CML-5 | CML: type TBC | 3 | 42866 | 42514 | 2013-11-11 | 2.5 | 2.17209 | A1: Outside Quadrant |  | 8.07 | 2.5 | 4.593125 | 10.1 | 3 O'Clock | 50 | 11.07 | 50-DC-57077-15C02 | XXS | 12 O'Clock | 3 O'Clock | 6 O'Clock | 9 O'Clock | 7.6 |  | 10.1 | 10.1 | 10.3 | 10.7 |  |  |  | 4 | RADIAL
DC01 | Montara_Topside | FPSO | Closed Drain (57) | Pipework | 50-DC-57077-15C02 | 6 | FPSO 2013 | Pipe Wall Thickness | 10366 | Deck Level | 41589 | 41589 | Check Corrosion Rate of 3.068mm/ yr | [35 empty] | 11.075 | CML-6 | CML: type TBC | 3 | 42445 | 42196 | 2013-11-11 | 2.5 | 3.06779 | A1: Outside Quadrant |  | 8.07 | 2.5 | 4.593125 | 9.7 | 12 O'Clock | 50 | 11.07 | 50-DC-57077-15C02 | XXS | 12 O'Clock | 3 O'Clock | 6 O'Clock | 9 O'Clock | 7.2 |  | 9.7 | 10.7 | 10.7 | 13.2 |  |  |  | 4 | RADIAL
DC01 | Montara_Topside | FPSO | Closed Drain (57) | Pipework | 50-DC-57077-15C02 | 7 | FPSO 2013 | Pipe Wall Thickness | 10367 | Deck Level | 41589 | 41589 | Check Corrosion Rate of 1.276mm/ yr | [35 empty] | 10.775 | CML-7 | CML: type TBC | 3 | 43876 | 43278 | 2013-11-11 | 2.5 | 1.27638 | A3: Inside Quadrant |  | 8.07 | 2.5 | 4.593125 | 10.5 | 6 O'Clock | 50 | 11.07 | 50-DC-57077-15C02 | XXS | 12 O'Clock | 3 O'Clock | 6 O'Clock | 9 O'Clock | 8 |  | 10.8 | 10.7 | 10.5 | 11.1 |  |  |  | 4 | RADIAL
DC01 | Montara_Topside | FPSO | Closed Drain (57) | Pipework | 50-DC-57077-15C02 | 8 | FPSO 2013 | Pipe Wall Thickness | 10368 | Deck Level | 41589 | 41589 | Check Corrosion Rate of 2.396mm/ yr | [35 empty] | 10.8 | CML-8 | CML: type TBC | 3 | 42731 | 42412 | 2013-11-11 | 2.5 | 2.39601 | A1: Outside Quadrant |  | 8.07 | 2.5 | 4.593125 | 10 | 12 O'Clock | 50 | 11.07 | 50-DC-57077-15C02 | XXS | 12 O'Clock | 3 O'Clock | 6 O'Clock | 9 O'Clock | 7.5 |  | 10 | 10.4 | 11 | 11.8 |  |  |  | 4 | RADIAL
DC01 | Montara_Topside | FPSO | Closed Drain (57) | Pipework | 50-DC-57077-15C02 | 9 | FPSO 2013 | Pipe Wall Thickness | 10369 | Deck Level | 41589 | 41589 | Check Corrosion Rate of 2.396mm/ yr | [35 empty] | 10.375 | CML-9 | CML: type TBC | 3 | 42731 | 42412 | 2013-11-11 | 2.5 | 2.39601 | A2: Right Quadrant |  | 8.07 | 2.5 | 4.593125 | 10 | 3 O'Clock | 50 | 11.07 | 50-DC-57077-15C02 | XXS | 12 O'Clock | 3 O'Clock | 6 O'Clock | 9 O'Clock | 7.5 |  | 10.9 | 10 | 10.2 | 10.4 |  |  |  | 4 | RADIAL
DC01 | Montara_Topside | FPSO | Closed Drain (57) | Pipework | 50-DC-57300-01C02 | 1 | FPSO 2014 | Pipe Wall Thickness | 20291 |  | 41929.29 | 41929.63 | Check Corrosion Rate of 0.319mm/ yr | [35 empty] | 5.2 | CML-1 | CML: Elbow | 3 | 44903 | 45276 | 2014-10-17 07:00 | 2.5 | 0.3191 | A2: Right Quadrant |  | 2.54 | 2.5 | 2.17375 | 5.1 | 6 O'Clock | 50 | 5.54 | 50-DC-57300-01C02 | 80 | 12 O'Clock | 3 O'Clock | 6 O'Clock | 9 O'Clock | 2.6 |  | 5.4 | 5.1 | 5.1 | 5.2 |  |  |  | 4 | RADIAL
DC01 | Montara_Topside | FPSO | Closed Drain (57) | Pipework | 50-DC-57300-01C02 | 2 | FPSO 2014 | Pipe Wall Thickness | 20292 |  | 41929.29 | 41929.63 | [36 empty] | 5.375 | CML-2 | CML: Elbow | 3 | 45926 | 46408 | 2014-10-17 07:00 | 2.5 | 0.24658 | A4: Left Quadrant |  | 2.54 | 2.5 | 2.17375 | 5.2 | 9 O'Clock | 50 | 5.54 | 50-DC-57300-01C02 | 80 | 12 O'Clock | 3 O'Clock | 6 O'Clock | 9 O'Clock | 2.7 |  | 5.3 | 5.7 | 5.3 | 5.2 |  |  |  | 4 | RADIAL
DC01 | Montara_Topside | FPSO | Closed Drain (57) | Pipework | 50-DC-57300-01C02 | 3 | FPSO 2014 | Pipe Wall Thickness | 20293 | Reviewed on 24/11/14. FFS. Recheck on Oct. 17 | 41929.29 | 41929.63 | Check Corrosion Rate of 0.464mm/ yr |  | Nestor | 41967.4 | [32 empty] | 5.075 | CML-3 | CML: Elbow | 3 | 43816 | 44073 | 2014-10-17 07:00 | 2.5 | 0.46414 | A4: Left Quadrant |  | 2.54 | 2.5 | 2.17375 | 4.9 | 9 O'Clock | 50 | 5.54 | 50-DC-57300-01C02 | 80 | 12 O'Clock | 3 O'Clock | 6 O'Clock | 9 O'Clock | 2.4 |  | 5.1 | 5.3 | 5 | 4.9 |  |  |  | 4 | RADIAL
DC01 | Montara_Topside | FPSO | Closed Drain (57) | Pipework | 50-DC-57300-01C02 | 4 | FPSO 2014 | Pipe Wall Thickness | 20294 |  | 41929.29 | 41929.63 | Check Corrosion Rate of 0.319mm/ yr | [35 empty] | 5.25 | CML-4 | CML: Elbow | 3 | 44903 | 45276 | 2014-10-17 07:00 | 2.5 | 0.3191 | A4: Left Quadrant |  | 2.54 | 2.5 | 2.17375 | 5.1 | 9 O'Clock | 50 | 5.54 | 50-DC-57300-01C02 | 80 | 12 O'Clock | 3 O'Clock | 6 O'Clock | 9 O'Clock | 2.6 |  | 5.3 | 5.3 | 5.3 | 5.1 |  |  |  | 4 | RADIAL
DC01 | Montara_Topside | FPSO | Closed Drain (57) | Pipework | 50-DC-57300-01C02 | 5 | FPSO 2014 | Pipe Wall Thickness | 20295 | Reviewed on 24/11/14. FFS. Repeat | 41929.29 | 41929.63 | [36 empty] | 6.05 | CML-5 | CML: Pipe Length | 3 | 52528 | 53720 | 2014-10-17 07:00 | 2.5 | 0 | A1: Outside Quadrant |  | 2.54 | 2.5 | 2.17375 | 5.9 | 12 O'Clock | 50 | 5.54 | 50-DC-57300-01C02 | 80 | 12 O'Clock | 3 O'Clock | 6 O'Clock | 9 O'Clock | 3.4 |  | 5.9 | 6.1 | 6 | 6.2 |  |  |  | 4 | RADIAL
DC01 | Montara_Topside | FPSO | Closed Drain (57) | Pipework | 50-DC-57300-01C02 | 6 | FPSO 2014 | Pipe Wall Thickness | 20296 | Reviewed on 24/11/14. FFS. Recheck on Oct. 17 | 41929.29 | 41929.63 | Check Corrosion Rate of 0.609mm/ yr |  | Nestor | 41967.4 | [32 empty] | 5.35 | CML-6 | CML: Pipe Length | 3 | 43247 | 43442 | 2014-10-17 07:00 | 2.5 | 0.60919 | A4: Left Quadrant |  | 2.54 | 2.5 | 2.17375 | 4.7 | 9 O'Clock | 50 | 5.54 | 50-DC-57300-01C02 | 80 | 12 O'Clock | 3 O'Clock | 6 O'Clock | 9 O'Clock | 2.2 |  | 5.5 | 5.4 | 5.8 | 4.7 |  |  |  | 4 | RADIAL
DC01 | Montara_Topside | FPSO | Closed Drain (57) | Pipework | 50-DC-57300-01C02 | 7 | FPSO 2014 | Pipe Wall Thickness | 20297 | Reviewed on 24/11/14. FFS. Recheck on Oct. 17 | 41929.29 | 41929.63 | Check Corrosion Rate of 0.682mm/ yr |  | Nestor | 41967.4 | [32 empty] | 5.025 | CML-7 | CML: Elbow | 3 | 43053 | 43228 | 2014-10-17 07:00 | 2.5 | 0.68171 | A2: Right Quadrant |  | 2.54 | 2.5 | 2.17375 | 4.6 | 3 O'Clock | 50 | 5.54 | 50-DC-57300-01C02 | 80 | 12 O'Clock | 3 O'Clock | 6 O'Clock | 9 O'Clock | 2.1 |  | 5 | 4.6 | 5.5 | 5 |  |  |  | 4 | RADIAL
DC01 | Montara_Topside | FPSO | Closed Drain (57) | Pipework | 50-DC-57301-01C02 | 1 | FPSO 2014 | Pipe Wall Thickness | 5661 | Rope access | 41811.54 | 41811.58 | Check Corrosion Rate of 0.417mm/ yr | [35 empty] | 5.975 | CML-1 | CML: Elbow | 3 | 44089 | 44375 | 2014-06-21 13:00 | 2.5 | 0.41656 | A4: Left Quadrant |  | 2.54 | 2.5 | 2.17375 | 5.1 | 9 O'Clock | 50 | 5.54 | 50-DC-57301-01C02 | 80 | 12 O'Clock | 3 O'Clock | 6 O'Clock | 9 O'Clock | 2.6 |  | 6.2 | 6.4 | 6.2 | 5.1 |  |  |  | 4 | RADIAL
DC01 | Montara_Topside | FPSO | Closed Drain (57) | Pipework | 50-DC-57301-01C02 | 2 | FPSO 2014 | Pipe Wall Thickness | 5662 | Rope access | 41811.54 | 41811.58 | [36 empty] | 6 | CML-2 | CML: Elbow | 3 | 52528 | 53720 | 2014-06-21 13:00 | 2.5 | 0 | A4: Left Quadrant |  | 2.54 | 2.5 | 2.17375 | 5.6 | 9 O'Clock | 50 | 5.54 | 50-DC-57301-01C02 | 80 | 12 O'Clock | 3 O'Clock | 6 O'Clock | 9 O'Clock | 3.1 |  | 5.9 | 6.3 | 6.2 | 5.6 |  |  |  | 4 | RADIAL
DC01 | Montara_Topside | FPSO | Closed Drain (57) | Pipework | 50-DC-57301-01C02 | 3 | FPSO 2014 | Pipe Wall Thickness | 5663 | Rope access | 41811.54 | 41811.58 | Check Corrosion Rate of 0.606mm/ yr | [35 empty] | 5.35 | CML-3 | CML: Elbow | 3 | 43257 | 43453 | 2014-06-21 13:00 | 2.5 | 0.6059 | A4: Left Quadrant |  | 2.54 | 2.5 | 2.17375 | 4.9 | 9 O'Clock | 50 | 5.54 | 50-DC-57301-01C02 | 80 | 12 O'Clock | 3 O'Clock | 6 O'Clock | 9 O'Clock | 2.4 |  | 5.2 | 6.1 | 5.2 | 4.9 |  |  |  | 4 | RADIAL
DC01 | Montara_Topside | FPSO | Closed Drain (57) | Pipework | 50-DC-57301-01C02 | 4 | FPSO 2014 | Pipe Wall Thickness | 5664 | Rope access | 41811.54 | 41811.58 | Check Corrosion Rate of 0.511mm/ yr | [35 empty] | 5.375 | CML-4 | CML: Elbow | 3 | 43596 | 43829 | 2014-06-21 13:00 | 2.5 | 0.51123 | A3: Inside Quadrant |  | 2.54 | 2.5 | 2.17375 | 5 | 6 O'Clock | 50 | 5.54 | 50-DC-57301-01C02 | 80 | 12 O'Clock | 3 O'Clock | 6 O'Clock | 9 O'Clock | 2.5 |  | 5.3 | 5.4 | 5 | 5.8 |  |  |  | 4 | RADIAL
DC01 | Montara_Topside | FPSO | Closed Drain (57) | Pipework | 50-DC-57301-01C02 | 5 | FPSO 2014 | Pipe Wall Thickness | 5665 | Rope access | 41811.54 | 41811.58 | [36 empty] | 5.325 | CML-5 | CML: Elbow | 3 | 46309 | 46833 | 2014-06-21 13:00 | 2.5 | 0.22721 | A1: Outside Quadrant |  | 2.54 | 2.5 | 2.17375 | 5.3 | 6 O'Clock | 50 | 5.54 | 50-DC-57301-01C02 | 80 | 12 O'Clock | 3 O'Clock | 6 O'Clock | 9 O'Clock | 2.8 |  | 5.3 | 5.3 | 5.3 | 5.4 |  |  |  | 4 | RADIAL
DC01 | Montara_Topside | FPSO | Closed Drain (57) | Pipework | 50-DC-57301-01C02 | 6 | FPSO 2014 | Pipe Wall Thickness | 5666 | Rope access | 41811.54 | 41811.58 | Check Corrosion Rate of 0.511mm/ yr | [35 empty] | 5.175 | CML-6 | CML: Elbow | 3 | 43596 | 43829 | 2014-06-21 13:00 | 2.5 | 0.51123 | A1: Outside Quadrant |  | 2.54 | 2.5 | 2.17375 | 5 | 12 O'Clock | 50 | 5.54 | 50-DC-57301-01C02 | 80 | 12 O'Clock | 3 O'Clock | 6 O'Clock | 9 O'Clock | 2.5 |  | 5 | 5.1 | 5.1 | 5.5 |  |  |  | 4 | RADIAL
DC01 | Montara_Topside | FPSO | Closed Drain (57) | Pipework | 50-DC-57301-01C02 | 7 | FPSO 2014 | Pipe Wall Thickness | 5667 | Rope access | 41811.54 | 41811.58 | Check Corrosion Rate of 0.417mm/ yr | [35 empty] | 5.225 | CML-7 | CML: Pipe Length | 3 | 44089 | 44375 | 2014-06-21 13:00 | 2.5 | 0.41656 | A3: Inside Quadrant |  | 2.54 | 2.5 | 2.17375 | 5.1 | 6 O'Clock | 50 | 5.54 | 50-DC-57301-01C02 | 80 | 12 O'Clock | 3 O'Clock | 6 O'Clock | 9 O'Clock | 2.6 |  | 5.2 | 5.2 | 5.1 | 5.4 |  |  |  | 4 | RADIAL
DC01 | Montara_Topside | FPSO | Closed Drain (57) | Pipework | 50-DC-57301-01C02 | 8 | FPSO 2014 | Pipe Wall Thickness | 5668 | Rope access | 41811.54 | 41811.58 | Check Corrosion Rate of 0.322mm/ yr | [35 empty] | 5.275 | CML-8 | CML: Elbow | 3 | 44873 | 45243 | 2014-06-21 13:00 | 2.5 | 0.32188 | A2: Right Quadrant |  | 2.54 | 2.5 | 2.17375 | 5.2 | 6 O'Clock | 50 | 5.54 | 50-DC-57301-01C02 | 80 | 12 O'Clock | 3 O'Clock | 6 O'Clock | 9 O'Clock | 2.7 |  | 5.4 | 5.2 | 5.2 | 5.3 |  |  |  | 4 | RADIAL
#N/A | Montara_Topside | FPSO | Closed Drain (57) | Pipework | 50-DC-57306-09C03 | 1 | FPSO 2015 | Pipe Wall Thickness | 7992 |  | 42023.54 | 42023.58 | Check Corrosion Rate of 0.898mm/ yr | [35 empty] | 10.325 | CML-1 | CML: type TBC | 6 | 44783 | 44324 | 2015-01-19 13:00 | 2.81 | 0.89793 | A4: Left Quadrant |  | 5.07 | 2.81 | 3.94 | 9.6 | 9 O'Clock | 50 | 11.07 | 50-DC-57306-09C03 | XXS | 12 O'Clock | 3 O'Clock | 6 O'Clock | 9 O'Clock | 6.79 |  | 10.8 | 10 | 10.9 | 9.6 |  |  |  | 4 | RADIAL
DC02 | Montara_Topside | FPSO | Closed Drain (57) | Pipework | 50-DC-57400-01C03 | 1 | FPSO 2015 | Pipe Wall Thickness | 8351 |  | 42032.31 | 42032.63 | [36 empty] | 9.325 | CML-1 | CML: type TBC | 6 | 64216 | 63778 | 2015-01-28 07:30 | 2.5 | 0 | A1: Outside Quadrant |  | 2.74 | 2.5 | 2.62 | 8.8 | 12 O'Clock | 50 | 8.74 | 50-DC-57400-01C03 | 160 | 12 O'Clock | 3 O'Clock | 6 O'Clock | 9 O'Clock | 6.3 |  | 8.8 | 9.4 | 9.6 | 9.5 |  |  |  | 4 | RADIAL
DC02 | Montara_Topside | FPSO | Closed Drain (57) | Pipework | 50-DC-57400-01C03 | 2 | FPSO 2015 | Pipe Wall Thickness | 8352 |  | 42032.31 | 42032.63 | [36 empty] | 9.25 | CML-2 | CML: type TBC | 6 | 57190 | 56886 | 2015-01-28 07:30 | 2.5 | 0.14448 | A1: Outside Quadrant |  | 2.74 | 2.5 | 2.62 | 8.5 | 12 O'Clock | 50 | 8.74 | 50-DC-57400-01C03 | 160 | 12 O'Clock | 3 O'Clock | 6 O'Clock | 9 O'Clock | 6 |  | 8.5 | 9.2 | 10.2 | 9.1 |  |  |  | 4 | RADIAL
DC02 | Montara_Topside | FPSO | Closed Drain (57) | Pipework | 50-DC-57400-01C03 | 3 | FPSO 2015 | Pipe Wall Thickness | 8353 |  | 42032.31 | 42032.63 | [36 empty] | 8.475 | CML-3 | CML: type TBC | 6 | 50024 | 49859 | 2015-01-28 07:30 | 2.5 | 0.26488 | A4: Left Quadrant |  | 2.74 | 2.5 | 2.62 | 8.3 | 9 O'Clock | 50 | 8.74 | 50-DC-57400-01C03 | 160 | 12 O'Clock | 3 O'Clock | 6 O'Clock | 9 O'Clock | 5.8 |  | 8.5 | 8.6 | 8.5 | 8.3 |  |  |  | 4 | RADIAL
DC02 | Montara_Topside | FPSO | Closed Drain (57) | Pipework | 50-DC-57400-01C03 | 4 | FPSO 2015 | Pipe Wall Thickness | 8354 |  | 42032.31 | 42032.63 | [36 empty] | 9.275 | CML-4 | CML: type TBC | 6 | 57190 | 56886 | 2015-01-28 07:30 | 2.5 | 0.14448 | A1: Outside Quadrant |  | 2.74 | 2.5 | 2.62 | 8.5 | 12 O'Clock | 50 | 8.74 | 50-DC-57400-01C03 | 160 | 12 O'Clock | 3 O'Clock | 6 O'Clock | 9 O'Clock | 6 |  | 8.5 | 8.9 | 10.1 | 9.6 |  |  |  | 4 | RADIAL
DC02 | Montara_Topside | FPSO | Closed Drain (57) | Pipework | 50-DC-57400-01C03 | 5 | FPSO 2015 | Pipe Wall Thickness | 8355 |  | 42032.31 | 42032.63 | [36 empty] | 8.475 | CML-5 | CML: type TBC | 6 | 50024 | 49859 | 2015-01-28 07:30 | 2.5 | 0.26488 | A3: Inside Quadrant |  | 2.74 | 2.5 | 2.62 | 8.3 | 6 O'Clock | 50 | 8.74 | 50-DC-57400-01C03 | 160 | 12 O'Clock | 3 O'Clock | 6 O'Clock | 9 O'Clock | 5.8 |  | 8.7 | 8.5 | 8.3 | 8.4 |  |  |  | 4 | RADIAL
RP01 | Montara_Topside | FPSO | Closed Drain (57) | Pipework | 50-DC-57401-01C03 | 1 | FPSO 2015 | Pipe Wall Thickness | 8356 |  | 42032.31 | 42032.63 | [36 empty] | 8.7 | CML-1 | CML: type TBC | 6 | 68450 | 67930 | 2015-01-28 07:30 | 2.5 | 0.08428 | A1: Outside Quadrant |  | 2.74 | 2.5 | 2.62 | 8.6 | 12 O'Clock | 50 | 8.74 | 50-DC-57401-01C03 | 160 | 12 O'Clock | 3 O'Clock | 6 O'Clock | 9 O'Clock | 6.1 |  | 8.6 | 8.7 | 8.8 | 8.7 |  |  |  | 4 | RADIAL
RP01 | Montara_Topside | FPSO | Closed Drain (57) | Pipework | 50-DC-57401-01C03 | 2 | FPSO 2015 | Pipe Wall Thickness | 8357 |  | 42032.31 | 42032.625 | [36 empty] | 9.15 | CML-2 | CML: type TBC | 6 | 52553 | 52339 | 2015-01-28 07:30 | 2.5 | 0.20468 | A2: Right Quadrant |  | 2.74 | 2.5 | 2.62 | 8.4 | 3 O'Clock | 50 | 8.74 | 50-DC-57401-01C03 | 160 | 12 O'Clock | 3 O'Clock | 6 O'Clock | 9 O'Clock | 5.9 |  | 9.5 | 8.4 | 9.7 | 9 |  |  |  | 4 | RADIAL
RP01 | Montara_Topside | FPSO | Closed Drain (57) | Pipework | 50-DC-57402-01C03 | 1 | FPSO 2015 | Pipe Wall Thickness | 8358 | Pipe schedule estimated due to no isometric drawings | 42033.31 | 42033.63 | [36 empty] | 9.325 | CML-1 | CML: type TBC | 6 | 52571 | 52357 | 2015-01-29 07:30 | 2.5 | 0.20434 | A1: Outside Quadrant |  | 2.74 | 2.5 | 2.62 | 8.4 | 12 O'Clock | 50 | 8.74 | 50-DC-57402-01C03 | 160 | 12 O'Clock | 3 O'Clock | 6 O'Clock | 9 O'Clock | 5.9 |  | 8.4 | 9.5 | 10 | 9.4 |  |  |  | 4 | RADIAL
RP01 | Montara_Topside | FPSO | Closed Drain (57) | Pipework | 50-DC-57402-01C03 | 2 | FPSO 2015 | Pipe Wall Thickness | 8359 | Pipe schedule estimated due to no isometric drawings | 42033.31 | 42033.63 | [36 empty] | 9.175 | CML-2 | CML: type TBC | 6 | 64216 | 63778 | 2015-01-29 07:30 | 2.5 | 0 | A1: Outside Quadrant |  | 2.74 | 2.5 | 2.62 | 8.9 | 12 O'Clock | 50 | 8.74 | 50-DC-57402-01C03 | 160 | 12 O'Clock | 3 O'Clock | 6 O'Clock | 9 O'Clock | 6.4 |  | 8.9 | 9.2 | 9.1 | 9.5 |  |  |  | 4 | RADIAL
RP01 | Montara_Topside | FPSO | Closed Drain (57) | Pipework | 50-DC-57402-01C03 | 3 | FPSO 2015 | Pipe Wall Thickness | 8360 | Pipe schedule estimated due to no isometric drawings | 42033.31 | 42033.63 | [36 empty] | 9.475 | CML-3 | CML: type TBC | 6 | 64216 | 63778 | 2015-01-29 07:30 | 2.5 | 0 | A1: Outside Quadrant |  | 2.74 | 2.5 | 2.62 | 9 | 12 O'Clock | 50 | 8.74 | 50-DC-57402-01C03 | 160 | 12 O'Clock | 3 O'Clock | 6 O'Clock | 9 O'Clock | 6.5 |  | 9 | 9.6 | 9.5 | 9.8 |  |  |  | 4 | RADIAL
RP01 | Montara_Topside | FPSO | Closed Drain (57) | Pipework | 50-DC-57402-01C03 | 4 | FPSO 2015 | Pipe Wall Thickness | 8361 | Pipe schedule estimated due to no isometric drawings | 42033.31 | 42033.63 | [36 empty] | 13.75 | CML-4 | CML: type TBC | 6 | 64216 | 63778 | 2015-01-29 07:30 | 2.5 | 0 | A4: Left Quadrant |  | 2.74 | 2.5 | 2.62 | 11.9 | 9 O'Clock | 50 | 8.74 | 50-DC-57402-01C03 | 160 | 12 O'Clock | 3 O'Clock | 6 O'Clock | 9 O'Clock | 9.4 |  | 16.2 | 14.4 | 12.5 | 11.9 |  |  |  | 4 | RADIAL
RP01 | Montara_Topside | FPSO | Closed Drain (57) | Pipework | 50-DC-57402-01C03 | 5 | FPSO 2015 | Pipe Wall Thickness | 8362 | Pipe schedule estimated due to no isometric drawings | 42033.31 | 42033.63 | [36 empty] | 9.375 | CML-5 | CML: type TBC | 6 | 64216 | 63778 | 2015-01-29 07:30 | 2.5 | 0 | A1: Outside Quadrant |  | 2.74 | 2.5 | 2.62 | 8.8 | 12 O'Clock | 50 | 8.74 | 50-DC-57402-01C03 | 160 | 12 O'Clock | 3 O'Clock | 6 O'Clock | 9 O'Clock | 6.3 |  | 8.8 | 9.7 | 9.7 | 9.3 |  |  |  | 4 | RADIAL
RP01 | Montara_Topside | FPSO | Closed Drain (57) | Pipework | 50-DC-57402-01C03 | 6 | FPSO 2015 | Pipe Wall Thickness | 8363 | Pipe schedule estimated due to no isometric drawings | 42033.31 | 42033.63 | [36 empty] | 12.175 | CML-6 | CML: type TBC | 6 | 64216 | 63778 | 2015-01-29 07:30 | 2.5 | 0 | A1: Outside Quadrant |  | 2.74 | 2.5 | 2.62 | 11.6 | 12 O'Clock | 50 | 8.74 | 50-DC-57402-01C03 | 160 | 12 O'Clock | 3 O'Clock | 6 O'Clock | 9 O'Clock | 9.1 |  | 11.6 | 12.3 | 12.2 | 12.6 |  |  |  | 4 | RADIAL
RP01 | Montara_Topside | FPSO | Closed Drain (57) | Pipework | 50-DC-57402-01C03 | 7 | FPSO 2015 | Pipe Wall Thickness | 8364 | Pipe schedule estimated due to no isometric drawings | 42033.31 | 42033.63 | [36 empty] | 12.025 | CML-7 | CML: type TBC | 6 | 64216 | 63778 | 2015-01-29 07:30 | 2.5 | 0 | A1: Outside Quadrant |  | 2.74 | 2.5 | 2.62 | 11.8 | 12 O'Clock | 50 | 8.74 | 50-DC-57402-01C03 | 160 | 12 O'Clock | 3 O'Clock | 6 O'Clock | 9 O'Clock | 9.3 |  | 11.8 | 11.9 | 12.4 | 12 |  |  |  | 4 | RADIAL
RP01 | Montara_Topside | FPSO | Closed Drain (57) | Pipework | 50-DC-57402-01C03 | 8 | FPSO 2015 | Pipe Wall Thickness | 8365 | Pipe schedule estimated due to no isometric drawings | 42033.31 | 42033.63 | [36 empty] | 9.2 | CML-8 | CML: type TBC | 6 | 68494 | 67974 | 2015-01-29 07:30 | 2.5 | 0.08414 | A1: Outside Quadrant |  | 2.74 | 2.5 | 2.62 | 8.6 | 12 O'Clock | 50 | 8.74 | 50-DC-57402-01C03 | 160 | 12 O'Clock | 3 O'Clock | 6 O'Clock | 9 O'Clock | 6.1 |  | 8.6 | 9.1 | 9.8 | 9.3 |  |  |  | 4 | RADIAL
DC02 | Montara_Topside | FPSO | Closed Drain (57) | Pipework | 50-DC-57404-01C03 | 1 | FPSO 2015 | Pipe Wall Thickness | 8374 | Pipe schedule estimated due to no isometric drawings | 42033.31 | 42033.63 | [36 empty] | 9 | CML-1 | CML: type TBC | 6 | 50038 | 49873 | 2015-01-29 07:30 | 2.5 | 0.26444 | A2: Right Quadrant |  | 2.74 | 2.5 | 2.62 | 8.3 | 3 O'Clock | 50 | 8.74 | 50-DC-57404-01C03 | 160 | 12 O'Clock | 3 O'Clock | 6 O'Clock | 9 O'Clock | 5.8 |  | 9.1 | 8.3 | 8.7 | 9.9 |  |  |  | 4 | RADIAL
DC01 | Montara_Topside | FPSO | Closed Drain (57) | Pipework | 50-DC-57450-01C02-P | 1 | FPSO 2014 | Pipe Wall Thickness | 20317 |  | 41917.29 | 41917.63 | [36 empty] | 21.125 | CML-1 | CML: Reducer | 3 | 52528 | 53720 | 2014-10-05 07:00 | 2.5 | 0 | A2: Right Quadrant |  | 2.54 | 2.5 | 2.17375 | 20.8 | 6 O'Clock | 80 | 5.54 | 50-DC-57450-01C02-P | 80 | 12 O'Clock | 3 O'Clock | 6 O'Clock | 9 O'Clock | 18.3 |  | 21.6 | 20.8 | 20.8 | 21.3 |  |  |  | 4 | RADIAL
DC01 | Montara_Topside | FPSO | Closed Drain (57) | Pipework | 50-DC-57450-01C02-P | 2 | FPSO 2014 | Pipe Wall Thickness | 20318 |  | 41917.29 | 41917.63 | Check Corrosion Rate of 0.327mm/ yr | [35 empty] | 8.1 | CML-2 | CML: Elbow | 3 | 52528 | 53720 | 2014-10-05 07:00 | 2.5 | 0 | A4: Left Quadrant |  | 2.54 | 2.5 | 2.17375 | 6.7 | 9 O'Clock | 40 | 5.54 | 50-DC-57450-01C02-P | 80 | 12 O'Clock | 3 O'Clock | 6 O'Clock | 9 O'Clock | 4.2 |  | 8.8 | 9.1 | 7.8 | 6.7 |  |  |  | 4 | RADIAL
DC01 | Montara_Topside | FPSO | Closed Drain (57) | Pipework | 50-DC-57450-01C02-P | 3 | FPSO 2014 | Pipe Wall Thickness | 20319 |  | 41917.29 | 41917.63 | [36 empty] | 10.925 | CML-3 | CML: Reducer | 3 | 52528 | 53720 | 2014-10-05 07:00 | 2.5 | 0 | A4: Left Quadrant |  | 2.54 | 2.5 | 2.17375 | 9.9 | 9 O'Clock | 40 | 5.54 | 50-DC-57450-01C02-P | 80 | 12 O'Clock | 3 O'Clock | 6 O'Clock | 9 O'Clock | 7.4 |  | 11.4 | 11.3 | 11.1 | 9.9 |  |  |  | 4 | RADIAL
DC01 | Montara_Topside | FPSO | Closed Drain (57) | Pipework | 50-DC-57450-01C02-P | 4 | FPSO 2014 | Pipe Wall Thickness | 20320 |  | 41917.29 | 41917.63 | [36 empty] | 6.95 | CML-4 | CML: Elbow | 3 | 52528 | 53720 | 2014-10-05 07:00 | 2.5 | 0 | A4: Left Quadrant |  | 2.54 | 2.5 | 2.17375 | 6.4 | 9 O'Clock | 25 | 5.54 | 50-DC-57450-01C02-P | 80 | 12 O'Clock | 3 O'Clock | 6 O'Clock | 9 O'Clock | 3.9 |  | 6.6 | 7.3 | 7.5 | 6.4 |  |  |  | 4 | RADIAL
DC01 | Montara_Topside | FPSO | Closed Drain (57) | Pipework | 50-DC-57450-01C02-P | 5 | FPSO 2014 | Pipe Wall Thickness | 20321 |  | 41917.29 | 41917.63 | [36 empty] | 5.85 | CML-5 | CML: Reducer | 3 | 47649 | 48316 | 2014-10-05 07:00 | 2.5 | 0.17831 | A4: Left Quadrant |  | 2.54 | 2.5 | 2.17375 | 5.3 | 9 O'Clock | 50 | 5.54 | 50-DC-57450-01C02-P | 80 | 12 O'Clock | 3 O'Clock | 6 O'Clock | 9 O'Clock | 2.8 |  | 6.1 | 5.8 | 6.2 | 5.3 |  |  |  | 4 | RADIAL
DC01 | Montara_Topside | FPSO | Closed Drain (57) | Pipework | 50-DC-57450-01C02-P | 6 | FPSO 2014 | Pipe Wall Thickness | 20322 |  | 41917.29 | 41917.63 | [36 empty] | 5.75 | CML-6 | CML: Elbow | 3 | 52094 | 53238 | 2014-10-05 07:00 | 2.5 | 0.10401 | A4: Left Quadrant |  | 2.54 | 2.5 | 2.17375 | 5.4 | 9 O'Clock | 50 | 5.54 | 50-DC-57450-01C02-P | 80 | 12 O'Clock | 3 O'Clock | 6 O'Clock | 9 O'Clock | 2.9 |  | 5.7 | 5.8 | 6.1 | 5.4 |  |  |  | 4 | RADIAL
DC01 | Montara_Topside | FPSO | Closed Drain (57) | Pipework | 50-DC-57450-01C02-P | 7 | FPSO 2014 | Pipe Wall Thickness | 20323 |  | 41917.29 | 41917.63 | [36 empty] | 5.975 | CML-7 | CML: Reducing Tee | 3 | 52528 | 53720 | 2014-10-05 07:00 | 2.5 | 0 | A4: Left Quadrant |  | 2.54 | 2.5 | 2.17375 | 5.7 | 9 O'Clock | 50 | 5.54 | 50-DC-57450-01C02-P | 80 | 12 O'Clock | 3 O'Clock | 6 O'Clock | 9 O'Clock | 3.2 |  | 6 | 5.9 | 6.3 | 5.7 |  |  |  | 4 | RADIAL
DC01 | Montara_Topside | FPSO | Closed Drain (57) | Pipework | 50-DC-57450-01C02-P | 8 | FPSO 2014 | Pipe Wall Thickness | 20324 |  | 41917.29 | 41917.63 | [36 empty] | 5.4 | CML-8 | CML: Elbow | 3 | 47649 | 48316 | 2014-10-05 07:00 | 2.5 | 0.17831 | A1: Outside Quadrant |  | 2.54 | 2.5 | 2.17375 | 5.3 | 3 O'Clock | 50 | 5.54 | 50-DC-57450-01C02-P | 80 | 12 O'Clock | 3 O'Clock | 6 O'Clock | 9 O'Clock | 2.8 |  | 5.3 | 5.3 | 5.5 | 5.5 |  |  |  | 4 | RADIAL
DC01 | Montara_Topside | FPSO | Closed Drain (57) | Pipework | 50-DC-57450-01C02-P | 9 | FPSO 2014 | Pipe Wall Thickness | 20325 |  | 41917.29 | 41917.63 | [36 empty] | 5.4 | CML-9 | CML: Elbow | 3 | 45818 | 46290 | 2014-10-05 07:00 | 2.5 | 0.2526 | A1: Outside Quadrant |  | 2.54 | 2.5 | 2.17375 | 5.2 | 12 O'Clock | 50 | 5.54 | 50-DC-57450-01C02-P | 80 | 12 O'Clock | 3 O'Clock | 6 O'Clock | 9 O'Clock | 2.7 |  | 5.2 | 5.7 | 5.4 | 5.3 |  |  |  | 4 | RADIAL
DC01 | Montara_Topside | FPSO | Closed Drain (57) | Pipework | 50-DC-57450-01C02-P | 10 | FPSO 2014 | Pipe Wall Thickness | 20326 |  | 41917.29 | 41917.63 | [36 empty] | 5.35 | CML-10 | CML: Elbow | 3 | 45818 | 46290 | 2014-10-05 07:00 | 2.5 | 0.2526 | A3: Inside Quadrant |  | 2.54 | 2.5 | 2.17375 | 5.2 | 6 O'Clock | 50 | 5.54 | 50-DC-57450-01C02-P | 80 | 12 O'Clock | 3 O'Clock | 6 O'Clock | 9 O'Clock | 2.7 |  | 5.3 | 5.4 | 5.2 | 5.5 |  |  |  | 4 | RADIAL
DC01 | Montara_Topside | FPSO | Closed Drain (57) | Pipework | 50-DC-57450-01C02-P | 11 | FPSO 2014 | Pipe Wall Thickness | 20327 |  | 41917.29 | 41917.63 | Check Corrosion Rate of 0.401mm/ yr | [35 empty] | 5.275 | CML-11 | CML: Elbow | 3 | 44191 | 44488 | 2014-10-05 07:00 | 2.5 | 0.40119 | A4: Left Quadrant |  | 2.54 | 2.5 | 2.17375 | 5 | 9 O'Clock | 50 | 5.54 | 50-DC-57450-01C02-P | 80 | 12 O'Clock | 3 O'Clock | 6 O'Clock | 9 O'Clock | 2.5 |  | 5.5 | 5.1 | 5.5 | 5 |  |  |  | 4 | RADIAL
DC01 | Montara_Topside | FPSO | Closed Drain (57) | Pipework | 50-DC-57450-01C02-P | 12 | FPSO 2014 | Pipe Wall Thickness | 20328 |  | 41917.29 | 41917.63 | Check Corrosion Rate of 0.565mm/ yr | [35 empty] | 5.225 | CML-12 | CML: Elbow | 3 | 43444 | 43660 | 2014-10-05 07:00 | 2.5 | 0.54978 | A4: Left Quadrant |  | 2.54 | 2.5 | 2.17375 | 4.8 | 9 O'Clock | 20 | 5.54 | 50-DC-57450-01C02-P | 80 | 12 O'Clock | 3 O'Clock | 6 O'Clock | 9 O'Clock | 2.3 |  | 5.2 | 5 | 5.9 | 4.8 |  |  |  | 4 | RADIAL
DC01 | Montara_Topside | FPSO | Closed Drain (57) | Pipework | 50-DC-57450-01C02-P | 13 | FPSO 2014 | Pipe Wall Thickness | 20329 |  | 41917.29 | 41917.63 | [36 empty] | 6.65 | CML-13 | CML: Elbow | 3 | 52528 | 53720 | 2014-10-05 07:00 | 2.5 | 0 | A4: Left Quadrant |  | 2.54 | 2.5 | 2.17375 | 6 | 9 O'Clock | 20 | 5.54 | 50-DC-57450-01C02-P | 80 | 12 O'Clock | 3 O'Clock | 6 O'Clock | 9 O'Clock | 3.5 |  | 6.6 | 7 | 7 | 6 |  |  |  | 4 | RADIAL
DC01 | Montara_Topside | FPSO | Closed Drain (57) | Pipework | 50-DC-57451-01C02-P | 1 | FPSO 2014 | Pipe Wall Thickness | 1372 | Rope access | 41734.44 | 41734.48 | [36 empty] | 7.175 | CML-1 | CML: type TBC | 3 | 52528 | 53720 | 2014-04-05 10:30 | 2.5 | 0 | A1: Outside Quadrant |  | 2.54 | 2.5 | 2.17375 | 6.3 | 12 O'Clock | 50 | 5.54 | 50-DC-57451-01C02-P | 80 | 12 O'Clock | 3 O'Clock | 6 O'Clock | 9 O'Clock | 3.8 |  | 6.3 | 7.6 | 7.8 | 7 |  |  |  | 4 | RADIAL
DC01 | Montara_Topside | FPSO | Closed Drain (57) | Pipework | 50-DC-57451-01C02-P | 2 | FPSO 2014 | Pipe Wall Thickness | 1373 | Rope access | 41734.44 | 41734.48 | [36 empty] | 6.875 | CML-2 | CML: type TBC | 3 | 52528 | 53720 | 2014-04-05 10:30 | 2.5 | 0 | A1: Outside Quadrant |  | 2.54 | 2.5 | 2.17375 | 6.7 | 12 O'Clock | 50 | 5.54 | 50-DC-57451-01C02-P | 80 | 12 O'Clock | 3 O'Clock | 6 O'Clock | 9 O'Clock | 4.2 |  | 6.7 | 7 | 6.9 | 6.9 |  |  |  | 4 | RADIAL
DC01 | Montara_Topside | FPSO | Closed Drain (57) | Pipework | 50-DC-57451-01C02-P | 3 | FPSO 2014 | Pipe Wall Thickness | 1374 | Rope access | 41734.44 | 41734.48 | [36 empty] | 7.466667 | CML-3 | CML: type TBC | 3 | 52528 | 53720 | 2014-04-05 10:30 | 2.5 | 0 | A4: Left Quadrant |  | 2.54 | 2.5 | 2.17375 | 7.1 | 9 O'Clock | 50 | 5.54 | 50-DC-57451-01C02-P | 80 | 12 O'Clock | 3 O'Clock | 6 O'Clock | 9 O'Clock | 4.6 |  |  | 7.5 | 7.8 | 7.1 |  |  |  | 3 | RADIAL
DC01 | Montara_Topside | FPSO | Closed Drain (57) | Pipework | 50-DC-57451-01C02-P | 4 | FPSO 2014 | Pipe Wall Thickness | 1375 | Rope access | 41734.44 | 41734.48 | [36 empty] | 7.566667 | CML-4 | CML: type TBC | 3 | 52528 | 53720 | 2014-04-05 10:30 | 2.5 | 0 | A3: Inside Quadrant |  | 2.54 | 2.5 | 2.17375 | 7.4 | 6 O'Clock | 50 | 5.54 | 50-DC-57451-01C02-P | 80 | 12 O'Clock | 3 O'Clock | 6 O'Clock | 9 O'Clock | 4.9 |  |  | 7.7 | 7.4 | 7.6 |  |  |  | 3 | RADIAL
DC01 | Montara_Topside | FPSO | Closed Drain (57) | Pipework | 50-DC-57451-01C02-P | 5 | FPSO 2014 | Pipe Wall Thickness | 1376 | Rope access | 41734.44 | 41734.48 | [36 empty] | 7.125 | CML-5 | CML: type TBC | 3 | 52528 | 53720 | 2014-04-05 10:30 | 2.5 | 0 | A2: Right Quadrant |  | 2.54 | 2.5 | 2.17375 | 6.5 | 3 O'Clock | 50 | 5.54 | 50-DC-57451-01C02-P | 80 | 12 O'Clock | 3 O'Clock | 6 O'Clock | 9 O'Clock | 4 |  | 7.2 | 6.5 | 7.3 | 7.5 |  |  |  | 4 | RADIAL
DC01 | Montara_Topside | FPSO | Closed Drain (57) | Pipework | 50-DC-57451-01C02-P | 6 | FPSO 2014 | Pipe Wall Thickness | 1377 | Rope access | 41734.44 | 41734.48 | [36 empty] | 7.966667 | CML-6 | CML: type TBC | 3 | 52528 | 53720 | 2014-04-05 10:30 | 2.5 | 0 | A4: Left Quadrant |  | 2.54 | 2.5 | 2.17375 | 7.5 | 9 O'Clock | 50 | 5.54 | 50-DC-57451-01C02-P | 80 | 12 O'Clock | 3 O'Clock | 6 O'Clock | 9 O'Clock | 5 |  |  | 8 | 8.4 | 7.5 |  |  |  | 3 | RADIAL
DC01 | Montara_Topside | FPSO | Closed Drain (57) | Pipework | 50-DC-57451-01C02-P | 7 | FPSO 2014 | Pipe Wall Thickness | 1378 | Rope access | 41734.44 | 41734.48 | [36 empty] | 7.6 | CML-7 | CML: type TBC | 3 | 52528 | 53720 | 2014-04-05 10:30 | 2.5 | 0 | A4: Left Quadrant |  | 2.54 | 2.5 | 2.17375 | 6.4 | 9 O'Clock | 50 | 5.54 | 50-DC-57451-01C02-P | 80 | 12 O'Clock | 3 O'Clock | 6 O'Clock | 9 O'Clock | 3.9 |  | 9 | 7.4 | 7.6 | 6.4 |  |  |  | 4 | RADIAL
DC01 | Montara_Topside | FPSO | Closed Drain (57) | Pipework | 50-DC-57451-01C02-P | 8 | FPSO 2014 | Pipe Wall Thickness | 1379 | Rope access | 41734.44 | 41734.48 | [36 empty] | 6.6 | CML-8 | CML: type TBC | 3 | 52528 | 53720 | 2014-04-05 10:30 | 2.5 | 0 | A1: Outside Quadrant |  | 2.54 | 2.5 | 2.17375 | 6.4 | 12 O'Clock | 50 | 5.54 | 50-DC-57451-01C02-P | 80 | 12 O'Clock | 3 O'Clock | 6 O'Clock | 9 O'Clock | 3.9 |  | 6.4 | 6.6 | 6.8 | 6.6 |  |  |  | 4 | RADIAL
DC01 | Montara_Topside | FPSO | Closed Drain (57) | Pipework | 50-DC-57451-01C02-P | 9 | FPSO 2014 | Pipe Wall Thickness | 1380 | Rope access | 41734.44 | 41734.48 | [36 empty] | 5.75 | CML-9 | CML: type TBC | 3 | 45332 | 45752 | 2014-04-05 10:30 | 2.5 | 0.28401 | A4: Left Quadrant |  | 2.54 | 2.5 | 2.17375 | 5.3 | 9 O'Clock | 50 | 5.54 | 50-DC-57451-01C02-P | 80 | 12 O'Clock | 3 O'Clock | 6 O'Clock | 9 O'Clock | 2.8 |  | 6.1 | 5.9 | 5.7 | 5.3 |  |  |  | 4 | RADIAL
DC01 | Montara_Topside | FPSO | Closed Drain (57) | Pipework | 50-DC-57451-01C02-P | 10 | FPSO 2014 | Pipe Wall Thickness | 1381 | Rope access | 41734.44 | 41734.48 | [36 empty] | 5.7 | CML-10 | CML: type TBC | 3 | 64867 | 67382 | 2014-04-05 10:30 | 2.5 | 0.04734 | A1: Outside Quadrant |  | 2.54 | 2.5 | 2.17375 | 5.5 | 12 O'Clock | 50 | 5.54 | 50-DC-57451-01C02-P | 80 | 12 O'Clock | 3 O'Clock | 6 O'Clock | 9 O'Clock | 3 |  | 5.5 | 5.6 | 5.6 | 6.1 |  |  |  | 4 | RADIAL
DC01 | Montara_Topside | FPSO | Closed Drain (57) | Pipework | 50-DC-57451-01C02-P | 11 | FPSO 2014 | Pipe Wall Thickness | 1382 | Rope access | 41734.44 | 41734.48 | [36 empty] | 6 | CML-11 | CML: type TBC | 3 | 52528 | 53720 | 2014-04-05 10:30 | 2.5 | 0 | A2: Right Quadrant |  | 2.54 | 2.5 | 2.17375 | 5.6 | 3 O'Clock | 50 | 5.54 | 50-DC-57451-01C02-P | 80 | 12 O'Clock | 3 O'Clock | 6 O'Clock | 9 O'Clock | 3.1 |  | 5.7 | 5.6 | 6.7 | 6 |  |  |  | 4 | RADIAL
DC01 | Montara_Topside | FPSO | Closed Drain (57) | Pipework | 50-DC-57451-01C02-P | 12 | FPSO 2014 | Pipe Wall Thickness | 1383 | Rope access | 41734.44 | 41734.48 | Check Corrosion Rate of 1.112mm/ yr | [35 empty] | 5.225 | CML-12 | CML: type TBC | 3 | 42423 | 42530 | 2014-04-05 10:30 | 2.5 | 1.11238 | A2: Right Quadrant |  | 2.54 | 2.5 | 2.17375 | 4.6 | 3 O'Clock | 50 | 5.54 | 50-DC-57451-01C02-P | 80 | 12 O'Clock | 3 O'Clock | 6 O'Clock | 9 O'Clock | 2.1 |  | 5.3 | 4.6 | 5.5 | 5.5 |  |  |  | 4 | RADIAL
DC01 | Montara_Topside | FPSO | Closed Drain (57) | Pipework | 50-DC-57451-01C02-P | 13 | FPSO 2014 | Pipe Wall Thickness | 1384 | Rope access | 41734.44 | 41734.48 | [36 empty] | 6.525 | CML-13 | CML: type TBC | 3 | 52528 | 53720 | 2014-04-05 10:30 | 2.5 | 0 | A1: Outside Quadrant |  | 2.54 | 2.5 | 2.17375 | 5.7 | 12 O'Clock | 50 | 5.54 | 50-DC-57451-01C02-P | 80 | 12 O'Clock | 3 O'Clock | 6 O'Clock | 9 O'Clock | 3.2 |  | 5.7 | 6.5 | 6.6 | 7.3 |  |  |  | 4 | RADIAL
DC01 | Montara_Topside | FPSO | Closed Drain (57) | Pipework | 50-DC-57451-01C02-P | 14 | FPSO 2014 | Pipe Wall Thickness | 1385 | Rope access | 41734.44 | 41734.48 | [36 empty] | 7.05 | CML-14 | CML: type TBC | 3 | 52528 | 53720 | 2014-04-05 10:30 | 2.5 | 0 | A4: Left Quadrant |  | 2.54 | 2.5 | 2.17375 | 6 | 9 O'Clock | 50 | 5.54 | 50-DC-57451-01C02-P | 80 | 12 O'Clock | 3 O'Clock | 6 O'Clock | 9 O'Clock | 3.5 |  | 8.6 | 6.7 | 6.9 | 6 |  |  |  | 4 | RADIAL
DH01 | Montara_Topside | FPSO | Open Drain (56) | Pipework | 50-DH-56010-01C02 | 1 | FPSO 2014 | Pipe Wall Thickness | 1838 | Rope Access | 41765.44 | 41765.58 | [36 empty] | 5.85 | CML-1 | CML: type TBC | 3 | 67223 | 69991 | 2014-05-06 10:30 | 2.5 | 0.04301 | A3: Inside Quadrant |  | 2.54 | 2.5 | 2.17375 | 5.5 | 6 O'Clock | 50 | 5.54 | 50-DH-56010-01C02 | 80 | 12 O'Clock | 3 O'Clock | 6 O'Clock | 9 O'Clock | 3 |  | 6.6 | 5.6 | 5.5 | 5.7 |  |  |  | 4 | RADIAL
DH01 | Montara_Topside | FPSO | Open Drain (56) | Pipework | 50-DH-56010-01C02 | 1 | FPSO 2014 | Pipe Wall Thickness | 22318 | Rope Access | 41765.44 | 41765.58 | [36 empty] | 5.85 | CML-1 | CML: type TBC | 3 | 67223 | 69991 | 2014-05-06 10:30 | 2.5 | 0.04301 | A3: Inside Quadrant |  | 2.54 | 2.5 | 2.17375 | 5.5 | 6 O'Clock | 50 | 5.54 | 50-DH-56010-01C02 | 80 | 12 O'Clock | 3 O'Clock | 6 O'Clock | 9 O'Clock | 3 |  | 6.6 | 5.6 | 5.5 | 5.7 |  |  |  | 4 | RADIAL
DH01 | Montara_Topside | FPSO | Open Drain (56) | Pipework | 50-DH-56010-01C02 | 2 | FPSO 2014 | Pipe Wall Thickness | 1839 | Rope Access | 41765.44 | 41765.58 | [36 empty] | 6.875 | CML-2 | CML: type TBC | 3 | 52528 | 53720 | 2014-05-06 10:30 | 2.5 | 0 | A1: Outside Quadrant |  | 2.54 | 2.5 | 2.17375 | 6.4 | 12 O'Clock | 50 | 5.54 | 50-DH-56010-01C02 | 80 | 12 O'Clock | 3 O'Clock | 6 O'Clock | 9 O'Clock | 3.9 |  | 6.4 | 7 | 7 | 7.1 |  |  |  | 4 | RADIAL
DH01 | Montara_Topside | FPSO | Open Drain (56) | Pipework | 50-DH-56010-01C02 | 2 | FPSO 2014 | Pipe Wall Thickness | 22319 | Rope Access | 41765.44 | 41765.58 | [36 empty] | 6.875 | CML-2 | CML: type TBC | 3 | 52528 | 53720 | 2014-05-06 10:30 | 2.5 | 0 | A1: Outside Quadrant |  | 2.54 | 2.5 | 2.17375 | 6.4 | 12 O'Clock | 50 | 5.54 | 50-DH-56010-01C02 | 80 | 12 O'Clock | 3 O'Clock | 6 O'Clock | 9 O'Clock | 3.9 |  | 6.4 | 7 | 7 | 7.1 |  |  |  | 4 | RADIAL
DH01 | Montara_Topside | FPSO | Open Drain (56) | Pipework | 50-DH-56010-01C02 | 3 | FPSO 2014 | Pipe Wall Thickness | 1840 | Rope Access | 41765.44 | 41765.58 | [36 empty] | 5.15 | CML-3 | CML: type TBC | 3 | 42820 | 42970 | 2014-05-06 10:30 | 2.5 | 0.79573 | A4: Left Quadrant |  | 2.54 | 2.5 | 2.17375 | 4.8 | 9 O'Clock | 50 | 5.54 | 50-DH-56010-01C02 | 80 | 12 O'Clock | 3 O'Clock | 6 O'Clock | 9 O'Clock | 2.3 |  | 5.5 | 4.9 | 5.4 | 4.8 |  |  |  | 4 | RADIAL
DH01 | Montara_Topside | FPSO | Open Drain (56) | Pipework | 50-DH-56010-01C02 | 3 | FPSO 2014 | Pipe Wall Thickness | 22320 | Rope Access | 41765.44 | 41765.58 | [36 empty] | 5.15 | CML-3 | CML: type TBC | 3 | 42820 | 42970 | 2014-05-06 10:30 | 2.5 | 0.79573 | A4: Left Quadrant |  | 2.54 | 2.5 | 2.17375 | 4.8 | 9 O'Clock | 50 | 5.54 | 50-DH-56010-01C02 | 80 | 12 O'Clock | 3 O'Clock | 6 O'Clock | 9 O'Clock | 2.3 |  | 5.5 | 4.9 | 5.4 | 4.8 |  |  |  | 4 | RADIAL
DH01 | Montara_Topside | FPSO | Open Drain (56) | Pipework | 50-DH-56010-01C02 | 4 | FPSO 2014 | Pipe Wall Thickness | 1841 | Rope Access | 41765.44 | 41765.58 | [36 empty] | 7.25 | CML-4 | CML: type TBC | 3 | 52528 | 53720 | 2014-05-06 10:30 | 2.5 | 0 | A3: Inside Quadrant |  | 2.54 | 2.5 | 2.17375 | 7 | 6 O'Clock | 50 | 5.54 | 50-DH-56010-01C02 | 80 | 12 O'Clock | 3 O'Clock | 6 O'Clock | 9 O'Clock | 4.5 |  | 7.1 | 7.6 | 7 | 7.3 |  |  |  | 4 | RADIAL
DH01 | Montara_Topside | FPSO | Open Drain (56) | Pipework | 50-DH-56010-01C02 | 4 | FPSO 2014 | Pipe Wall Thickness | 22321 | Rope Access | 41765.44 | 41765.58 | [36 empty] | 7.25 | CML-4 | CML: type TBC | 3 | 52528 | 53720 | 2014-05-06 10:30 | 2.5 | 0 | A3: Inside Quadrant |  | 2.54 | 2.5 | 2.17375 | 7 | 6 O'Clock | 50 | 5.54 | 50-DH-56010-01C02 | 80 | 12 O'Clock | 3 O'Clock | 6 O'Clock | 9 O'Clock | 4.5 |  | 7.1 | 7.6 | 7 | 7.3 |  |  |  | 4 | RADIAL
DH01 | Montara_Topside | FPSO | Open Drain (56) | Pipework | 50-DH-56010-01C02 | 5 | FPSO 2014 | Pipe Wall Thickness | 1842 | Rope Access | 41765.44 | 41765.58 | [36 empty] | 5.575 | CML-5 | CML: type TBC | 3 | 45725 | 46186 | 2014-05-06 10:30 | 2.5 | 0.25807 | A2: Right Quadrant |  | 2.54 | 2.5 | 2.17375 | 5.3 | 3 O'Clock | 50 | 5.54 | 50-DH-56010-01C02 | 80 | 12 O'Clock | 3 O'Clock | 6 O'Clock | 9 O'Clock | 2.8 |  | 5.6 | 5.3 | 5.5 | 5.9 |  |  |  | 4 | RADIAL
DH01 | Montara_Topside | FPSO | Open Drain (56) | Pipework | 50-DH-56010-01C02 | 5 | FPSO 2014 | Pipe Wall Thickness | 22322 | Rope Access | 41765.44 | 41765.58 | [36 empty] | 5.575 | CML-5 | CML: type TBC | 3 | 45725 | 46186 | 2014-05-06 10:30 | 2.5 | 0.25807 | A2: Right Quadrant |  | 2.54 | 2.5 | 2.17375 | 5.3 | 3 O'Clock | 50 | 5.54 | 50-DH-56010-01C02 | 80 | 12 O'Clock | 3 O'Clock | 6 O'Clock | 9 O'Clock | 2.8 | 0 | 5.6 | 5.3 | 5.5 | 5.9 |  |  |  | 4 | RADIAL
DH01 | Montara_Topside | FPSO | Open Drain (56) | Pipework | 50-DH-56011-01C02 | 1 | FPSO 2014 | Pipe Wall Thickness | 22314 | Rope Access | 41765.4 | 41765.44 | [36 empty] | 4.825 | CML-1 | CML: type TBC | 3 | 42418 | 42524 | 2014-05-06 09:30 | 2.5 | 1.11846 | A2: Right Quadrant |  | 2.54 | 2.5 | 2.17375 | 4.5 | 3 O'Clock | 50 | 5.54 | 50-DH-56011-01C02 | 80 | 12 O'Clock | 3 O'Clock | 6 O'Clock | 9 O'Clock | 2 |  | 5.1 | 4.5 | 4.6 | 5.1 |  |  |  | 4 | RADIAL
DH01 | Montara_Topside | FPSO | Open Drain (56) | Pipework | 50-DH-56011-01C02 | 1 | FPSO 2014 | Pipe Wall Thickness | 1834 | Rope Access | 41765.4 | 41765.4375 | [36 empty] | 4.825 | CML-1 | CML: type TBC | 3 | 42418 | 42524 | 2014-05-06 09:30 | 2.5 | 1.11846 | A2: Right Quadrant |  | 2.54 | 2.5 | 2.17375 | 4.5 | 3 O'Clock | 50 | 5.54 | 50-DH-56011-01C02 | 80 | 12 O'Clock | 3 O'Clock | 6 O'Clock | 9 O'Clock | 2 |  | 5.1 | 4.5 | 4.6 | 5.1 |  |  |  | 4 | RADIAL
DH01 | Montara_Topside | FPSO | Open Drain (56) | Pipework | 50-DH-56011-01C02 | 2 | FPSO 2014 | Pipe Wall Thickness | 22315 | Rope Access | 41765.4 | 41765.44 | [36 empty] | 7.575 | CML-2 | CML: type TBC | 3 | 52528 | 53720 | 2014-05-06 09:30 | 2.5 | 0 | A1: Outside Quadrant |  | 2.54 | 2.5 | 2.17375 | 7.3 | 12 O'Clock | 50 | 5.54 | 50-DH-56011-01C02 | 80 | 12 O'Clock | 3 O'Clock | 6 O'Clock | 9 O'Clock | 4.8 |  | 7.3 | 7.4 | 8.1 | 7.5 |  |  |  | 4 | RADIAL
DH01 | Montara_Topside | FPSO | Open Drain (56) | Pipework | 50-DH-56011-01C02 | 2 | FPSO 2014 | Pipe Wall Thickness | 1835 | Rope Access | 41765.4 | 41765.44 | [36 empty] | 7.575 | CML-2 | CML: type TBC | 3 | 52528 | 53720 | 2014-05-06 09:30 | 2.5 | 0 | A1: Outside Quadrant |  | 2.54 | 2.5 | 2.17375 | 7.3 | 12 O'Clock | 50 | 5.54 | 50-DH-56011-01C02 | 80 | 12 O'Clock | 3 O'Clock | 6 O'Clock | 9 O'Clock | 4.8 |  | 7.3 | 7.4 | 8.1 | 7.5 |  |  |  | 4 | RADIAL
DH01 | Montara_Topside | FPSO | Open Drain (56) | Pipework | 50-DH-56011-01C02 | 3 | FPSO 2014 | Pipe Wall Thickness | 22316 | Rope Access | 41765.4 | 41765.44 | [36 empty] | 5.275 | CML-3 | CML: type TBC | 3 | 42654 | 42786 | 2014-05-06 09:30 | 2.5 | 0.90337 | A3: Inside Quadrant |  | 2.54 | 2.5 | 2.17375 | 4.7 | 6 O'Clock | 50 | 5.54 | 50-DH-56011-01C02 | 80 | 12 O'Clock | 3 O'Clock | 6 O'Clock | 9 O'Clock | 2.2 |  | 5.3 | 5.8 | 4.7 | 5.3 |  |  |  | 4 | RADIAL
DH01 | Montara_Topside | FPSO | Open Drain (56) | Pipework | 50-DH-56011-01C02 | 3 | FPSO 2014 | Pipe Wall Thickness | 1836 | Rope Access | 41765.4 | 41765.44 | [36 empty] | 5.275 | CML-3 | CML: type TBC | 3 | 42654 | 42786 | 2014-05-06 09:30 | 2.5 | 0.90337 | A3: Inside Quadrant |  | 2.54 | 2.5 | 2.17375 | 4.7 | 6 O'Clock | 50 | 5.54 | 50-DH-56011-01C02 | 80 | 12 O'Clock | 3 O'Clock | 6 O'Clock | 9 O'Clock | 2.2 |  | 5.3 | 5.8 | 4.7 | 5.3 |  |  |  | 4 | RADIAL
DH01 | Montara_Topside | FPSO | Open Drain (56) | Pipework | 50-DH-56011-01C02 | 4 | FPSO 2014 | Pipe Wall Thickness | 22317 | Rope Access | 41765.4 | 41765.44 | [36 empty] | 5.05 | CML-4 | CML: type TBC | 3 | 42331 | 42428 | 2014-05-06 09:30 | 2.5 | 1.226 | A3: Inside Quadrant |  | 2.54 | 2.5 | 2.17375 | 4.4 | 6 O'Clock | 50 | 5.54 | 50-DH-56011-01C02 | 80 | 12 O'Clock | 3 O'Clock | 6 O'Clock | 9 O'Clock | 1.9 |  | 4.7 | 5.7 | 4.4 | 5.4 |  |  |  | 4 | RADIAL
DH01 | Montara_Topside | FPSO | Open Drain (56) | Pipework | 50-DH-56011-01C02 | 4 | FPSO 2014 | Pipe Wall Thickness | 1837 | Rope Access | 41765.4 | 41765.44 | [36 empty] | 5.05 | CML-4 | CML: type TBC | 3 | 42331 | 42428 | 2014-05-06 09:30 | 2.5 | 1.226 | A3: Inside Quadrant |  | 2.54 | 2.5 | 2.17375 | 4.4 | 6 O'Clock | 50 | 5.54 | 50-DH-56011-01C02 | 80 | 12 O'Clock | 3 O'Clock | 6 O'Clock | 9 O'Clock | 1.9 |  | 4.7 | 5.7 | 4.4 | 5.4 |  |  |  | 4 | RADIAL
DH01 | Montara_Topside | FPSO | Open Drain (56) | Pipework | 50-DH-56013-01C02 | 1 | FPSO 2014 | Pipe Wall Thickness | 22330 | Rope Access | 41765.33 | 41765.38 | [36 empty] | 6.375 | CML-1 | CML: type TBC | 3 | 52528 | 53720 | 2014-05-06 08:00 | 2.5 | 0 | A4: Left Quadrant |  | 2.54 | 2.5 | 2.17375 | 5.8 | 9 O'Clock | 50 | 5.54 | 50-DH-56013-01C02 | 80 | 12 O'Clock | 3 O'Clock | 6 O'Clock | 9 O'Clock | 3.3 |  | 6.2 | 6.9 | 6.6 | 5.8 |  |  |  | 4 | RADIAL
DH01 | Montara_Topside | FPSO | Open Drain (56) | Pipework | 50-DH-56013-01C02 | 1 | FPSO 2014 | Pipe Wall Thickness | 1850 | Rope Access | 41765.33 | 41765.38 | [36 empty] | 6.375 | CML-1 | CML: type TBC | 3 | 52528 | 53720 | 2014-05-06 08:00 | 2.5 | 0 | A4: Left Quadrant |  | 2.54 | 2.5 | 2.17375 | 5.8 | 9 O'Clock | 50 | 5.54 | 50-DH-56013-01C02 | 80 | 12 O'Clock | 3 O'Clock | 6 O'Clock | 9 O'Clock | 3.3 |  | 6.2 | 6.9 | 6.6 | 5.8 |  |  |  | 4 | RADIAL
DH01 | Montara_Topside | FPSO | Open Drain (56) | Pipework | 50-DH-56013-01C02 | 2 | FPSO 2014 | Pipe Wall Thickness | 22331 | Rope Access | 41765.33 | 41765.38 | [36 empty] | 6.2 | CML-2 | CML: type TBC | 3 | 52528 | 53720 | 2014-05-06 08:00 | 2.5 | 0 | A4: Left Quadrant |  | 2.54 | 2.5 | 2.17375 | 5.7 | 9 O'Clock | 50 | 5.54 | 50-DH-56013-01C02 | 80 | 12 O'Clock | 3 O'Clock | 6 O'Clock | 9 O'Clock | 3.2 |  | 7 | 6.1 | 6 | 5.7 |  |  |  | 4 | RADIAL
DH01 | Montara_Topside | FPSO | Open Drain (56) | Pipework | 50-DH-56013-01C02 | 2 | FPSO 2014 | Pipe Wall Thickness | 1851 | Rope Access | 41765.33 | 41765.38 | [36 empty] | 6.2 | CML-2 | CML: type TBC | 3 | 52528 | 53720 | 2014-05-06 08:00 | 2.5 | 0 | A4: Left Quadrant |  | 2.54 | 2.5 | 2.17375 | 5.7 | 9 O'Clock | 50 | 5.54 | 50-DH-56013-01C02 | 80 | 12 O'Clock | 3 O'Clock | 6 O'Clock | 9 O'Clock | 3.2 |  | 7 | 6.1 | 6 | 5.7 |  |  |  | 4 | RADIAL
DH01 | Montara_Topside | FPSO | Open Drain (56) | Pipework | 50-DH-56013-01C02 | 3 | FPSO 2014 | Pipe Wall Thickness | 1852 | Rope Access | 41765.33 | 41765.38 | [36 empty] | 6 | CML-3 | CML: type TBC | 3 | 48794 | 49585 | 2014-05-06 08:00 | 2.5 | 0.15059 | A3: Inside Quadrant |  | 2.54 | 2.5 | 2.17375 | 5.4 | 6 O'Clock | 50 | 5.54 | 50-DH-56013-01C02 | 80 | 12 O'Clock | 3 O'Clock | 6 O'Clock | 9 O'Clock | 2.9 |  | 6.7 | 5.8 | 5.4 | 6.1 |  |  |  | 4 | RADIAL
DH01 | Montara_Topside | FPSO | Open Drain (56) | Pipework | 50-DH-56013-01C02 | 4 | FPSO 2014 | Pipe Wall Thickness | 22333 | Rope Access | 41765.33 | 41765.38 | [36 empty] | 6 | CML-4 | CML: type TBC | 3 | 67215 | 69983 | 2014-05-06 08:00 | 2.5 | 0.04303 | A1: Outside Quadrant |  | 2.54 | 2.5 | 2.17375 | 5.5 | 12 O'Clock | 50 | 5.54 | 50-DH-56013-01C02 | 80 | 12 O'Clock | 3 O'Clock | 6 O'Clock | 9 O'Clock | 3 |  | 5.5 | 5.6 | 6.6 | 6.3 |  |  |  | 4 | RADIAL
DH01 | Montara_Topside | FPSO | Open Drain (56) | Pipework | 50-DH-56013-01C02 | 4 | FPSO 2014 | Pipe Wall Thickness | 1853 | Rope Access | 41765.33 | 41765.38 | [36 empty] | 6 | CML-4 | CML: type TBC | 3 | 67215 | 69983 | 2014-05-06 08:00 | 2.5 | 0.04303 | A1: Outside Quadrant |  | 2.54 | 2.5 | 2.17375 | 5.5 | 12 O'Clock | 50 | 5.54 | 50-DH-56013-01C02 | 80 | 12 O'Clock | 3 O'Clock | 6 O'Clock | 9 O'Clock | 3 |  | 5.5 | 5.6 | 6.6 | 6.3 |  |  |  | 4 | RADIAL
DH01 | Montara_Topside | FPSO | Open Drain (56) | Pipework | 50-DH-56013-01C02 | 5 | FPSO 2014 | Pipe Wall Thickness | 22334 | Rope Access | 41765.33 | 41765.38 | [36 empty] | 5.925 | CML-5 | CML: type TBC | 3 | 67215 | 69983 | 2014-05-06 08:00 | 2.5 | 0.04303 | A1: Outside Quadrant |  | 2.54 | 2.5 | 2.17375 | 5.5 | 12 O'Clock | 50 | 5.54 | 50-DH-56013-01C02 | 80 | 12 O'Clock | 3 O'Clock | 6 O'Clock | 9 O'Clock | 3 |  | 5.5 | 6.1 | 6.1 | 6 |  |  |  | 4 | RADIAL
DH01 | Montara_Topside | FPSO | Open Drain (56) | Pipework | 50-DH-56013-01C02 | 5 | FPSO 2014 | Pipe Wall Thickness | 1854 | Rope Access | 41765.33 | 41765.38 | [36 empty] | 5.925 | CML-5 | CML: type TBC | 3 | 67215 | 69983 | 2014-05-06 08:00 | 2.5 | 0.04303 | A1: Outside Quadrant |  | 2.54 | 2.5 | 2.17375 | 5.5 | 12 O'Clock | 50 | 5.54 | 50-DH-56013-01C02 | 80 | 12 O'Clock | 3 O'Clock | 6 O'Clock | 9 O'Clock | 3 |  | 5.5 | 6.1 | 6.1 | 6 |  |  |  | 4 | RADIAL
DH01 | Montara_Topside | FPSO | Open Drain (56) | Pipework | 50-DH-56013-01C02 | 6 | FPSO 2014 | Pipe Wall Thickness | 22335 | Rope Access | 41765.33 | 41765.38 | [36 empty] | 6 | CML-6 | CML: type TBC | 3 | 48794 | 49585 | 2014-05-06 08:00 | 2.5 | 0.15059 | A3: Inside Quadrant |  | 2.54 | 2.5 | 2.17375 | 5.4 | 6 O'Clock | 50 | 5.54 | 50-DH-56013-01C02 | 80 | 12 O'Clock | 3 O'Clock | 6 O'Clock | 9 O'Clock | 2.9 |  | 7.1 | 5.7 | 5.4 | 5.8 |  |  |  | 4 | RADIAL
DH01 | Montara_Topside | FPSO | Open Drain (56) | Pipework | 50-DH-56013-01C02 | 6 | FPSO 2014 | Pipe Wall Thickness | 1855 | Rope Access | 41765.33 | 41765.38 | [36 empty] | 6 | CML-6 | CML: type TBC | 3 | 48794 | 49585 | 2014-05-06 08:00 | 2.5 | 0.15059 | A3: Inside Quadrant |  | 2.54 | 2.5 | 2.17375 | 5.4 | 6 O'Clock | 50 | 5.54 | 50-DH-56013-01C02 | 80 | 12 O'Clock | 3 O'Clock | 6 O'Clock | 9 O'Clock | 2.9 |  | 7.1 | 5.7 | 5.4 | 5.8 |  |  |  | 4 | RADIAL
DH01 | Montara_Topside | FPSO | Open Drain (56) | Pipework | 50-DH-56013-01C02 | 7 | FPSO 2014 | Pipe Wall Thickness | 22336 | Rope Access | 41765.33 | 41765.38 | [36 empty] | 5.975 | CML-7 | CML: type TBC | 3 | 52528 | 53720 | 2014-05-06 08:00 | 2.5 | 0 | A3: Inside Quadrant |  | 2.54 | 2.5 | 2.17375 | 5.8 | 6 O'Clock | 50 | 5.54 | 50-DH-56013-01C02 | 80 | 12 O'Clock | 3 O'Clock | 6 O'Clock | 9 O'Clock | 3.3 |  | 5.9 | 6.1 | 5.8 | 6.1 |  |  |  | 4 | RADIAL
DH01 | Montara_Topside | FPSO | Open Drain (56) | Pipework | 50-DH-56013-01C02 | 7 | FPSO 2014 | Pipe Wall Thickness | 1856 | Rope Access | 41765.33 | 41765.375 | [36 empty] | 5.975 | CML-7 | CML: type TBC | 3 | 52528 | 53720 | 2014-05-06 08:00 | 2.5 | 0 | A3: Inside Quadrant |  | 2.54 | 2.5 | 2.17375 | 5.8 | 6 O'Clock | 50 | 5.54 | 50-DH-56013-01C02 | 80 | 12 O'Clock | 3 O'Clock | 6 O'Clock | 9 O'Clock | 3.3 | 0 | 5.9 | 6.1 | 5.8 | 6.1 |  |  |  | 4 | RADIAL
DH01 | Montara_Topside | FPSO | Open Drain (56) | Pipework | 50-DH-56014-01C02 | 1 | FPSO 2014 | Pipe Wall Thickness | 1843 | Rope Access | 41765.29 | 41765.33 | [36 empty] | 6.25 | CML-1 | CML: type TBC | 3 | 52528 | 53720 | 2014-05-06 07:00 | 2.5 | 0 | A1: Outside Quadrant |  | 2.54 | 2.5 | 2.17375 | 5.9 | 12 O'Clock | 50 | 5.54 | 50-DH-56014-01C02 | 80 | 12 O'Clock | 3 O'Clock | 6 O'Clock | 9 O'Clock | 3.4 |  | 5.9 | 6 | 6.9 | 6.2 |  |  |  | 4 | RADIAL
DH01 | Montara_Topside | FPSO | Open Drain (56) | Pipework | 50-DH-56014-01C02 | 1 | FPSO 2014 | Pipe Wall Thickness | 22323 | Rope Access | 41765.29 | 41765.33 | [36 empty] | 6.25 | CML-1 | CML: type TBC | 3 | 52528 | 53720 | 2014-05-06 07:00 | 2.5 | 0 | A1: Outside Quadrant |  | 2.54 | 2.5 | 2.17375 | 5.9 | 12 O'Clock | 50 | 5.54 | 50-DH-56014-01C02 | 80 | 12 O'Clock | 3 O'Clock | 6 O'Clock | 9 O'Clock | 3.4 |  | 5.9 | 6 | 6.9 | 6.2 |  |  |  | 4 | RADIAL
DH01 | Montara_Topside | FPSO | Open Drain (56) | Pipework | 50-DH-56014-01C02 | 2 | FPSO 2014 | Pipe Wall Thickness | 1844 | Rope Access | 41765.29 | 41765.33 | [36 empty] | 6.125 | CML-2 | CML: type TBC | 3 | 48793 | 49584 | 2014-05-06 07:00 | 2.5 | 0.15061 | A3: Inside Quadrant |  | 2.54 | 2.5 | 2.17375 | 5.4 | 6 O'Clock | 50 | 5.54 | 50-DH-56014-01C02 | 80 | 12 O'Clock | 3 O'Clock | 6 O'Clock | 9 O'Clock | 2.9 |  | 7.8 | 5.8 | 5.4 | 5.5 |  |  |  | 4 | RADIAL
DH01 | Montara_Topside | FPSO | Open Drain (56) | Pipework | 50-DH-56014-01C02 | 2 | FPSO 2014 | Pipe Wall Thickness | 22324 | Rope Access | 41765.29 | 41765.33 | [36 empty] | 6.125 | CML-2 | CML: type TBC | 3 | 48793 | 49584 | 2014-05-06 07:00 | 2.5 | 0.15061 | A3: Inside Quadrant |  | 2.54 | 2.5 | 2.17375 | 5.4 | 6 O'Clock | 50 | 5.54 | 50-DH-56014-01C02 | 80 | 12 O'Clock | 3 O'Clock | 6 O'Clock | 9 O'Clock | 2.9 |  | 7.8 | 5.8 | 5.4 | 5.5 |  |  |  | 4 | RADIAL
DH01 | Montara_Topside | FPSO | Open Drain (56) | Pipework | 50-DH-56014-01C02 | 3 | FPSO 2014 | Pipe Wall Thickness | 1845 | Rope Access | 41765.29 | 41765.33 | [36 empty] | 5.8 | CML-3 | CML: type TBC | 3 | 43770 | 44021 | 2014-05-06 07:00 | 2.5 | 0.47334 | A4: Left Quadrant |  | 2.54 | 2.5 | 2.17375 | 5.1 | 9 O'Clock | 50 | 5.54 | 50-DH-56014-01C02 | 80 | 12 O'Clock | 3 O'Clock | 6 O'Clock | 9 O'Clock | 2.6 |  | 7.1 | 5.8 | 5.2 | 5.1 |  |  |  | 4 | RADIAL
DH01 | Montara_Topside | FPSO | Open Drain (56) | Pipework | 50-DH-56014-01C02 | 3 | FPSO 2014 | Pipe Wall Thickness | 22325 | Rope Access | 41765.29 | 41765.33 | [36 empty] | 5.8 | CML-3 | CML: type TBC | 3 | 43770 | 44021 | 2014-05-06 07:00 | 2.5 | 0.47334 | A4: Left Quadrant |  | 2.54 | 2.5 | 2.17375 | 5.1 | 9 O'Clock | 50 | 5.54 | 50-DH-56014-01C02 | 80 | 12 O'Clock | 3 O'Clock | 6 O'Clock | 9 O'Clock | 2.6 |  | 7.1 | 5.8 | 5.2 | 5.1 |  |  |  | 4 | RADIAL
DH01 | Montara_Topside | FPSO | Open Drain (56) | Pipework | 50-DH-56014-01C02 | 4 | FPSO 2014 | Pipe Wall Thickness | 1846 | Rope Access | 41765.29 | 41765.33 | [36 empty] | 6.075 | CML-4 | CML: type TBC | 3 | 48793 | 49584 | 2014-05-06 07:00 | 2.5 | 0.15061 | A1: Outside Quadrant |  | 2.54 | 2.5 | 2.17375 | 5.4 | 12 O'Clock | 50 | 5.54 | 50-DH-56014-01C02 | 80 | 12 O'Clock | 3 O'Clock | 6 O'Clock | 9 O'Clock | 2.9 |  | 5.4 | 5.8 | 7.3 | 5.8 |  |  |  | 4 | RADIAL
DH01 | Montara_Topside | FPSO | Open Drain (56) | Pipework | 50-DH-56014-01C02 | 4 | FPSO 2014 | Pipe Wall Thickness | 22326 | Rope Access | 41765.29 | 41765.33 | [36 empty] | 6.075 | CML-4 | CML: type TBC | 3 | 48793 | 49584 | 2014-05-06 07:00 | 2.5 | 0.15061 | A1: Outside Quadrant |  | 2.54 | 2.5 | 2.17375 | 5.4 | 12 O'Clock | 50 | 5.54 | 50-DH-56014-01C02 | 80 | 12 O'Clock | 3 O'Clock | 6 O'Clock | 9 O'Clock | 2.9 |  | 5.4 | 5.8 | 7.3 | 5.8 |  |  |  | 4 | RADIAL
DH01 | Montara_Topside | FPSO | Open Drain (56) | Pipework | 50-DH-56014-01C02 | 5 | FPSO 2014 | Pipe Wall Thickness | 1847 | Rope Access | 41765.29 | 41765.33 | [36 empty] | 5.825 | CML-5 | CML: type TBC | 3 | 52528 | 53720 | 2014-05-06 07:00 | 2.5 | 0 | A3: Inside Quadrant |  | 2.54 | 2.5 | 2.17375 | 5.7 | 6 O'Clock | 50 | 5.54 | 50-DH-56014-01C02 | 80 | 12 O'Clock | 3 O'Clock | 6 O'Clock | 9 O'Clock | 3.2 |  | 5.8 | 5.9 | 5.7 | 5.9 |  |  |  | 4 | RADIAL
DH01 | Montara_Topside | FPSO | Open Drain (56) | Pipework | 50-DH-56014-01C02 | 5 | FPSO 2014 | Pipe Wall Thickness | 22327 | Rope Access | 41765.29 | 41765.33 | [36 empty] | 5.825 | CML-5 | CML: type TBC | 3 | 52528 | 53720 | 2014-05-06 07:00 | 2.5 | 0 | A3: Inside Quadrant |  | 2.54 | 2.5 | 2.17375 | 5.7 | 6 O'Clock | 50 | 5.54 | 50-DH-56014-01C02 | 80 | 12 O'Clock | 3 O'Clock | 6 O'Clock | 9 O'Clock | 3.2 |  | 5.8 | 5.9 | 5.7 | 5.9 |  |  |  | 4 | RADIAL
DH01 | Montara_Topside | FPSO | Open Drain (56) | Pipework | 50-DH-56014-01C02 | 6 | FPSO 2014 | Pipe Wall Thickness | 1848 | Rope Access | 41765.29 | 41765.33 | [36 empty] | 5.775 | CML-6 | CML: type TBC | 3 | 48793 | 49584 | 2014-05-06 07:00 | 2.5 | 0.15061 | A3: Inside Quadrant |  | 2.54 | 2.5 | 2.17375 | 5.4 | 6 O'Clock | 50 | 5.54 | 50-DH-56014-01C02 | 80 | 12 O'Clock | 3 O'Clock | 6 O'Clock | 9 O'Clock | 2.9 |  | 5.7 | 6.4 | 5.4 | 5.6 |  |  |  | 4 | RADIAL
DH01 | Montara_Topside | FPSO | Open Drain (56) | Pipework | 50-DH-56014-01C02 | 6 | FPSO 2014 | Pipe Wall Thickness | 22328 | Rope Access | 41765.29 | 41765.33 | [36 empty] | 5.775 | CML-6 | CML: type TBC | 3 | 48793 | 49584 | 2014-05-06 07:00 | 2.5 | 0.15061 | A3: Inside Quadrant |  | 2.54 | 2.5 | 2.17375 | 5.4 | 6 O'Clock | 50 | 5.54 | 50-DH-56014-01C02 | 80 | 12 O'Clock | 3 O'Clock | 6 O'Clock | 9 O'Clock | 2.9 |  | 5.7 | 6.4 | 5.4 | 5.6 |  |  |  | 4 | RADIAL
DH01 | Montara_Topside | FPSO | Open Drain (56) | Pipework | 50-DH-56014-01C02 | 7 | FPSO 2014 | Pipe Wall Thickness | 1849 | Rope Access | 41765.29 | 41765.33 | [36 empty] | 6.575 | CML-7 | CML: type TBC | 3 | 52528 | 53720 | 2014-05-06 07:00 | 2.5 | 0 | A2: Right Quadrant |  | 2.54 | 2.5 | 2.17375 | 6.1 | 3 O'Clock | 50 | 5.54 | 50-DH-56014-01C02 | 80 | 12 O'Clock | 3 O'Clock | 6 O'Clock | 9 O'Clock | 3.6 |  | 6.4 | 6.1 | 7.2 | 6.6 |  |  |  | 4 | RADIAL
DH01 | Montara_Topside | FPSO | Open Drain (56) | Pipework | 50-DH-56014-01C02 | 7 | FPSO 2014 | Pipe Wall Thickness | 22329 | Rope Access | 41765.29 | 41765.33 | [36 empty] | 6.575 | CML-7 | CML: type TBC | 3 | 52528 | 53720 | 2014-05-06 07:00 | 2.5 | 0 | A2: Right Quadrant |  | 2.54 | 2.5 | 2.17375 | 6.1 | 3 O'Clock | 50 | 5.54 | 50-DH-56014-01C02 | 80 | 12 O'Clock | 3 O'Clock | 6 O'Clock | 9 O'Clock | 3.6 |  | 6.4 | 6.1 | 7.2 | 6.6 |  |  |  | 4 | RADIAL
DH01 | Montara_Topside | FPSO | Open Drain (56) | Pipework | 50-DH-56052-01C02 | 1 | FPSO 2014 | Pipe Wall Thickness | 3176 | Rope Access | 41766.54 | 41766.58 | [36 empty] | 6.925 | CML-1 | CML: type TBC | 3 | 52528 | 53720 | 2014-05-07 13:00 | 2.5 | 0 | A2: Right Quadrant |  | 2.54 | 2.5 | 2.17375 | 6.5 | 3 O'Clock | 50 | 5.54 | 50-DH-56052-01C02 | 80 | 12 O'Clock | 3 O'Clock | 6 O'Clock | 9 O'Clock | 4 |  | 6.9 | 6.5 | 7.1 | 7.2 |  |  |  | 4 | RADIAL
DH01 | Montara_Topside | FPSO | Open Drain (56) | Pipework | 50-DH-56052-01C02 | 2 | FPSO 2014 | Pipe Wall Thickness | 3177 | Rope Access | 41766.54 | 41766.58 | [36 empty] | 7.625 | CML-2 | CML: type TBC | 3 | 52528 | 53720 | 2014-05-07 13:00 | 2.5 | 0 | A2: Right Quadrant |  | 2.54 | 2.5 | 2.17375 | 7.1 | 3 O'Clock | 50 | 5.54 | 50-DH-56052-01C02 | 80 | 12 O'Clock | 3 O'Clock | 6 O'Clock | 9 O'Clock | 4.6 |  | 8 | 7.1 | 8.1 | 7.3 |  |  |  | 4 | RADIAL
DH01 | Montara_Topside | FPSO | Open Drain (56) | Pipework | 50-DH-56052-01C02 | 3 | FPSO 2014 | Pipe Wall Thickness | 3178 | Rope Access | 41766.54 | 41766.58 | [36 empty] | 5.425 | CML-3 | CML: type TBC | 3 | 43778 | 44031 | 2014-05-07 13:00 | 2.5 | 0.4716 | A2: Right Quadrant |  | 2.54 | 2.5 | 2.17375 | 5.1 | 3 O'Clock | 50 | 5.54 | 50-DH-56052-01C02 | 80 | 12 O'Clock | 3 O'Clock | 6 O'Clock | 9 O'Clock | 2.6 |  | 5.9 | 5.1 | 5.3 | 5.4 |  |  |  | 4 | RADIAL
DH01 | Montara_Topside | FPSO | Open Drain (56) | Pipework | 50-DH-56052-01C02 | 4 | FPSO 2014 | Pipe Wall Thickness | 3179 | Rope Access | 41766.54 | 41766.58 | [36 empty] | 5.55 | CML-4 | CML: type TBC | 3 | 43778 | 44031 | 2014-05-07 13:00 | 2.5 | 0.4716 | A4: Left Quadrant |  | 2.54 | 2.5 | 2.17375 | 5.1 | 9 O'Clock | 50 | 5.54 | 50-DH-56052-01C02 | 80 | 12 O'Clock | 3 O'Clock | 6 O'Clock | 9 O'Clock | 2.6 |  | 5.8 | 5.7 | 5.6 | 5.1 |  |  |  | 4 | RADIAL
DH01 | Montara_Topside | FPSO | Open Drain (56) | Pipework | 50-DH-56056-01C02 | 1 | FPSO 2014 | Pipe Wall Thickness | 3166 | Rope Access | 41766.29 | 41766.33 | [36 empty] | 4.95 | CML-1 | CML: type TBC | 3 | 42657 | 42789 | 2014-05-07 07:00 | 2.5 | 0.90099 | A1: Outside Quadrant |  | 2.54 | 2.5 | 2.17375 | 4.7 | 12 O'Clock | 50 | 5.54 | 50-DH-56056-01C02 | 80 | 12 O'Clock | 3 O'Clock | 6 O'Clock | 9 O'Clock | 2.2 |  | 4.7 | 5.2 | 4.9 | 5 |  |  |  | 4 | RADIAL
DH01 | Montara_Topside | FPSO | Open Drain (56) | Pipework | 50-DH-56056-01C02 | 1 | FPSO 2014 | Pipe Wall Thickness | 20118 | Rope Access | 41766.29 | 41766.33 | [36 empty] | 4.95 | CML-1 | CML: type TBC | 3 | 42657 | 42789 | 2014-05-07 07:00 | 2.5 | 0.90099 | A1: Outside Quadrant |  | 2.54 | 2.5 | 2.17375 | 4.7 | 12 O'Clock | 50 | 5.54 | 50-DH-56056-01C02 | 80 | 12 O'Clock | 3 O'Clock | 6 O'Clock | 9 O'Clock | 2.2 |  | 4.7 | 5.2 | 4.9 | 5 |  |  |  | 4 | RADIAL
DH01 | Montara_Topside | FPSO | Open Drain (56) | Pipework | 50-DH-56056-01C02 | 1 | FPSO 2014 | Pipe Wall Thickness | 20121 | Rope Access | 41766.33 | 41766.38 | [36 empty] | 8.225 | CML-1 | CML: type TBC | 3 | 52528 | 53720 | 2014-05-07 08:00 | 2.5 | 0 | A1: Outside Quadrant |  | 2.54 | 2.5 | 2.17375 | 7.4 | 12 O'Clock | 50 | 5.54 | 50-DH-56056-01C02 | 80 | 12 O'Clock | 3 O'Clock | 6 O'Clock | 9 O'Clock | 4.9 | -23652.02 | 7.4 | 7.7 | 8.8 | 9 |  |  |  | 4 | RADIAL
DH01 | Montara_Topside | FPSO | Open Drain (56) | Pipework | 50-DH-56056-01C02 | 1 | FPSO 2014 | Pipe Wall Thickness | 20125 | Rope Access | 41766.4 | 41766.44 | [36 empty] | 5.2 | CML-1 | CML: type TBC | 3 | 42657 | 42790 | 2014-05-07 09:30 | 2.5 | 0.90072 | A4: Left Quadrant |  | 2.54 | 2.5 | 2.17375 | 4.7 | 9 O'Clock | 50 | 5.54 | 50-DH-56056-01C02 | 80 | 12 O'Clock | 3 O'Clock | 6 O'Clock | 9 O'Clock | 2.2 | 15768.58 | 5.5 | 5 | 5.6 | 4.7 |  |  |  | 4 | RADIAL
DH01 | Montara_Topside | FPSO | Open Drain (56) | Pipework | 50-DH-56056-01C02 | 1 | FPSO 2014 | Pipe Wall Thickness | 20128 | Rope Access | 41766.54 | 41766.58 | [36 empty] | 6.925 | CML-1 | CML: type TBC | 3 | 52528 | 53720 | 2014-05-07 13:00 | 2.5 | 0 | A2: Right Quadrant |  | 2.54 | 2.5 | 2.17375 | 6.5 | 3 O'Clock | 50 | 5.54 | 50-DH-56056-01C02 | 80 | 12 O'Clock | 3 O'Clock | 6 O'Clock | 9 O'Clock | 4 | -4505.143 | 6.9 | 6.5 | 7.1 | 7.2 |  |  |  | 4 | RADIAL
DH01 | Montara_Topside | FPSO | Open Drain (56) | Pipework | 50-DH-56056-01C02 | 2 | FPSO 2014 | Pipe Wall Thickness | 3167 | Rope Access | 41766.29 | 41766.33 | [36 empty] | 6.2 | CML-2 | CML: type TBC | 3 | 67288 | 70063 | 2014-05-07 07:00 | 2.5 | 0.0429 | A4: Left Quadrant |  | 2.54 | 2.5 | 2.17375 | 5.5 | 9 O'Clock | 50 | 5.54 | 50-DH-56056-01C02 | 80 | 12 O'Clock | 3 O'Clock | 6 O'Clock | 9 O'Clock | 3 |  | 6.6 | 6.7 | 6 | 5.5 |  |  |  | 4 | RADIAL
DH01 | Montara_Topside | FPSO | Open Drain (56) | Pipework | 50-DH-56056-01C02 | 2 | FPSO 2014 | Pipe Wall Thickness | 20119 | Rope Access | 41766.29 | 41766.33 | [36 empty] | 6.2 | CML-2 | CML: type TBC | 3 | 67288 | 70063 | 2014-05-07 07:00 | 2.5 | 0.0429 | A4: Left Quadrant |  | 2.54 | 2.5 | 2.17375 | 5.5 | 9 O'Clock | 50 | 5.54 | 50-DH-56056-01C02 | 80 | 12 O'Clock | 3 O'Clock | 6 O'Clock | 9 O'Clock | 3 |  | 6.6 | 6.7 | 6 | 5.5 |  |  |  | 4 | RADIAL
DH01 | Montara_Topside | FPSO | Open Drain (56) | Pipework | 50-DH-56056-01C02 | 2 | FPSO 2014 | Pipe Wall Thickness | 20122 | Rope Access | 41766.33 | 41766.38 | [36 empty] | 7.55 | CML-2 | CML: type TBC | 3 | 52528 | 53720 | 2014-05-07 08:00 | 2.5 | 0 | A4: Left Quadrant |  | 2.54 | 2.5 | 2.17375 | 7 | 9 O'Clock | 50 | 5.54 | 50-DH-56056-01C02 | 80 | 12 O'Clock | 3 O'Clock | 6 O'Clock | 9 O'Clock | 4.5 | -13140.92 | 7.3 | 7.5 | 8.4 | 7 |  |  |  | 4 | RADIAL
DH01 | Montara_Topside | FPSO | Open Drain (56) | Pipework | 50-DH-56056-01C02 | 2 | FPSO 2014 | Pipe Wall Thickness | 20126 | Rope Access | 41766.4 | 41766.44 | [36 empty] | 6.375 | CML-2 | CML: type TBC | 3 | 52528 | 53720 | 2014-05-07 09:30 | 2.5 | 0 | A3: Inside Quadrant |  | 2.54 | 2.5 | 2.17375 | 5.8 | 6 O'Clock | 50 | 5.54 | 50-DH-56056-01C02 | 80 | 12 O'Clock | 3 O'Clock | 6 O'Clock | 9 O'Clock | 3.3 | 7008 | 6.9 | 6.9 | 5.8 | 5.9 |  |  |  | 4 | RADIAL
DH01 | Montara_Topside | FPSO | Open Drain (56) | Pipework | 50-DH-56056-01C02 | 2 | FPSO 2014 | Pipe Wall Thickness | 20129 | Rope Access | 41766.54 | 41766.58 | [36 empty] | 7.625 | CML-2 | CML: type TBC | 3 | 52528 | 53720 | 2014-05-07 13:00 | 2.5 | 0 | A2: Right Quadrant |  | 2.54 | 2.5 | 2.17375 | 7.1 | 3 O'Clock | 50 | 5.54 | 50-DH-56056-01C02 | 80 | 12 O'Clock | 3 O'Clock | 6 O'Clock | 9 O'Clock | 4.6 | -3253.714 | 8 | 7.1 | 8.1 | 7.3 |  |  |  | 4 | RADIAL
DH01 | Montara_Topside | FPSO | Open Drain (56) | Pipework | 50-DH-56056-01C02 | 3 | FPSO 2014 | Pipe Wall Thickness | 3168 | Rope Access | 41766.29 | 41766.33 | [36 empty] | 5.9 | CML-3 | CML: type TBC | 3 | 48815 | 49608 | 2014-05-07 07:00 | 2.5 | 0.15017 | A4: Left Quadrant |  | 2.54 | 2.5 | 2.17375 | 5.4 | 9 O'Clock | 50 | 5.54 | 50-DH-56056-01C02 | 80 | 12 O'Clock | 3 O'Clock | 6 O'Clock | 9 O'Clock | 2.9 |  | 5.7 | 6.1 | 6.4 | 5.4 |  |  |  | 4 | RADIAL
DH01 | Montara_Topside | FPSO | Open Drain (56) | Pipework | 50-DH-56056-01C02 | 3 | FPSO 2014 | Pipe Wall Thickness | 20120 | Rope Access | 41766.29 | 41766.33 | [36 empty] | 5.9 | CML-3 | CML: type TBC | 3 | 48815 | 49608 | 2014-05-07 07:00 | 2.5 | 0.15017 | A4: Left Quadrant |  | 2.54 | 2.5 | 2.17375 | 5.4 | 9 O'Clock | 50 | 5.54 | 50-DH-56056-01C02 | 80 | 12 O'Clock | 3 O'Clock | 6 O'Clock | 9 O'Clock | 2.9 |  | 5.7 | 6.1 | 6.4 | 5.4 |  |  |  | 4 | RADIAL
DH01 | Montara_Topside | FPSO | Open Drain (56) | Pipework | 50-DH-56056-01C02 | 3 | FPSO 2014 | Pipe Wall Thickness | 20123 | Rope Access | 41766.33 | 41766.38 | [36 empty] | 5.1 | CML-3 | CML: type TBC | 3 | 43042 | 43216 | 2014-05-07 08:00 | 2.5 | 0.68639 | A1: Outside Quadrant |  | 2.54 | 2.5 | 2.17375 | 4.9 | 12 O'Clock | 50 | 5.54 | 50-DH-56056-01C02 | 80 | 12 O'Clock | 3 O'Clock | 6 O'Clock | 9 O'Clock | 2.4 | 4379.943 | 4.9 | 5.2 | 5.1 | 5.2 |  |  |  | 4 | RADIAL
DH01 | Montara_Topside | FPSO | Open Drain (56) | Pipework | 50-DH-56056-01C02 | 3 | FPSO 2014 | Pipe Wall Thickness | 20127 | Rope Access | 41766.4 | 41766.44 | [36 empty] | 6.4 | CML-3 | CML: type TBC | 3 | 52528 | 53720 | 2014-05-07 09:30 | 2.5 | 0 | A4: Left Quadrant |  | 2.54 | 2.5 | 2.17375 | 5.8 | 9 O'Clock | 50 | 5.54 | 50-DH-56056-01C02 | 80 | 12 O'Clock | 3 O'Clock | 6 O'Clock | 9 O'Clock | 3.3 | -5256.195 | 6.5 | 6.4 | 6.9 | 5.8 |  |  |  | 4 | RADIAL
DH01 | Montara_Topside | FPSO | Open Drain (56) | Pipework | 50-DH-56056-01C02 | 3 | FPSO 2014 | Pipe Wall Thickness | 20130 | Rope Access | 41766.54 | 41766.58 | [36 empty] | 5.425 | CML-3 | CML: type TBC | 3 | 43778 | 44031 | 2014-05-07 13:00 | 2.5 | 0.4716 | A2: Right Quadrant |  | 2.54 | 2.5 | 2.17375 | 5.1 | 3 O'Clock | 50 | 5.54 | 50-DH-56056-01C02 | 80 | 12 O'Clock | 3 O'Clock | 6 O'Clock | 9 O'Clock | 2.6 | 1752 | 5.9 | 5.1 | 5.3 | 5.4 |  |  |  | 4 | RADIAL
DH01 | Montara_Topside | FPSO | Open Drain (56) | Pipework | 50-DH-56056-01C02 | 4 | FPSO 2014 | Pipe Wall Thickness | 20124 | Rope Access | 41766.33 | 41766.38 | [36 empty] | 5.125 | CML-4 | CML: type TBC | 3 | 42824 | 42974 | 2014-05-07 08:00 | 2.5 | 0.79363 | A3: Inside Quadrant |  | 2.54 | 2.5 | 2.17375 | 4.8 | 6 O'Clock | 50 | 5.54 | 50-DH-56056-01C02 | 80 | 12 O'Clock | 3 O'Clock | 6 O'Clock | 9 O'Clock | 2.3 |  | 5.3 | 5.2 | 4.8 | 5.2 |  |  |  | 4 | RADIAL
DH01 | Montara_Topside | FPSO | Open Drain (56) | Pipework | 50-DH-56056-01C02 | 4 | FPSO 2014 | Pipe Wall Thickness | 20131 | Rope Access | 41766.54 | 41766.58 | [36 empty] | 5.55 | CML-4 | CML: type TBC | 3 | 43778 | 44031 | 2014-05-07 13:00 | 2.5 | 0.4716 | A4: Left Quadrant |  | 2.54 | 2.5 | 2.17375 | 5.1 | 9 O'Clock | 50 | 5.54 | 50-DH-56056-01C02 | 80 | 12 O'Clock | 3 O'Clock | 6 O'Clock | 9 O'Clock | 2.6 | -525.5985 | 5.8 | 5.7 | 5.6 | 5.1 |  |  |  | 4 | RADIAL
DH01 | Montara_Topside | FPSO | Open Drain (56) | Pipework | 50-DH-56057-01C02 | 1 | FPSO 2014 | Pipe Wall Thickness | 3169 | Rope Access | 41766.33 | 41766.38 | [36 empty] | 8.225 | CML-1 | CML: type TBC | 3 | 52528 | 53720 | 2014-05-07 08:00 | 2.5 | 0 | A1: Outside Quadrant |  | 2.54 | 2.5 | 2.17375 | 7.4 | 12 O'Clock | 50 | 5.54 | 50-DH-56057-01C02 | 80 | 12 O'Clock | 3 O'Clock | 6 O'Clock | 9 O'Clock | 4.9 |  | 7.4 | 7.7 | 8.8 | 9 |  |  |  | 4 | RADIAL
DH01 | Montara_Topside | FPSO | Open Drain (56) | Pipework | 50-DH-56057-01C02 | 2 | FPSO 2014 | Pipe Wall Thickness | 3170 | Rope Access | 41766.33 | 41766.38 | [36 empty] | 7.55 | CML-2 | CML: type TBC | 3 | 52528 | 53720 | 2014-05-07 08:00 | 2.5 | 0 | A4: Left Quadrant |  | 2.54 | 2.5 | 2.17375 | 7 | 9 O'Clock | 50 | 5.54 | 50-DH-56057-01C02 | 80 | 12 O'Clock | 3 O'Clock | 6 O'Clock | 9 O'Clock | 4.5 |  | 7.3 | 7.5 | 8.4 | 7 |  |  |  | 4 | RADIAL
DH01 | Montara_Topside | FPSO | Open Drain (56) | Pipework | 50-DH-56057-01C02 | 3 | FPSO 2014 | Pipe Wall Thickness | 3171 | Rope Access | 41766.33 | 41766.375 | [36 empty] | 5.1 | CML-3 | CML: type TBC | 3 | 43042 | 43216 | 2014-05-07 08:00 | 2.5 | 0.68639 | A1: Outside Quadrant |  | 2.54 | 2.5 | 2.17375 | 4.9 | 12 O'Clock | 50 | 5.54 | 50-DH-56057-01C02 | 80 | 12 O'Clock | 3 O'Clock | 6 O'Clock | 9 O'Clock | 2.4 |  | 4.9 | 5.2 | 5.1 | 5.2 |  |  |  | 4 | RADIAL
DH01 | Montara_Topside | FPSO | Open Drain (56) | Pipework | 50-DH-56057-01C02 | 4 | FPSO 2014 | Pipe Wall Thickness | 3172 | Rope Access | 41766.33 | 41766.38 | [36 empty] | 5.125 | CML-4 | CML: type TBC | 3 | 42824 | 42974 | 2014-05-07 08:00 | 2.5 | 0.79363 | A3: Inside Quadrant |  | 2.54 | 2.5 | 2.17375 | 4.8 | 6 O'Clock | 50 | 5.54 | 50-DH-56057-01C02 | 80 | 12 O'Clock | 3 O'Clock | 6 O'Clock | 9 O'Clock | 2.3 |  | 5.3 | 5.2 | 4.8 | 5.2 |  |  |  | 4 | RADIAL
DH01 | Montara_Topside | FPSO | Open Drain (56) | Pipework | 50-DH-56058-01C02 | 1 | FPSO 2014 | Pipe Wall Thickness | 3173 | Rope Access | 41766.4 | 41766.44 | [36 empty] | 5.2 | CML-1 | CML: type TBC | 3 | 42657 | 42790 | 2014-05-07 09:30 | 2.5 | 0.90072 | A4: Left Quadrant |  | 2.54 | 2.5 | 2.17375 | 4.7 | 9 O'Clock | 50 | 5.54 | 50-DH-56058-01C02 | 80 | 12 O'Clock | 3 O'Clock | 6 O'Clock | 9 O'Clock | 2.2 |  | 5.5 | 5 | 5.6 | 4.7 |  |  |  | 4 | RADIAL
DH01 | Montara_Topside | FPSO | Open Drain (56) | Pipework | 50-DH-56058-01C02 | 2 | FPSO 2014 | Pipe Wall Thickness | 3174 | Rope Access | 41766.4 | 41766.4375 | [36 empty] | 6.375 | CML-2 | CML: type TBC | 3 | 52528 | 53720 | 2014-05-07 09:30 | 2.5 | 0 | A3: Inside Quadrant |  | 2.54 | 2.5 | 2.17375 | 5.8 | 6 O'Clock | 50 | 5.54 | 50-DH-56058-01C02 | 80 | 12 O'Clock | 3 O'Clock | 6 O'Clock | 9 O'Clock | 3.3 |  | 6.9 | 6.9 | 5.8 | 5.9 |  |  |  | 4 | RADIAL
DH01 | Montara_Topside | FPSO | Open Drain (56) | Pipework | 50-DH-56058-01C02 | 3 | FPSO 2014 | Pipe Wall Thickness | 3175 | Rope Access | 41766.4 | 41766.44 | [36 empty] | 6.4 | CML-3 | CML: type TBC | 3 | 52528 | 53720 | 2014-05-07 09:30 | 2.5 | 0 | A4: Left Quadrant |  | 2.54 | 2.5 | 2.17375 | 5.8 | 9 O'Clock | 50 | 5.54 | 50-DH-56058-01C02 | 80 | 12 O'Clock | 3 O'Clock | 6 O'Clock | 9 O'Clock | 3.3 |  | 6.5 | 6.4 | 6.9 | 5.8 |  |  |  | 4 | RADIAL
DH01 | Montara_Topside | FPSO | Open Drain (56) | Pipework | 50-DH-56059-01C02 | 1 | FPSO 2014 | Pipe Wall Thickness | 3339 | Rope Access | 41767.46 | 41767.5 | [36 empty] | 8.125 | CML-1 | CML: type TBC | 3 | 52528 | 53720 | 2014-05-08 11:00 | 2.5 | 0 | A1: Outside Quadrant |  | 2.54 | 2.5 | 2.17375 | 7.6 | 12 O'Clock | 50 | 5.54 | 50-DH-56059-01C02 | 80 | 12 O'Clock | 3 O'Clock | 6 O'Clock | 9 O'Clock | 5.1 |  | 7.6 | 7.7 | 8.8 | 8.4 |  |  |  | 4 | RADIAL
DH01 | Montara_Topside | FPSO | Open Drain (56) | Pipework | 50-DH-56059-01C02 | 2 | FPSO 2014 | Pipe Wall Thickness | 3340 | Rope Access | 41767.46 | 41767.5 | [36 empty] | 7.825 | CML-2 | CML: type TBC | 3 | 52528 | 53720 | 2014-05-08 11:00 | 2.5 | 0 | A1: Outside Quadrant |  | 2.54 | 2.5 | 2.17375 | 7.4 | 12 O'Clock | 50 | 5.54 | 50-DH-56059-01C02 | 80 | 12 O'Clock | 3 O'Clock | 6 O'Clock | 9 O'Clock | 4.9 |  | 7.4 | 7.9 | 7.8 | 8.2 |  |  |  | 4 | RADIAL
DH01 | Montara_Topside | FPSO | Open Drain (56) | Pipework | 50-DH-56059-01C02 | 3 | FPSO 2014 | Pipe Wall Thickness | 3341 | Rope Access | 41767.46 | 41767.5 | [36 empty] | 5.125 | CML-3 | CML: type TBC | 3 | 42661 | 42794 | 2014-05-08 11:00 | 2.5 | 0.89791 | A3: Inside Quadrant |  | 2.54 | 2.5 | 2.17375 | 4.7 | 6 O'Clock | 50 | 5.54 | 50-DH-56059-01C02 | 80 | 12 O'Clock | 3 O'Clock | 6 O'Clock | 9 O'Clock | 2.2 |  | 5.1 | 5.2 | 4.7 | 5.5 |  |  |  | 4 | RADIAL
DH01 | Montara_Topside | FPSO | Open Drain (56) | Pipework | 50-DH-56059-01C02 | 4 | FPSO 2014 | Pipe Wall Thickness | 3342 | Rope Access | 41767.46 | 41767.5 | [36 empty] | 5.25 | CML-4 | CML: type TBC | 3 | 42530 | 42648 | 2014-05-08 11:00 | 2.5 | 1.00481 | A3: Inside Quadrant |  | 2.54 | 2.5 | 2.17375 | 4.6 | 6 O'Clock | 50 | 5.54 | 50-DH-56059-01C02 | 80 | 12 O'Clock | 3 O'Clock | 6 O'Clock | 9 O'Clock | 2.1 |  | 5.6 | 5.5 | 4.6 | 5.3 |  |  |  | 4 | RADIAL
DH01 | Montara_Topside | FPSO | Open Drain (56) | Pipework | 50-DH-56061-01C02 | 1 | FPSO 2014 | Pipe Wall Thickness | 3365 | Rope Access | 41769.33 | 41769.38 | [36 empty] | 8.175 | CML-1 | CML: type TBC | 3 | 52528 | 53720 | 2014-05-10 08:00 | 2.5 | 0 | A1: Outside Quadrant |  | 2.54 | 2.5 | 2.17375 | 7.9 | 12 O'Clock | 50 | 5.54 | 50-DH-56061-01C02 | 80 | 12 O'Clock | 3 O'Clock | 6 O'Clock | 9 O'Clock | 5.4 |  | 7.9 | 8.3 | 8.3 | 8.2 |  |  |  | 4 | RADIAL
DH01 | Montara_Topside | FPSO | Open Drain (56) | Pipework | 50-DH-56061-01C02 | 2 | FPSO 2014 | Pipe Wall Thickness | 3366 | Rope Access | 41769.33 | 41769.38 | [36 empty] | 8.275 | CML-2 | CML: type TBC | 3 | 52528 | 53720 | 2014-05-10 08:00 | 2.5 | 0 | A1: Outside Quadrant |  | 2.54 | 2.5 | 2.17375 | 7.3 | 12 O'Clock | 50 | 5.54 | 50-DH-56061-01C02 | 80 | 12 O'Clock | 3 O'Clock | 6 O'Clock | 9 O'Clock | 4.8 |  | 7.3 | 8.1 | 9 | 8.7 |  |  |  | 4 | RADIAL
DH01 | Montara_Topside | FPSO | Open Drain (56) | Pipework | 50-DH-56061-01C02 | 3 | FPSO 2014 | Pipe Wall Thickness | 3367 | Rope Access | 41769.33 | 41769.38 | [36 empty] | 5.275 | CML-3 | CML: type TBC | 3 | 43358 | 43566 | 2014-05-10 08:00 | 2.5 | 0.57408 | A4: Left Quadrant |  | 2.54 | 2.5 | 2.17375 | 5 | 9 O'Clock | 50 | 5.54 | 50-DH-56061-01C02 | 80 | 12 O'Clock | 3 O'Clock | 6 O'Clock | 9 O'Clock | 2.5 |  | 5.1 | 5.5 | 5.5 | 5 |  |  |  | 4 | RADIAL
DH01 | Montara_Topside | FPSO | Open Drain (56) | Pipework | 50-DH-56061-01C02 | 4 | FPSO 2014 | Pipe Wall Thickness | 3368 | Rope Access | 41769.33 | 41769.38 | [36 empty] | 5.5 | CML-4 | CML: type TBC | 3 | 42536 | 42655 | 2014-05-10 08:00 | 2.5 | 0.99932 | A2: Right Quadrant |  | 2.54 | 2.5 | 2.17375 | 4.6 | 3 O'Clock | 50 | 5.54 | 50-DH-56061-01C02 | 80 | 12 O'Clock | 3 O'Clock | 6 O'Clock | 9 O'Clock | 2.1 |  | 5.7 | 4.6 | 5.6 | 6.1 |  |  |  | 4 | RADIAL
DH01 | Montara_Topside | FPSO | Open Drain (56) | Pipework | 50-DH-56062-01C02 | 1 | FPSO 2015 | Pipe Wall Thickness | 9088 |  | 42065.29 | 42065.5 | [36 empty] | 4.025 | CML-1 | CML: type TBC | 3 | 42222 | 42307 | 2015-03-02 07:00 | 2.5 | 1.3931 | A1: Outside Quadrant |  | 2.54 | 2.5 | 2.17375 | 3.1 | 12 O'Clock | 50 | 5.54 | 50-DH-56062-01C02 | 80 | 12 O'Clock | 3 O'Clock | 6 O'Clock | 9 O'Clock | 0.6 |  | 3.1 | 4.6 | 5.1 | 3.3 |  |  |  | 4 | RADIAL
DH01 | Montara_Topside | FPSO | Open Drain (56) | Pipework | 50-DH-56062-01C02 | 2 | FPSO 2015 | Pipe Wall Thickness | 9089 |  | 42065.29 | 42065.5 | [36 empty] | 4.575 | CML-2 | CML: type TBC | 3 | 42611 | 42738 | 2015-03-02 07:00 | 2.5 | 0.93635 | A2: Right Quadrant |  | 2.54 | 2.5 | 2.17375 | 3.9 | 3 O'Clock | 50 | 5.54 | 50-DH-56062-01C02 | 80 | 12 O'Clock | 3 O'Clock | 6 O'Clock | 9 O'Clock | 1.4 |  | 4.9 | 3.9 | 4.3 | 5.2 |  |  |  | 4 | RADIAL
DH01 | Montara_Topside | FPSO | Open Drain (56) | Pipework | 50-DH-56062-01C02 | 3 | FPSO 2015 | Pipe Wall Thickness | 9090 |  | 42065.29 | 42065.5 | [36 empty] | 4.075 | CML-3 | CML: type TBC | 3 | 42378 | 42480 | 2015-03-02 07:00 | 2.5 | 1.16473 | A2: Right Quadrant |  | 2.54 | 2.5 | 2.17375 | 3.5 | 3 O'Clock | 50 | 5.54 | 50-DH-56062-01C02 | 80 | 12 O'Clock | 3 O'Clock | 6 O'Clock | 9 O'Clock | 1 |  | 4.4 | 3.5 | 4.3 | 4.1 |  |  |  | 4 | RADIAL
DH01 | Montara_Topside | FPSO | Open Drain (56) | Pipework | 50-DH-56062-01C02 | 4 | FPSO 2015 | Pipe Wall Thickness | 9091 |  | 42065.29 | 42065.5 | [36 empty] | 4.675 | CML-4 | CML: type TBC | 3 | 43294 | 43495 | 2015-03-02 07:00 | 2.5 | 0.59378 | A3: Inside Quadrant |  | 2.54 | 2.5 | 2.17375 | 4.5 | 6 O'Clock | 50 | 5.54 | 50-DH-56062-01C02 | 80 | 12 O'Clock | 3 O'Clock | 6 O'Clock | 9 O'Clock | 2 |  | 4.6 | 4.9 | 4.5 | 4.7 |  |  |  | 4 | RADIAL
DH01 | Montara_Topside | FPSO | Open Drain (56) | Pipework | 50-DH-56062-01C02 | 5 | FPSO 2015 | Pipe Wall Thickness | 9092 |  | 42065.29 | 42065.5 | [36 empty] | 5.85 | CML-5 | CML: type TBC | 3 | 55307 | 56797 | 2015-03-02 07:00 | 2.5 | 0.07993 | A4: Left Quadrant |  | 2.54 | 2.5 | 2.17375 | 5.4 | 9 O'Clock | 50 | 5.54 | 50-DH-56062-01C02 | 80 | 12 O'Clock | 3 O'Clock | 6 O'Clock | 9 O'Clock | 2.9 |  | 5.9 | 5.6 | 6.5 | 5.4 |  |  |  | 4 | RADIAL
DH01 | Montara_Topside | FPSO | Open Drain (56) | Pipework | 50-DH-56062-01C02 | 6 | FPSO 2015 | Pipe Wall Thickness | 9093 |  | 42065.29 | 42065.5 | [36 empty] | 5.475 | CML-6 | CML: type TBC | 3 | 44052 | 44334 | 2015-03-02 07:00 | 2.5 | 0.4225 | A3: Inside Quadrant |  | 2.54 | 2.5 | 2.17375 | 4.8 | 6 O'Clock | 50 | 5.54 | 50-DH-56062-01C02 | 80 | 12 O'Clock | 3 O'Clock | 6 O'Clock | 9 O'Clock | 2.3 |  | 5.8 | 5.8 | 4.8 | 5.5 |  |  |  | 4 | RADIAL
DH01 | Montara_Topside | FPSO | Open Drain (56) | Pipework | 50-DH-56062-01C02 | 7 | FPSO 2015 | Pipe Wall Thickness | 9094 |  | 42065.29 | 42065.5 | [36 empty] | 5.3 | CML-7 | CML: type TBC | 3 | 43493 | 43715 | 2015-03-02 07:00 | 2.5 | 0.53669 | A4: Left Quadrant |  | 2.54 | 2.5 | 2.17375 | 4.6 | 9 O'Clock | 50 | 5.54 | 50-DH-56062-01C02 | 80 | 12 O'Clock | 3 O'Clock | 6 O'Clock | 9 O'Clock | 2.1 |  | 5.5 | 5 | 6.1 | 4.6 |  |  |  | 4 | RADIAL
DH01 | Montara_Topside | FPSO | Open Drain (56) | Pipework | 50-DH-56062-01C02 | 8 | FPSO 2015 | Pipe Wall Thickness | 9095 |  | 42065.29 | 42065.5 | [36 empty] | 5.025 | CML-8 | CML: type TBC | 3 | 42993 | 43161 | 2015-03-02 07:00 | 2.5 | 0.70797 | A2: Right Quadrant |  | 2.54 | 2.5 | 2.17375 | 4.3 | 3 O'Clock | 50 | 5.54 | 50-DH-56062-01C02 | 80 | 12 O'Clock | 3 O'Clock | 6 O'Clock | 9 O'Clock | 1.8 |  | 5.2 | 4.3 | 5.3 | 5.3 |  |  |  | 4 | RADIAL
DH01 | Montara_Topside | FPSO | Open Drain (56) | Pipework | 50-DH-56062-01C02 | 9 | FPSO 2015 | Pipe Wall Thickness | 9096 |  | 42065.29 | 42065.5 | [36 empty] | 5.25 | CML-9 | CML: type TBC | 3 | 43739 | 43987 | 2015-03-02 07:00 | 2.5 | 0.47959 | A1: Outside Quadrant |  | 2.54 | 2.5 | 2.17375 | 4.7 | 12 O'Clock | 50 | 5.54 | 50-DH-56062-01C02 | 80 | 12 O'Clock | 3 O'Clock | 6 O'Clock | 9 O'Clock | 2.2 |  | 4.7 | 5.6 | 5.4 | 5.3 |  |  |  | 4 | RADIAL
DH01 | Montara_Topside | FPSO | Open Drain (56) | Pipework | 50-DH-56062-01C02 | 10 | FPSO 2015 | Pipe Wall Thickness | 9097 |  | 42065.29 | 42065.5 | [36 empty] | 5.725 | CML-10 | CML: type TBC | 3 | 44052 | 44334 | 2015-03-02 07:00 | 2.5 | 0.4225 | A4: Left Quadrant |  | 2.54 | 2.5 | 2.17375 | 4.8 | 9 O'Clock | 50 | 5.54 | 50-DH-56062-01C02 | 80 | 12 O'Clock | 3 O'Clock | 6 O'Clock | 9 O'Clock | 2.3 |  | 6.5 | 6.3 | 5.3 | 4.8 |  |  |  | 4 | RADIAL
DH01 | Montara_Topside | FPSO | Open Drain (56) | Pipework | 50-DH-56062-01C02 | 11 | FPSO 2015 | Pipe Wall Thickness | 9098 |  | 42065.29 | 42065.5 | [36 empty] | 5.5 | CML-11 | CML: type TBC | 3 | 44052 | 44334 | 2015-03-02 07:00 | 2.5 | 0.4225 | A4: Left Quadrant |  | 2.54 | 2.5 | 2.17375 | 4.8 | 9 O'Clock | 50 | 5.54 | 50-DH-56062-01C02 | 80 | 12 O'Clock | 3 O'Clock | 6 O'Clock | 9 O'Clock | 2.3 |  | 6.2 | 5.7 | 5.3 | 4.8 |  |  |  | 4 | RADIAL
DH01 | Montara_Topside | FPSO | Open Drain (56) | Pipework | 50-DH-56062-01C02 | 12 | FPSO 2015 | Pipe Wall Thickness | 9099 |  | 42065.29 | 42065.5 | [36 empty] | 7.8 | CML-12 | CML: type TBC | 3 | 52528 | 53720 | 2015-03-02 07:00 | 2.5 | 0 | A3: Inside Quadrant |  | 2.54 | 2.5 | 2.17375 | 7.6 | 9 O'Clock | 50 | 5.54 | 50-DH-56062-01C02 | 80 | 12 O'Clock | 3 O'Clock | 6 O'Clock | 9 O'Clock | 5.1 |  | 8 | 8 | 7.6 | 7.6 |  |  |  | 4 | RADIAL
DH01 | Montara_Topside | FPSO | Open Drain (56) | Pipework | 50-DH-56062-01C02 | 13 | FPSO 2015 | Pipe Wall Thickness | 9100 |  | 42065.29 | 42065.5 | [36 empty] | 5.375 | CML-13 | CML: type TBC | 3 | 45024 | 45411 | 2015-03-02 07:00 | 2.5 | 0.30831 | A4: Left Quadrant |  | 2.54 | 2.5 | 2.17375 | 5 | 9 O'Clock | 50 | 5.54 | 50-DH-56062-01C02 | 80 | 12 O'Clock | 3 O'Clock | 6 O'Clock | 9 O'Clock | 2.5 |  | 5.1 | 5.8 | 5.6 | 5 |  |  |  | 4 | RADIAL
DH01 | Montara_Topside | FPSO | Open Drain (56) | Pipework | 50-DH-56062-01C02 | 14 | FPSO 2015 | Pipe Wall Thickness | 9101 |  | 42065.29 | 42065.5 | [36 empty] | 5.125 | CML-14 | CML: type TBC | 3 | 43493 | 43715 | 2015-03-02 07:00 | 2.5 | 0.53669 | A1: Outside Quadrant |  | 2.54 | 2.5 | 2.17375 | 4.6 | 12 O'Clock | 50 | 5.54 | 50-DH-56062-01C02 | 80 | 12 O'Clock | 3 O'Clock | 6 O'Clock | 9 O'Clock | 2.1 |  | 4.6 | 5.8 | 5.1 | 5 |  |  |  | 4 | RADIAL
DH01 | Montara_Topside | FPSO | Open Drain (56) | Pipework | 50-DH-56062-01C02 | 15 | FPSO 2015 | Pipe Wall Thickness | 9102 |  | 42065.29 | 42065.5 | [36 empty] | 5.75 | CML-15 | CML: type TBC | 3 | 45842 | 46316 | 2015-03-02 07:00 | 2.5 | 0.25122 | A3: Inside Quadrant |  | 2.54 | 2.5 | 2.17375 | 5.1 | 6 O'Clock | 50 | 5.54 | 50-DH-56062-01C02 | 80 | 12 O'Clock | 3 O'Clock | 6 O'Clock | 9 O'Clock | 2.6 |  | 6.5 | 6 | 5.1 | 5.4 |  |  |  | 4 | RADIAL
DH01 | Montara_Topside | FPSO | Open Drain (56) | Pipework | 50-DH-56062-01C02 | 16 | FPSO 2015 | Pipe Wall Thickness | 9103 |  | 42065.29 | 42065.5 | [36 empty] | 5.2 | CML-16 | CML: type TBC | 3 | 42876 | 43031 | 2015-03-02 07:00 | 2.5 | 0.76507 | A2: Right Quadrant |  | 2.54 | 2.5 | 2.17375 | 4.2 | 3 O'Clock | 50 | 5.54 | 50-DH-56062-01C02 | 80 | 12 O'Clock | 3 O'Clock | 6 O'Clock | 9 O'Clock | 1.7 |  | 6.3 | 4.2 | 6 | 4.3 |  |  |  | 4 | RADIAL
DH01 | Montara_Topside | FPSO | Open Drain (56) | Pipework | 50-DH-56062-01C02 | 17 | FPSO 2015 | Pipe Wall Thickness | 9104 |  | 42065.29 | 42065.5 | [36 empty] | 7.325 | CML-17 | CML: type TBC | 3 | 52528 | 53720 | 2015-03-02 07:00 | 2.5 | 0 | A3: Inside Quadrant |  | 2.54 | 2.5 | 2.17375 | 6.7 | 6 O'Clock | 50 | 5.54 | 50-DH-56062-01C02 | 80 | 12 O'Clock | 3 O'Clock | 6 O'Clock | 9 O'Clock | 4.2 |  | 7.5 | 7.6 | 6.7 | 7.5 |  |  |  | 4 | RADIAL
DH01 | Montara_Topside | FPSO | Open Drain (56) | Pipework | 50-DH-56062-01C02 | 18 | FPSO 2015 | Pipe Wall Thickness | 9105 |  | 42065.29 | 42065.5 | [36 empty] | 5.625 | CML-18 | CML: type TBC | 3 | 43493 | 43715 | 2015-03-02 07:00 | 2.5 | 0.53669 | A4: Left Quadrant |  | 2.54 | 2.5 | 2.17375 | 4.6 | 9 O'Clock | 50 | 5.54 | 50-DH-56062-01C02 | 80 | 12 O'Clock | 3 O'Clock | 6 O'Clock | 9 O'Clock | 2.1 |  | 6.4 | 5.4 | 6.1 | 4.6 |  |  |  | 4 | RADIAL
DH01 | Montara_Topside | FPSO | Open Drain (56) | Pipework | 50-DH-56062-01C02 | 19 | FPSO 2015 | Pipe Wall Thickness | 9106 |  | 42065.29 | 42065.5 | [36 empty] | 4.625 | CML-19 | CML: type TBC | 3 | 42993 | 43161 | 2015-03-02 07:00 | 2.5 | 0.70797 | A4: Left Quadrant |  | 2.54 | 2.5 | 2.17375 | 4.3 | 9 O'Clock | 50 | 5.54 | 50-DH-56062-01C02 | 80 | 12 O'Clock | 3 O'Clock | 6 O'Clock | 9 O'Clock | 1.8 |  | 5.1 | 4.4 | 4.7 | 4.3 |  |  |  | 4 | RADIAL
DH01 | Montara_Topside | FPSO | Open Drain (56) | Pipework | 50-DH-56062-01C02 | 20 | FPSO 2015 | Pipe Wall Thickness | 9107 |  | 42065.29 | 42065.5 | [36 empty] | 4.5 | CML-20 | CML: type TBC | 3 | 42993 | 43161 | 2015-03-02 07:00 | 2.5 | 0.70797 | A2: Right Quadrant |  | 2.54 | 2.5 | 2.17375 | 4.3 | 3 O'Clock | 50 | 5.54 | 50-DH-56062-01C02 | 80 | 12 O'Clock | 3 O'Clock | 6 O'Clock | 9 O'Clock | 1.8 |  | 4.5 | 4.3 | 4.4 | 4.8 |  |  |  | 4 | RADIAL
DH01 | Montara_Topside | FPSO | Open Drain (56) | Pipework | 50-DH-56062-01C02 | 21 | FPSO 2015 | Pipe Wall Thickness | 9108 |  | 42065.29 | 42065.5 | [36 empty] | 6 | CML-21 | CML: type TBC | 3 | 90012 | 95226 | 2015-03-02 07:00 | 2.5 | 0.02284 | A4: Left Quadrant |  | 2.54 | 2.5 | 2.17375 | 5.5 | 9 O'Clock | 50 | 5.54 | 50-DH-56062-01C02 | 80 | 12 O'Clock | 3 O'Clock | 6 O'Clock | 9 O'Clock | 3 |  | 6.4 | 6 | 6.1 | 5.5 |  |  |  | 4 | RADIAL
DH01 | Montara_Topside | FPSO | Open Drain (56) | Pipework | 50-DH-56062-01C02 | 22 | FPSO 2015 | Pipe Wall Thickness | 9109 |  | 42065.29 | 42065.5 | [36 empty] | 5.725 | CML-22 | CML: type TBC | 3 | 45842 | 46316 | 2015-03-02 07:00 | 2.5 | 0.25122 | A4: Left Quadrant |  | 2.54 | 2.5 | 2.17375 | 5.1 | 9 O'Clock | 50 | 5.54 | 50-DH-56062-01C02 | 80 | 12 O'Clock | 3 O'Clock | 6 O'Clock | 9 O'Clock | 2.6 |  | 6.1 | 5.9 | 5.8 | 5.1 |  |  |  | 4 | RADIAL
DH01 | Montara_Topside | FPSO | Open Drain (56) | Pipework | 50-DH-56062-01C02 | 23 | FPSO 2015 | Pipe Wall Thickness | 9110 |  | 42065.29 | 42065.5 | [36 empty] | 7.3 | CML-23 | CML: type TBC | 3 | 52528 | 53720 | 2015-03-02 07:00 | 2.5 | 0 | A1: Outside Quadrant |  | 2.54 | 2.5 | 2.17375 | 7 | 12 O'Clock | 50 | 5.54 | 50-DH-56062-01C02 | 80 | 12 O'Clock | 3 O'Clock | 6 O'Clock | 9 O'Clock | 4.5 |  | 7 | 7.2 | 7.2 | 7.8 |  |  |  | 4 | RADIAL
DH01 | Montara_Topside | FPSO | Open Drain (56) | Pipework | 50-DH-56062-01C02 | 24 | FPSO 2015 | Pipe Wall Thickness | 9111 |  | 42065.29 | 42065.5 | [36 empty] | 5.925 | CML-24 | CML: type TBC | 3 | 45024 | 45411 | 2015-03-02 07:00 | 2.5 | 0.30831 | A2: Right Quadrant |  | 2.54 | 2.5 | 2.17375 | 5 | 3 O'Clock | 50 | 5.54 | 50-DH-56062-01C02 | 80 | 12 O'Clock | 3 O'Clock | 6 O'Clock | 9 O'Clock | 2.5 |  | 6.7 | 5 | 6.6 | 5.4 |  |  |  | 4 | RADIAL
DH01 | Montara_Topside | FPSO | Open Drain (56) | Pipework | 50-DH-56062-01C02 | 25 | FPSO 2015 | Pipe Wall Thickness | 9112 |  | 42065.29 | 42065.5 | [36 empty] | 4.6 | CML-25 | CML: type TBC | 3 | 42993 | 43161 | 2015-03-02 07:00 | 2.5 | 0.70797 | A1: Outside Quadrant |  | 2.54 | 2.5 | 2.17375 | 4.3 | 12 O'Clock | 50 | 5.54 | 50-DH-56062-01C02 | 80 | 12 O'Clock | 3 O'Clock | 6 O'Clock | 9 O'Clock | 1.8 |  | 4.3 | 4.8 | 4.5 | 4.8 |  |  |  | 4 | RADIAL
DH01 | Montara_Topside | FPSO | Open Drain (56) | Pipework | 50-DH-56062-01C02 | 26 | FPSO 2015 | Pipe Wall Thickness | 9113 |  | 42065.29 | 42065.5 | [36 empty] | 4.675 | CML-26 | CML: type TBC | 3 | 42993 | 43161 | 2015-03-02 07:00 | 2.5 | 0.70797 | A4: Left Quadrant |  | 2.54 | 2.5 | 2.17375 | 4.3 | 9 O'Clock | 50 | 5.54 | 50-DH-56062-01C02 | 80 | 12 O'Clock | 3 O'Clock | 6 O'Clock | 9 O'Clock | 1.8 |  | 4.8 | 4.9 | 4.7 | 4.3 |  |  |  | 4 | RADIAL
DH01 | Montara_Topside | FPSO | Open Drain (56) | Pipework | 50-DH-56062-01C02 | 27 | FPSO 2015 | Pipe Wall Thickness | 9114 |  | 42065.29 | 42065.5 | [36 empty] | 5.725 | CML-27 | CML: type TBC | 3 | 45024 | 45411 | 2015-03-02 07:00 | 2.5 | 0.30831 | A4: Left Quadrant |  | 2.54 | 2.5 | 2.17375 | 5 | 9 O'Clock | 50 | 5.54 | 50-DH-56062-01C02 | 80 | 12 O'Clock | 3 O'Clock | 6 O'Clock | 9 O'Clock | 2.5 |  | 5.9 | 5.8 | 6.2 | 5 |  |  |  | 4 | RADIAL
DH01 | Montara_Topside | FPSO | Open Drain (56) | Pipework | 50-DH-56062-01C02 | 28 | FPSO 2015 | Pipe Wall Thickness | 9115 |  | 42065.29 | 42065.5 | [36 empty] | 6.075 | CML-28 | CML: type TBC | 3 | 90012 | 95226 | 2015-03-02 07:00 | 2.5 | 0.02284 | A3: Inside Quadrant |  | 2.54 | 2.5 | 2.17375 | 5.5 | 6 O'Clock | 50 | 5.54 | 50-DH-56062-01C02 | 80 | 12 O'Clock | 3 O'Clock | 6 O'Clock | 9 O'Clock | 3 |  | 6.3 | 6.4 | 5.5 | 6.1 |  |  |  | 4 | RADIAL
DH01 | Montara_Topside | FPSO | Open Drain (56) | Pipework | 50-DH-56062-01C02 | 29 | FPSO 2015 | Pipe Wall Thickness | 9116 |  | 42065.29 | 42065.5 | [36 empty] | 8.05 | CML-29 | CML: type TBC | 3 | 52528 | 53720 | 2015-03-02 07:00 | 2.5 | 0 | A3: Inside Quadrant |  | 2.54 | 2.5 | 2.17375 | 7.7 | 6 O'Clock | 50 | 5.54 | 50-DH-56062-01C02 | 80 | 12 O'Clock | 3 O'Clock | 6 O'Clock | 9 O'Clock | 5.2 |  | 8.4 | 8.3 | 7.7 | 7.8 |  |  |  | 4 | RADIAL
DH01 | Montara_Topside | FPSO | Open Drain (56) | Pipework | 50-DH-56062-01C02 | 30 | FPSO 2015 | Pipe Wall Thickness | 9117 |  | 42065.29 | 42065.5 | [36 empty] | 4.7 | CML-30 | CML: type TBC | 3 | 43130 | 43313 | 2015-03-02 07:00 | 2.5 | 0.65088 | A2: Right Quadrant |  | 2.54 | 2.5 | 2.17375 | 4.4 | 3 O'Clock | 50 | 5.54 | 50-DH-56062-01C02 | 80 | 12 O'Clock | 3 O'Clock | 6 O'Clock | 9 O'Clock | 1.9 |  | 5.2 | 4.4 | 4.6 | 4.6 |  |  |  | 4 | RADIAL
DH01 | Montara_Topside | FPSO | Open Drain (56) | Pipework | 50-DH-56062-01C02 | 31 | FPSO 2015 | Pipe Wall Thickness | 9118 |  | 42065.29 | 42065.5 | [36 empty] | 4.925 | CML-31 | CML: type TBC | 3 | 43294 | 43495 | 2015-03-02 07:00 | 2.5 | 0.59378 | A4: Left Quadrant |  | 2.54 | 2.5 | 2.17375 | 4.5 | 9 O'Clock | 50 | 5.54 | 50-DH-56062-01C02 | 80 | 12 O'Clock | 3 O'Clock | 6 O'Clock | 9 O'Clock | 2 |  | 5.6 | 4.9 | 4.7 | 4.5 |  |  |  | 4 | RADIAL
DH01 | Montara_Topside | FPSO | Open Drain (56) | Pipework | 50-DH-56062-01C02 | 32 | FPSO 2015 | Pipe Wall Thickness | 9119 |  | 42065.29 | 42065.5 | [36 empty] | 5.1 | CML-32 | CML: type TBC | 3 | 45024 | 45411 | 2015-03-02 07:00 | 2.5 | 0.30831 | A1: Outside Quadrant |  | 2.54 | 2.5 | 2.17375 | 5 | 6 O'Clock | 50 | 5.54 | 50-DH-56062-01C02 | 80 | 12 O'Clock | 3 O'Clock | 6 O'Clock | 9 O'Clock | 2.5 |  | 5 | 5.2 | 5 | 5.2 |  |  |  | 4 | RADIAL
DH01 | Montara_Topside | FPSO | Open Drain (56) | Pipework | 50-DH-56062-01C02 | 33 | FPSO 2015 | Pipe Wall Thickness | 9120 |  | 42065.29 | 42065.5 | [36 empty] | 5.725 | CML-33 | CML: type TBC | 3 | 47142 | 47755 | 2015-03-02 07:00 | 2.5 | 0.19412 | A4: Left Quadrant |  | 2.54 | 2.5 | 2.17375 | 5.2 | 9 O'Clock | 50 | 5.54 | 50-DH-56062-01C02 | 80 | 12 O'Clock | 3 O'Clock | 6 O'Clock | 9 O'Clock | 2.7 |  | 6 | 5.3 | 6.4 | 5.2 |  |  |  | 4 | RADIAL
DH01 | Montara_Topside | FPSO | Open Drain (56) | Pipework | 50-DH-56062-01C02 | 34 | FPSO 2015 | Pipe Wall Thickness | 9121 |  | 42065.29 | 42065.5 | [36 empty] | 6.05 | CML-34 | CML: type TBC | 3 | 49523 | 50392 | 2015-03-02 07:00 | 2.5 | 0.13703 | A4: Left Quadrant |  | 2.54 | 2.5 | 2.17375 | 5.3 | 9 O'Clock | 50 | 5.54 | 50-DH-56062-01C02 | 80 | 12 O'Clock | 3 O'Clock | 6 O'Clock | 9 O'Clock | 2.8 |  | 7 | 6.5 | 5.4 | 5.3 |  |  |  | 4 | RADIAL
DH01 | Montara_Topside | FPSO | Open Drain (56) | Pipework | 50-DH-56062-01C02 | 35 | FPSO 2015 | Pipe Wall Thickness | 9122 |  | 42065.29 | 42065.5 | [36 empty] | 7.675 | CML-35 | CML: type TBC | 3 | 52528 | 53720 | 2015-03-02 07:00 | 2.5 | 0 | A4: Left Quadrant |  | 2.54 | 2.5 | 2.17375 | 7.4 | 9 O'Clock | 50 | 5.54 | 50-DH-56062-01C02 | 80 | 12 O'Clock | 3 O'Clock | 6 O'Clock | 9 O'Clock | 4.9 |  | 7.6 | 8 | 7.7 | 7.4 |  |  |  | 4 | RADIAL
DH01 | Montara_Topside | FPSO | Open Drain (56) | Pipework | 50-DH-56062-01C02 | 36 | FPSO 2015 | Pipe Wall Thickness | 9123 |  | 42065.29 | 42065.5 | [36 empty] | 6.925 | CML-36 | CML: type TBC | 3 | 52528 | 53720 | 2015-03-02 07:00 | 2.5 | 0 | A3: Inside Quadrant |  | 2.54 | 2.5 | 2.17375 | 6.3 | 6 O'Clock | 50 | 5.54 | 50-DH-56062-01C02 | 80 | 12 O'Clock | 3 O'Clock | 6 O'Clock | 9 O'Clock | 3.8 |  | 6.7 | 7.7 | 6.3 | 7 |  |  |  | 4 | RADIAL
DH01 | Montara_Topside | FPSO | Open Drain (56) | Pipework | 50-DH-56062-01C02 | 37 | FPSO 2015 | Pipe Wall Thickness | 9124 |  | 42065.29 | 42065.5 | [36 empty] | 4.725 | CML-37 | CML: type TBC | 3 | 43130 | 43313 | 2015-03-02 07:00 | 2.5 | 0.65088 | A1: Outside Quadrant |  | 2.54 | 2.5 | 2.17375 | 4.4 | 12 O'Clock | 50 | 5.54 | 50-DH-56062-01C02 | 80 | 12 O'Clock | 3 O'Clock | 6 O'Clock | 9 O'Clock | 1.9 |  | 4.4 | 4.8 | 5 | 4.7 |  |  |  | 4 | RADIAL
DH01 | Montara_Topside | FPSO | Open Drain (56) | Pipework | 50-DH-56062-01C02 | 38 | FPSO 2015 | Pipe Wall Thickness | 9125 |  | 42065.29 | 42065.5 | [36 empty] | 5.05 | CML-38 | CML: type TBC | 3 | 43294 | 43495 | 2015-03-02 07:00 | 2.5 | 0.59378 | A2: Right Quadrant |  | 2.54 | 2.5 | 2.17375 | 4.5 | 3 O'Clock | 50 | 5.54 | 50-DH-56062-01C02 | 80 | 12 O'Clock | 3 O'Clock | 6 O'Clock | 9 O'Clock | 2 |  | 5.1 | 4.5 | 5.6 | 5 |  |  |  | 4 | RADIAL
DH01 | Montara_Topside | FPSO | Open Drain (56) | Pipework | 50-DH-56062-01C02 | 39 | FPSO 2015 | Pipe Wall Thickness | 9126 |  | 42065.29 | 42065.5 | [36 empty] | 6.225 | CML-39 | CML: type TBC | 3 | 52528 | 53720 | 2015-03-02 07:00 | 2.5 | 0 | A4: Left Quadrant |  | 2.54 | 2.5 | 2.17375 | 5.7 | 9 O'Clock | 50 | 5.54 | 50-DH-56062-01C02 | 80 | 12 O'Clock | 3 O'Clock | 6 O'Clock | 9 O'Clock | 3.2 |  | 6.6 | 6 | 6.6 | 5.7 |  |  |  | 4 | RADIAL
DH01 | Montara_Topside | FPSO | Open Drain (56) | Pipework | 50-DH-56062-01C02 | 40 | FPSO 2015 | Pipe Wall Thickness | 9127 |  | 42065.29 | 42065.5 | [36 empty] | 6.175 | CML-40 | CML: type TBC | 3 | 49523 | 50392 | 2015-03-02 07:00 | 2.5 | 0.13703 | A4: Left Quadrant |  | 2.54 | 2.5 | 2.17375 | 5.3 | 9 O'Clock | 50 | 5.54 | 50-DH-56062-01C02 | 80 | 12 O'Clock | 3 O'Clock | 6 O'Clock | 9 O'Clock | 2.8 |  | 6.8 | 6.3 | 6.3 | 5.3 |  |  |  | 4 | RADIAL
DH01 | Montara_Topside | FPSO | Open Drain (56) | Pipework | 50-DH-56062-01C02 | 41 | FPSO 2015 | Pipe Wall Thickness | 9128 |  | 42065.29 | 42065.5 | [36 empty] | 8.025 | CML-41 | CML: type TBC | 3 | 52528 | 53720 | 2015-03-02 07:00 | 2.5 | 0 | A1: Outside Quadrant |  | 2.54 | 2.5 | 2.17375 | 7.7 | 9 O'Clock | 50 | 5.54 | 50-DH-56062-01C02 | 80 | 12 O'Clock | 3 O'Clock | 6 O'Clock | 9 O'Clock | 5.2 |  | 7.7 | 8.2 | 8.5 | 7.7 |  |  |  | 4 | RADIAL
DH01 | Montara_Topside | FPSO | Open Drain (56) | Pipework | 50-DH-56062-01C02 | 42 | FPSO 2015 | Pipe Wall Thickness | 9129 |  | 42065.29 | 42065.5 | [36 empty] | 4.55 | CML-42 | CML: type TBC | 3 | 43130 | 43313 | 2015-03-02 07:00 | 2.5 | 0.65088 | A3: Inside Quadrant |  | 2.54 | 2.5 | 2.17375 | 4.4 | 6 O'Clock | 50 | 5.54 | 50-DH-56062-01C02 | 80 | 12 O'Clock | 3 O'Clock | 6 O'Clock | 9 O'Clock | 1.9 |  | 4.8 | 4.5 | 4.4 | 4.5 |  |  |  | 4 | RADIAL
DH01 | Montara_Topside | FPSO | Open Drain (56) | Pipework | 50-DH-56062-01C02 | 43 | FPSO 2015 | Pipe Wall Thickness | 9130 |  | 42065.29 | 42065.5 | [36 empty] | 4.5 | CML-43 | CML: type TBC | 3 | 42775 | 42920 | 2015-03-02 07:00 | 2.5 | 0.82216 | A3: Inside Quadrant |  | 2.54 | 2.5 | 2.17375 | 4.1 | 6 O'Clock | 50 | 5.54 | 50-DH-56062-01C02 | 80 | 12 O'Clock | 3 O'Clock | 6 O'Clock | 9 O'Clock | 1.6 |  | 4.6 | 4.7 | 4.1 | 4.6 |  |  |  | 4 | RADIAL
DH01 | Montara_Topside | FPSO | Open Drain (56) | Pipework | 50-DH-56062-01C02 | 44 | FPSO 2015 | Pipe Wall Thickness | 9131 |  | 42065.29 | 42065.5 | [36 empty] | 4.775 | CML-44 | CML: type TBC | 3 | 43130 | 43313 | 2015-03-02 07:00 | 2.5 | 0.65088 | A3: Inside Quadrant |  | 2.54 | 2.5 | 2.17375 | 4.4 | 6 O'Clock | 50 | 5.54 | 50-DH-56062-01C02 | 80 | 12 O'Clock | 3 O'Clock | 6 O'Clock | 9 O'Clock | 1.9 |  | 4.5 | 5.2 | 4.4 | 5 |  |  |  | 4 | RADIAL
DH01 | Montara_Topside | FPSO | Open Drain (56) | Pipework | 50-DH-56062-01C02 | 45 | FPSO 2015 | Pipe Wall Thickness | 9132 |  | 42065.29 | 42065.5 | [36 empty] | 5.25 | CML-45 | CML: type TBC | 3 | 45842 | 46316 | 2015-03-02 07:00 | 2.5 | 0.25122 | A2: Right Quadrant |  | 2.54 | 2.5 | 2.17375 | 5.1 | 3 O'Clock | 50 | 5.54 | 50-DH-56062-01C02 | 80 | 12 O'Clock | 3 O'Clock | 6 O'Clock | 9 O'Clock | 2.6 |  | 5.4 | 5.1 | 5.2 | 5.3 |  |  |  | 4 | RADIAL
DH01 | Montara_Topside | FPSO | Open Drain (56) | Pipework | 50-DH-56062-01C02 | 46 | FPSO 2015 | Pipe Wall Thickness | 9133 |  | 42065.29 | 42065.5 | [36 empty] | 6.4 | CML-46 | CML: type TBC | 3 | 52528 | 53720 | 2015-03-02 07:00 | 2.5 | 0 | A4: Left Quadrant |  | 2.54 | 2.5 | 2.17375 | 5.6 | 9 O'Clock | 50 | 5.54 | 50-DH-56062-01C02 | 80 | 12 O'Clock | 3 O'Clock | 6 O'Clock | 9 O'Clock | 3.1 |  | 6.4 | 6.4 | 7.2 | 5.6 |  |  |  | 4 | RADIAL
DH01 | Montara_Topside | FPSO | Open Drain (56) | Pipework | 50-DH-56062-01C02 | 47 | FPSO 2015 | Pipe Wall Thickness | 9134 |  | 42065.29 | 42065.5 | [36 empty] | 6.25 | CML-47 | CML: type TBC | 3 | 52528 | 53720 | 2015-03-02 07:00 | 2.5 | 0 | A2: Right Quadrant |  | 2.54 | 2.5 | 2.17375 | 6 | 9 O'Clock | 50 | 5.54 | 50-DH-56062-01C02 | 80 | 12 O'Clock | 3 O'Clock | 6 O'Clock | 9 O'Clock | 3.5 |  | 6.8 | 6 | 6.2 | 6 |  |  |  | 4 | RADIAL
DH01 | Montara_Topside | FPSO | Open Drain (56) | Pipework | 50-DH-56062-01C02 | 48 | FPSO 2015 | Pipe Wall Thickness | 9135 |  | 42065.29 | 42065.5 | [36 empty] | 7.6 | CML-48 | CML: type TBC | 3 | 52528 | 53720 | 2015-03-02 07:00 | 2.5 | 0 | A1: Outside Quadrant |  | 2.54 | 2.5 | 2.17375 | 7.2 | 12 O'Clock | 50 | 5.54 | 50-DH-56062-01C02 | 80 | 12 O'Clock | 3 O'Clock | 6 O'Clock | 9 O'Clock | 4.7 |  | 7.2 | 7.7 | 7.8 | 7.7 |  |  |  | 4 | RADIAL
DH01 | Montara_Topside | FPSO | Open Drain (56) | Pipework | 50-DH-56063-01C02 | 1 | FPSO 2014 | Pipe Wall Thickness | 3361 | Rope Access | 41769.29 | 41769.33 | [36 empty] | 8.775 | CML-1 | CML: type TBC | 3 | 52528 | 53720 | 2014-05-10 07:00 | 2.5 | 0 | A1: Outside Quadrant |  | 2.54 | 2.5 | 2.17375 | 8 | 12 O'Clock | 50 | 5.54 | 50-DH-56063-01C02 | 80 | 12 O'Clock | 3 O'Clock | 6 O'Clock | 9 O'Clock | 5.5 |  | 8 | 8.9 | 9.1 | 9.1 |  |  |  | 4 | RADIAL
DH01 | Montara_Topside | FPSO | Open Drain (56) | Pipework | 50-DH-56063-01C02 | 2 | FPSO 2014 | Pipe Wall Thickness | 3362 | Rope Access | 41769.29 | 41769.33 | [36 empty] | 7.2 | CML-2 | CML: type TBC | 3 | 52528 | 53720 | 2014-05-10 07:00 | 2.5 | 0 | A1: Outside Quadrant |  | 2.54 | 2.5 | 2.17375 | 6.1 | 12 O'Clock | 50 | 5.54 | 50-DH-56063-01C02 | 80 | 12 O'Clock | 3 O'Clock | 6 O'Clock | 9 O'Clock | 3.6 |  | 6.1 | 7.1 | 8 | 7.6 |  |  |  | 4 | RADIAL
DH01 | Montara_Topside | FPSO | Open Drain (56) | Pipework | 50-DH-56063-01C02 | 3 | FPSO 2014 | Pipe Wall Thickness | 3363 | Rope Access | 41769.29 | 41769.33 | [36 empty] | 5.075 | CML-3 | CML: type TBC | 3 | 42836 | 42987 | 2014-05-10 07:00 | 2.5 | 0.78679 | A1: Outside Quadrant |  | 2.54 | 2.5 | 2.17375 | 4.8 | 12 O'Clock | 50 | 5.54 | 50-DH-56063-01C02 | 80 | 12 O'Clock | 3 O'Clock | 6 O'Clock | 9 O'Clock | 2.3 |  | 4.8 | 5.2 | 5.2 | 5.1 |  |  |  | 4 | RADIAL
DH01 | Montara_Topside | FPSO | Open Drain (56) | Pipework | 50-DH-56063-01C02 | 4 | FPSO 2014 | Pipe Wall Thickness | 3364 | Rope Access | 41769.29 | 41769.33 | [36 empty] | 5.3 | CML-4 | CML: type TBC | 3 | 42341 | 42439 | 2014-05-10 07:00 | 2.5 | 1.21209 | A3: Inside Quadrant |  | 2.54 | 2.5 | 2.17375 | 4.4 | 6 O'Clock | 50 | 5.54 | 50-DH-56063-01C02 | 80 | 12 O'Clock | 3 O'Clock | 6 O'Clock | 9 O'Clock | 1.9 |  | 5.8 | 5.4 | 4.4 | 5.6 |  |  |  | 4 | RADIAL
DH01 | Montara_Topside | FPSO | Open Drain (56) | Pipework | 50-DH-56064-01C02 | 1 | FPSO 2014 | Pipe Wall Thickness | 3271 | Rope Access | 41768.54 | 41768.58 | [36 empty] | 5.725 | CML-1 | CML: type TBC | 3 | 44488 | 44817 | 2014-05-09 13:00 | 2.5 | 0.36229 | A3: Inside Quadrant |  | 2.54 | 2.5 | 2.17375 | 5.2 | 6 O'Clock | 50 | 5.54 | 50-DH-56064-01C02 | 80 | 12 O'Clock | 3 O'Clock | 6 O'Clock | 9 O'Clock | 2.7 |  | 6.4 | 5.8 | 5.2 | 5.5 |  |  |  | 4 | RADIAL
DH01 | Montara_Topside | FPSO | Open Drain (56) | Pipework | 50-DH-56064-01C02 | 2 | FPSO 2014 | Pipe Wall Thickness | 3272 | Rope Access | 41768.54 | 41768.58 | [36 empty] | 6.425 | CML-2 | CML: type TBC | 3 | 52528 | 53720 | 2014-05-09 13:00 | 2.5 | 0 | A3: Inside Quadrant |  | 2.54 | 2.5 | 2.17375 | 6.3 | 6 O'Clock | 50 | 5.54 | 50-DH-56064-01C02 | 80 | 12 O'Clock | 3 O'Clock | 6 O'Clock | 9 O'Clock | 3.8 |  | 6.4 | 6.5 | 6.3 | 6.5 |  |  |  | 4 | RADIAL
DH01 | Montara_Topside | FPSO | Open Drain (56) | Pipework | 50-DH-56064-01C02 | 3 | FPSO 2014 | Pipe Wall Thickness | 3273 | Rope Access | 41768.54 | 41768.58 | [36 empty] | 5.475 | CML-3 | CML: type TBC | 3 | 44488 | 44817 | 2014-05-09 13:00 | 2.5 | 0.36229 | A2: Right Quadrant |  | 2.54 | 2.5 | 2.17375 | 5.2 | 9 O'Clock | 50 | 5.54 | 50-DH-56064-01C02 | 80 | 12 O'Clock | 3 O'Clock | 6 O'Clock | 9 O'Clock | 2.7 |  | 6.1 | 5.2 | 5.4 | 5.2 |  |  |  | 4 | RADIAL
DH01 | Montara_Topside | FPSO | Open Drain (56) | Pipework | 50-DH-56064-01C02 | 4 | FPSO 2014 | Pipe Wall Thickness | 3274 | Rope Access | 41768.54 | 41768.58 | [36 empty] | 5.1 | CML-4 | CML: type TBC | 3 | 42833 | 42984 | 2014-05-09 13:00 | 2.5 | 0.78852 | A1: Outside Quadrant |  | 2.54 | 2.5 | 2.17375 | 4.8 | 12 O'Clock | 50 | 5.54 | 50-DH-56064-01C02 | 80 | 12 O'Clock | 3 O'Clock | 6 O'Clock | 9 O'Clock | 2.3 |  | 4.8 | 5.4 | 4.9 | 5.3 |  |  |  | 4 | RADIAL
DH01 | Montara_Topside | FPSO | Open Drain (56) | Pipework | 50-DH-56064-01C02 | 5 | FPSO 2014 | Pipe Wall Thickness | 3275 | Rope Access | 41768.54 | 41768.58 | [36 empty] | 5.05 | CML-5 | CML: type TBC | 3 | 42833 | 42984 | 2014-05-09 13:00 | 2.5 | 0.78852 | A3: Inside Quadrant |  | 2.54 | 2.5 | 2.17375 | 4.8 | 6 O'Clock | 50 | 5.54 | 50-DH-56064-01C02 | 80 | 12 O'Clock | 3 O'Clock | 6 O'Clock | 9 O'Clock | 2.3 |  | 5.1 | 5 | 4.8 | 5.3 |  |  |  | 4 | RADIAL
DH01 | Montara_Topside | FPSO | Open Drain (56) | Pipework | 50-DH-56064-01C02 | 6 | FPSO 2014 | Pipe Wall Thickness | 3276 | Rope Access | 41768.54 | 41768.58 | [36 empty] | 5.15 | CML-6 | CML: type TBC | 3 | 43053 | 43227 | 2014-05-09 13:00 | 2.5 | 0.68196 | A2: Right Quadrant |  | 2.54 | 2.5 | 2.17375 | 4.9 | 3 O'Clock | 50 | 5.54 | 50-DH-56064-01C02 | 80 | 12 O'Clock | 3 O'Clock | 6 O'Clock | 9 O'Clock | 2.4 |  | 5.3 | 4.9 | 5.3 | 5.1 |  |  |  | 4 | RADIAL
DH01 | Montara_Topside | FPSO | Open Drain (56) | Pipework | 50-DH-56064-01C02 | 7 | FPSO 2014 | Pipe Wall Thickness | 3277 | Rope Access | 41768.54 | 41768.58 | [36 empty] | 5.325 | CML-7 | CML: type TBC | 3 | 43792 | 44046 | 2014-05-09 13:00 | 2.5 | 0.46885 | A3: Inside Quadrant |  | 2.54 | 2.5 | 2.17375 | 5.1 | 6 O'Clock | 50 | 5.54 | 50-DH-56064-01C02 | 80 | 12 O'Clock | 3 O'Clock | 6 O'Clock | 9 O'Clock | 2.6 |  | 5.3 | 5.6 | 5.1 | 5.3 |  |  |  | 4 | RADIAL
DH01 | Montara_Topside | FPSO | Open Drain (56) | Pipework | 50-DH-56065-01C02 | 1 | FPSO 2014 | Pipe Wall Thickness | 3409 | Rope Access | 41770.4 | 41770.46 | [36 empty] | 5.975 | CML-1 | CML: type TBC | 3 | 52528 | 53720 | 2014-05-11 09:30 | 2.5 | 0 | A2: Right Quadrant |  | 2.54 | 2.5 | 2.17375 | 5.6 | 3 O'Clock | 50 | 5.54 | 50-DH-56065-01C02 | 80 | 12 O'Clock | 3 O'Clock | 6 O'Clock | 9 O'Clock | 3.1 |  | 6 | 5.6 | 6 | 6.3 |  |  |  | 4 | RADIAL
DH01 | Montara_Topside | FPSO | Open Drain (56) | Pipework | 50-DH-56065-01C02 | 2 | FPSO 2014 | Pipe Wall Thickness | 3410 | Rope Access | 41770.4 | 41770.46 | [36 empty] | 5.925 | CML-2 | CML: type TBC | 3 | 67600 | 70409 | 2014-05-11 09:30 | 2.5 | 0.04239 | A1: Outside Quadrant |  | 2.54 | 2.5 | 2.17375 | 5.5 | 12 O'Clock | 50 | 5.54 | 50-DH-56065-01C02 | 80 | 12 O'Clock | 3 O'Clock | 6 O'Clock | 9 O'Clock | 3 |  | 5.5 | 5.8 | 6.4 | 6 |  |  |  | 4 | RADIAL
DH01 | Montara_Topside | FPSO | Open Drain (56) | Pipework | 50-DH-56065-01C02 | 3 | FPSO 2014 | Pipe Wall Thickness | 3411 | Rope Access | 41770.4 | 41770.46 | [36 empty] | 8.475 | CML-3 | CML: type TBC | 3 | 52528 | 53720 | 2014-05-11 09:30 | 2.5 | 0 | A2: Right Quadrant |  | 2.54 | 2.5 | 2.17375 | 7.8 | 3 O'Clock | 50 | 5.54 | 50-DH-56065-01C02 | 80 | 12 O'Clock | 3 O'Clock | 6 O'Clock | 9 O'Clock | 5.3 |  | 8.8 | 7.8 | 9.2 | 8.1 |  |  |  | 4 | RADIAL
DH01 | Montara_Topside | FPSO | Open Drain (56) | Pipework | 50-DH-56065-01C02 | 4 | FPSO 2014 | Pipe Wall Thickness | 3412 | Rope Access | 41770.4 | 41770.46 | [36 empty] | 7.45 | CML-4 | CML: type TBC | 3 | 52528 | 53720 | 2014-05-11 09:30 | 2.5 | 0 | A1: Outside Quadrant |  | 2.54 | 2.5 | 2.17375 | 6.2 | 12 O'Clock | 50 | 5.54 | 50-DH-56065-01C02 | 80 | 12 O'Clock | 3 O'Clock | 6 O'Clock | 9 O'Clock | 3.7 |  | 6.2 | 7.1 | 8.5 | 8 |  |  |  | 4 | RADIAL
DH01 | Montara_Topside | FPSO | Open Drain (56) | Pipework | 50-DH-56065-01C02 | 5 | FPSO 2014 | Pipe Wall Thickness | 3413 | Rope Access | 41770.4 | 41770.46 | [36 empty] | 5.6 | CML-5 | CML: type TBC | 3 | 42672 | 42806 | 2014-05-11 09:30 | 2.5 | 0.89025 | A1: Outside Quadrant |  | 2.54 | 2.5 | 2.17375 | 4.7 | 12 O'Clock | 50 | 5.54 | 50-DH-56065-01C02 | 80 | 12 O'Clock | 3 O'Clock | 6 O'Clock | 9 O'Clock | 2.2 |  | 4.7 | 5.8 | 6.7 | 5.2 |  |  |  | 4 | RADIAL
DH01 | Montara_Topside | FPSO | Open Drain (56) | Pipework | 50-DH-56065-01C02 | 6 | FPSO 2014 | Pipe Wall Thickness | 3414 | Rope Access | 41770.4 | 41770.46 | [36 empty] | 5.125 | CML-6 | CML: type TBC | 3 | 42432 | 42540 | 2014-05-11 09:30 | 2.5 | 1.10222 | A3: Inside Quadrant |  | 2.54 | 2.5 | 2.17375 | 4.5 | 6 O'Clock | 50 | 5.54 | 50-DH-56065-01C02 | 80 | 12 O'Clock | 3 O'Clock | 6 O'Clock | 9 O'Clock | 2 |  | 5.6 | 5.2 | 4.5 | 5.2 |  |  |  | 4 | RADIAL
DH01 | Montara_Topside | FPSO | Open Drain (56) | Pipework | 50-DH-56066-01C02 | 1 | FPSO 2014 | Pipe Wall Thickness | 3278 | Rope Access | 41768.58 | 41768.63 | [36 empty] | 6.875 | CML-1 | CML: type TBC | 3 | 52528 | 53720 | 2014-05-09 14:00 | 2.5 | 0 | A2: Right Quadrant |  | 2.54 | 2.5 | 2.17375 | 6.3 | 3 O'Clock | 50 | 5.54 | 50-DH-56066-01C02 | 80 | 12 O'Clock | 3 O'Clock | 6 O'Clock | 9 O'Clock | 3.8 |  | 7.2 | 6.3 | 6.5 | 7.5 |  |  |  | 4 | RADIAL
DH01 | Montara_Topside | FPSO | Open Drain (56) | Pipework | 50-DH-56066-01C02 | 2 | FPSO 2014 | Pipe Wall Thickness | 3279 | Rope Access | 41768.58 | 41768.63 | [36 empty] | 6 | CML-2 | CML: type TBC | 3 | 44489 | 44817 | 2014-05-09 14:00 | 2.5 | 0.36225 | A3: Inside Quadrant |  | 2.54 | 2.5 | 2.17375 | 5.2 | 6 O'Clock | 50 | 5.54 | 50-DH-56066-01C02 | 80 | 12 O'Clock | 3 O'Clock | 6 O'Clock | 9 O'Clock | 2.7 |  | 6.9 | 5.9 | 5.2 | 6 |  |  |  | 4 | RADIAL
DH01 | Montara_Topside | FPSO | Open Drain (56) | Pipework | 50-DH-56066-01C02 | 3 | FPSO 2014 | Pipe Wall Thickness | 3280 | Rope Access | 41768.58 | 41768.63 | [36 empty] | 5.05 | CML-3 | CML: type TBC | 3 | 42833 | 42984 | 2014-05-09 14:00 | 2.5 | 0.78842 | A4: Left Quadrant |  | 2.54 | 2.5 | 2.17375 | 4.8 | 9 O'Clock | 50 | 5.54 | 50-DH-56066-01C02 | 80 | 12 O'Clock | 3 O'Clock | 6 O'Clock | 9 O'Clock | 2.3 |  | 5.1 | 5.3 | 5 | 4.8 |  |  |  | 4 | RADIAL
DH01 | Montara_Topside | FPSO | Open Drain (56) | Pipework | 50-DH-56066-01C02 | 4 | FPSO 2014 | Pipe Wall Thickness | 3281 | Rope Access | 41768.58 | 41768.63 | [36 empty] | 5.725 | CML-4 | CML: type TBC | 3 | 43354 | 43561 | 2014-05-09 14:00 | 2.5 | 0.57533 | A4: Left Quadrant |  | 2.54 | 2.5 | 2.17375 | 5 | 9 O'Clock | 50 | 5.54 | 50-DH-56066-01C02 | 80 | 12 O'Clock | 3 O'Clock | 6 O'Clock | 9 O'Clock | 2.5 |  | 6 | 6 | 5.9 | 5 |  |  |  | 4 | RADIAL
DH01 | Montara_Topside | FPSO | Open Drain (56) | Pipework | 50-DH-56066-01C02 | 5 | FPSO 2014 | Pipe Wall Thickness | 3282 | Rope Access | 41768.58 | 41768.63 | [36 empty] | 5.175 | CML-5 | CML: type TBC | 3 | 42339 | 42437 | 2014-05-09 14:00 | 2.5 | 1.21459 | A3: Inside Quadrant |  | 2.54 | 2.5 | 2.17375 | 4.4 | 6 O'Clock | 50 | 5.54 | 50-DH-56066-01C02 | 80 | 12 O'Clock | 3 O'Clock | 6 O'Clock | 9 O'Clock | 1.9 |  | 5 | 5.9 | 4.4 | 5.4 |  |  |  | 4 | RADIAL
DH01 | Montara_Topside | FPSO | Open Drain (56) | Pipework | 50-DH-56066-01C02 | 6 | FPSO 2014 | Pipe Wall Thickness | 3283 | Rope Access | 41768.58 | 41768.625 | [36 empty] | 4.975 | CML-6 | CML: type TBC | 3 | 43053 | 43227 | 2014-05-09 14:00 | 2.5 | 0.68188 | A2: Right Quadrant |  | 2.54 | 2.5 | 2.17375 | 4.9 | 9 O'Clock | 50 | 5.54 | 50-DH-56066-01C02 | 80 | 12 O'Clock | 3 O'Clock | 6 O'Clock | 9 O'Clock | 2.4 |  | 5.2 | 4.9 | 4.9 | 4.9 |  |  |  | 4 | RADIAL
DH01 | Montara_Topside | FPSO | Open Drain (56) | Pipework | 50-DH-56067-01C02 | 1 | FPSO 2014 | Pipe Wall Thickness | 3400 | Rope Access | 41769.58 | 41769.63 | [36 empty] | 8.375 | CML-1 | CML: type TBC | 3 | 52528 | 53720 | 2014-05-10 14:00 | 2.5 | 0 | A2: Right Quadrant |  | 2.54 | 2.5 | 2.17375 | 7.6 | 3 O'Clock | 50 | 5.54 | 50-DH-56067-01C02 | 80 | 12 O'Clock | 3 O'Clock | 6 O'Clock | 9 O'Clock | 5.1 |  | 7.7 | 7.6 | 9.4 | 8.8 |  |  |  | 4 | RADIAL
DH01 | Montara_Topside | FPSO | Open Drain (56) | Pipework | 50-DH-56067-01C02 | 2 | FPSO 2014 | Pipe Wall Thickness | 3401 | Rope Access | 41769.58 | 41769.63 | [36 empty] | 8.125 | CML-2 | CML: type TBC | 3 | 52528 | 53720 | 2014-05-10 14:00 | 2.5 | 0 | A1: Outside Quadrant |  | 2.54 | 2.5 | 2.17375 | 7.3 | 12 O'Clock | 50 | 5.54 | 50-DH-56067-01C02 | 80 | 12 O'Clock | 3 O'Clock | 6 O'Clock | 9 O'Clock | 4.8 |  | 7.3 | 7.8 | 8.9 | 8.5 |  |  |  | 4 | RADIAL
DH01 | Montara_Topside | FPSO | Open Drain (56) | Pipework | 50-DH-56067-01C02 | 3 | FPSO 2014 | Pipe Wall Thickness | 3402 | Rope Access | 41769.58 | 41769.63 | [36 empty] | 4.95 | CML-3 | CML: type TBC | 3 | 42430 | 42538 | 2014-05-10 14:00 | 2.5 | 1.10483 | A3: Inside Quadrant |  | 2.54 | 2.5 | 2.17375 | 4.5 | 6 O'Clock | 50 | 5.54 | 50-DH-56067-01C02 | 80 | 12 O'Clock | 3 O'Clock | 6 O'Clock | 9 O'Clock | 2 |  | 4.8 | 5.1 | 4.5 | 5.4 |  |  |  | 4 | RADIAL
DH01 | Montara_Topside | FPSO | Open Drain (56) | Pipework | 50-DH-56067-01C02 | 4 | FPSO 2014 | Pipe Wall Thickness | 3403 | Rope Access | 41769.58 | 41769.63 | [36 empty] | 5.1 | CML-4 | CML: type TBC | 3 | 43058 | 43233 | 2014-05-10 14:00 | 2.5 | 0.67989 | A3: Inside Quadrant |  | 2.54 | 2.5 | 2.17375 | 4.9 | 6 O'Clock | 50 | 5.54 | 50-DH-56067-01C02 | 80 | 12 O'Clock | 3 O'Clock | 6 O'Clock | 9 O'Clock | 2.4 |  | 5 | 5.3 | 4.9 | 5.2 |  |  |  | 4 | RADIAL
DH01 | Montara_Topside | FPSO | Open Drain (56) | Pipework | 50-DH-56068-01C02 | 1 | FPSO 2014 | Pipe Wall Thickness | 3351 | Rope Access | 41767.58 | 41767.6 | [36 empty] | 5.45 | CML-1 | CML: type TBC | 3 | 43348 | 43555 | 2014-05-08 14:00 | 2.5 | 0.57702 | A1: Outside Quadrant |  | 2.54 | 2.5 | 2.17375 | 5 | 9 O'Clock | 50 | 5.54 | 50-DH-56068-01C02 | 80 | 12 O'Clock | 3 O'Clock | 6 O'Clock | 9 O'Clock | 2.5 |  | 5 | 5.7 | 6.1 | 5 |  |  |  | 4 | RADIAL
DH01 | Montara_Topside | FPSO | Open Drain (56) | Pipework | 50-DH-56068-01C02 | 2 | FPSO 2014 | Pipe Wall Thickness | 3352 | Rope Access | 41767.58 | 41767.6 | [36 empty] | 5.375 | CML-2 | CML: type TBC | 3 | 43786 | 44039 | 2014-05-08 14:00 | 2.5 | 0.47016 | A2: Right Quadrant |  | 2.54 | 2.5 | 2.17375 | 5.1 | 3 O'Clock | 50 | 5.54 | 50-DH-56068-01C02 | 80 | 12 O'Clock | 3 O'Clock | 6 O'Clock | 9 O'Clock | 2.6 |  | 5.3 | 5.1 | 5.5 | 5.6 |  |  |  | 4 | RADIAL
DH01 | Montara_Topside | FPSO | Open Drain (56) | Pipework | 50-DH-56068-01C02 | 3 | FPSO 2014 | Pipe Wall Thickness | 3353 | Rope Access | 41767.58 | 41767.6 | [36 empty] | 5.75 | CML-3 | CML: type TBC | 3 | 43348 | 43555 | 2014-05-08 14:00 | 2.5 | 0.57702 | A4: Left Quadrant |  | 2.54 | 2.5 | 2.17375 | 5 | 9 O'Clock | 50 | 5.54 | 50-DH-56068-01C02 | 80 | 12 O'Clock | 3 O'Clock | 6 O'Clock | 9 O'Clock | 2.5 |  | 6.5 | 5.9 | 5.6 | 5 |  |  |  | 4 | RADIAL
DH01 | Montara_Topside | FPSO | Open Drain (56) | Pipework | 50-DH-56069-01C02 | 1 | FPSO 2014 | Pipe Wall Thickness | 3396 | Rope Access | 41769.54 | 41769.58 | [36 empty] | 5.125 | CML-1 | CML: type TBC | 3 | 42837 | 42988 | 2014-05-10 13:00 | 2.5 | 0.78622 | A3: Inside Quadrant |  | 2.54 | 2.5 | 2.17375 | 4.8 | 6 O'Clock | 50 | 5.54 | 50-DH-56069-01C02 | 80 | 12 O'Clock | 3 O'Clock | 6 O'Clock | 9 O'Clock | 2.3 |  | 4.9 | 5.6 | 4.8 | 5.2 |  |  |  | 4 | RADIAL
DH01 | Montara_Topside | FPSO | Open Drain (56) | Pipework | 50-DH-56069-01C02 | 2 | FPSO 2014 | Pipe Wall Thickness | 3397 | Rope Access | 41769.54 | 41769.58 | [36 empty] | 5.25 | CML-2 | CML: type TBC | 3 | 43799 | 44054 | 2014-05-10 13:00 | 2.5 | 0.46748 | A4: Left Quadrant |  | 2.54 | 2.5 | 2.17375 | 5.1 | 9 O'Clock | 50 | 5.54 | 50-DH-56069-01C02 | 80 | 12 O'Clock | 3 O'Clock | 6 O'Clock | 9 O'Clock | 2.6 |  | 5.3 | 5.2 | 5.4 | 5.1 |  |  |  | 4 | RADIAL
DH01 | Montara_Topside | FPSO | Open Drain (56) | Pipework | 50-DH-56069-01C02 | 3 | FPSO 2014 | Pipe Wall Thickness | 3398 | Rope Access | 41769.54 | 41769.58 | [36 empty] | 8.3 | CML-3 | CML: type TBC | 3 | 52528 | 53720 | 2014-05-10 13:00 | 2.5 | 0 | A1: Outside Quadrant |  | 2.54 | 2.5 | 2.17375 | 7.7 | 3 O'Clock | 50 | 5.54 | 50-DH-56069-01C02 | 80 | 12 O'Clock | 3 O'Clock | 6 O'Clock | 9 O'Clock | 5.2 |  | 7.7 | 7.7 | 9.2 | 8.6 |  |  |  | 4 | RADIAL
DH01 | Montara_Topside | FPSO | Open Drain (56) | Pipework | 50-DH-56069-01C02 | 4 | FPSO 2014 | Pipe Wall Thickness | 3399 | Rope Access | 41769.54 | 41769.58 | [36 empty] | 8.375 | CML-4 | CML: type TBC | 3 | 52528 | 53720 | 2014-05-10 13:00 | 2.5 | 0 | A1: Outside Quadrant |  | 2.54 | 2.5 | 2.17375 | 8 | 12 O'Clock | 50 | 5.54 | 50-DH-56069-01C02 | 80 | 12 O'Clock | 3 O'Clock | 6 O'Clock | 9 O'Clock | 5.5 |  | 8 | 8.7 | 8.5 | 8.3 |  |  |  | 4 | RADIAL
DH01 | Montara_Topside | FPSO | Open Drain (56) | Pipework | 50-DH-56070-01C02 | 1 | FPSO 2014 | Pipe Wall Thickness | 3217 | Rope Access | 41768.29 | 41768.46 | [36 empty] | 6.075 | CML-1 | CML: type TBC | 3 | 67440 | 70231 | 2014-05-09 07:00 | 2.5 | 0.04265 | A3: Inside Quadrant |  | 2.54 | 2.5 | 2.17375 | 5.5 | 6 O'Clock | 50 | 5.54 | 50-DH-56070-01C02 | 80 | 12 O'Clock | 3 O'Clock | 6 O'Clock | 9 O'Clock | 3 |  | 5.7 | 6.9 | 5.5 | 6.2 |  |  |  | 4 | RADIAL
DH01 | Montara_Topside | FPSO | Open Drain (56) | Pipework | 50-DH-56070-01C02 | 2 | FPSO 2014 | Pipe Wall Thickness | 3218 | Rope Access | 41768.29 | 41768.46 | [36 empty] | 6.025 | CML-2 | CML: type TBC | 3 | 52528 | 53720 | 2014-05-09 07:00 | 2.5 | 0 | A3: Inside Quadrant |  | 2.54 | 2.5 | 2.17375 | 5.7 | 6 O'Clock | 50 | 5.54 | 50-DH-56070-01C02 | 80 | 12 O'Clock | 3 O'Clock | 6 O'Clock | 9 O'Clock | 3.2 |  | 5.8 | 6.4 | 5.7 | 6.2 |  |  |  | 4 | RADIAL
DH01 | Montara_Topside | FPSO | Open Drain (56) | Pipework | 50-DH-56070-01C02 | 3 | FPSO 2014 | Pipe Wall Thickness | 3219 | Rope Access | 41768.29 | 41768.46 | [36 empty] | 5.425 | CML-3 | CML: type TBC | 3 | 44486 | 44814 | 2014-05-09 07:00 | 2.5 | 0.36256 | A1: Outside Quadrant |  | 2.54 | 2.5 | 2.17375 | 5.2 | 9 O'Clock | 50 | 5.54 | 50-DH-56070-01C02 | 80 | 12 O'Clock | 3 O'Clock | 6 O'Clock | 9 O'Clock | 2.7 |  | 5.2 | 5.4 | 5.9 | 5.2 |  |  |  | 4 | RADIAL
DH01 | Montara_Topside | FPSO | Open Drain (56) | Pipework | 50-DH-56070-01C02 | 4 | FPSO 2014 | Pipe Wall Thickness | 3220 | Rope Access | 41768.29 | 41768.46 | [36 empty] | 6.4 | CML-4 | CML: type TBC | 3 | 52528 | 53720 | 2014-05-09 07:00 | 2.5 | 0 | A1: Outside Quadrant |  | 2.54 | 2.5 | 2.17375 | 5.9 | 12 O'Clock | 50 | 5.54 | 50-DH-56070-01C02 | 80 | 12 O'Clock | 3 O'Clock | 6 O'Clock | 9 O'Clock | 3.4 |  | 5.9 | 6.4 | 7.1 | 6.2 |  |  |  | 4 | RADIAL
DH01 | Montara_Topside | FPSO | Open Drain (56) | Pipework | 50-DH-56070-01C02 | 5 | FPSO 2014 | Pipe Wall Thickness | 3221 | Rope Access | 41768.29 | 41768.46 | [36 empty] | 6.4 | CML-5 | CML: type TBC | 3 | 52528 | 53720 | 2014-05-09 07:00 | 2.5 | 0 | A2: Right Quadrant |  | 2.54 | 2.5 | 2.17375 | 5.8 | 3 O'Clock | 50 | 5.54 | 50-DH-56070-01C02 | 80 | 12 O'Clock | 3 O'Clock | 6 O'Clock | 9 O'Clock | 3.3 |  | 6 | 5.8 | 6.7 | 7.1 |  |  |  | 4 | RADIAL
DH01 | Montara_Topside | FPSO | Open Drain (56) | Pipework | 50-DH-56070-01C02 | 6 | FPSO 2014 | Pipe Wall Thickness | 3222 | Rope Access | 41768.29 | 41768.46 | [36 empty] | 6.525 | CML-6 | CML: type TBC | 3 | 52528 | 53720 | 2014-05-09 07:00 | 2.5 | 0 | A4: Left Quadrant |  | 2.54 | 2.5 | 2.17375 | 6.3 | 9 O'Clock | 50 | 5.54 | 50-DH-56070-01C02 | 80 | 12 O'Clock | 3 O'Clock | 6 O'Clock | 9 O'Clock | 3.8 |  | 6.7 | 6.6 | 6.5 | 6.3 |  |  |  | 4 | RADIAL
DH01 | Montara_Topside | FPSO | Open Drain (56) | Pipework | 50-DH-56070-01C02 | 7 | FPSO 2014 | Pipe Wall Thickness | 3223 | Rope Access | 41768.29 | 41768.46 | [36 empty] | 4.825 | CML-7 | CML: type TBC | 3 | 42532 | 42651 | 2014-05-09 07:00 | 2.5 | 1.00236 | A2: Right Quadrant |  | 2.54 | 2.5 | 2.17375 | 4.6 | 3 O'Clock | 50 | 5.54 | 50-DH-56070-01C02 | 80 | 12 O'Clock | 3 O'Clock | 6 O'Clock | 9 O'Clock | 2.1 |  | 5.1 | 4.6 | 4.8 | 4.8 |  |  |  | 4 | RADIAL
DH01 | Montara_Topside | FPSO | Open Drain (56) | Pipework | 50-DH-56070-01C02 | 8 | FPSO 2014 | Pipe Wall Thickness | 3224 | Rope Access | 41768.29 | 41768.46 | [36 empty] | 5.2 | CML-8 | CML: type TBC | 3 | 43051 | 43226 | 2014-05-09 07:00 | 2.5 | 0.68246 | A1: Outside Quadrant |  | 2.54 | 2.5 | 2.17375 | 4.9 | 12 O'Clock | 50 | 5.54 | 50-DH-56070-01C02 | 80 | 12 O'Clock | 3 O'Clock | 6 O'Clock | 9 O'Clock | 2.4 |  | 4.9 | 5.9 | 5 | 5 |  |  |  | 4 | RADIAL
DH01 | Montara_Topside | FPSO | Open Drain (56) | Pipework | 50-DH-56070-01C02 | 9 | FPSO 2014 | Pipe Wall Thickness | 3225 | Rope Access | 41768.29 | 41768.46 | [36 empty] | 7.7 | CML-9 | CML: type TBC | 3 | 52528 | 53720 | 2014-05-09 07:00 | 2.5 | 0 | A1: Outside Quadrant |  | 2.54 | 2.5 | 2.17375 | 6.8 | 12 O'Clock | 50 | 5.54 | 50-DH-56070-01C02 | 80 | 12 O'Clock | 3 O'Clock | 6 O'Clock | 9 O'Clock | 4.3 |  | 6.8 | 8.4 | 8.5 | 7.1 |  |  |  | 4 | RADIAL
DH01 | Montara_Topside | FPSO | Open Drain (56) | Pipework | 50-DH-56070-01C02 | 10 | FPSO 2014 | Pipe Wall Thickness | 3226 | Rope Access | 41768.29 | 41768.46 | [36 empty] | 6.775 | CML-10 | CML: type TBC | 3 | 52528 | 53720 | 2014-05-09 07:00 | 2.5 | 0 | A4: Left Quadrant |  | 2.54 | 2.5 | 2.17375 | 5.9 | 9 O'Clock | 50 | 5.54 | 50-DH-56070-01C02 | 80 | 12 O'Clock | 3 O'Clock | 6 O'Clock | 9 O'Clock | 3.4 |  | 7.6 | 6.2 | 7.4 | 5.9 |  |  |  | 4 | RADIAL
DH01 | Montara_Topside | FPSO | Open Drain (56) | Pipework | 50-DH-56070-01C02 | 11 | FPSO 2014 | Pipe Wall Thickness | 3227 | Rope Access | 41768.29 | 41768.46 | [36 empty] | 5.775 | CML-11 | CML: type TBC | 3 | 43790 | 44044 | 2014-05-09 07:00 | 2.5 | 0.46919 | A4: Left Quadrant |  | 2.54 | 2.5 | 2.17375 | 5.1 | 9 O'Clock | 50 | 5.54 | 50-DH-56070-01C02 | 80 | 12 O'Clock | 3 O'Clock | 6 O'Clock | 9 O'Clock | 2.6 |  | 5.6 | 6.4 | 6 | 5.1 |  |  |  | 4 | RADIAL
DH01 | Montara_Topside | FPSO | Open Drain (56) | Pipework | 50-DH-56070-01C02 | 12 | FPSO 2014 | Pipe Wall Thickness | 3228 | Rope Access | 41768.29 | 41768.46 | [36 empty] | 6.225 | CML-12 | CML: type TBC | 3 | 52528 | 53720 | 2014-05-09 07:00 | 2.5 | 0 | A3: Inside Quadrant |  | 2.54 | 2.5 | 2.17375 | 5.8 | 6 O'Clock | 50 | 5.54 | 50-DH-56070-01C02 | 80 | 12 O'Clock | 3 O'Clock | 6 O'Clock | 9 O'Clock | 3.3 |  | 6.2 | 6.4 | 5.8 | 6.5 |  |  |  | 4 | RADIAL
DH01 | Montara_Topside | FPSO | Open Drain (56) | Pipework | 50-DH-56070-01C02 | 13 | FPSO 2014 | Pipe Wall Thickness | 3229 | Rope Access | 41768.29 | 41768.46 | [36 empty] | 6.2 | CML-13 | CML: type TBC | 3 | 44486 | 44814 | 2014-05-09 07:00 | 2.5 | 0.36256 | A4: Left Quadrant |  | 2.54 | 2.5 | 2.17375 | 5.2 | 9 O'Clock | 50 | 5.54 | 50-DH-56070-01C02 | 80 | 12 O'Clock | 3 O'Clock | 6 O'Clock | 9 O'Clock | 2.7 |  | 5.6 | 7.4 | 6.6 | 5.2 |  |  |  | 4 | RADIAL
DH01 | Montara_Topside | FPSO | Open Drain (56) | Pipework | 50-DH-56070-01C02 | 14 | FPSO 2014 | Pipe Wall Thickness | 3230 | Rope Access | 41768.29 | 41768.46 | [36 empty] | 6.15 | CML-14 | CML: type TBC | 3 | 52528 | 53720 | 2014-05-09 07:00 | 2.5 | 0 | A3: Inside Quadrant |  | 2.54 | 2.5 | 2.17375 | 5.7 | 6 O'Clock | 50 | 5.54 | 50-DH-56070-01C02 | 80 | 12 O'Clock | 3 O'Clock | 6 O'Clock | 9 O'Clock | 3.2 |  | 6.5 | 6.3 | 5.7 | 6.1 |  |  |  | 4 | RADIAL
DH01 | Montara_Topside | FPSO | Open Drain (56) | Pipework | 50-DH-56070-01C02 | 15 | FPSO 2014 | Pipe Wall Thickness | 3231 | Rope Access | 41768.29 | 41768.46 | [36 empty] | 6.575 | CML-15 | CML: type TBC | 3 | 52528 | 53720 | 2014-05-09 07:00 | 2.5 | 0 | A3: Inside Quadrant |  | 2.54 | 2.5 | 2.17375 | 5.9 | 6 O'Clock | 50 | 5.54 | 50-DH-56070-01C02 | 80 | 12 O'Clock | 3 O'Clock | 6 O'Clock | 9 O'Clock | 3.4 |  | 6.9 | 6.4 | 5.9 | 7.1 |  |  |  | 4 | RADIAL
DH01 | Montara_Topside | FPSO | Open Drain (56) | Pipework | 50-DH-56070-01C02 | 16 | FPSO 2014 | Pipe Wall Thickness | 3232 | Rope Access | 41768.29 | 41768.46 | [36 empty] | 6.05 | CML-16 | CML: type TBC | 3 | 48858 | 49656 | 2014-05-09 07:00 | 2.5 | 0.14929 | A1: Outside Quadrant |  | 2.54 | 2.5 | 2.17375 | 5.4 | 12 O'Clock | 50 | 5.54 | 50-DH-56070-01C02 | 80 | 12 O'Clock | 3 O'Clock | 6 O'Clock | 9 O'Clock | 2.9 |  | 5.4 | 6 | 6.2 | 6.6 |  |  |  | 4 | RADIAL
DH01 | Montara_Topside | FPSO | Open Drain (56) | Pipework | 50-DH-56070-01C02 | 17 | FPSO 2014 | Pipe Wall Thickness | 3233 | Rope Access | 41768.29 | 41768.46 | [36 empty] | 5.875 | CML-17 | CML: type TBC | 3 | 44486 | 44814 | 2014-05-09 07:00 | 2.5 | 0.36256 | A4: Left Quadrant |  | 2.54 | 2.5 | 2.17375 | 5.2 | 9 O'Clock | 50 | 5.54 | 50-DH-56070-01C02 | 80 | 12 O'Clock | 3 O'Clock | 6 O'Clock | 9 O'Clock | 2.7 |  | 6.3 | 6.4 | 5.6 | 5.2 |  |  |  | 4 | RADIAL
DH01 | Montara_Topside | FPSO | Open Drain (56) | Pipework | 50-DH-56070-01C02 | 18 | FPSO 2014 | Pipe Wall Thickness | 3234 | Rope Access | 41768.29 | 41768.46 | [36 empty] | 6.125 | CML-18 | CML: type TBC | 3 | 67440 | 70231 | 2014-05-09 07:00 | 2.5 | 0.04265 | A1: Outside Quadrant |  | 2.54 | 2.5 | 2.17375 | 5.5 | 12 O'Clock | 50 | 5.54 | 50-DH-56070-01C02 | 80 | 12 O'Clock | 3 O'Clock | 6 O'Clock | 9 O'Clock | 3 |  | 5.5 | 6.2 | 6.2 | 6.6 |  |  |  | 4 | RADIAL
DH01 | Montara_Topside | FPSO | Open Drain (56) | Pipework | 50-DH-56070-01C02 | 19 | FPSO 2014 | Pipe Wall Thickness | 3235 | Rope Access | 41768.29 | 41768.46 | [36 empty] | 6.275 | CML-19 | CML: type TBC | 3 | 52528 | 53720 | 2014-05-09 07:00 | 2.5 | 0 | A3: Inside Quadrant |  | 2.54 | 2.5 | 2.17375 | 5.8 | 6 O'Clock | 50 | 5.54 | 50-DH-56070-01C02 | 80 | 12 O'Clock | 3 O'Clock | 6 O'Clock | 9 O'Clock | 3.3 |  | 6.4 | 6.5 | 5.8 | 6.4 |  |  |  | 4 | RADIAL
DH01 | Montara_Topside | FPSO | Open Drain (56) | Pipework | 50-DH-56070-01C02 | 20 | FPSO 2014 | Pipe Wall Thickness | 3236 | Rope Access | 41768.29 | 41768.46 | [36 empty] | 5.95 | CML-20 | CML: type TBC | 3 | 52528 | 53720 | 2014-05-09 07:00 | 2.5 | 0 | A4: Left Quadrant |  | 2.54 | 2.5 | 2.17375 | 5.6 | 9 O'Clock | 50 | 5.54 | 50-DH-56070-01C02 | 80 | 12 O'Clock | 3 O'Clock | 6 O'Clock | 9 O'Clock | 3.1 |  | 6.1 | 6.2 | 5.9 | 5.6 |  |  |  | 4 | RADIAL
DH01 | Montara_Topside | FPSO | Open Drain (56) | Pipework | 50-DH-56070-01C02 | 21 | FPSO 2014 | Pipe Wall Thickness | 3237 | Rope Access | 41768.29 | 41768.46 | [36 empty] | 6.05 | CML-21 | CML: type TBC | 3 | 52528 | 53720 | 2014-05-09 07:00 | 2.5 | 0 | A4: Left Quadrant |  | 2.54 | 2.5 | 2.17375 | 5.8 | 9 O'Clock | 50 | 5.54 | 50-DH-56070-01C02 | 80 | 12 O'Clock | 3 O'Clock | 6 O'Clock | 9 O'Clock | 3.3 |  | 5.9 | 6.6 | 5.9 | 5.8 |  |  |  | 4 | RADIAL
DH01 | Montara_Topside | FPSO | Open Drain (56) | Pipework | 50-DH-56070-01C02 | 22 | FPSO 2014 | Pipe Wall Thickness | 3238 | Rope Access | 41768.29 | 41768.46 | [36 empty] | 6 | CML-22 | CML: type TBC | 3 | 48858 | 49656 | 2014-05-09 07:00 | 2.5 | 0.14929 | A1: Outside Quadrant |  | 2.54 | 2.5 | 2.17375 | 5.4 | 9 O'Clock | 50 | 5.54 | 50-DH-56070-01C02 | 80 | 12 O'Clock | 3 O'Clock | 6 O'Clock | 9 O'Clock | 2.9 |  | 5.4 | 6.2 | 7 | 5.4 |  |  |  | 4 | RADIAL
DH01 | Montara_Topside | FPSO | Open Drain (56) | Pipework | 50-DH-56070-01C02 | 23 | FPSO 2014 | Pipe Wall Thickness | 3239 | Rope Access | 41768.29 | 41768.46 | [36 empty] | 5.8 | CML-23 | CML: type TBC | 3 | 44486 | 44814 | 2014-05-09 07:00 | 2.5 | 0.36256 | A4: Left Quadrant |  | 2.54 | 2.5 | 2.17375 | 5.2 | 9 O'Clock | 50 | 5.54 | 50-DH-56070-01C02 | 80 | 12 O'Clock | 3 O'Clock | 6 O'Clock | 9 O'Clock | 2.7 |  | 5.3 | 6.3 | 6.4 | 5.2 |  |  |  | 4 | RADIAL
DH01 | Montara_Topside | FPSO | Open Drain (56) | Pipework | 50-DH-56070-01C02 | 24 | FPSO 2014 | Pipe Wall Thickness | 3240 | Rope Access | 41768.29 | 41768.46 | [36 empty] | 6.325 | CML-24 | CML: type TBC | 3 | 52528 | 53720 | 2014-05-09 07:00 | 2.5 | 0 | A4: Left Quadrant |  | 2.54 | 2.5 | 2.17375 | 5.7 | 9 O'Clock | 50 | 5.54 | 50-DH-56070-01C02 | 80 | 12 O'Clock | 3 O'Clock | 6 O'Clock | 9 O'Clock | 3.2 |  | 6.3 | 7 | 6.3 | 5.7 |  |  |  | 4 | RADIAL
DH01 | Montara_Topside | FPSO | Open Drain (56) | Pipework | 50-DH-56070-01C02 | 25 | FPSO 2014 | Pipe Wall Thickness | 3241 | Rope Access | 41768.29 | 41768.46 | [36 empty] | 5.525 | CML-25 | CML: type TBC | 3 | 45761 | 46226 | 2014-05-09 07:00 | 2.5 | 0.25592 | A3: Inside Quadrant |  | 2.54 | 2.5 | 2.17375 | 5.3 | 6 O'Clock | 50 | 5.54 | 50-DH-56070-01C02 | 80 | 12 O'Clock | 3 O'Clock | 6 O'Clock | 9 O'Clock | 2.8 |  | 5.4 | 5.6 | 5.3 | 5.8 |  |  |  | 4 | RADIAL
DH01 | Montara_Topside | FPSO | Open Drain (56) | Pipework | 50-DH-56070-01C02 | 26 | FPSO 2014 | Pipe Wall Thickness | 3242 | Rope Access | 41768.29 | 41768.46 | [36 empty] | 5.2 | CML-26 | CML: type TBC | 3 | 43352 | 43559 | 2014-05-09 07:00 | 2.5 | 0.57582 | A4: Left Quadrant |  | 2.54 | 2.5 | 2.17375 | 5 | 9 O'Clock | 50 | 5.54 | 50-DH-56070-01C02 | 80 | 12 O'Clock | 3 O'Clock | 6 O'Clock | 9 O'Clock | 2.5 |  | 5.2 | 5.3 | 5.3 | 5 |  |  |  | 4 | RADIAL
DH01 | Montara_Topside | FPSO | Open Drain (56) | Pipework | 50-DH-56070-01C02 | 27 | FPSO 2014 | Pipe Wall Thickness | 3243 | Rope Access | 41768.29 | 41768.46 | [36 empty] | 4.925 | CML-27 | CML: type TBC | 3 | 42426 | 42533 | 2014-05-09 07:00 | 2.5 | 1.109 | A3: Inside Quadrant |  | 2.54 | 2.5 | 2.17375 | 4.5 | 6 O'Clock | 50 | 5.54 | 50-DH-56070-01C02 | 80 | 12 O'Clock | 3 O'Clock | 6 O'Clock | 9 O'Clock | 2 |  | 5 | 5.2 | 4.5 | 5 |  |  |  | 4 | RADIAL
DH01 | Montara_Topside | FPSO | Open Drain (56) | Pipework | 50-DH-56070-01C02 | 28 | FPSO 2014 | Pipe Wall Thickness | 3244 | Rope Access | 41768.29 | 41768.46 | [36 empty] | 5.1 | CML-28 | CML: type TBC | 3 | 43051 | 43226 | 2014-05-09 07:00 | 2.5 | 0.68246 | A1: Outside Quadrant |  | 2.54 | 2.5 | 2.17375 | 4.9 | 12 O'Clock | 50 | 5.54 | 50-DH-56070-01C02 | 80 | 12 O'Clock | 3 O'Clock | 6 O'Clock | 9 O'Clock | 2.4 |  | 4.9 | 5 | 5.2 | 5.3 |  |  |  | 4 | RADIAL
DH01 | Montara_Topside | FPSO | Open Drain (56) | Pipework | 50-DH-56070-01C02 | 29 | FPSO 2014 | Pipe Wall Thickness | 3245 | Rope Access | 41768.29 | 41768.46 | [36 empty] | 5.95 | CML-29 | CML: type TBC | 3 | 48858 | 49656 | 2014-05-09 07:00 | 2.5 | 0.14929 | A4: Left Quadrant |  | 2.54 | 2.5 | 2.17375 | 5.4 | 9 O'Clock | 50 | 5.54 | 50-DH-56070-01C02 | 80 | 12 O'Clock | 3 O'Clock | 6 O'Clock | 9 O'Clock | 2.9 |  | 5.5 | 6.4 | 6.5 | 5.4 |  |  |  | 4 | RADIAL
DH01 | Montara_Topside | FPSO | Open Drain (56) | Pipework | 50-DH-56070-01C02 | 30 | FPSO 2014 | Pipe Wall Thickness | 3246 | Rope Access | 41768.29 | 41768.46 | [36 empty] | 6.3 | CML-30 | CML: type TBC | 3 | 52528 | 53720 | 2014-05-09 07:00 | 2.5 | 0 | A3: Inside Quadrant |  | 2.54 | 2.5 | 2.17375 | 5.9 | 6 O'Clock | 50 | 5.54 | 50-DH-56070-01C02 | 80 | 12 O'Clock | 3 O'Clock | 6 O'Clock | 9 O'Clock | 3.4 |  | 6.9 | 6.3 | 5.9 | 6.1 |  |  |  | 4 | RADIAL
DH01 | Montara_Topside | FPSO | Open Drain (56) | Pipework | 50-DH-56070-01C02 | 31 | FPSO 2014 | Pipe Wall Thickness | 3247 | Rope Access | 41768.29 | 41768.46 | [36 empty] | 5.25 | CML-31 | CML: type TBC | 3 | 43352 | 43559 | 2014-05-09 07:00 | 2.5 | 0.57582 | A3: Inside Quadrant |  | 2.54 | 2.5 | 2.17375 | 5 | 6 O'Clock | 50 | 5.54 | 50-DH-56070-01C02 | 80 | 12 O'Clock | 3 O'Clock | 6 O'Clock | 9 O'Clock | 2.5 |  | 5.3 | 5.3 | 5 | 5.4 |  |  |  | 4 | RADIAL
DH01 | Montara_Topside | FPSO | Open Drain (56) | Pipework | 50-DH-56070-01C02 | 32 | FPSO 2014 | Pipe Wall Thickness | 3248 | Rope Access | 41768.29 | 41768.46 | [36 empty] | 6.1 | CML-32 | CML: type TBC | 3 | 44486 | 44814 | 2014-05-09 07:00 | 2.5 | 0.36256 | A4: Left Quadrant |  | 2.54 | 2.5 | 2.17375 | 5.2 | 9 O'Clock | 50 | 5.54 | 50-DH-56070-01C02 | 80 | 12 O'Clock | 3 O'Clock | 6 O'Clock | 9 O'Clock | 2.7 |  | 5.9 | 6.6 | 6.7 | 5.2 |  |  |  | 4 | RADIAL
DH01 | Montara_Topside | FPSO | Open Drain (56) | Pipework | 50-DH-56070-01C02 | 33 | FPSO 2014 | Pipe Wall Thickness | 3249 | Rope Access | 41768.29 | 41768.46 | [36 empty] | 7.625 | CML-33 | CML: type TBC | 3 | 52528 | 53720 | 2014-05-09 07:00 | 2.5 | 0 | A1: Outside Quadrant |  | 2.54 | 2.5 | 2.17375 | 6.8 | 12 O'Clock | 50 | 5.54 | 50-DH-56070-01C02 | 80 | 12 O'Clock | 3 O'Clock | 6 O'Clock | 9 O'Clock | 4.3 |  | 6.8 | 8.1 | 8.5 | 7.1 |  |  |  | 4 | RADIAL
DH01 | Montara_Topside | FPSO | Open Drain (56) | Pipework | 50-DH-56070-01C02 | 34 | FPSO 2014 | Pipe Wall Thickness | 3250 | Rope Access | 41768.29 | 41768.46 | [36 empty] | 5.15 | CML-34 | CML: type TBC | 3 | 43051 | 43226 | 2014-05-09 07:00 | 2.5 | 0.68246 | A3: Inside Quadrant |  | 2.54 | 2.5 | 2.17375 | 4.9 | 6 O'Clock | 50 | 5.54 | 50-DH-56070-01C02 | 80 | 12 O'Clock | 3 O'Clock | 6 O'Clock | 9 O'Clock | 2.4 |  | 5.2 | 5.2 | 4.9 | 5.3 |  |  |  | 4 | RADIAL
DH01 | Montara_Topside | FPSO | Open Drain (56) | Pipework | 50-DH-56070-01C02 | 35 | FPSO 2014 | Pipe Wall Thickness | 3251 | Rope Access | 41768.29 | 41768.46 | [36 empty] | 6.675 | CML-35 | CML: type TBC | 3 | 52528 | 53720 | 2014-05-09 07:00 | 2.5 | 0 | A2: Right Quadrant |  | 2.54 | 2.5 | 2.17375 | 6.2 | 3 O'Clock | 50 | 5.54 | 50-DH-56070-01C02 | 80 | 12 O'Clock | 3 O'Clock | 6 O'Clock | 9 O'Clock | 3.7 |  | 6.9 | 6.2 | 6.5 | 7.1 |  |  |  | 4 | RADIAL
DH01 | Montara_Topside | FPSO | Open Drain (56) | Pipework | 50-DH-56070-01C02 | 36 | FPSO 2014 | Pipe Wall Thickness | 3252 | Rope Access | 41768.29 | 41768.46 | [36 empty] | 5.675 | CML-36 | CML: type TBC | 3 | 43051 | 43226 | 2014-05-09 07:00 | 2.5 | 0.68246 | A2: Right Quadrant |  | 2.54 | 2.5 | 2.17375 | 4.9 | 3 O'Clock | 50 | 5.54 | 50-DH-56070-01C02 | 80 | 12 O'Clock | 3 O'Clock | 6 O'Clock | 9 O'Clock | 2.4 |  | 5.6 | 4.9 | 5.5 | 6.7 |  |  |  | 4 | RADIAL
DH01 | Montara_Topside | FPSO | Open Drain (56) | Pipework | 50-DH-56070-01C02 | 37 | FPSO 2014 | Pipe Wall Thickness | 3253 | Rope Access | 41768.29 | 41768.46 | [36 empty] | 5.7 | CML-37 | CML: type TBC | 3 | 48858 | 49656 | 2014-05-09 07:00 | 2.5 | 0.14929 | A2: Right Quadrant |  | 2.54 | 2.5 | 2.17375 | 5.4 | 3 O'Clock | 50 | 5.54 | 50-DH-56070-01C02 | 80 | 12 O'Clock | 3 O'Clock | 6 O'Clock | 9 O'Clock | 2.9 |  | 6.1 | 5.4 | 5.7 | 5.6 |  |  |  | 4 | RADIAL
DH01 | Montara_Topside | FPSO | Open Drain (56) | Pipework | 50-DH-56070-01C02 | 38 | FPSO 2014 | Pipe Wall Thickness | 3254 | Rope Access | 41768.29 | 41768.46 | [36 empty] | 6.65 | CML-38 | CML: type TBC | 3 | 52528 | 53720 | 2014-05-09 07:00 | 2.5 | 0 | A4: Left Quadrant |  | 2.54 | 2.5 | 2.17375 | 6.3 | 9 O'Clock | 50 | 5.54 | 50-DH-56070-01C02 | 80 | 12 O'Clock | 3 O'Clock | 6 O'Clock | 9 O'Clock | 3.8 |  | 7.1 | 6.4 | 6.8 | 6.3 |  |  |  | 4 | RADIAL
DH01 | Montara_Topside | FPSO | Open Drain (56) | Pipework | 50-DH-56070-01C02 | 39 | FPSO 2014 | Pipe Wall Thickness | 3255 | Rope Access | 41768.29 | 41768.46 | [36 empty] | 6.65 | CML-39 | CML: type TBC | 3 | 45761 | 46226 | 2014-05-09 07:00 | 2.5 | 0.25592 | A2: Right Quadrant |  | 2.54 | 2.5 | 2.17375 | 5.3 | 3 O'Clock | 50 | 5.54 | 50-DH-56070-01C02 | 80 | 12 O'Clock | 3 O'Clock | 6 O'Clock | 9 O'Clock | 2.8 |  | 7.2 | 5.3 | 6.9 | 7.2 |  |  |  | 4 | RADIAL
DH01 | Montara_Topside | FPSO | Open Drain (56) | Pipework | 50-DH-56070-01C02 | 40 | FPSO 2014 | Pipe Wall Thickness | 3256 | Rope Access | 41768.29 | 41768.46 | [36 empty] | 5.35 | CML-40 | CML: type TBC | 3 | 43051 | 43226 | 2014-05-09 07:00 | 2.5 | 0.68246 | A1: Outside Quadrant |  | 2.54 | 2.5 | 2.17375 | 4.9 | 12 O'Clock | 50 | 5.54 | 50-DH-56070-01C02 | 80 | 12 O'Clock | 3 O'Clock | 6 O'Clock | 9 O'Clock | 2.4 |  | 4.9 | 5.5 | 5.5 | 5.5 |  |  |  | 4 | RADIAL
DH01 | Montara_Topside | FPSO | Open Drain (56) | Pipework | 50-DH-56070-01C02 | 41 | FPSO 2014 | Pipe Wall Thickness | 3257 | Rope Access | 41768.29 | 41768.46 | [36 empty] | 6.525 | CML-41 | CML: type TBC | 3 | 52528 | 53720 | 2014-05-09 07:00 | 2.5 | 0 | A4: Left Quadrant |  | 2.54 | 2.5 | 2.17375 | 5.9 | 9 O'Clock | 50 | 5.54 | 50-DH-56070-01C02 | 80 | 12 O'Clock | 3 O'Clock | 6 O'Clock | 9 O'Clock | 3.4 |  | 7 | 6.9 | 6.3 | 5.9 |  |  |  | 4 | RADIAL
DH01 | Montara_Topside | FPSO | Open Drain (56) | Pipework | 50-DH-56070-01C02 | 42 | FPSO 2014 | Pipe Wall Thickness | 3258 | Rope Access | 41768.29 | 41768.46 | [36 empty] | 5.825 | CML-42 | CML: type TBC | 3 | 67440 | 70231 | 2014-05-09 07:00 | 2.5 | 0.04265 | A2: Right Quadrant |  | 2.54 | 2.5 | 2.17375 | 5.5 | 3 O'Clock | 50 | 5.54 | 50-DH-56070-01C02 | 80 | 12 O'Clock | 3 O'Clock | 6 O'Clock | 9 O'Clock | 3 |  | 6.3 | 5.5 | 5.7 | 5.8 |  |  |  | 4 | RADIAL
DH01 | Montara_Topside | FPSO | Open Drain (56) | Pipework | 50-DH-56070-01C02 | 43 | FPSO 2014 | Pipe Wall Thickness | 3259 | Rope Access | 41768.29 | 41768.46 | [36 empty] | 5.45 | CML-43 | CML: type TBC | 3 | 44486 | 44814 | 2014-05-09 07:00 | 2.5 | 0.36256 | A1: Outside Quadrant |  | 2.54 | 2.5 | 2.17375 | 5.2 | 12 O'Clock | 50 | 5.54 | 50-DH-56070-01C02 | 80 | 12 O'Clock | 3 O'Clock | 6 O'Clock | 9 O'Clock | 2.7 |  | 5.2 | 5.6 | 5.5 | 5.5 |  |  |  | 4 | RADIAL
DH01 | Montara_Topside | FPSO | Open Drain (56) | Pipework | 50-DH-56070-01C02 | 44 | FPSO 2014 | Pipe Wall Thickness | 3260 | Rope Access | 41768.29 | 41768.46 | [36 empty] | 5.975 | CML-44 | CML: type TBC | 3 | 52528 | 53720 | 2014-05-09 07:00 | 2.5 | 0 | A2: Right Quadrant |  | 2.54 | 2.5 | 2.17375 | 5.7 | 6 O'Clock | 50 | 5.54 | 50-DH-56070-01C02 | 80 | 12 O'Clock | 3 O'Clock | 6 O'Clock | 9 O'Clock | 3.2 |  | 6.6 | 5.7 | 5.7 | 5.9 |  |  |  | 4 | RADIAL
DH01 | Montara_Topside | FPSO | Open Drain (56) | Pipework | 50-DH-56070-01C02 | 45 | FPSO 2014 | Pipe Wall Thickness | 3261 | Rope Access | 41768.29 | 41768.46 | [36 empty] | 5.95 | CML-45 | CML: type TBC | 3 | 48858 | 49656 | 2014-05-09 07:00 | 2.5 | 0.14929 | A1: Outside Quadrant |  | 2.54 | 2.5 | 2.17375 | 5.4 | 12 O'Clock | 50 | 5.54 | 50-DH-56070-01C02 | 80 | 12 O'Clock | 3 O'Clock | 6 O'Clock | 9 O'Clock | 2.9 |  | 5.4 | 6.2 | 5.7 | 6.5 |  |  |  | 4 | RADIAL
DH01 | Montara_Topside | FPSO | Open Drain (56) | Pipework | 50-DH-56070-01C02 | 46 | FPSO 2014 | Pipe Wall Thickness | 3262 | Rope Access | 41768.29 | 41768.46 | [36 empty] | 5.625 | CML-46 | CML: type TBC | 3 | 43790 | 44044 | 2014-05-09 07:00 | 2.5 | 0.46919 | A3: Inside Quadrant |  | 2.54 | 2.5 | 2.17375 | 5.1 | 6 O'Clock | 50 | 5.54 | 50-DH-56070-01C02 | 80 | 12 O'Clock | 3 O'Clock | 6 O'Clock | 9 O'Clock | 2.6 |  | 5.7 | 6.1 | 5.1 | 5.6 |  |  |  | 4 | RADIAL
DH01 | Montara_Topside | FPSO | Open Drain (56) | Pipework | 50-DH-56070-01C02 | 47 | FPSO 2014 | Pipe Wall Thickness | 3263 | Rope Access | 41768.29 | 41768.46 | [36 empty] | 7.025 | CML-47 | CML: type TBC | 3 | 52528 | 53720 | 2014-05-09 07:00 | 2.5 | 0 | A2: Right Quadrant |  | 2.54 | 2.5 | 2.17375 | 6.4 | 6 O'Clock | 50 | 5.54 | 50-DH-56070-01C02 | 80 | 12 O'Clock | 3 O'Clock | 6 O'Clock | 9 O'Clock | 3.9 |  | 7.5 | 6.4 | 6.4 | 7.8 |  |  |  | 4 | RADIAL
DH01 | Montara_Topside | FPSO | Open Drain (56) | Pipework | 50-DH-56070-01C02 | 48 | FPSO 2014 | Pipe Wall Thickness | 3264 | Rope Access | 41768.29 | 41768.46 | [36 empty] | 7.25 | CML-48 | CML: type TBC | 3 | 52528 | 53720 | 2014-05-09 07:00 | 2.5 | 0 | A4: Left Quadrant |  | 2.54 | 2.5 | 2.17375 | 6.7 | 9 O'Clock | 50 | 5.54 | 50-DH-56070-01C02 | 80 | 12 O'Clock | 3 O'Clock | 6 O'Clock | 9 O'Clock | 4.2 |  | 7.5 | 7.1 | 7.7 | 6.7 |  |  |  | 4 | RADIAL
DH01 | Montara_Topside | FPSO | Open Drain (56) | Pipework | 50-DH-56070-01C02 | 49 | FPSO 2014 | Pipe Wall Thickness | 3265 | Rope Access | 41768.29 | 41768.46 | [36 empty] | 5.125 | CML-49 | CML: type TBC | 3 | 43051 | 43226 | 2014-05-09 07:00 | 2.5 | 0.68246 | A3: Inside Quadrant |  | 2.54 | 2.5 | 2.17375 | 4.9 | 6 O'Clock | 50 | 5.54 | 50-DH-56070-01C02 | 80 | 12 O'Clock | 3 O'Clock | 6 O'Clock | 9 O'Clock | 2.4 |  | 5 | 5.2 | 4.9 | 5.4 |  |  |  | 4 | RADIAL
DH01 | Montara_Topside | FPSO | Open Drain (56) | Pipework | 50-DH-56070-01C02 | 50 | FPSO 2014 | Pipe Wall Thickness | 3266 | Rope Access | 41768.29 | 41768.46 | [36 empty] | 6.125 | CML-50 | CML: type TBC | 3 | 52528 | 53720 | 2014-05-09 07:00 | 2.5 | 0 | A3: Inside Quadrant |  | 2.54 | 2.5 | 2.17375 | 5.7 | 6 O'Clock | 50 | 5.54 | 50-DH-56070-01C02 | 80 | 12 O'Clock | 3 O'Clock | 6 O'Clock | 9 O'Clock | 3.2 |  | 6.2 | 6.4 | 5.7 | 6.2 |  |  |  | 4 | RADIAL
DH01 | Montara_Topside | FPSO | Open Drain (56) | Pipework | 50-DH-56070-01C02 | 51 | FPSO 2014 | Pipe Wall Thickness | 3267 | Rope Access | 41768.29 | 41768.46 | [36 empty] | 7.125 | CML-51 | CML: type TBC | 3 | 52528 | 53720 | 2014-05-09 07:00 | 2.5 | 0 | A2: Right Quadrant |  | 2.54 | 2.5 | 2.17375 | 6.8 | 9 O'Clock | 50 | 5.54 | 50-DH-56070-01C02 | 80 | 12 O'Clock | 3 O'Clock | 6 O'Clock | 9 O'Clock | 4.3 |  | 7.6 | 6.8 | 7.3 | 6.8 |  |  |  | 4 | RADIAL
DH01 | Montara_Topside | FPSO | Open Drain (56) | Pipework | 50-DH-56071-01C02 | 1 | FPSO 2014 | Pipe Wall Thickness | 3416 | Rope Access | 41770.54 | 41770.58 | [36 empty] | 6.125 | CML-1 | CML: type TBC | 3 | 52528 | 53720 | 2014-05-11 13:00 | 2.5 | 0 | A1: Outside Quadrant |  | 2.54 | 2.5 | 2.17375 | 5.6 | 12 O'Clock | 50 | 5.54 | 50-DH-56071-01C02 | 80 | 12 O'Clock | 3 O'Clock | 6 O'Clock | 9 O'Clock | 3.1 |  | 5.6 | 6.2 | 6.6 | 6.1 |  |  |  | 4 | RADIAL
DH01 | Montara_Topside | FPSO | Open Drain (56) | Pipework | 50-DH-56071-01C02 | 2 | FPSO 2014 | Pipe Wall Thickness | 3417 | Rope Access | 41770.54 | 41770.58 | [36 empty] | 5.025 | CML-2 | CML: type TBC | 3 | 43062 | 43238 | 2014-05-11 13:00 | 2.5 | 0.678 | A1: Outside Quadrant |  | 2.54 | 2.5 | 2.17375 | 4.9 | 12 O'Clock | 50 | 5.54 | 50-DH-56071-01C02 | 80 | 12 O'Clock | 3 O'Clock | 6 O'Clock | 9 O'Clock | 2.4 |  | 4.9 | 5.2 | 5 | 5 |  |  |  | 4 | RADIAL
DH01 | Montara_Topside | FPSO | Open Drain (56) | Pipework | 50-DH-56071-01C02 | 3 | FPSO 2014 | Pipe Wall Thickness | 3418 | Rope Access | 41770.54 | 41770.58 | [36 empty] | 7.6 | CML-3 | CML: type TBC | 3 | 52528 | 53720 | 2014-05-11 13:00 | 2.5 | 0 | A1: Outside Quadrant |  | 2.54 | 2.5 | 2.17375 | 6.8 | 12 O'Clock | 50 | 5.54 | 50-DH-56071-01C02 | 80 | 12 O'Clock | 3 O'Clock | 6 O'Clock | 9 O'Clock | 4.3 |  | 6.8 | 7.3 | 8 | 8.3 |  |  |  | 4 | RADIAL
DH01 | Montara_Topside | FPSO | Open Drain (56) | Pipework | 50-DH-56071-01C02 | 4 | FPSO 2014 | Pipe Wall Thickness | 3419 | Rope Access | 41770.54 | 41770.58 | [36 empty] | 8.45 | CML-4 | CML: type TBC | 3 | 52528 | 53720 | 2014-05-11 13:00 | 2.5 | 0 | A1: Outside Quadrant |  | 2.54 | 2.5 | 2.17375 | 8.1 | 12 O'Clock | 50 | 5.54 | 50-DH-56071-01C02 | 80 | 12 O'Clock | 3 O'Clock | 6 O'Clock | 9 O'Clock | 5.6 |  | 8.1 | 8.4 | 8.7 | 8.6 |  |  |  | 4 | RADIAL
DH01 | Montara_Topside | FPSO | Open Drain (56) | Pipework | 50-DH-56102-01C02 | 1 | FPSO 2015 | Pipe Wall Thickness | 8058 |  | 42026.31 | 42026.63 | [36 empty] | 5.425 | CML-1 | CML: type TBC | 3 | 44277 | 44583 | 2015-01-22 07:30 | 2.5 | 0.38913 | A1: Outside Quadrant |  | 2.54 | 2.5 | 2.17375 | 4.9 | 12 O'Clock | 50 | 5.54 | 50-DH-56102-01C02 | 80 | 12 O'Clock | 3 O'Clock | 6 O'Clock | 9 O'Clock | 2.4 |  | 4.9 | 5.3 | 5.8 | 5.7 |  |  |  | 4 | RADIAL
DH01 | Montara_Topside | FPSO | Open Drain (56) | Pipework | 50-DH-56103-01C02 | 1 | FPSO 2015 | Pipe Wall Thickness | 8059 |  | 42026.31 | 42026.63 | [36 empty] | 5.15 | CML-1 | CML: type TBC | 3 | 44277 | 44583 | 2015-01-22 07:30 | 2.5 | 0.38913 | A1: Outside Quadrant |  | 2.54 | 2.5 | 2.17375 | 4.9 | 12 O'Clock | 50 | 5.54 | 50-DH-56103-01C02 | 80 | 12 O'Clock | 3 O'Clock | 6 O'Clock | 9 O'Clock | 2.4 |  | 4.9 | 5.2 | 5.2 | 5.3 |  |  |  | 4 | RADIAL
DH01 | Montara_Topside | FPSO | Open Drain (56) | Pipework | 50-DH-56104-01C02 | 1 | FPSO 2014 | Pipe Wall Thickness | 1973 |  | 41724.58 | 41724.625 | [36 empty] | 5.175 | CML-1+F143F120:F145F1F120:F142 | CML: type TBC | 3 | 43106 | 43287 | 2014-03-26 14:00 | 2.5 | 0.66012 | A1: Outside Quadrant |  | 2.54 | 2.5 | 2.17375 | 5 | 12 O'Clock | 50 | 5.54 | 50-DH-56104-01C02 | 80 | 12 O'Clock | 3 O'Clock | 6 O'Clock | 9 O'Clock | 2.5 |  | 5 | 5.3 | 5.1 | 5.3 |  |  |  | 4 | RADIAL
DH01 | Montara_Topside | FPSO | Open Drain (56) | Pipework | 50-DH-56104-01C02 | 2 | FPSO 2014 | Pipe Wall Thickness | 1974 |  | 41724.58 | 41724.63 | [36 empty] | 5.675 | CML-2 | CML: type TBC | 3 | 47909 | 48605 | 2014-03-26 14:00 | 2.5 | 0.17114 | A2: Right Quadrant |  | 2.54 | 2.5 | 2.17375 | 5.4 | 3 O'Clock | 50 | 5.54 | 50-DH-56104-01C02 | 80 | 12 O'Clock | 3 O'Clock | 6 O'Clock | 9 O'Clock | 2.9 |  | 6 | 5.4 | 5.6 | 5.7 |  |  |  | 4 | RADIAL
DH01 | Montara_Topside | FPSO | Open Drain (56) | Pipework | 50-DH-56104-01C02 | 3 | FPSO 2014 | Pipe Wall Thickness | 1975 |  | 41724.58 | 41724.63 | [36 empty] | 5.675 | CML-3 | CML: type TBC | 3 | 47909 | 48605 | 2014-03-26 14:00 | 2.5 | 0.17114 | A4: Left Quadrant |  | 2.54 | 2.5 | 2.17375 | 5.4 | 9 O'Clock | 50 | 5.54 | 50-DH-56104-01C02 | 80 | 12 O'Clock | 3 O'Clock | 6 O'Clock | 9 O'Clock | 2.9 |  | 5.9 | 5.7 | 5.7 | 5.4 |  |  |  | 4 | RADIAL
DH01 | Montara_Topside | FPSO | Open Drain (56) | Pipework | 50-DH-56105-01C02 | 1 | FPSO 2014 | Pipe Wall Thickness | 1970 |  | 41724.54 | 41724.58 | [36 empty] | 5.525 | CML-1 | CML: type TBC | 3 | 44095 | 44381 | 2014-03-26 13:00 | 2.5 | 0.41569 | A1: Outside Quadrant |  | 2.54 | 2.5 | 2.17375 | 5.2 | 12 O'Clock | 50 | 5.54 | 50-DH-56105-01C02 | 80 | 12 O'Clock | 3 O'Clock | 6 O'Clock | 9 O'Clock | 2.7 |  | 5.2 | 5.8 | 5.6 | 5.5 |  |  |  | 4 | RADIAL
DH01 | Montara_Topside | FPSO | Open Drain (56) | Pipework | 50-DH-56105-01C02 | 2 | FPSO 2014 | Pipe Wall Thickness | 1971 |  | 41724.54 | 41724.58 | [36 empty] | 5.825 | CML-2 | CML: type TBC | 3 | 47908 | 48604 | 2014-03-26 13:00 | 2.5 | 0.17117 | A1: Outside Quadrant |  | 2.54 | 2.5 | 2.17375 | 5.4 | 12 O'Clock | 50 | 5.54 | 50-DH-56105-01C02 | 80 | 12 O'Clock | 3 O'Clock | 6 O'Clock | 9 O'Clock | 2.9 |  | 5.4 | 6 | 6 | 5.9 |  |  |  | 4 | RADIAL
DH01 | Montara_Topside | FPSO | Open Drain (56) | Pipework | 50-DH-56105-01C02 | 3 | FPSO 2014 | Pipe Wall Thickness | 1972 |  | 41724.54 | 41724.58 | [36 empty] | 5.575 | CML-3 | CML: type TBC | 3 | 47908 | 48604 | 2014-03-26 13:00 | 2.5 | 0.17117 | A4: Left Quadrant |  | 2.54 | 2.5 | 2.17375 | 5.4 | 9 O'Clock | 50 | 5.54 | 50-DH-56105-01C02 | 80 | 12 O'Clock | 3 O'Clock | 6 O'Clock | 9 O'Clock | 2.9 |  | 5.6 | 5.6 | 5.7 | 5.4 |  |  |  | 4 | RADIAL
DH01 | Montara_Topside | FPSO | Open Drain (56) | Pipework | 50-DH-56108-01C02 | 1 | FPSO 2014 | Pipe Wall Thickness | 20987 | Rope Access | 41783.4 | 41783.44 | [36 empty] | 6.35 | CML-1 | CML: Elbow | 3 | 52528 | 53720 | 2014-05-24 09:30 | 2.5 | 0 | A2: Right Quadrant |  | 2.54 | 2.5 | 2.17375 | 6 | 9 O'Clock | 50 | 5.54 | 50-DH-56108-01C02 | 80 | 12 O'Clock | 3 O'Clock | 6 O'Clock | 9 O'Clock | 3.5 |  | 7.2 | 6 | 6.2 | 6 |  |  |  | 4 | RADIAL
DH01 | Montara_Topside | FPSO | Open Drain (56) | Pipework | 50-DH-56108-01C02 | 2 | FPSO 2014 | Pipe Wall Thickness | 20988 | Rope Access | 41783.4 | 41783.44 | [36 empty] | 6.6 | CML-2 | CML: Elbow | 3 | 52528 | 53720 | 2014-05-24 09:30 | 2.5 | 0 | A2: Right Quadrant |  | 2.54 | 2.5 | 2.17375 | 5.9 | 3 O'Clock | 50 | 5.54 | 50-DH-56108-01C02 | 80 | 12 O'Clock | 3 O'Clock | 6 O'Clock | 9 O'Clock | 3.4 |  | 7.5 | 5.9 | 6.7 | 6.3 |  |  |  | 4 | RADIAL
DH01 | Montara_Topside | FPSO | Open Drain (56) | Pipework | 50-DH-56108-01C02 | 3 | FPSO 2014 | Pipe Wall Thickness | 20989 | Rope Access | 41783.4 | 41783.4375 | [36 empty] | 5.2 | CML-3 | CML: Elbow | 3 | 42719 | 42858 | 2014-05-24 09:30 | 2.5 | 0.85787 | A2: Right Quadrant |  | 2.54 | 2.5 | 2.17375 | 4.7 | 3 O'Clock | 50 | 5.54 | 50-DH-56108-01C02 | 80 | 12 O'Clock | 3 O'Clock | 6 O'Clock | 9 O'Clock | 2.2 |  | 6.2 | 4.7 | 5.1 | 4.8 |  |  |  | 4 | RADIAL
DH01 | Montara_Topside | FPSO | Open Drain (56) | Pipework | 50-DH-56109-01C02 | 1 | FPSO 2014 | Pipe Wall Thickness | 20990 | Rope Access | 41783.44 | 41783.5 | [36 empty] | 5.175 | CML-1 | CML: Elbow | 3 | 42379 | 42481 | 2014-05-24 10:30 | 2.5 | 1.16412 | A1: Outside Quadrant |  | 2.54 | 2.5 | 2.17375 | 4.4 | 12 O'Clock | 50 | 5.54 | 50-DH-56109-01C02 | 80 | 12 O'Clock | 3 O'Clock | 6 O'Clock | 9 O'Clock | 1.9 |  | 4.4 | 5.4 | 5.6 | 5.3 |  |  |  | 4 | RADIAL
DH01 | Montara_Topside | FPSO | Open Drain (56) | Pipework | 50-DH-56109-01C02 | 2 | FPSO 2014 | Pipe Wall Thickness | 20991 | Rope Access | 41783.44 | 41783.5 | [36 empty] | 5.05 | CML-2 | CML: Elbow | 3 | 42719 | 42858 | 2014-05-24 10:30 | 2.5 | 0.85777 | A1: Outside Quadrant |  | 2.54 | 2.5 | 2.17375 | 4.7 | 12 O'Clock | 50 | 5.54 | 50-DH-56109-01C02 | 80 | 12 O'Clock | 3 O'Clock | 6 O'Clock | 9 O'Clock | 2.2 |  | 4.7 | 5.1 | 5 | 5.4 |  |  |  | 4 | RADIAL
DH01 | Montara_Topside | FPSO | Open Drain (56) | Pipework | 50-DH-56109-01C02 | 3 | FPSO 2014 | Pipe Wall Thickness | 20992 | Rope Access | 41783.44 | 41783.5 | [36 empty] | 5.075 | CML-3 | CML: Elbow | 3 | 43123 | 43306 | 2014-05-24 10:30 | 2.5 | 0.65354 | A1: Outside Quadrant |  | 2.54 | 2.5 | 2.17375 | 4.9 | 12 O'Clock | 50 | 5.54 | 50-DH-56109-01C02 | 80 | 12 O'Clock | 3 O'Clock | 6 O'Clock | 9 O'Clock | 2.4 |  | 4.9 | 5 | 5.3 | 5.1 |  |  |  | 4 | RADIAL
DH01 | Montara_Topside | FPSO | Open Drain (56) | Pipework | 50-DH-56109-01C02 | 4 | FPSO 2014 | Pipe Wall Thickness | 20993 | Rope Access | 41783.44 | 41783.5 | [36 empty] | 5.325 | CML-4 | CML: Elbow | 3 | 44621 | 44964 | 2014-05-24 10:30 | 2.5 | 0.34719 | A1: Outside Quadrant |  | 2.54 | 2.5 | 2.17375 | 5.2 | 9 O'Clock | 50 | 5.54 | 50-DH-56109-01C02 | 80 | 12 O'Clock | 3 O'Clock | 6 O'Clock | 9 O'Clock | 2.7 |  | 5.2 | 5.4 | 5.5 | 5.2 |  |  |  | 4 | RADIAL
DH01 | Montara_Topside | FPSO | Open Drain (56) | Pipework | 50-DH-56109-01C02 | 5 | FPSO 2014 | Pipe Wall Thickness | 20994 | Rope Access | 41783.44 | 41783.5 | [36 empty] | 5.125 | CML-5 | CML: Elbow | 3 | 42719 | 42858 | 2014-05-24 10:30 | 2.5 | 0.85777 | A4: Left Quadrant |  | 2.54 | 2.5 | 2.17375 | 4.7 | 9 O'Clock | 50 | 5.54 | 50-DH-56109-01C02 | 80 | 12 O'Clock | 3 O'Clock | 6 O'Clock | 9 O'Clock | 2.2 |  | 5.1 | 5.2 | 5.5 | 4.7 |  |  |  | 4 | RADIAL
DH01 | Montara_Topside | FPSO | Open Drain (56) | Pipework | 50-DH-56109-01C02 | 6 | FPSO 2014 | Pipe Wall Thickness | 20995 | Rope Access | 41783.44 | 41783.5 | [36 empty] | 6.775 | CML-6 | CML: Equal Tee | 3 | 52528 | 53720 | 2014-05-24 10:30 | 2.5 | 0 | A1: Outside Quadrant |  | 2.54 | 2.5 | 2.17375 | 5.9 | 12 O'Clock | 50 | 5.54 | 50-DH-56109-01C02 | 80 | 12 O'Clock | 3 O'Clock | 6 O'Clock | 9 O'Clock | 3.4 |  | 5.9 | 6.8 | 7.1 | 7.3 |  |  |  | 4 | RADIAL
DH01 | Montara_Topside | FPSO | Open Drain (56) | Pipework | 50-DH-56109-01C02 | 7 | FPSO 2014 | Pipe Wall Thickness | 20996 | Rope Access | 41783.44 | 41783.5 | [36 empty] | 5.05 | CML-7 | CML: Elbow | 3 | 42581 | 42706 | 2014-05-24 10:30 | 2.5 | 0.95989 | A1: Outside Quadrant |  | 2.54 | 2.5 | 2.17375 | 4.6 | 12 O'Clock | 50 | 5.54 | 50-DH-56109-01C02 | 80 | 12 O'Clock | 3 O'Clock | 6 O'Clock | 9 O'Clock | 2.1 |  | 4.6 | 5.4 | 5.3 | 4.9 |  |  |  | 4 | RADIAL
DH01 | Montara_Topside | FPSO | Open Drain (56) | Pipework | 50-DH-56109-01C02 | 8 | FPSO 2014 | Pipe Wall Thickness | 20997 | Rope Access | 41783.44 | 41783.5 | [36 empty] | 5.425 | CML-8 | CML: Equal Tee | 3 | 42581 | 42706 | 2014-05-24 10:30 | 2.5 | 0.95989 | A2: Right Quadrant |  | 2.54 | 2.5 | 2.17375 | 4.6 | 3 O'Clock | 50 | 5.54 | 50-DH-56109-01C02 | 80 | 12 O'Clock | 3 O'Clock | 6 O'Clock | 9 O'Clock | 2.1 |  | 5.4 | 4.6 | 4.8 | 6.9 |  |  |  | 4 | RADIAL
DH01 | Montara_Topside | FPSO | Open Drain (56) | Pipework | 50-DH-56109-01C02 | 9 | FPSO 2014 | Pipe Wall Thickness | 20998 | Rope Access | 41783.44 | 41783.5 | [36 empty] | 7.4 | CML-9 | CML: Equal Tee | 3 | 52528 | 53720 | 2014-05-24 10:30 | 2.5 | 0 | A1: Outside Quadrant |  | 2.54 | 2.5 | 2.17375 | 6.2 | 12 O'Clock | 50 | 5.54 | 50-DH-56109-01C02 | 80 | 12 O'Clock | 3 O'Clock | 6 O'Clock | 9 O'Clock | 3.7 |  | 6.2 | 6.8 | 8.6 | 8 |  |  |  | 4 | RADIAL
DH01 | Montara_Topside | FPSO | Open Drain (56) | Pipework | 50-DH-56109-01C02 | 10 | FPSO 2014 | Pipe Wall Thickness | 20999 | Rope Access | 41783.44 | 41783.5 | [36 empty] | 5.625 | CML-10 | CML: Elbow | 3 | 42719 | 42858 | 2014-05-24 10:30 | 2.5 | 0.85777 | A4: Left Quadrant |  | 2.54 | 2.5 | 2.17375 | 4.7 | 9 O'Clock | 50 | 5.54 | 50-DH-56109-01C02 | 80 | 12 O'Clock | 3 O'Clock | 6 O'Clock | 9 O'Clock | 2.2 |  | 5.8 | 5.8 | 6.2 | 4.7 |  |  |  | 4 | RADIAL
DH01 | Montara_Topside | FPSO | Open Drain (56) | Pipework | 50-DH-56109-01C02 | 11 | FPSO 2014 | Pipe Wall Thickness | 21000 | Rope Access | 41783.44 | 41783.5 | [36 empty] | 7.95 | CML-11 | CML: Equal Tee | 3 | 52528 | 53720 | 2014-05-24 10:30 | 2.5 | 0 | A1: Outside Quadrant |  | 2.54 | 2.5 | 2.17375 | 7.5 | 12 O'Clock | 50 | 5.54 | 50-DH-56109-01C02 | 80 | 12 O'Clock | 3 O'Clock | 6 O'Clock | 9 O'Clock | 5 |  | 7.5 | 8.5 | 7.8 | 8 |  |  |  | 4 | RADIAL
DH01 | Montara_Topside | FPSO | Open Drain (56) | Pipework | 50-DH-56109-01C02 | 12 | FPSO 2014 | Pipe Wall Thickness | 21001 | Rope Access | 41783.44 | 41783.5 | [36 empty] | 5.775 | CML-12 | CML: Equal Tee | 3 | 43123 | 43306 | 2014-05-24 10:30 | 2.5 | 0.65354 | A2: Right Quadrant |  | 2.54 | 2.5 | 2.17375 | 4.9 | 3 O'Clock | 50 | 5.54 | 50-DH-56109-01C02 | 80 | 12 O'Clock | 3 O'Clock | 6 O'Clock | 9 O'Clock | 2.4 |  | 5.6 | 4.9 | 6.6 | 6 |  |  |  | 4 | RADIAL
DH01 | Montara_Topside | FPSO | Open Drain (56) | Pipework | 50-DH-56109-01C02 | 13 | FPSO 2014 | Pipe Wall Thickness | 21002 | Rope Access | 41783.44 | 41783.5 | [36 empty] | 9.025 | CML-13 | CML: Reducer | 3 | 52528 | 53720 | 2014-05-24 10:30 | 2.5 | 0 | A1: Outside Quadrant |  | 2.54 | 2.5 | 2.17375 | 8.7 | 12 O'Clock | 50 | 5.54 | 50-DH-56109-01C02 | 80 | 12 O'Clock | 3 O'Clock | 6 O'Clock | 9 O'Clock | 6.2 |  | 8.7 | 9.2 | 8.9 | 9.3 |  |  |  | 4 | RADIAL
DH01 | Montara_Topside | FPSO | Open Drain (56) | Pipework | 50-DH-56109-01C02 | 14 | FPSO 2014 | Pipe Wall Thickness | 21003 | Rope Access | 41783.44 | 41783.5 | [36 empty] | 5.575 | CML-14 | CML: Elbow | 3 | 42379 | 42481 | 2014-05-24 10:30 | 2.5 | 1.16412 | A1: Outside Quadrant |  | 2.54 | 2.5 | 2.17375 | 4.4 | 12 O'Clock | 50 | 5.54 | 50-DH-56109-01C02 | 80 | 12 O'Clock | 3 O'Clock | 6 O'Clock | 9 O'Clock | 1.9 |  | 4.4 | 5.6 | 6 | 6.3 |  |  |  | 4 | RADIAL
DH01 | Montara_Topside | FPSO | Open Drain (56) | Pipework | 50-DH-56109-01C02 | 15 | FPSO 2014 | Pipe Wall Thickness | 21004 | Rope Access | 41783.44 | 41783.5 | [36 empty] | 5.65 | CML-15 | CML: Reducing Tee | 3 | 43895 | 44160 | 2014-05-24 10:30 | 2.5 | 0.44931 | A1: Outside Quadrant |  | 2.54 | 2.5 | 2.17375 | 5.1 | 12 O'Clock | 50 | 5.54 | 50-DH-56109-01C02 | 80 | 12 O'Clock | 3 O'Clock | 6 O'Clock | 9 O'Clock | 2.6 |  | 5.1 | 5.6 | 6.1 | 5.8 |  |  |  | 4 | RADIAL
DH01 | Montara_Topside | FPSO | Open Drain (56) | Pipework | 50-DH-56109-01C02 | 16 | FPSO 2014 | Pipe Wall Thickness | 21005 | Rope Access | 41783.44 | 41783.5 | [36 empty] | 5.975 | CML-16 | CML: Reducing Tee | 3 | 49187 | 50020 | 2014-05-24 10:30 | 2.5 | 0.14296 | A4: Left Quadrant |  | 2.54 | 2.5 | 2.17375 | 5.4 | 9 O'Clock | 50 | 5.54 | 50-DH-56109-01C02 | 80 | 12 O'Clock | 3 O'Clock | 6 O'Clock | 9 O'Clock | 2.9 |  | 5.5 | 6.8 | 6.2 | 5.4 |  |  |  | 4 | RADIAL
DH01 | Montara_Topside | FPSO | Open Drain (56) | Pipework | 50-DH-56109-01C02 | 17 | FPSO 2014 | Pipe Wall Thickness | 21006 | Rope Access | 41783.44 | 41783.5 | [36 empty] | 5.225 | CML-17 | CML: Elbow | 3 | 42581 | 42706 | 2014-05-24 10:30 | 2.5 | 0.95989 | A4: Left Quadrant |  | 2.54 | 2.5 | 2.17375 | 4.6 | 9 O'Clock | 50 | 5.54 | 50-DH-56109-01C02 | 80 | 12 O'Clock | 3 O'Clock | 6 O'Clock | 9 O'Clock | 2.1 |  | 5.6 | 5.2 | 5.5 | 4.6 |  |  |  | 4 | RADIAL
DH01 | Montara_Topside | FPSO | Open Drain (56) | Pipework | 50-DH-56109-01C02 | 18 | FPSO 2014 | Pipe Wall Thickness | 21007 | Rope Access | 41783.44 | 41783.5 | [36 empty] | 5.175 | CML-18 | CML: Elbow | 3 | 43438 | 43654 | 2014-05-24 10:30 | 2.5 | 0.55143 | A1: Outside Quadrant |  | 2.54 | 2.5 | 2.17375 | 5 | 12 O'Clock | 50 | 5.54 | 50-DH-56109-01C02 | 80 | 12 O'Clock | 3 O'Clock | 6 O'Clock | 9 O'Clock | 2.5 |  | 5 | 5.1 | 5.4 | 5.2 |  |  |  | 4 | RADIAL
DH01 | Montara_Topside | FPSO | Open Drain (56) | Pipework | 50-DH-56110-01C02 | 1 | FPSO 2014 | Pipe Wall Thickness | 21008 | Rope Access | 41783.54 | 41783.58 | [36 empty] | 5.35 | CML-1 | CML: Elbow | 3 | 42894 | 43052 | 2014-05-24 13:00 | 2.5 | 0.75544 | A1: Outside Quadrant |  | 2.54 | 2.5 | 2.17375 | 4.8 | 12 O'Clock | 50 | 5.54 | 50-DH-56110-01C02 | 80 | 12 O'Clock | 3 O'Clock | 6 O'Clock | 9 O'Clock | 2.3 |  | 4.8 | 5.3 | 5.5 | 5.8 |  |  |  | 4 | RADIAL
DH01 | Montara_Topside | FPSO | Open Drain (56) | Pipework | 50-DH-56110-01C02 | 2 | FPSO 2014 | Pipe Wall Thickness | 21009 | Rope Access | 41783.54 | 41783.58 | [36 empty] | 8.925 | CML-2 | CML: Reducer | 3 | 52528 | 53720 | 2014-05-24 13:00 | 2.5 | 0 | A3: Inside Quadrant |  | 2.54 | 2.5 | 2.17375 | 8.4 | 6 O'Clock | 50 | 5.54 | 50-DH-56110-01C02 | 80 | 12 O'Clock | 3 O'Clock | 6 O'Clock | 9 O'Clock | 5.9 |  | 9.1 | 9.3 | 8.4 | 8.9 |  |  |  | 4 | RADIAL
DH01 | Montara_Topside | FPSO | Open Drain (56) | Pipework | 50-DH-56111-01C02 | 1 | FPSO 2014 | Pipe Wall Thickness | 21010 | Rope Access | 41783.58 | 41783.63 | [36 empty] | 4.975 | CML-1 | CML: Elbow | 3 | 42894 | 43052 | 2014-05-24 14:00 | 2.5 | 0.75535 | A3: Inside Quadrant |  | 2.54 | 2.5 | 2.17375 | 4.8 | 9 O'Clock | 50 | 5.54 | 50-DH-56111-01C02 | 80 | 12 O'Clock | 3 O'Clock | 6 O'Clock | 9 O'Clock | 2.3 |  | 4.9 | 5.4 | 4.8 | 4.8 |  |  |  | 4 | RADIAL
DH01 | Montara_Topside | FPSO | Open Drain (56) | Pipework | 50-DH-56111-01C02 | 2 | FPSO 2014 | Pipe Wall Thickness | 21011 | Rope Access | 41783.58 | 41783.625 | [36 empty] | 8.275 | CML-2 | CML: Reducer | 3 | 52528 | 53720 | 2014-05-24 14:00 | 2.5 | 0 | A1: Outside Quadrant |  | 2.54 | 2.5 | 2.17375 | 6.3 | 12 O'Clock | 50 | 5.54 | 50-DH-56111-01C02 | 80 | 12 O'Clock | 3 O'Clock | 6 O'Clock | 9 O'Clock | 3.8 |  | 6.3 | 8.6 | 9.2 | 9 |  |  |  | 4 | RADIAL
DH01 | Montara_Topside | FPSO | Open Drain (56) | Pipework | 50-DH-56112-01C02 | 1 | FPSO 2014 | Pipe Wall Thickness | 21012 | Rope Access | 41778.58 | 41840.63 | [36 empty] | 5.4 | CML-1 | CML: type TBC | 3 | 43862 | 44123 | 2014-05-19 14:00 | 2.5 | 0.4555 | A1: Outside Quadrant |  | 2.54 | 2.5 | 2.17375 | 5.1 | 6 O'Clock | 50 | 5.54 | 50-DH-56112-01C02 | 80 | 12 O'Clock | 3 O'Clock | 6 O'Clock | 9 O'Clock | 2.6 |  | 5.1 | 6 | 5.1 | 5.4 |  |  |  | 4 | RADIAL
DH01 | Montara_Topside | FPSO | Open Drain (56) | Pipework | 50-DH-56112-01C02 | 2 | FPSO 2014 | Pipe Wall Thickness | 21013 | Rope Access | 41778.58 | 41840.63 | [36 empty] | 5.4 | CML-2 | CML: type TBC | 3 | 42874 | 43029 | 2014-05-19 14:00 | 2.5 | 0.76606 | A1: Outside Quadrant |  | 2.54 | 2.5 | 2.17375 | 4.8 | 12 O'Clock | 50 | 5.54 | 50-DH-56112-01C02 | 80 | 12 O'Clock | 3 O'Clock | 6 O'Clock | 9 O'Clock | 2.3 |  | 4.8 | 5.3 | 5.5 | 6 |  |  |  | 4 | RADIAL
DH01 | Montara_Topside | FPSO | Open Drain (56) | Pipework | 50-DH-56113-01C02 | 1 | FPSO 2014 | Pipe Wall Thickness | 5240 | Rope Access | 41779.58 | 41779.63 | [36 empty] | 5.25 | CML-1 | CML: Elbow | 3 | 43416 | 43630 | 2014-05-20 14:00 | 2.5 | 0.55744 | A1: Outside Quadrant |  | 2.54 | 2.5 | 2.17375 | 5 | 12 O'Clock | 50 | 5.54 | 50-DH-56113-01C02 | 80 | 12 O'Clock | 3 O'Clock | 6 O'Clock | 9 O'Clock | 2.5 |  | 5 | 5.4 | 5.4 | 5.2 |  |  |  | 4 | RADIAL
DH01 | Montara_Topside | FPSO | Open Drain (56) | Pipework | 50-DH-56113-01C02 | 2 | FPSO 2014 | Pipe Wall Thickness | 5241 | Rope Access | 41779.58 | 41779.63 | [36 empty] | 5.2 | CML-2 | CML: Elbow | 3 | 43416 | 43630 | 2014-05-20 14:00 | 2.5 | 0.55744 | A1: Outside Quadrant |  | 2.54 | 2.5 | 2.17375 | 5 | 6 O'Clock | 50 | 5.54 | 50-DH-56113-01C02 | 80 | 12 O'Clock | 3 O'Clock | 6 O'Clock | 9 O'Clock | 2.5 |  | 5 | 5.5 | 5 | 5.3 |  |  |  | 4 | RADIAL
DH01 | Montara_Topside | FPSO | Open Drain (56) | Pipework | 50-DH-56113-01C02 | 3 | FPSO 2014 | Pipe Wall Thickness | 5242 | Rope Access | 41779.58 | 41779.63 | [36 empty] | 5.25 | CML-3 | CML: Elbow | 3 | 43416 | 43630 | 2014-05-20 14:00 | 2.5 | 0.55744 | A2: Right Quadrant |  | 2.54 | 2.5 | 2.17375 | 5 | 3 O'Clock | 50 | 5.54 | 50-DH-56113-01C02 | 80 | 12 O'Clock | 3 O'Clock | 6 O'Clock | 9 O'Clock | 2.5 |  | 5.3 | 5 | 5.5 | 5.2 |  |  |  | 4 | RADIAL
DH01 | Montara_Topside | FPSO | Open Drain (56) | Pipework | 50-DH-56113-01C02 | 4 | FPSO 2014 | Pipe Wall Thickness | 5243 | Rope Access | 41779.58 | 41779.63 | [36 empty] | 5.275 | CML-4 | CML: Elbow | 3 | 42878 | 43034 | 2014-05-20 14:00 | 2.5 | 0.76389 | A2: Right Quadrant |  | 2.54 | 2.5 | 2.17375 | 4.8 | 3 O'Clock | 50 | 5.54 | 50-DH-56113-01C02 | 80 | 12 O'Clock | 3 O'Clock | 6 O'Clock | 9 O'Clock | 2.3 |  | 5.6 | 4.8 | 5.4 | 5.3 |  |  |  | 4 | RADIAL
DH01 | Montara_Topside | FPSO | Open Drain (56) | Pipework | 50-DH-56113-01C02 | 5 | FPSO 2014 | Pipe Wall Thickness | 5244 | Rope Access | 41779.58 | 41779.63 | [36 empty] | 5.2 | CML-5 | CML: Elbow | 3 | 43416 | 43630 | 2014-05-20 14:00 | 2.5 | 0.55744 | A1: Outside Quadrant |  | 2.54 | 2.5 | 2.17375 | 5 | 12 O'Clock | 50 | 5.54 | 50-DH-56113-01C02 | 80 | 12 O'Clock | 3 O'Clock | 6 O'Clock | 9 O'Clock | 2.5 |  | 5 | 5.5 | 5.1 | 5.2 |  |  |  | 4 | RADIAL
DH01 | Montara_Topside | FPSO | Open Drain (56) | Pipework | 50-DH-56113-01C02 | 6 | FPSO 2014 | Pipe Wall Thickness | 5245 | Rope Access | 41779.58 | 41779.625 | [36 empty] | 5.15 | CML-6 | CML: Elbow | 3 | 43416 | 43630 | 2014-05-20 14:00 | 2.5 | 0.55744 | A1: Outside Quadrant |  | 2.54 | 2.5 | 2.17375 | 5 | 12 O'Clock | 50 | 5.54 | 50-DH-56113-01C02 | 80 | 12 O'Clock | 3 O'Clock | 6 O'Clock | 9 O'Clock | 2.5 |  | 5 | 5.2 | 5.1 | 5.3 |  |  |  | 4 | RADIAL
DH01 | Montara_Topside | FPSO | Open Drain (56) | Pipework | 50-DH-56114-01C02 | 1 | FPSO 2014 | Pipe Wall Thickness | 5226 | Rope Access | 41779.46 | 41779.5 | [36 empty] | 5.275 | CML-1 | CML: Elbow | 3 | 42878 | 43033 | 2014-05-20 11:00 | 2.5 | 0.76416 | A1: Outside Quadrant |  | 2.54 | 2.5 | 2.17375 | 4.8 | 12 O'Clock | 50 | 5.54 | 50-DH-56114-01C02 | 80 | 12 O'Clock | 3 O'Clock | 6 O'Clock | 9 O'Clock | 2.3 |  | 4.8 | 5.3 | 6.1 | 4.9 |  |  |  | 4 | RADIAL
DH01 | Montara_Topside | FPSO | Open Drain (56) | Pipework | 50-DH-56114-01C02 | 2 | FPSO 2014 | Pipe Wall Thickness | 5227 | Rope Access | 41779.46 | 41779.5 | [36 empty] | 4.9 | CML-2 | CML: Elbow | 3 | 42459 | 42570 | 2014-05-20 11:00 | 2.5 | 1.07396 | A1: Outside Quadrant |  | 2.54 | 2.5 | 2.17375 | 4.5 | 9 O'Clock | 50 | 5.54 | 50-DH-56114-01C02 | 80 | 12 O'Clock | 3 O'Clock | 6 O'Clock | 9 O'Clock | 2 |  | 4.5 | 5.1 | 5.5 | 4.5 |  |  |  | 4 | RADIAL
DH01 | Montara_Topside | FPSO | Open Drain (56) | Pipework | 50-DH-56114-01C02 | 3 | FPSO 2014 | Pipe Wall Thickness | 5228 | Rope Access | 41779.46 | 41779.5 | [36 empty] | 5.85 | CML-3 | CML: Elbow | 3 | 42878 | 43033 | 2014-05-20 11:00 | 2.5 | 0.76416 | A4: Left Quadrant |  | 2.54 | 2.5 | 2.17375 | 4.8 | 9 O'Clock | 50 | 5.54 | 50-DH-56114-01C02 | 80 | 12 O'Clock | 3 O'Clock | 6 O'Clock | 9 O'Clock | 2.3 |  | 8 | 5.2 | 5.4 | 4.8 |  |  |  | 4 | RADIAL
DH01 | Montara_Topside | FPSO | Open Drain (56) | Pipework | 50-DH-56114-01C02 | 4 | FPSO 2014 | Pipe Wall Thickness | 5229 | Rope Access | 41779.46 | 41779.5 | [36 empty] | 5.65 | CML-4 | CML: Elbow | 3 | 43868 | 44130 | 2014-05-20 11:00 | 2.5 | 0.45437 | A4: Left Quadrant |  | 2.54 | 2.5 | 2.17375 | 5.1 | 9 O'Clock | 50 | 5.54 | 50-DH-56114-01C02 | 80 | 12 O'Clock | 3 O'Clock | 6 O'Clock | 9 O'Clock | 2.6 |  | 5.7 | 5.7 | 6.1 | 5.1 |  |  |  | 4 | RADIAL
DH01 | Montara_Topside | FPSO | Open Drain (56) | Pipework | 50-DH-56114-01C02 | 5 | FPSO 2014 | Pipe Wall Thickness | 5230 | Rope Access | 41779.46 | 41779.5 | [36 empty] | 5.325 | CML-5 | CML: Elbow | 3 | 43415 | 43629 | 2014-05-20 11:00 | 2.5 | 0.55763 | A3: Inside Quadrant |  | 2.54 | 2.5 | 2.17375 | 5 | 6 O'Clock | 50 | 5.54 | 50-DH-56114-01C02 | 80 | 12 O'Clock | 3 O'Clock | 6 O'Clock | 9 O'Clock | 2.5 |  | 5.5 | 5.6 | 5 | 5.2 |  |  |  | 4 | RADIAL
DH01 | Montara_Topside | FPSO | Open Drain (56) | Pipework | 50-DH-56114-01C02 | 6 | FPSO 2014 | Pipe Wall Thickness | 5231 | Rope Access | 41779.46 | 41779.5 | [36 empty] | 9.1 | CML-6 | CML: Reducer | 3 | 52528 | 53720 | 2014-05-20 11:00 | 2.5 | 0 | A4: Left Quadrant |  | 2.54 | 2.5 | 2.17375 | 8.6 | 9 O'Clock | 50 | 5.54 | 50-DH-56114-01C02 | 80 | 12 O'Clock | 3 O'Clock | 6 O'Clock | 9 O'Clock | 6.1 |  | 9.2 | 9 | 9.6 | 8.6 |  |  |  | 4 | RADIAL
DH01 | Montara_Topside | FPSO | Open Drain (56) | Pipework | 50-DH-56115-01C02 | 1 | FPSO 2014 | Pipe Wall Thickness | 5232 | Rope Access | 41779.54 | 41779.58 | [36 empty] | 7.425 | CML-1 | CML: Elbow | 3 | 52528 | 53720 | 2014-05-20 13:00 | 2.5 | 0 | A1: Outside Quadrant |  | 2.54 | 2.5 | 2.17375 | 6 | 12 O'Clock | 50 | 5.54 | 50-DH-56115-01C02 | 80 | 12 O'Clock | 3 O'Clock | 6 O'Clock | 9 O'Clock | 3.5 |  | 6 | 7.7 | 8.5 | 7.5 |  |  |  | 4 | RADIAL
DH01 | Montara_Topside | FPSO | Open Drain (56) | Pipework | 50-DH-56115-01C02 | 2 | FPSO 2014 | Pipe Wall Thickness | 5233 | Rope Access | 41779.54 | 41779.58 | [36 empty] | 5.025 | CML-2 | CML: Elbow | 3 | 42459 | 42570 | 2014-05-20 13:00 | 2.5 | 1.07371 | A4: Left Quadrant |  | 2.54 | 2.5 | 2.17375 | 4.5 | 9 O'Clock | 50 | 5.54 | 50-DH-56115-01C02 | 80 | 12 O'Clock | 3 O'Clock | 6 O'Clock | 9 O'Clock | 2 |  | 5.2 | 5.1 | 5.3 | 4.5 |  |  |  | 4 | RADIAL
DH01 | Montara_Topside | FPSO | Open Drain (56) | Pipework | 50-DH-56115-01C02 | 3 | FPSO 2014 | Pipe Wall Thickness | 5234 | Rope Access | 41779.54 | 41779.58 | [36 empty] | 5.1 | CML-3 | CML: Elbow | 3 | 42705 | 42842 | 2014-05-20 13:00 | 2.5 | 0.86722 | A1: Outside Quadrant |  | 2.54 | 2.5 | 2.17375 | 4.7 | 12 O'Clock | 50 | 5.54 | 50-DH-56115-01C02 | 80 | 12 O'Clock | 3 O'Clock | 6 O'Clock | 9 O'Clock | 2.2 |  | 4.7 | 5.5 | 5.3 | 4.9 |  |  |  | 4 | RADIAL
DH01 | Montara_Topside | FPSO | Open Drain (56) | Pipework | 50-DH-56115-01C02 | 4 | FPSO 2014 | Pipe Wall Thickness | 5235 | Rope Access | 41779.54 | 41779.58 | [36 empty] | 5.475 | CML-4 | CML: Elbow | 3 | 42705 | 42842 | 2014-05-20 13:00 | 2.5 | 0.86722 | A4: Left Quadrant |  | 2.54 | 2.5 | 2.17375 | 4.7 | 9 O'Clock | 50 | 5.54 | 50-DH-56115-01C02 | 80 | 12 O'Clock | 3 O'Clock | 6 O'Clock | 9 O'Clock | 2.2 |  | 5.9 | 5.7 | 5.6 | 4.7 |  |  |  | 4 | RADIAL
DH01 | Montara_Topside | FPSO | Open Drain (56) | Pipework | 50-DH-56115-01C02 | 5 | FPSO 2014 | Pipe Wall Thickness | 5236 | Rope Access | 41779.54 | 41779.58 | [36 empty] | 5.275 | CML-5 | CML: Elbow | 3 | 42878 | 43034 | 2014-05-20 13:00 | 2.5 | 0.76398 | A4: Left Quadrant |  | 2.54 | 2.5 | 2.17375 | 4.8 | 9 O'Clock | 50 | 5.54 | 50-DH-56115-01C02 | 80 | 12 O'Clock | 3 O'Clock | 6 O'Clock | 9 O'Clock | 2.3 |  | 5.3 | 5.4 | 5.6 | 4.8 |  |  |  | 4 | RADIAL
DH01 | Montara_Topside | FPSO | Open Drain (56) | Pipework | 50-DH-56115-01C02 | 6 | FPSO 2014 | Pipe Wall Thickness | 5237 | Rope Access | 41779.54 | 41779.58 | [36 empty] | 8.425 | CML-6 | CML: Reducer | 3 | 52528 | 53720 | 2014-05-20 13:00 | 2.5 | 0 | A2: Right Quadrant |  | 2.54 | 2.5 | 2.17375 | 7 | 3 O'Clock | 50 | 5.54 | 50-DH-56115-01C02 | 80 | 12 O'Clock | 3 O'Clock | 6 O'Clock | 9 O'Clock | 4.5 |  | 8.7 | 7 | 9.2 | 8.8 |  |  |  | 4 | RADIAL
DH01 | Montara_Topside | FPSO | Open Drain (56) | Pipework | 50-DH-56115-01C02 | 7 | FPSO 2014 | Pipe Wall Thickness | 5238 | Rope Access | 41779.54 | 41779.58 | [36 empty] | 5.575 | CML-7 | CML: Elbow | 3 | 43416 | 43629 | 2014-05-20 13:00 | 2.5 | 0.5575 | A1: Outside Quadrant |  | 2.54 | 2.5 | 2.17375 | 5 | 12 O'Clock | 50 | 5.54 | 50-DH-56115-01C02 | 80 | 12 O'Clock | 3 O'Clock | 6 O'Clock | 9 O'Clock | 2.5 |  | 5 | 5.8 | 5.9 | 5.6 |  |  |  | 4 | RADIAL
DH01 | Montara_Topside | FPSO | Open Drain (56) | Pipework | 50-DH-56115-01C02 | 8 | FPSO 2014 | Pipe Wall Thickness | 5239 | Rope Access | 41779.54 | 41779.58 | [36 empty] | 6.75 | CML-8 | CML: Elbow | 3 | 52528 | 53720 | 2014-05-20 13:00 | 2.5 | 0 | A4: Left Quadrant |  | 2.54 | 2.5 | 2.17375 | 6.4 | 9 O'Clock | 50 | 5.54 | 50-DH-56115-01C02 | 80 | 12 O'Clock | 3 O'Clock | 6 O'Clock | 9 O'Clock | 3.9 |  | 6.7 | 7 | 6.9 | 6.4 |  |  |  | 4 | RADIAL
DH01 | Montara_Topside | FPSO | Open Drain (56) | Pipework | 50-DH-56116-01C02 | 1 | FPSO 2014 | Pipe Wall Thickness | 5211 | Rope Access | 41779.4 | 41779.46 | [36 empty] | 5.25 | CML-1 | CML: Elbow | 3 | 43415 | 43628 | 2014-05-20 09:30 | 2.5 | 0.55773 | A1: Outside Quadrant |  | 2.54 | 2.5 | 2.17375 | 5 | 12 O'Clock | 50 | 5.54 | 50-DH-56116-01C02 | 80 | 12 O'Clock | 3 O'Clock | 6 O'Clock | 9 O'Clock | 2.5 |  | 5 | 5.2 | 5.4 | 5.4 |  |  |  | 4 | RADIAL
DH01 | Montara_Topside | FPSO | Open Drain (56) | Pipework | 50-DH-56116-01C02 | 2 | FPSO 2014 | Pipe Wall Thickness | 5212 | Rope Access | 41779.4 | 41779.46 | [36 empty] | 5.2 | CML-2 | CML: Elbow | 3 | 43415 | 43628 | 2014-05-20 09:30 | 2.5 | 0.55773 | A1: Outside Quadrant |  | 2.54 | 2.5 | 2.17375 | 5 | 12 O'Clock | 50 | 5.54 | 50-DH-56116-01C02 | 80 | 12 O'Clock | 3 O'Clock | 6 O'Clock | 9 O'Clock | 2.5 |  | 5 | 5.2 | 5.4 | 5.2 |  |  |  | 4 | RADIAL
DH01 | Montara_Topside | FPSO | Open Drain (56) | Pipework | 50-DH-56116-01C02 | 3 | FPSO 2014 | Pipe Wall Thickness | 5213 | Rope Access | 41779.4 | 41779.46 | [36 empty] | 4.925 | CML-3 | CML: Elbow | 3 | 42459 | 42569 | 2014-05-20 09:30 | 2.5 | 1.07415 | A2: Right Quadrant |  | 2.54 | 2.5 | 2.17375 | 4.5 | 3 O'Clock | 50 | 5.54 | 50-DH-56116-01C02 | 80 | 12 O'Clock | 3 O'Clock | 6 O'Clock | 9 O'Clock | 2 |  | 5.5 | 4.5 | 5 | 4.7 |  |  |  | 4 | RADIAL
DH01 | Montara_Topside | FPSO | Open Drain (56) | Pipework | 50-DH-56116-01C02 | 4 | FPSO 2014 | Pipe Wall Thickness | 5214 | Rope Access | 41779.4 | 41779.46 | [36 empty] | 4.95 | CML-4 | CML: Elbow | 3 | 42459 | 42569 | 2014-05-20 09:30 | 2.5 | 1.07415 | A1: Outside Quadrant |  | 2.54 | 2.5 | 2.17375 | 4.5 | 3 O'Clock | 50 | 5.54 | 50-DH-56116-01C02 | 80 | 12 O'Clock | 3 O'Clock | 6 O'Clock | 9 O'Clock | 2 |  | 4.5 | 4.5 | 5.4 | 5.4 |  |  |  | 4 | RADIAL
DH01 | Montara_Topside | FPSO | Open Drain (56) | Pipework | 50-DH-56116-01C02 | 6 | FPSO 2014 | Pipe Wall Thickness | 5216 | Rope Access | 41779.4 | 41779.46 | [36 empty] | 5.225 | CML-6 | CML: Elbow | 3 | 42877 | 43033 | 2014-05-20 09:30 | 2.5 | 0.7643 | A1: Outside Quadrant |  | 2.54 | 2.5 | 2.17375 | 4.8 | 12 O'Clock | 50 | 5.54 | 50-DH-56116-01C02 | 80 | 12 O'Clock | 3 O'Clock | 6 O'Clock | 9 O'Clock | 2.3 |  | 4.8 | 5.1 | 6.1 | 4.9 |  |  |  | 4 | RADIAL
DH01 | Montara_Topside | FPSO | Open Drain (56) | Pipework | 50-DH-56116-01C02 | 7 | FPSO 2014 | Pipe Wall Thickness | 5217 | Rope Access | 41779.4 | 41779.46 | [36 empty] | 5.15 | CML-7 | CML: Elbow | 3 | 42704 | 42842 | 2014-05-20 09:30 | 2.5 | 0.86758 | A4: Left Quadrant |  | 2.54 | 2.5 | 2.17375 | 4.7 | 9 O'Clock | 50 | 5.54 | 50-DH-56116-01C02 | 80 | 12 O'Clock | 3 O'Clock | 6 O'Clock | 9 O'Clock | 2.2 |  | 5.7 | 4.8 | 5.4 | 4.7 |  |  |  | 4 | RADIAL
DH01 | Montara_Topside | FPSO | Open Drain (56) | Pipework | 50-DH-56116-01C02 | 8 | FPSO 2014 | Pipe Wall Thickness | 5218 | Rope Access | 41779.4 | 41779.46 | [36 empty] | 5.425 | CML-8 | CML: Elbow | 3 | 42877 | 43033 | 2014-05-20 09:30 | 2.5 | 0.7643 | A4: Left Quadrant |  | 2.54 | 2.5 | 2.17375 | 4.8 | 9 O'Clock | 50 | 5.54 | 50-DH-56116-01C02 | 80 | 12 O'Clock | 3 O'Clock | 6 O'Clock | 9 O'Clock | 2.3 |  | 5.3 | 6.1 | 5.5 | 4.8 |  |  |  | 4 | RADIAL
DH01 | Montara_Topside | FPSO | Open Drain (56) | Pipework | 50-DH-56116-01C02 | 9 | FPSO 2014 | Pipe Wall Thickness | 5219 | Rope Access | 41779.4 | 41779.46 | [36 empty] | 5.2 | CML-9 | CML: Elbow | 3 | 42704 | 42842 | 2014-05-20 09:30 | 2.5 | 0.86758 | A4: Left Quadrant |  | 2.54 | 2.5 | 2.17375 | 4.7 | 9 O'Clock | 50 | 5.54 | 50-DH-56116-01C02 | 80 | 12 O'Clock | 3 O'Clock | 6 O'Clock | 9 O'Clock | 2.2 |  | 5.3 | 5.5 | 5.3 | 4.7 |  |  |  | 4 | RADIAL
DH01 | Montara_Topside | FPSO | Open Drain (56) | Pipework | 50-DH-56116-01C02 | 10 | FPSO 2014 | Pipe Wall Thickness | 5220 | Rope Access | 41779.4 | 41779.46 | [36 empty] | 5.275 | CML-10 | CML: Elbow | 3 | 43104 | 43284 | 2014-05-20 09:30 | 2.5 | 0.66102 | A4: Left Quadrant |  | 2.54 | 2.5 | 2.17375 | 4.9 | 9 O'Clock | 50 | 5.54 | 50-DH-56116-01C02 | 80 | 12 O'Clock | 3 O'Clock | 6 O'Clock | 9 O'Clock | 2.4 |  | 5.2 | 5.4 | 5.6 | 4.9 |  |  |  | 4 | RADIAL
DH01 | Montara_Topside | FPSO | Open Drain (56) | Pipework | 50-DH-56116-01C02 | 11 | FPSO 2014 | Pipe Wall Thickness | 5221 | Rope Access | 41779.4 | 41779.46 | [36 empty] | 5.225 | CML-11 | CML: Elbow | 3 | 43104 | 43284 | 2014-05-20 09:30 | 2.5 | 0.66102 | A4: Left Quadrant |  | 2.54 | 2.5 | 2.17375 | 4.9 | 9 O'Clock | 50 | 5.54 | 50-DH-56116-01C02 | 80 | 12 O'Clock | 3 O'Clock | 6 O'Clock | 9 O'Clock | 2.4 |  | 5.1 | 5.2 | 5.7 | 4.9 |  |  |  | 4 | RADIAL
DH01 | Montara_Topside | FPSO | Open Drain (56) | Pipework | 50-DH-56116-01C02 | 12 | FPSO 2014 | Pipe Wall Thickness | 5222 | Rope Access | 41779.4 | 41779.46 | [36 empty] | 5.375 | CML-12 | CML: Elbow | 3 | 43104 | 43284 | 2014-05-20 09:30 | 2.5 | 0.66102 | A4: Left Quadrant |  | 2.54 | 2.5 | 2.17375 | 4.9 | 9 O'Clock | 50 | 5.54 | 50-DH-56116-01C02 | 80 | 12 O'Clock | 3 O'Clock | 6 O'Clock | 9 O'Clock | 2.4 |  | 5.8 | 5.4 | 5.4 | 4.9 |  |  |  | 4 | RADIAL
DH01 | Montara_Topside | FPSO | Open Drain (56) | Pipework | 50-DH-56116-01C02 | 13 | FPSO 2014 | Pipe Wall Thickness | 5223 | Rope Access | 41779.4 | 41779.46 | [36 empty] | 5.05 | CML-13 | CML: Elbow | 3 | 42704 | 42842 | 2014-05-20 09:30 | 2.5 | 0.86758 | A4: Left Quadrant |  | 2.54 | 2.5 | 2.17375 | 4.7 | 9 O'Clock | 50 | 5.54 | 50-DH-56116-01C02 | 80 | 12 O'Clock | 3 O'Clock | 6 O'Clock | 9 O'Clock | 2.2 |  | 5.3 | 5.4 | 4.8 | 4.7 |  |  |  | 4 | RADIAL
DH01 | Montara_Topside | FPSO | Open Drain (56) | Pipework | 50-DH-56116-01C02 | 14 | FPSO 2014 | Pipe Wall Thickness | 5224 | Rope Access | 41779.4 | 41779.46 | [36 empty] | 5.3 | CML-14 | CML: Elbow | 3 | 43867 | 44129 | 2014-05-20 09:30 | 2.5 | 0.45445 | A1: Outside Quadrant |  | 2.54 | 2.5 | 2.17375 | 5.1 | 12 O'Clock | 50 | 5.54 | 50-DH-56116-01C02 | 80 | 12 O'Clock | 3 O'Clock | 6 O'Clock | 9 O'Clock | 2.6 |  | 5.1 | 5.5 | 5.4 | 5.2 |  |  |  | 4 | RADIAL
DH01 | Montara_Topside | FPSO | Open Drain (56) | Pipework | 50-DH-56116-01C02 | 15 | FPSO 2014 | Pipe Wall Thickness | 5225 | Rope Access | 41779.4 | 41779.46 | [36 empty] | 5.2 | CML-15 | CML: Elbow | 3 | 43104 | 43284 | 2014-05-20 09:30 | 2.5 | 0.66102 | A1: Outside Quadrant |  | 2.54 | 2.5 | 2.17375 | 4.9 | 12 O'Clock | 50 | 5.54 | 50-DH-56116-01C02 | 80 | 12 O'Clock | 3 O'Clock | 6 O'Clock | 9 O'Clock | 2.4 |  | 4.9 | 5.4 | 5.4 | 5.1 |  |  |  | 4 | RADIAL
DH01 | Montara_Topside | FPSO | Open Drain (56) | Pipework | 50-DH-56117-01C02 | 1 | FPSO 2014 | Pipe Wall Thickness | 21014 | Rope Access | 41778.54 | 41778.58 | [36 empty] | 5.125 | CML-1 | CML: type TBC | 3 | 43100 | 43280 | 2014-05-19 13:00 | 2.5 | 0.66262 | A3: Inside Quadrant |  | 2.54 | 2.5 | 2.17375 | 4.9 | 6 O'Clock | 50 | 5.54 | 50-DH-56117-01C02 | 80 | 12 O'Clock | 3 O'Clock | 6 O'Clock | 9 O'Clock | 2.4 |  | 5.3 | 5.1 | 4.9 | 5.2 |  |  |  | 4 | RADIAL
DH01 | Montara_Topside | FPSO | Open Drain (56) | Pipework | 50-DH-56117-01C02 | 2 | FPSO 2014 | Pipe Wall Thickness | 21015 | Rope Access | 41778.54 | 41778.58 | [36 empty] | 5.1 | CML-2 | CML: type TBC | 3 | 43100 | 43280 | 2014-05-19 13:00 | 2.5 | 0.66262 | A1: Outside Quadrant |  | 2.54 | 2.5 | 2.17375 | 4.9 | 12 O'Clock | 50 | 5.54 | 50-DH-56117-01C02 | 80 | 12 O'Clock | 3 O'Clock | 6 O'Clock | 9 O'Clock | 2.4 |  | 4.9 | 5 | 5.1 | 5.4 |  |  |  | 4 | RADIAL
DH01 | Montara_Topside | FPSO | Open Drain (56) | Pipework | 50-DH-56117-01C02 | 3 | FPSO 2014 | Pipe Wall Thickness | 21016 | Rope Access | 41778.54 | 41778.58 | [36 empty] | 4.9 | CML-3 | CML: type TBC | 3 | 42456 | 42567 | 2014-05-19 13:00 | 2.5 | 1.07675 | A3: Inside Quadrant |  | 2.54 | 2.5 | 2.17375 | 4.5 | 6 O'Clock | 50 | 5.54 | 50-DH-56117-01C02 | 80 | 12 O'Clock | 3 O'Clock | 6 O'Clock | 9 O'Clock | 2 |  | 4.6 | 5 | 4.5 | 5.5 |  |  |  | 4 | RADIAL
DH01 | Montara_Topside | FPSO | Open Drain (56) | Pipework | 50-DH-56117-01C02 | 4 | FPSO 2014 | Pipe Wall Thickness | 21017 | Rope Access | 41778.54 | 41778.58 | [36 empty] | 5.025 | CML-4 | CML: type TBC | 3 | 42874 | 43029 | 2014-05-19 13:00 | 2.5 | 0.76615 | A4: Left Quadrant |  | 2.54 | 2.5 | 2.17375 | 4.8 | 9 O'Clock | 50 | 5.54 | 50-DH-56117-01C02 | 80 | 12 O'Clock | 3 O'Clock | 6 O'Clock | 9 O'Clock | 2.3 |  | 5.1 | 5.1 | 5.1 | 4.8 |  |  |  | 4 | RADIAL
DH01 | Montara_Topside | FPSO | Open Drain (56) | Pipework | 50-DH-56117-01C02 | 5 | FPSO 2014 | Pipe Wall Thickness | 21018 | Rope Access | 41778.54 | 41778.58 | [36 empty] | 4.9 | CML-5 | CML: type TBC | 3 | 42874 | 43029 | 2014-05-19 13:00 | 2.5 | 0.76615 | A4: Left Quadrant |  | 2.54 | 2.5 | 2.17375 | 4.8 | 9 O'Clock | 50 | 5.54 | 50-DH-56117-01C02 | 80 | 12 O'Clock | 3 O'Clock | 6 O'Clock | 9 O'Clock | 2.3 |  | 4.9 | 5 | 4.9 | 4.8 |  |  |  | 4 | RADIAL
DH01 | Montara_Topside | FPSO | Open Drain (56) | Pipework | 50-DH-56117-01C02 | 6 | FPSO 2014 | Pipe Wall Thickness | 21019 | Rope Access | 41778.54 | 41778.58 | [36 empty] | 5 | CML-6 | CML: type TBC | 3 | 42701 | 42838 | 2014-05-19 13:00 | 2.5 | 0.86968 | A2: Right Quadrant |  | 2.54 | 2.5 | 2.17375 | 4.7 | 3 O'Clock | 50 | 5.54 | 50-DH-56117-01C02 | 80 | 12 O'Clock | 3 O'Clock | 6 O'Clock | 9 O'Clock | 2.2 |  | 4.9 | 4.7 | 5.3 | 5.1 |  |  |  | 4 | RADIAL
DH01 | Montara_Topside | FPSO | Open Drain (56) | Pipework | 50-DH-56118-01C02 | 1 | FPSO 2014 | Pipe Wall Thickness | 21020 | Rope Access | 41778.46 | 41778.5 | [36 empty] | 5.65 | CML-1 | CML: type TBC | 3 | 42873 | 43029 | 2014-05-19 11:00 | 2.5 | 0.76633 | A4: Left Quadrant |  | 2.54 | 2.5 | 2.17375 | 4.8 | 9 O'Clock | 50 | 5.54 | 50-DH-56118-01C02 | 80 | 12 O'Clock | 3 O'Clock | 6 O'Clock | 9 O'Clock | 2.3 |  | 5.2 | 6.4 | 6.2 | 4.8 |  |  |  | 4 | RADIAL
DH01 | Montara_Topside | FPSO | Open Drain (56) | Pipework | 50-DH-56118-01C02 | 2 | FPSO 2014 | Pipe Wall Thickness | 21021 | Rope Access | 41778.46 | 41778.5 | [36 empty] | 5.6 | CML-2 | CML: type TBC | 3 | 43861 | 44122 | 2014-05-19 11:00 | 2.5 | 0.45566 | A4: Left Quadrant |  | 2.54 | 2.5 | 2.17375 | 5.1 | 9 O'Clock | 50 | 5.54 | 50-DH-56118-01C02 | 80 | 12 O'Clock | 3 O'Clock | 6 O'Clock | 9 O'Clock | 2.6 |  | 5.3 | 5.5 | 6.5 | 5.1 |  |  |  | 4 | RADIAL
DH01 | Montara_Topside | FPSO | Open Drain (56) | Pipework | 50-DH-56118-01C02 | 3 | FPSO 2014 | Pipe Wall Thickness | 21022 | Rope Access | 41778.46 | 41778.5 | [36 empty] | 5.375 | CML-3 | CML: type TBC | 3 | 42873 | 43029 | 2014-05-19 11:00 | 2.5 | 0.76633 | A3: Inside Quadrant |  | 2.54 | 2.5 | 2.17375 | 4.8 | 6 O'Clock | 50 | 5.54 | 50-DH-56118-01C02 | 80 | 12 O'Clock | 3 O'Clock | 6 O'Clock | 9 O'Clock | 2.3 |  | 5.3 | 5.4 | 4.8 | 6 |  |  |  | 4 | RADIAL
DH01 | Montara_Topside | FPSO | Open Drain (56) | Pipework | 50-DH-56118-01C02 | 4 | FPSO 2014 | Pipe Wall Thickness | 21023 | Rope Access | 41778.46 | 41778.5 | [36 empty] | 5.3 | CML-4 | CML: type TBC | 3 | 43100 | 43279 | 2014-05-19 11:00 | 2.5 | 0.66277 | A3: Inside Quadrant |  | 2.54 | 2.5 | 2.17375 | 4.9 | 6 O'Clock | 50 | 5.54 | 50-DH-56118-01C02 | 80 | 12 O'Clock | 3 O'Clock | 6 O'Clock | 9 O'Clock | 2.4 |  | 5.6 | 5.4 | 4.9 | 5.3 |  |  |  | 4 | RADIAL
DH01 | Montara_Topside | FPSO | Open Drain (56) | Pipework | 50-DH-56118-01C02 | 5 | FPSO 2014 | Pipe Wall Thickness | 21024 | Rope Access | 41778.46 | 41778.5 | [36 empty] | 5.3 | CML-5 | CML: type TBC | 3 | 43410 | 43623 | 2014-05-19 11:00 | 2.5 | 0.55922 | A2: Right Quadrant |  | 2.54 | 2.5 | 2.17375 | 5 | 3 O'Clock | 50 | 5.54 | 50-DH-56118-01C02 | 80 | 12 O'Clock | 3 O'Clock | 6 O'Clock | 9 O'Clock | 2.5 |  | 5.5 | 5 | 5.4 | 5.3 |  |  |  | 4 | RADIAL
DH01 | Montara_Topside | FPSO | Open Drain (56) | Pipework | 50-DH-56118-01C02 | 6 | FPSO 2014 | Pipe Wall Thickness | 21025 | Rope Access | 41778.46 | 41778.5 | [36 empty] | 5.075 | CML-6 | CML: type TBC | 3 | 42565 | 42688 | 2014-05-19 11:00 | 2.5 | 0.97345 | A3: Inside Quadrant |  | 2.54 | 2.5 | 2.17375 | 4.6 | 6 O'Clock | 50 | 5.54 | 50-DH-56118-01C02 | 80 | 12 O'Clock | 3 O'Clock | 6 O'Clock | 9 O'Clock | 2.1 |  | 5.4 | 5.4 | 4.6 | 4.9 |  |  |  | 4 | RADIAL
DH01 | Montara_Topside | FPSO | Open Drain (56) | Pipework | 50-DH-56118-01C02 | 7 | FPSO 2014 | Pipe Wall Thickness | 21026 | Rope Access | 41778.46 | 41778.5 | [36 empty] | 4.95 | CML-7 | CML: type TBC | 3 | 42701 | 42838 | 2014-05-19 11:00 | 2.5 | 0.86989 | A2: Right Quadrant |  | 2.54 | 2.5 | 2.17375 | 4.7 | 3 O'Clock | 50 | 5.54 | 50-DH-56118-01C02 | 80 | 12 O'Clock | 3 O'Clock | 6 O'Clock | 9 O'Clock | 2.2 |  | 4.8 | 4.7 | 5.4 | 4.9 |  |  |  | 4 | RADIAL
DH01 | Montara_Topside | FPSO | Open Drain (56) | Pipework | 50-DH-56119-01C02 | 1 | FPSO 2014 | Pipe Wall Thickness | 21027 | Rope Access | 41778.4 | 41778.46 | [36 empty] | 5.375 | CML-1 | CML: type TBC | 3 | 44576 | 44914 | 2014-05-19 09:30 | 2.5 | 0.35216 | A1: Outside Quadrant |  | 2.54 | 2.5 | 2.17375 | 5.2 | 12 O'Clock | 50 | 5.54 | 50-DH-56119-01C02 | 80 | 12 O'Clock | 3 O'Clock | 6 O'Clock | 9 O'Clock | 2.7 |  | 5.2 | 5.4 | 5.5 | 5.4 |  |  |  | 4 | RADIAL
DH01 | Montara_Topside | FPSO | Open Drain (56) | Pipework | 50-DH-56119-01C02 | 2 | FPSO 2014 | Pipe Wall Thickness | 21028 | Rope Access | 41778.4 | 41778.46 | [36 empty] | 5.65 | CML-2 | CML: type TBC | 3 | 43860 | 44122 | 2014-05-19 09:30 | 2.5 | 0.45574 | A4: Left Quadrant |  | 2.54 | 2.5 | 2.17375 | 5.1 | 9 O'Clock | 50 | 5.54 | 50-DH-56119-01C02 | 80 | 12 O'Clock | 3 O'Clock | 6 O'Clock | 9 O'Clock | 2.6 |  | 5.2 | 6.3 | 6 | 5.1 |  |  |  | 4 | RADIAL
DH01 | Montara_Topside | FPSO | Open Drain (56) | Pipework | 50-DH-56119-01C02 | 3 | FPSO 2014 | Pipe Wall Thickness | 21029 | Rope Access | 41778.4 | 41778.46 | [36 empty] | 5.1 | CML-3 | CML: type TBC | 3 | 42873 | 43029 | 2014-05-19 09:30 | 2.5 | 0.76647 | A4: Left Quadrant |  | 2.54 | 2.5 | 2.17375 | 4.8 | 9 O'Clock | 50 | 5.54 | 50-DH-56119-01C02 | 80 | 12 O'Clock | 3 O'Clock | 6 O'Clock | 9 O'Clock | 2.3 |  | 5.1 | 5.2 | 5.3 | 4.8 |  |  |  | 4 | RADIAL
DH01 | Montara_Topside | FPSO | Open Drain (56) | Pipework | 50-DH-56119-01C02 | 4 | FPSO 2014 | Pipe Wall Thickness | 21030 | Rope Access | 41778.4 | 41778.46 | [36 empty] | 4.95 | CML-4 | CML: type TBC | 3 | 42873 | 43029 | 2014-05-19 09:30 | 2.5 | 0.76647 | A1: Outside Quadrant |  | 2.54 | 2.5 | 2.17375 | 4.8 | 12 O'Clock | 50 | 5.54 | 50-DH-56119-01C02 | 80 | 12 O'Clock | 3 O'Clock | 6 O'Clock | 9 O'Clock | 2.3 |  | 4.8 | 4.9 | 4.9 | 5.2 |  |  |  | 4 | RADIAL
DH01 | Montara_Topside | FPSO | Open Drain (56) | Pipework | 50-DH-56119-01C02 | 5 | FPSO 2014 | Pipe Wall Thickness | 21031 | Rope Access | 41778.4 | 41778.46 | [36 empty] | 5.1 | CML-5 | CML: type TBC | 3 | 42873 | 43029 | 2014-05-19 09:30 | 2.5 | 0.76647 | A1: Outside Quadrant |  | 2.54 | 2.5 | 2.17375 | 4.8 | 12 O'Clock | 50 | 5.54 | 50-DH-56119-01C02 | 80 | 12 O'Clock | 3 O'Clock | 6 O'Clock | 9 O'Clock | 2.3 |  | 4.8 | 5.2 | 5 | 5.4 |  |  |  | 4 | RADIAL
DH01 | Montara_Topside | FPSO | Open Drain (56) | Pipework | 50-DH-56119-01C02 | 6 | FPSO 2014 | Pipe Wall Thickness | 21032 | Rope Access | 41778.4 | 41778.46 | [36 empty] | 5.075 | CML-6 | CML: type TBC | 3 | 42873 | 43029 | 2014-05-19 09:30 | 2.5 | 0.76647 | A1: Outside Quadrant |  | 2.54 | 2.5 | 2.17375 | 4.8 | 12 O'Clock | 50 | 5.54 | 50-DH-56119-01C02 | 80 | 12 O'Clock | 3 O'Clock | 6 O'Clock | 9 O'Clock | 2.3 |  | 4.8 | 4.9 | 5.2 | 5.4 |  |  |  | 4 | RADIAL
DH01 | Montara_Topside | FPSO | Open Drain (56) | Pipework | 50-DH-56120-01C02 | 1 | FPSO 2014 | Pipe Wall Thickness | 21033 | Rope Access | 41778.33 | 41778.38 | [36 empty] | 5.4 | CML-1 | CML: type TBC | 3 | 43409 | 43622 | 2014-05-19 08:00 | 2.5 | 0.55941 | A2: Right Quadrant |  | 2.54 | 2.5 | 2.17375 | 5 | 3 O'Clock | 50 | 5.54 | 50-DH-56120-01C02 | 80 | 12 O'Clock | 3 O'Clock | 6 O'Clock | 9 O'Clock | 2.5 |  | 6.1 | 5 | 5.4 | 5.1 |  |  |  | 4 | RADIAL
DH01 | Montara_Topside | FPSO | Open Drain (56) | Pipework | 50-DH-56120-01C02 | 2 | FPSO 2014 | Pipe Wall Thickness | 21034 | Rope Access | 41778.33 | 41778.375 | [36 empty] | 5.325 | CML-2 | CML: type TBC | 3 | 43099 | 43279 | 2014-05-19 08:00 | 2.5 | 0.66301 | A2: Right Quadrant |  | 2.54 | 2.5 | 2.17375 | 4.9 | 3 O'Clock | 50 | 5.54 | 50-DH-56120-01C02 | 80 | 12 O'Clock | 3 O'Clock | 6 O'Clock | 9 O'Clock | 2.4 |  | 5.5 | 4.9 | 5.4 | 5.5 |  |  |  | 4 | RADIAL
DH01 | Montara_Topside | FPSO | Open Drain (56) | Pipework | 50-DH-56120-01C02 | 3 | FPSO 2014 | Pipe Wall Thickness | 21035 | Rope Access | 41778.33 | 41778.38 | [36 empty] | 5.175 | CML-3 | CML: type TBC | 3 | 42701 | 42837 | 2014-05-19 08:00 | 2.5 | 0.8702 | A2: Right Quadrant |  | 2.54 | 2.5 | 2.17375 | 4.7 | 3 O'Clock | 50 | 5.54 | 50-DH-56120-01C02 | 80 | 12 O'Clock | 3 O'Clock | 6 O'Clock | 9 O'Clock | 2.2 |  | 5.5 | 4.7 | 5.3 | 5.2 |  |  |  | 4 | RADIAL
DH01 | Montara_Topside | FPSO | Open Drain (56) | Pipework | 50-DH-56120-01C02 | 4 | FPSO 2014 | Pipe Wall Thickness | 21036 | Rope Access | 41778.33 | 41778.38 | [36 empty] | 5.275 | CML-4 | CML: type TBC | 3 | 42873 | 43028 | 2014-05-19 08:00 | 2.5 | 0.7666 | A3: Inside Quadrant |  | 2.54 | 2.5 | 2.17375 | 4.8 | 6 O'Clock | 50 | 5.54 | 50-DH-56120-01C02 | 80 | 12 O'Clock | 3 O'Clock | 6 O'Clock | 9 O'Clock | 2.3 |  | 5.5 | 5.4 | 4.8 | 5.4 |  |  |  | 4 | RADIAL
DH01 | Montara_Topside | FPSO | Open Drain (56) | Pipework | 50-DH-56120-01C02 | 5 | FPSO 2014 | Pipe Wall Thickness | 21037 | Rope Access | 41778.33 | 41778.38 | [36 empty] | 5.425 | CML-5 | CML: type TBC | 3 | 44576 | 44914 | 2014-05-19 08:00 | 2.5 | 0.35222 | A3: Inside Quadrant |  | 2.54 | 2.5 | 2.17375 | 5.2 | 6 O'Clock | 50 | 5.54 | 50-DH-56120-01C02 | 80 | 12 O'Clock | 3 O'Clock | 6 O'Clock | 9 O'Clock | 2.7 |  | 5.5 | 5.7 | 5.2 | 5.3 |  |  |  | 4 | RADIAL
DH01 | Montara_Topside | FPSO | Open Drain (56) | Pipework | 50-DH-56120-01C02 | 6 | FPSO 2014 | Pipe Wall Thickness | 21038 | Rope Access | 41778.33 | 41778.38 | [36 empty] | 9.25 | CML-6 | CML: type TBC | 3 | 52528 | 53720 | 2014-05-19 08:00 | 2.5 | 0 | A2: Right Quadrant |  | 2.54 | 2.5 | 2.17375 | 8.9 | 3 O'Clock | 50 | 5.54 | 50-DH-56120-01C02 | 80 | 12 O'Clock | 3 O'Clock | 6 O'Clock | 9 O'Clock | 6.4 |  | 9 | 8.9 | 9.5 | 9.6 |  |  |  | 4 | RADIAL
DH01 | Montara_Topside | FPSO | Open Drain (56) | Pipework | 50-DH-56121-01C02 | 1 | FPSO 2014 | Pipe Wall Thickness | 21039 | Rope Access | 41778.29 | 41778.33 | [36 empty] | 5.475 | CML-1 | CML: type TBC | 3 | 45888 | 46367 | 2014-05-19 07:00 | 2.5 | 0.24866 | A2: Right Quadrant |  | 2.54 | 2.5 | 2.17375 | 5.3 | 9 O'Clock | 50 | 5.54 | 50-DH-56121-01C02 | 80 | 12 O'Clock | 3 O'Clock | 6 O'Clock | 9 O'Clock | 2.8 |  | 5.9 | 5.3 | 5.4 | 5.3 |  |  |  | 4 | RADIAL
DH01 | Montara_Topside | FPSO | Open Drain (56) | Pipework | 50-DH-56121-01C02 | 2 | FPSO 2014 | Pipe Wall Thickness | 21040 | Rope Access | 41778.29 | 41778.33 | [36 empty] | 5.325 | CML-2 | CML: type TBC | 3 | 43099 | 43278 | 2014-05-19 07:00 | 2.5 | 0.66309 | A2: Right Quadrant |  | 2.54 | 2.5 | 2.17375 | 4.9 | 3 O'Clock | 50 | 5.54 | 50-DH-56121-01C02 | 80 | 12 O'Clock | 3 O'Clock | 6 O'Clock | 9 O'Clock | 2.4 |  | 5.6 | 4.9 | 5.4 | 5.4 |  |  |  | 4 | RADIAL
DH01 | Montara_Topside | FPSO | Open Drain (56) | Pipework | 50-DH-56121-01C02 | 3 | FPSO 2014 | Pipe Wall Thickness | 21041 | Rope Access | 41778.29 | 41778.33 | [36 empty] | 5.15 | CML-3 | CML: type TBC | 3 | 42565 | 42687 | 2014-05-19 07:00 | 2.5 | 0.97391 | A2: Right Quadrant |  | 2.54 | 2.5 | 2.17375 | 4.6 | 3 O'Clock | 50 | 5.54 | 50-DH-56121-01C02 | 80 | 12 O'Clock | 3 O'Clock | 6 O'Clock | 9 O'Clock | 2.1 |  | 5.3 | 4.6 | 5.5 | 5.2 |  |  |  | 4 | RADIAL
DH01 | Montara_Topside | FPSO | Open Drain (56) | Pipework | 50-DH-56121-01C02 | 4 | FPSO 2014 | Pipe Wall Thickness | 21042 | Rope Access | 41778.29 | 41778.33 | [36 empty] | 5.4 | CML-4 | CML: type TBC | 3 | 44575 | 44913 | 2014-05-19 07:00 | 2.5 | 0.35226 | A1: Outside Quadrant |  | 2.54 | 2.5 | 2.17375 | 5.2 | 3 O'Clock | 50 | 5.54 | 50-DH-56121-01C02 | 80 | 12 O'Clock | 3 O'Clock | 6 O'Clock | 9 O'Clock | 2.7 |  | 5.2 | 5.2 | 5.6 | 5.6 |  |  |  | 4 | RADIAL
DH01 | Montara_Topside | FPSO | Open Drain (56) | Pipework | 50-DH-56121-01C02 | 5 | FPSO 2014 | Pipe Wall Thickness | 21043 | Rope Access | 41778.29 | 41778.33 | [36 empty] | 5.275 | CML-5 | CML: type TBC | 3 | 43860 | 44121 | 2014-05-19 07:00 | 2.5 | 0.45587 | A1: Outside Quadrant |  | 2.54 | 2.5 | 2.17375 | 5.1 | 12 O'Clock | 50 | 5.54 | 50-DH-56121-01C02 | 80 | 12 O'Clock | 3 O'Clock | 6 O'Clock | 9 O'Clock | 2.6 |  | 5.1 | 5.5 | 5.2 | 5.3 |  |  |  | 4 | RADIAL
DH01 | Montara_Topside | FPSO | Open Drain (56) | Pipework | 50-DH-56121-01C02 | 6 | FPSO 2014 | Pipe Wall Thickness | 21044 | Rope Access | 41778.29 | 41778.33 | [36 empty] | 5.375 | CML-6 | CML: type TBC | 3 | 43860 | 44121 | 2014-05-19 07:00 | 2.5 | 0.45587 | A2: Right Quadrant |  | 2.54 | 2.5 | 2.17375 | 5.1 | 9 O'Clock | 50 | 5.54 | 50-DH-56121-01C02 | 80 | 12 O'Clock | 3 O'Clock | 6 O'Clock | 9 O'Clock | 2.6 |  | 5.8 | 5.1 | 5.5 | 5.1 |  |  |  | 4 | RADIAL
DH01 | Montara_Topside | FPSO | Open Drain (56) | Pipework | 50-DH-56121-01C02 | 7 | FPSO 2014 | Pipe Wall Thickness | 21045 | Rope Access | 41778.29 | 41778.33 | [36 empty] | 9.475 | CML-7 | CML: type TBC | 3 | 52528 | 53720 | 2014-05-19 07:00 | 2.5 | 0 | A4: Left Quadrant |  | 2.54 | 2.5 | 2.17375 | 9.1 | 9 O'Clock | 50 | 5.54 | 50-DH-56121-01C02 | 80 | 12 O'Clock | 3 O'Clock | 6 O'Clock | 9 O'Clock | 6.6 |  | 9.7 | 9.3 | 9.8 | 9.1 |  |  |  | 4 | RADIAL
DH01 | Montara_Topside | FPSO | Open Drain (56) | Pipework | 50-DH-56122-01C02 | 1 | FPSO 2014 | Pipe Wall Thickness | 1821 |  | 41758.58 | 41758.6 | [36 empty] | 5.9 | CML-1 | CML: Fitting | 3 | 52528 | 53720 | 2014-04-29 14:00 | 2.5 | 0 | A4: Left Quadrant |  | 2.54 | 2.5 | 2.17375 | 5.7 | 9 O'Clock | 50 | 5.54 | 50-DH-56122-01C02 | 80 | 12 O'Clock | 3 O'Clock | 6 O'Clock | 9 O'Clock | 3.2 |  | 5.9 | 6.2 | 5.8 | 5.7 |  |  |  | 4 | RADIAL
DH01 | Montara_Topside | FPSO | Open Drain (56) | Pipework | 50-DH-56122-01C02 | 2 | FPSO 2014 | Pipe Wall Thickness | 1822 |  | 41758.58 | 41758.6 | [36 empty] | 6.125 | CML-2 | CML: Elbow | 3 | 52528 | 53720 | 2014-04-29 14:00 | 2.5 | 0 | A2: Right Quadrant |  | 2.54 | 2.5 | 2.17375 | 5.9 | 3 O'Clock | 50 | 5.54 | 50-DH-56122-01C02 | 80 | 12 O'Clock | 3 O'Clock | 6 O'Clock | 9 O'Clock | 3.4 |  | 6.2 | 5.9 | 6.2 | 6.2 |  |  |  | 4 | RADIAL
DH01 | Montara_Topside | FPSO | Open Drain (56) | Pipework | 50-DH-56122-01C02 | 3 | FPSO 2014 | Pipe Wall Thickness | 1823 |  | 41758.58 | 41758.6 | [36 empty] | 6.2 | CML-3 | CML: Elbow | 3 | 52528 | 53720 | 2014-04-29 14:00 | 2.5 | 0 | A3: Inside Quadrant |  | 2.54 | 2.5 | 2.17375 | 5.8 | 6 O'Clock | 50 | 5.54 | 50-DH-56122-01C02 | 80 | 12 O'Clock | 3 O'Clock | 6 O'Clock | 9 O'Clock | 3.3 |  | 6.8 | 6.2 | 5.8 | 6 |  |  |  | 4 | RADIAL
DH01 | Montara_Topside | FPSO | Open Drain (56) | Pipework | 50-DH-56122-01C02 | 4 | FPSO 2014 | Pipe Wall Thickness | 1824 |  | 41758.58 | 41758.6 | [36 empty] | 7.85 | CML-4 | CML: Equal Tee | 3 | 52528 | 53720 | 2014-04-29 14:00 | 2.5 | 0 | A1: Outside Quadrant |  | 2.54 | 2.5 | 2.17375 | 7.2 | 12 O'Clock | 50 | 5.54 | 50-DH-56122-01C02 | 80 | 12 O'Clock | 3 O'Clock | 6 O'Clock | 9 O'Clock | 4.7 |  | 7.2 | 7.7 | 8.5 | 8 |  |  |  | 4 | RADIAL
DH01 | Montara_Topside | FPSO | Open Drain (56) | Pipework | 50-DH-56122-01C02 | 5 | FPSO 2014 | Pipe Wall Thickness | 1825 |  | 41758.58 | 41758.6 | [36 empty] | 6.375 | CML-5 | CML: Elbow | 3 | 52528 | 53720 | 2014-04-29 14:00 | 2.5 | 0 | A1: Outside Quadrant |  | 2.54 | 2.5 | 2.17375 | 5.9 | 12 O'Clock | 50 | 5.54 | 50-DH-56122-01C02 | 80 | 12 O'Clock | 3 O'Clock | 6 O'Clock | 9 O'Clock | 3.4 |  | 5.9 | 6 | 7.3 | 6.3 |  |  |  | 4 | RADIAL
DH01 | Montara_Topside | FPSO | Open Drain (56) | Pipework | 50-DH-56123-01C02 | 1 | FPSO 2014 | Pipe Wall Thickness | 1826 |  | 41758.6 | 41758.63 | [36 empty] | 5.6 | CML-1 | CML: Fitting | 3 | 48648 | 49423 | 2014-04-29 14:30 | 2.5 | 0.15364 | A2: Right Quadrant |  | 2.54 | 2.5 | 2.17375 | 5.4 | 3 O'Clock | 50 | 5.54 | 50-DH-56123-01C02 | 80 | 12 O'Clock | 3 O'Clock | 6 O'Clock | 9 O'Clock | 2.9 |  | 5.5 | 5.4 | 5.6 | 5.9 |  |  |  | 4 | RADIAL
DH01 | Montara_Topside | FPSO | Open Drain (56) | Pipework | 50-DH-56123-01C02 | 2 | FPSO 2014 | Pipe Wall Thickness | 1827 |  | 41758.6 | 41758.63 | [36 empty] | 6.125 | CML-2 | CML: Elbow | 3 | 66703 | 69416 | 2014-04-29 14:30 | 2.5 | 0.0439 | A1: Outside Quadrant |  | 2.54 | 2.5 | 2.17375 | 5.5 | 12 O'Clock | 50 | 5.54 | 50-DH-56123-01C02 | 80 | 12 O'Clock | 3 O'Clock | 6 O'Clock | 9 O'Clock | 3 |  | 5.5 | 6.2 | 6.7 | 6.1 |  |  |  | 4 | RADIAL
DH01 | Montara_Topside | FPSO | Open Drain (56) | Pipework | 50-DH-56123-01C02 | 3 | FPSO 2014 | Pipe Wall Thickness | 1828 |  | 41758.6 | 41758.625 | [36 empty] | 5.775 | CML-3 | CML: Pipe Length | 3 | 48648 | 49423 | 2014-04-29 14:30 | 2.5 | 0.15364 | A2: Right Quadrant |  | 2.54 | 2.5 | 2.17375 | 5.4 | 3 O'Clock | 50 | 5.54 | 50-DH-56123-01C02 | 80 | 12 O'Clock | 3 O'Clock | 6 O'Clock | 9 O'Clock | 2.9 |  | 5.8 | 5.4 | 5.7 | 6.2 |  |  |  | 4 | RADIAL
DH01 | Montara_Topside | FPSO | Open Drain (56) | Pipework | 50-DH-56129-01C02 | 1 | FPSO 2014 | Pipe Wall Thickness | 3284 | Rope Access | 41768.65 | 41768.67 | [36 empty] | 5.65 | CML-1 | CML: type TBC | 3 | 44489 | 44818 | 2014-05-09 15:30 | 2.5 | 0.36218 | A2: Right Quadrant |  | 2.54 | 2.5 | 2.17375 | 5.2 | 6 O'Clock | 50 | 5.54 | 50-DH-56129-01C02 | 80 | 12 O'Clock | 3 O'Clock | 6 O'Clock | 9 O'Clock | 2.7 |  | 6.2 | 5.2 | 5.2 | 6 |  |  |  | 4 | RADIAL
DH01 | Montara_Topside | FPSO | Open Drain (56) | Pipework | 50-DH-56129-01C02 | 2 | FPSO 2014 | Pipe Wall Thickness | 3285 | Rope Access | 41768.65 | 41768.67 | [36 empty] | 6.125 | CML-2 | CML: type TBC | 3 | 52528 | 53720 | 2014-05-09 15:30 | 2.5 | 0 | A2: Right Quadrant |  | 2.54 | 2.5 | 2.17375 | 5.8 | 3 O'Clock | 50 | 5.54 | 50-DH-56129-01C02 | 80 | 12 O'Clock | 3 O'Clock | 6 O'Clock | 9 O'Clock | 3.3 |  | 5.9 | 5.8 | 6.2 | 6.6 |  |  |  | 4 | RADIAL
DH01 | Montara_Topside | FPSO | Open Drain (56) | Pipework | 50-DH-56129-01C02 | 3 | FPSO 2014 | Pipe Wall Thickness | 3286 | Rope Access | 41768.65 | 41768.67 | [36 empty] | 5.5 | CML-3 | CML: type TBC | 3 | 44489 | 44818 | 2014-05-09 15:30 | 2.5 | 0.36218 | A1: Outside Quadrant |  | 2.54 | 2.5 | 2.17375 | 5.2 | 3 O'Clock | 50 | 5.54 | 50-DH-56129-01C02 | 80 | 12 O'Clock | 3 O'Clock | 6 O'Clock | 9 O'Clock | 2.7 |  | 5.2 | 5.2 | 5.7 | 5.9 |  |  |  | 4 | RADIAL
DH01 | Montara_Topside | FPSO | Open Drain (56) | Pipework | 50-DH-56130-01C02 | 1 | FPSO 2014 | Pipe Wall Thickness | 21053 | Rope Access | 41774.54 | 41774.58 | [36 empty] | 5.9 | CML-1 | CML: type TBC | 3 | 52528 | 53720 | 2014-05-15 13:00 | 2.5 | 0 | A2: Right Quadrant |  | 2.54 | 2.5 | 2.17375 | 5.6 | 3 O'Clock | 50 | 5.54 | 50-DH-56130-01C02 | 80 | 12 O'Clock | 3 O'Clock | 6 O'Clock | 9 O'Clock | 3.1 |  | 6 | 5.6 | 5.7 | 6.3 |  |  |  | 4 | RADIAL
DH01 | Montara_Topside | FPSO | Open Drain (56) | Pipework | 50-DH-56130-01C02 | 2 | FPSO 2014 | Pipe Wall Thickness | 21054 | Rope Access | 41774.54 | 41774.58 | [36 empty] | 7.725 | CML-2 | CML: type TBC | 3 | 52528 | 53720 | 2014-05-15 13:00 | 2.5 | 0 | A1: Outside Quadrant |  | 2.54 | 2.5 | 2.17375 | 6.6 | 12 O'Clock | 50 | 5.54 | 50-DH-56130-01C02 | 80 | 12 O'Clock | 3 O'Clock | 6 O'Clock | 9 O'Clock | 4.1 |  | 6.6 | 8.6 | 8 | 7.7 |  |  |  | 4 | RADIAL
DH01 | Montara_Topside | FPSO | Open Drain (56) | Pipework | 50-DH-56130-01C02 | 3 | FPSO 2014 | Pipe Wall Thickness | 21055 | Rope Access | 41774.54 | 41774.58 | [36 empty] | 6.5 | CML-3 | CML: type TBC | 3 | 52528 | 53720 | 2014-05-15 13:00 | 2.5 | 0 | A1: Outside Quadrant |  | 2.54 | 2.5 | 2.17375 | 6.1 | 12 O'Clock | 50 | 5.54 | 50-DH-56130-01C02 | 80 | 12 O'Clock | 3 O'Clock | 6 O'Clock | 9 O'Clock | 3.6 |  | 6.1 | 6.2 | 7.4 | 6.3 |  |  |  | 4 | RADIAL
DH01 | Montara_Topside | FPSO | Open Drain (56) | Pipework | 50-DH-56130-01C02 | 4 | FPSO 2014 | Pipe Wall Thickness | 21056 | Rope Access | 41774.54 | 41774.58 | [36 empty] | 6.05 | CML-4 | CML: type TBC | 3 | 52528 | 53720 | 2014-05-15 13:00 | 2.5 | 0 | A1: Outside Quadrant |  | 2.54 | 2.5 | 2.17375 | 5.7 | 12 O'Clock | 50 | 5.54 | 50-DH-56130-01C02 | 80 | 12 O'Clock | 3 O'Clock | 6 O'Clock | 9 O'Clock | 3.2 |  | 5.7 | 6 | 6.4 | 6.1 |  |  |  | 4 | RADIAL
DH01 | Montara_Topside | FPSO | Open Drain (56) | Pipework | 50-DH-56130-01C02 | 5 | FPSO 2014 | Pipe Wall Thickness | 21057 | Rope Access | 41774.54 | 41774.58 | [36 empty] | 6.55 | CML-5 | CML: type TBC | 3 | 52528 | 53720 | 2014-05-15 13:00 | 2.5 | 0 | A2: Right Quadrant |  | 2.54 | 2.5 | 2.17375 | 5.9 | 3 O'Clock | 50 | 5.54 | 50-DH-56130-01C02 | 80 | 12 O'Clock | 3 O'Clock | 6 O'Clock | 9 O'Clock | 3.4 |  | 6.2 | 5.9 | 7.5 | 6.6 |  |  |  | 4 | RADIAL
DH01 | Montara_Topside | FPSO | Open Drain (56) | Pipework | 50-DH-56130-01C02 | 6 | FPSO 2014 | Pipe Wall Thickness | 21058 | Rope Access | 41774.54 | 41774.58 | [36 empty] | 5 | CML-6 | CML: type TBC | 3 | 42553 | 42674 | 2014-05-15 13:00 | 2.5 | 0.98439 | A2: Right Quadrant |  | 2.54 | 2.5 | 2.17375 | 4.6 | 3 O'Clock | 50 | 5.54 | 50-DH-56130-01C02 | 80 | 12 O'Clock | 3 O'Clock | 6 O'Clock | 9 O'Clock | 2.1 |  | 5.1 | 4.6 | 5.2 | 5.1 |  |  |  | 4 | RADIAL
DH01 | Montara_Topside | FPSO | Open Drain (56) | Pipework | 50-DH-56130-01C02 | 7 | FPSO 2014 | Pipe Wall Thickness | 21059 | Rope Access | 41774.54 | 41774.58 | [36 empty] | 5.375 | CML-7 | CML: type TBC | 3 | 42553 | 42674 | 2014-05-15 13:00 | 2.5 | 0.98439 | A2: Right Quadrant |  | 2.54 | 2.5 | 2.17375 | 4.6 | 3 O'Clock | 50 | 5.54 | 50-DH-56130-01C02 | 80 | 12 O'Clock | 3 O'Clock | 6 O'Clock | 9 O'Clock | 2.1 |  | 5.1 | 4.6 | 5.5 | 6.3 |  |  |  | 4 | RADIAL
DH01 | Montara_Topside | FPSO | Open Drain (56) | Pipework | 50-DH-56130-01C02 | 8 | FPSO 2014 | Pipe Wall Thickness | 21060 | Rope Access | 41774.54 | 41774.58 | [36 empty] | 5.425 | CML-8 | CML: type TBC | 3 | 43388 | 43598 | 2014-05-15 13:00 | 2.5 | 0.5655 | A2: Right Quadrant |  | 2.54 | 2.5 | 2.17375 | 5 | 3 O'Clock | 50 | 5.54 | 50-DH-56130-01C02 | 80 | 12 O'Clock | 3 O'Clock | 6 O'Clock | 9 O'Clock | 2.5 |  | 5.1 | 5 | 5.5 | 6.1 |  |  |  | 4 | RADIAL
DH01 | Montara_Topside | FPSO | Open Drain (56) | Pipework | 50-DH-56130-01C02 | 9 | FPSO 2014 | Pipe Wall Thickness | 21061 | Rope Access | 41774.54 | 41774.58 | [36 empty] | 5.775 | CML-9 | CML: type TBC | 3 | 42857 | 43011 | 2014-05-15 13:00 | 2.5 | 0.77494 | A3: Inside Quadrant |  | 2.54 | 2.5 | 2.17375 | 4.8 | 6 O'Clock | 50 | 5.54 | 50-DH-56130-01C02 | 80 | 12 O'Clock | 3 O'Clock | 6 O'Clock | 9 O'Clock | 2.3 |  | 6.2 | 6 | 4.8 | 6.1 |  |  |  | 4 | RADIAL
DH01 | Montara_Topside | FPSO | Open Drain (56) | Pipework | 50-DH-56131-01C02 | 1 | FPSO 2014 | Pipe Wall Thickness | 21062 | Rope Access | 41774.29 | 41774.33 | [36 empty] | 5.2 | CML-1 | CML: type TBC | 3 | 43386 | 43597 | 2014-05-15 07:00 | 2.5 | 0.56591 | A1: Outside Quadrant |  | 2.54 | 2.5 | 2.17375 | 5 | 12 O'Clock | 50 | 5.54 | 50-DH-56131-01C02 | 80 | 12 O'Clock | 3 O'Clock | 6 O'Clock | 9 O'Clock | 2.5 |  | 5 | 5.1 | 5.2 | 5.5 |  |  |  | 4 | RADIAL
DH01 | Montara_Topside | FPSO | Open Drain (56) | Pipework | 50-DH-56131-01C02 | 2 | FPSO 2014 | Pipe Wall Thickness | 21063 | Rope Access | 41774.29 | 41774.33 | [36 empty] | 5.35 | CML-2 | CML: type TBC | 3 | 43832 | 44090 | 2014-05-15 07:00 | 2.5 | 0.46111 | A1: Outside Quadrant |  | 2.54 | 2.5 | 2.17375 | 5.1 | 12 O'Clock | 50 | 5.54 | 50-DH-56131-01C02 | 80 | 12 O'Clock | 3 O'Clock | 6 O'Clock | 9 O'Clock | 2.6 |  | 5.1 | 5.6 | 5.5 | 5.2 |  |  |  | 4 | RADIAL
DH01 | Montara_Topside | FPSO | Open Drain (56) | Pipework | 50-DH-56138-01C02 | 1 | FPSO 2014 | Pipe Wall Thickness | 22309 | Rope Access | 41765.58 | 41765.63 | [36 empty] | 8 | CML-1 | CML: type TBC | 3 | 52528 | 53720 | 2014-05-06 14:00 | 2.5 | 0 | A3: Inside Quadrant |  | 2.54 | 2.5 | 2.17375 | 7.5 | 6 O'Clock | 50 | 5.54 | 50-DH-56138-01C02 | 80 | 12 O'Clock | 3 O'Clock | 6 O'Clock | 9 O'Clock | 5 |  | 8.7 | 7.6 | 7.5 | 8.2 |  |  |  | 4 | RADIAL
DH01 | Montara_Topside | FPSO | Open Drain (56) | Pipework | 50-DH-56138-01C02 | 2 | FPSO 2014 | Pipe Wall Thickness | 22310 | Rope Access | 41765.58 | 41765.63 | [36 empty] | 4.925 | CML-2 | CML: type TBC | 3 | 42821 | 42970 | 2014-05-06 14:00 | 2.5 | 0.79539 | A1: Outside Quadrant |  | 2.54 | 2.5 | 2.17375 | 4.8 | 9 O'Clock | 50 | 5.54 | 50-DH-56138-01C02 | 80 | 12 O'Clock | 3 O'Clock | 6 O'Clock | 9 O'Clock | 2.3 |  | 4.8 | 5 | 5.1 | 4.8 |  |  |  | 4 | RADIAL
DH01 | Montara_Topside | FPSO | Open Drain (56) | Pipework | 50-DH-56138-01C02 | 3 | FPSO 2014 | Pipe Wall Thickness | 22311 | Rope Access | 41765.58 | 41765.63 | [36 empty] | 5.85 | CML-3 | CML: type TBC | 3 | 45727 | 46189 | 2014-05-06 14:00 | 2.5 | 0.25796 | A2: Right Quadrant |  | 2.54 | 2.5 | 2.17375 | 5.3 | 3 O'Clock | 50 | 5.54 | 50-DH-56138-01C02 | 80 | 12 O'Clock | 3 O'Clock | 6 O'Clock | 9 O'Clock | 2.8 |  | 5.6 | 5.3 | 6.2 | 6.3 |  |  |  | 4 | RADIAL
DH01 | Montara_Topside | FPSO | Open Drain (56) | Pipework | 50-DH-56138-01C02 | 4 | FPSO 2014 | Pipe Wall Thickness | 22312 | Rope Access | 41765.58 | 41765.625 | [36 empty] | 5.875 | CML-4 | CML: type TBC | 3 | 45727 | 46189 | 2014-05-06 14:00 | 2.5 | 0.25796 | A2: Right Quadrant |  | 2.54 | 2.5 | 2.17375 | 5.3 | 3 O'Clock | 50 | 5.54 | 50-DH-56138-01C02 | 80 | 12 O'Clock | 3 O'Clock | 6 O'Clock | 9 O'Clock | 2.8 |  | 5.7 | 5.3 | 6.1 | 6.4 |  |  |  | 4 | RADIAL
DH01 | Montara_Topside | FPSO | Open Drain (56) | Pipework | 50-DH-56138-01C02 | 5 | FPSO 2014 | Pipe Wall Thickness | 22313 | Rope Access | 41765.58 | 41765.63 | [36 empty] | 4.825 | CML-5 | CML: type TBC | 3 | 42055 | 42123 | 2014-05-06 14:00 | 2.5 | 1.76275 | A3: Inside Quadrant |  | 2.54 | 2.5 | 2.17375 | 3.9 | 6 O'Clock | 50 | 5.54 | 50-DH-56138-01C02 | 80 | 12 O'Clock | 3 O'Clock | 6 O'Clock | 9 O'Clock | 1.4 |  | 4.5 | 5.5 | 3.9 | 5.4 |  |  |  | 4 | RADIAL
DH01 | Montara_Topside | FPSO | Open Drain (56) | Pipework | 50-DH-56139-01C02 | 1 | FPSO 2014 | Pipe Wall Thickness | 21064 | Rope Access | 41774.46 | 41774.5 | [36 empty] | 6.7 | CML-1 | CML: type TBC | 3 | 52528 | 53720 | 2014-05-15 11:00 | 2.5 | 0 | A1: Outside Quadrant |  | 2.54 | 2.5 | 2.17375 | 6.5 | 9 O'Clock | 50 | 5.54 | 50-DH-56139-01C02 | 80 | 12 O'Clock | 3 O'Clock | 6 O'Clock | 9 O'Clock | 4 |  | 6.5 | 7 | 6.8 | 6.5 |  |  |  | 4 | RADIAL
DH01 | Montara_Topside | FPSO | Open Drain (56) | Pipework | 50-DH-56139-01C02 | 2 | FPSO 2014 | Pipe Wall Thickness | 21065 | Rope Access | 41774.46 | 41774.5 | [36 empty] | 4.875 | CML-2 | CML: type TBC | 3 | 42355 | 42454 | 2014-05-15 11:00 | 2.5 | 1.19412 | A2: Right Quadrant |  | 2.54 | 2.5 | 2.17375 | 4.4 | 3 O'Clock | 50 | 5.54 | 50-DH-56139-01C02 | 80 | 12 O'Clock | 3 O'Clock | 6 O'Clock | 9 O'Clock | 1.9 |  | 5 | 4.4 | 4.6 | 5.5 |  |  |  | 4 | RADIAL
DH01 | Montara_Topside | FPSO | Open Drain (56) | Pipework | 50-DH-56139-01C02 | 3 | FPSO 2014 | Pipe Wall Thickness | 21066 | Rope Access | 41774.46 | 41774.5 | [36 empty] | 6.65 | CML-3 | CML: type TBC | 3 | 67908 | 70750 | 2014-05-15 11:00 | 2.5 | 0.0419 | A4: Left Quadrant |  | 2.54 | 2.5 | 2.17375 | 5.5 | 9 O'Clock | 50 | 5.54 | 50-DH-56139-01C02 | 80 | 12 O'Clock | 3 O'Clock | 6 O'Clock | 9 O'Clock | 3 |  | 7.3 | 7 | 6.8 | 5.5 |  |  |  | 4 | RADIAL
DH01 | Montara_Topside | FPSO | Open Drain (56) | Pipework | 50-DH-56139-01C02 | 4 | FPSO 2014 | Pipe Wall Thickness | 21067 | Rope Access | 41774.46 | 41774.5 | [36 empty] | 4.925 | CML-4 | CML: type TBC | 3 | 42552 | 42673 | 2014-05-15 11:00 | 2.5 | 0.98462 | A1: Outside Quadrant |  | 2.54 | 2.5 | 2.17375 | 4.6 | 3 O'Clock | 50 | 5.54 | 50-DH-56139-01C02 | 80 | 12 O'Clock | 3 O'Clock | 6 O'Clock | 9 O'Clock | 2.1 |  | 4.6 | 4.6 | 5.7 | 4.8 |  |  |  | 4 | RADIAL
DH01 | Montara_Topside | FPSO | Open Drain (56) | Pipework | 50-DH-56554-01C02 | 1 | FPSO 2014 | Pipe Wall Thickness | 21120 | Reviewed on 20/11/14. FFS. Recheck in Oct. 18. | 41920.29 | 41920.63 |  |  | Nestor | 41963.69 | [32 empty] | 9.6 | CML-1 | CML: Elbow | 3 | 52528 | 53720 | 2014-10-08 07:00 | 2.5 | 0 | A2: Right Quadrant |  | 2.54 | 2.5 | 2.17375 | 9.3 | 3 O'Clock | 50 | 5.54 | 50-DH-56554-01C02 | 80 | 12 O'Clock | 3 O'Clock | 6 O'Clock | 9 O'Clock | 6.8 |  | 9.4 | 9.3 | 9.9 | 9.8 |  |  |  | 4 | RADIAL
DH01 | Montara_Topside | FPSO | Open Drain (56) | Pipework | 50-DH-56554-01C02 | 2 | FPSO 2014 | Pipe Wall Thickness | 21121 | Reviewed on 20/11/14. FFS. Recheck in Oct. 18. | 41920.29 | 41920.63 |  |  | Nestor | 41963.69 | [32 empty] | 5 | CML-2 | CML: Elbow | 3 | 43456 | 43674 | 2014-10-08 07:00 | 2.5 | 0.54644 | A4: Left Quadrant |  | 2.54 | 2.5 | 2.17375 | 4.8 | 9 O'Clock | 50 | 5.54 | 50-DH-56554-01C02 | 80 | 12 O'Clock | 3 O'Clock | 6 O'Clock | 9 O'Clock | 2.3 |  | 5.1 | 4.9 | 5.2 | 4.8 |  |  |  | 4 | RADIAL
DH01 | Montara_Topside | FPSO | Open Drain (56) | Pipework | 50-DH-56554-01C02 | 3 | FPSO 2014 | Pipe Wall Thickness | 21122 | Reviewed on 20/11/14. FFS. Recheck in Oct. 18. | 41920.29 | 41920.63 |  |  | Nestor | 41963.69 | [32 empty] | 6.325 | CML-3 | CML: Reducer | 3 | 47687 | 48358 | 2014-10-08 07:00 | 2.5 | 0.17722 | A3: Inside Quadrant |  | 2.54 | 2.5 | 2.17375 | 5.3 | 9 O'Clock | 50 | 5.54 | 50-DH-56554-01C02 | 80 | 12 O'Clock | 3 O'Clock | 6 O'Clock | 9 O'Clock | 2.8 |  | 5.4 | 9.3 | 5.3 | 5.3 |  |  |  | 4 | RADIAL
DH01 | Montara_Topside | FPSO | Open Drain (56) | Pipework | 50-DH-56555-01C02 | 1 | FPSO 2014 | Pipe Wall Thickness | 21123 | CML-2 avg. WT is 5.0 mm. This line has not been RBI assessed. It is assumed 48m based on other lines on this circuit. Based on CML’s checked Line is FFS. Action: Update RBI study to include this line. While RBI is updated rest of CMLs to be inspected in 48m. Reviewed 20/11/14. FFS. Re check Oct.18. Review RBI to include this line. | 41920.29 | 41920.63 | [36 empty] | 6.35 | CML-1 | CML: Elbow | 3 | 52528 | 53720 | 2014-10-08 07:00 | 2.5 | 0 | A4: Left Quadrant |  | 2.54 | 2.5 | 2.17375 | 5.8 | 9 O'Clock | 50 | 5.54 | 50-DH-56555-01C02 | 80 | 12 O'Clock | 3 O'Clock | 6 O'Clock | 9 O'Clock | 3.3 |  | 6.4 | 6.6 | 6.6 | 5.8 |  |  |  | 4 | RADIAL
DH01 | Montara_Topside | FPSO | Open Drain (56) | Pipework | 50-DH-56555-01C02 | 2 | FPSO 2014 | Pipe Wall Thickness | 21124 | Reviewed 20/11/14. FFS. Re check Oct.18. Review RBI to include this line. | 41920.29 | 41920.63 |  |  | Nestor | 41963.7 | [32 empty] | 8.2 | CML-2 | CML: Elbow | 3 | 52528 | 53720 | 2014-10-08 07:00 | 2.5 | 0 | A2: Right Quadrant |  | 2.54 | 2.5 | 2.17375 | 7.3 | 3 O'Clock | 50 | 5.54 | 50-DH-56555-01C02 | 80 | 12 O'Clock | 3 O'Clock | 6 O'Clock | 9 O'Clock | 4.8 |  | 8.2 | 7.3 | 8.9 | 8.4 |  |  |  | 4 | RADIAL
DH01 | Montara_Topside | FPSO | Open Drain (56) | Pipework | 50-DH-56555-01C02 | 3 | FPSO 2014 | Pipe Wall Thickness | 21125 | Reviewed 20/11/14. FFS. Re check Oct.18. Review RBI to include this line. CML-2 avg. WT is 5.0 mm. This line has not been RBI assessed. It is assumed 48m based on other lines on this circuit. Based on CML’s checked Line is FFS. Action: Update RBI study to include this line. While RBI is updated rest of CMLs to be inspected in 48m. | 41920.29 | 41920.63 | [36 empty] | 6.1 | CML-3 | CML: Elbow | 3 | 47687 | 48358 | 2014-10-08 07:00 | 2.5 | 0.17722 | A2: Right Quadrant |  | 2.54 | 2.5 | 2.17375 | 5.3 | 3 O'Clock | 50 | 5.54 | 50-DH-56555-01C02 | 80 | 12 O'Clock | 3 O'Clock | 6 O'Clock | 9 O'Clock | 2.8 |  | 6.3 | 5.3 | 6.4 | 6.4 |  |  |  | 4 | RADIAL
DH01 | Montara_Topside | FPSO | Open Drain (56) | Pipework | 50-DH-56555-01C02 | 4 | FPSO 2014 | Pipe Wall Thickness | 21126 | Reviewed 20/11/14. FFS. Re check Oct.18. Review RBI to include this line. | 41920.29 | 41920.63 |  |  | Nestor | 41963.7 | [32 empty] | 6.425 | CML-4 | CML: Pipe Length | 3 | 52528 | 53720 | 2014-10-08 07:00 | 2.5 | 0 | A4: Left Quadrant |  | 2.54 | 2.5 | 2.17375 | 5.8 | 9 O'Clock | 50 | 5.54 | 50-DH-56555-01C02 | 80 | 12 O'Clock | 3 O'Clock | 6 O'Clock | 9 O'Clock | 3.3 |  | 6.8 | 6.3 | 6.8 | 5.8 |  |  |  | 4 | RADIAL
DH01 | Montara_Topside | FPSO | Open Drain (56) | Pipework | 50-DH-56556-01C02 | 1 | FPSO 2014 | Pipe Wall Thickness | 21127 | Reviewed on 20/11/14. FFS. Recheck in Oct. 19. It appears wrong schedule was used. This line has not been RBI assessed. It is assumed 48m based on other lines on this circuit. Action: Update RBI study to include this line. While RBI is updated rest of CMLs to be inspected in 48m. CML-2 avg. WT is 5.0 mm. | 41920.29 | 41920.63 | [36 empty] | 5.25 | CML-1 | CML: Elbow | 3 | 44841 | 45207 | 2014-10-08 07:00 | 2.5 | 0.32491 | A4: Left Quadrant |  | 2.54 | 2.5 | 2.17375 | 5.1 | 9 O'Clock | 25 | 5.54 | 50-DH-56556-01C02 | 80 | 12 O'Clock | 3 O'Clock | 6 O'Clock | 9 O'Clock | 2.6 |  | 5.3 | 5.3 | 5.3 | 5.1 |  |  |  | 4 | RADIAL
DH01 | Montara_Topside | FPSO | Open Drain (56) | Pipework | 50-DH-56556-01C02 | 2 | FPSO 2014 | Pipe Wall Thickness | 21128 | Reviewed on 20/11/14. FFS. Recheck in Oct. 19. This line has not been RBI assessed. It is assumed 48m based on other lines on this circuit. | 41920.29 | 41920.63 |  |  | Nestor | 41963.74 | [32 empty] | 9.525 | CML-2 | CML: Reducer | 3 | 52528 | 53720 | 2014-10-08 07:00 | 2.5 | 0 | A4: Left Quadrant |  | 2.54 | 2.5 | 2.17375 | 9.1 | 9 O'Clock | 50 | 5.54 | 50-DH-56556-01C02 | 80 | 12 O'Clock | 3 O'Clock | 6 O'Clock | 9 O'Clock | 6.6 |  | 9.5 | 9.2 | 10.3 | 9.1 |  |  |  | 4 | RADIAL
DH01 | Montara_Topside | FPSO | Open Drain (56) | Pipework | 50-DH-56556-01C02 | 3 | FPSO 2014 | Pipe Wall Thickness | 21129 | Reviewed on 20/11/14. FFS. Recheck in Oct. 19. This line has not been RBI assessed. It is assumed 48m based on other lines on this circuit. | 41920.29 | 41920.63 |  |  | Nestor | 41963.74 | [32 empty] | 5.65 | CML-3 | CML: Elbow | 3 | 47687 | 48358 | 2014-10-08 07:00 | 2.5 | 0.17722 | A4: Left Quadrant |  | 2.54 | 2.5 | 2.17375 | 5.3 | 9 O'Clock | 50 | 5.54 | 50-DH-56556-01C02 | 80 | 12 O'Clock | 3 O'Clock | 6 O'Clock | 9 O'Clock | 2.8 |  | 6 | 5.6 | 5.7 | 5.3 |  |  |  | 4 | RADIAL
DH01 | Montara_Topside | FPSO | Open Drain (56) | Pipework | 50-DH-56556-01C02 | 4 | FPSO 2014 | Pipe Wall Thickness | 21130 | Reviewed on 20/11/14. FFS. Recheck in Oct. 18. This line has not been RBI assessed. It is assumed 48m based on other lines on this circuit. | 41920.29 | 41920.63 |  |  | Nestor | 41963.74 | [32 empty] | 5.175 | CML-4 | CML: Elbow | 3 | 43773 | 44025 | 2014-10-08 07:00 | 2.5 | 0.4726 | A4: Left Quadrant |  | 2.54 | 2.5 | 2.17375 | 4.9 | 9 O'Clock | 50 | 5.54 | 50-DH-56556-01C02 | 80 | 12 O'Clock | 3 O'Clock | 6 O'Clock | 9 O'Clock | 2.4 |  | 5.2 | 5 | 5.6 | 4.9 |  |  |  | 4 | RADIAL
DH01 | Montara_Topside | FPSO | Open Drain (56) | Pipework | 50-DH-56557-01C02 | 1 | FPSO 2014 | Pipe Wall Thickness | 21131 | Reviewed on 20/11/14. FFS. Recheck in Oct. 18. This line has not been RBI assessed. It is assumed 48m based on other lines on this circuit. | 41920.29 | 41920.63 |  |  | Nestor | 41963.74 | [32 empty] | 5.325 | CML-1 | CML: Pipe Length | 3 | 44841 | 45207 | 2014-10-08 07:00 | 2.5 | 0.32491 | A1: Outside Quadrant |  | 2.54 | 2.5 | 2.17375 | 5.1 | 12 O'Clock | 50 | 5.54 | 50-DH-56557-01C02 | 80 | 12 O'Clock | 3 O'Clock | 6 O'Clock | 9 O'Clock | 2.6 |  | 5.1 | 5.4 | 5.3 | 5.5 |  |  |  | 4 | RADIAL
DH01 | Montara_Topside | FPSO | Open Drain (56) | Pipework | 50-DH-56558-01C02 | 1 | FPSO 2014 | Pipe Wall Thickness | 21132 | Reviewed on 21/11/14. FFS. Recheck in Oct. 18. This line has not been RBI assessed. It is assumed 48m based on other lines on this circuit. | 41920.29 | 41920.63 |  |  | Nestor | 41964.38 | [32 empty] | 5.625 | CML-1 | CML: Cap End | 3 | 47687 | 48358 | 2014-10-08 07:00 | 2.5 | 0.17722 | A4: Left Quadrant |  | 2.54 | 2.5 | 2.17375 | 5.3 | 9 O'Clock | 50 | 5.54 | 50-DH-56558-01C02 | 80 | 12 O'Clock | 3 O'Clock | 6 O'Clock | 9 O'Clock | 2.8 |  | 5.9 | 5.7 | 5.6 | 5.3 |  |  |  | 4 | RADIAL
DH01 | Montara_Topside | FPSO | Open Drain (56) | Pipework | 50-DH-56558-01C02 | 2 | FPSO 2014 | Pipe Wall Thickness | 21133 | Reviewed on 21/11/14. FFS. Recheck in Oct. 18. This line has not been RBI assessed. It is assumed 48m based on other lines on this circuit. | 41920.29 | 41920.63 |  |  | Nestor | 41964.37 | [32 empty] | 5.075 | CML-2 | CML: Elbow | 3 | 43456 | 43674 | 2014-10-08 07:00 | 2.5 | 0.54644 | A4: Left Quadrant |  | 2.54 | 2.5 | 2.17375 | 4.8 | 9 O'Clock | 50 | 5.54 | 50-DH-56558-01C02 | 80 | 12 O'Clock | 3 O'Clock | 6 O'Clock | 9 O'Clock | 2.3 |  | 5.1 | 5 | 5.4 | 4.8 |  |  |  | 4 | RADIAL
DH01 | Montara_Topside | FPSO | Open Drain (56) | Pipework | 50-DH-56558-01C02 | 3 | FPSO 2014 | Pipe Wall Thickness | 21134 | Reviewed on 21/11/14. FFS. Recheck in Oct. 18. This line has not been RBI assessed. It is assumed 48m based on other lines on this circuit. | 41920.29 | 41920.63 |  |  | Nestor | 41964.37 | [32 empty] | 7.1 | CML-3 | CML: Equal Tee | 3 | 52528 | 53720 | 2014-10-08 07:00 | 2.5 | 0 | A3: Inside Quadrant |  | 2.54 | 2.5 | 2.17375 | 6.4 | 6 O'Clock | 50 | 5.54 | 50-DH-56558-01C02 | 80 | 12 O'Clock | 3 O'Clock | 6 O'Clock | 9 O'Clock | 3.9 |  | 7.6 |  | 6.4 | 7.3 |  |  |  | 3 | RADIAL
DH01 | Montara_Topside | FPSO | Open Drain (56) | Pipework | 50-DH-56558-01C02 | 4 | FPSO 2014 | Pipe Wall Thickness | 21135 | Reviewed on 21/11/14. FFS. Recheck in Oct. 18. This line has not been RBI assessed. It is assumed 48m based on other lines on this circuit. | 41920.29 | 41920.63 |  |  | Nestor | 41964.37 | [32 empty] | 5.375 | CML-4 | CML: Elbow | 3 | 45845 | 46319 | 2014-10-08 07:00 | 2.5 | 0.25107 | A4: Left Quadrant |  | 2.54 | 2.5 | 2.17375 | 5.2 | 9 O'Clock | 50 | 5.54 | 50-DH-56558-01C02 | 80 | 12 O'Clock | 3 O'Clock | 6 O'Clock | 9 O'Clock | 2.7 |  | 5.3 | 5.5 | 5.5 | 5.2 |  |  |  | 4 | RADIAL
DH01 | Montara_Topside | FPSO | Open Drain (56) | Pipework | 50-DH-56559-01C02 | 1 | FPSO 2014 | Pipe Wall Thickness | 21136 | Reviewed on 21/11/14. FFS. Recheck in Oct. 18. This line has not been RBI assessed. It is assumed 48m based on other lines on this circuit. | 41920.29 | 41920.63 |  |  | Nestor | 41964.38 | [32 empty] | 5.575 | CML-1 | CML: Cap End | 3 | 47687 | 48358 | 2014-10-08 07:00 | 2.5 | 0.17722 | A2: Right Quadrant |  | 2.54 | 2.5 | 2.17375 | 5.3 | 3 O'Clock | 50 | 5.54 | 50-DH-56559-01C02 | 80 | 12 O'Clock | 3 O'Clock | 6 O'Clock | 9 O'Clock | 2.8 |  | 5.7 | 5.3 | 5.7 | 5.6 |  |  |  | 4 | RADIAL
DH01 | Montara_Topside | FPSO | Open Drain (56) | Pipework | 50-DH-56559-01C02 | 2 | FPSO 2014 | Pipe Wall Thickness | 21137 | Reviewed on 21/11/14. FFS. Recheck in Oct. 18. This line has not been RBI assessed. It is assumed 48m based on other lines on this circuit. | 41920.29 | 41920.63 |  |  | Nestor | 41964.38 | [32 empty] | 5.5 | CML-2 | CML: Elbow | 3 | 44841 | 45207 | 2014-10-08 07:00 | 2.5 | 0.32491 | A2: Right Quadrant |  | 2.54 | 2.5 | 2.17375 | 5.1 | 3 O'Clock | 50 | 5.54 | 50-DH-56559-01C02 | 80 | 12 O'Clock | 3 O'Clock | 6 O'Clock | 9 O'Clock | 2.6 |  | 5.3 | 5.1 | 6 | 5.6 |  |  |  | 4 | RADIAL
DH01 | Montara_Topside | FPSO | Open Drain (56) | Pipework | 50-DH-56559-01C02 | 3 | FPSO 2014 | Pipe Wall Thickness | 21138 | Reviewed on 21/11/14. FFS. Recheck in Oct. 18. This line has not been RBI assessed. It is assumed 48m based on other lines on this circuit. | 41920.29 | 41920.63 |  |  | Nestor | 41964.39 | [32 empty] | 4.775 | CML-3 | CML: Elbow | 3 | 43024 | 43196 | 2014-10-08 07:00 | 2.5 | 0.69412 | A2: Right Quadrant |  | 2.54 | 2.5 | 2.17375 | 4.6 | 3 O'Clock | 50 | 5.54 | 50-DH-56559-01C02 | 80 | 12 O'Clock | 3 O'Clock | 6 O'Clock | 9 O'Clock | 2.1 |  | 4.9 | 4.6 | 4.9 | 4.7 |  |  |  | 4 | RADIAL
DH01 | Montara_Topside | FPSO | Open Drain (56) | Pipework | 50-DH-56564-01C02 | 1 | FPSO 2014 | Pipe Wall Thickness | 21117 | Reviewed on 21/11/14. FFS. Recheck in Oct. 18.Update RBI study to include this line. | 41921.29 | 41921.63 |  |  | Nestor | 41964.6 | [32 empty] | 5.5 | CML-1 | CML: Pipe Length | 3 | 52180 | 53335 | 2014-10-09 07:00 | 2.5 | 0.10317 | A4: Left Quadrant |  | 2.54 | 2.5 | 2.17375 | 5.4 | 9 O'Clock | 50 | 5.54 | 50-DH-56564-01C02 | 80 | 12 O'Clock | 3 O'Clock | 6 O'Clock | 9 O'Clock | 2.9 |  | 5.5 | 5.6 | 5.5 | 5.4 |  |  |  | 4 | RADIAL
DH01 | Montara_Topside | FPSO | Open Drain (56) | Pipework | 50-DH-56564-01C02 | 2 | FPSO 2014 | Pipe Wall Thickness | 21118 | Reviewed on 21/11/14. FFS. Recheck in Oct. 18.Update RBI study to include this line. | 41921.29 | 41921.63 |  |  | Nestor | 41964.6 | [32 empty] | 5.025 | CML-2 | CML: Elbow | 3 | 43460 | 43679 | 2014-10-09 07:00 | 2.5 | 0.54534 | A2: Right Quadrant |  | 2.54 | 2.5 | 2.17375 | 4.8 | 3 O'Clock | 50 | 5.54 | 50-DH-56564-01C02 | 80 | 12 O'Clock | 3 O'Clock | 6 O'Clock | 9 O'Clock | 2.3 |  | 5.2 | 4.8 | 5.1 | 5 |  |  |  | 4 | RADIAL
DH01 | Montara_Topside | FPSO | Open Drain (56) | Pipework | 50-DH-56564-01C02 | 3 | FPSO 2014 | Pipe Wall Thickness | 21119 | Reviewed on 21/11/14. FFS. Recheck in Oct. 18.Update RBI study to include this line. | 41921.29 | 41921.63 |  |  | Nestor | 41964.6 | [32 empty] | 5.4 | CML-3 | CML: Elbow | 3 | 45854 | 46329 | 2014-10-09 07:00 | 2.5 | 0.25056 | A2: Right Quadrant |  | 2.54 | 2.5 | 2.17375 | 5.2 | 3 O'Clock | 50 | 5.54 | 50-DH-56564-01C02 | 80 | 12 O'Clock | 3 O'Clock | 6 O'Clock | 9 O'Clock | 2.7 |  | 5.4 | 5.2 | 5.3 | 5.7 |  |  |  | 4 | RADIAL
DN01 | Montara_Topside | FPSO | Open Drain (56) | Pipework | 50-DN-56075-01C02 | 1 | FPSO 2014 | Pipe Wall Thickness | 3491 | Rope Access | 41773.58 | 41773.63 | [36 empty] | 5.2 | CML-1 | CML: type TBC | 3 | 43382 | 43592 | 2014-05-14 14:00 | 2.5 | 0.56706 | A1: Outside Quadrant |  | 2.54 | 2.5 | 2.17375 | 5 | 3 O'Clock | 50 | 5.54 | 50-DN-56075-01C02 | 80 | 12 O'Clock | 3 O'Clock | 6 O'Clock | 9 O'Clock | 2.5 |  | 5 | 5 | 5.2 | 5.6 |  |  |  | 4 | RADIAL
DN01 | Montara_Topside | FPSO | Open Drain (56) | Pipework | 50-DN-56075-01C02 | 2 | FPSO 2014 | Pipe Wall Thickness | 3492 | Rope Access | 41773.58 | 41773.63 | [36 empty] | 5.15 | CML-2 | CML: type TBC | 3 | 43827 | 44085 | 2014-05-14 14:00 | 2.5 | 0.46205 | A1: Outside Quadrant |  | 2.54 | 2.5 | 2.17375 | 5.1 | 3 O'Clock | 50 | 5.54 | 50-DN-56075-01C02 | 80 | 12 O'Clock | 3 O'Clock | 6 O'Clock | 9 O'Clock | 2.6 |  | 5.1 | 5.1 | 5.2 | 5.2 |  |  |  | 4 | RADIAL
DN01 | Montara_Topside | FPSO | Open Drain (56) | Pipework | 50-DN-56075-01C02 | 3 | FPSO 2014 | Pipe Wall Thickness | 3493 | Rope Access | 41773.58 | 41773.63 | [36 empty] | 5.65 | CML-3 | CML: type TBC | 3 | 48973 | 49783 | 2014-05-14 14:00 | 2.5 | 0.14702 | A3: Inside Quadrant |  | 2.54 | 2.5 | 2.17375 | 5.4 | 6 O'Clock | 50 | 5.54 | 50-DN-56075-01C02 | 80 | 12 O'Clock | 3 O'Clock | 6 O'Clock | 9 O'Clock | 2.9 |  | 5.5 | 5.8 | 5.4 | 5.9 |  |  |  | 4 | RADIAL
DN01 | Montara_Topside | FPSO | Open Drain (56) | Pipework | 50-DN-56094-01C02 | 1 | FPSO 2014 | Pipe Wall Thickness | 1304 |  | 41729.29 | 41729.33 | [36 empty] | 5.425 | CML-1 | CML: type TBC | 3 | 44137 | 44428 | 2014-03-31 07:00 | 2.5 | 0.40918 | A3: Inside Quadrant |  | 2.54 | 2.5 | 2.17375 | 5.2 | 6 O'Clock | 50 | 5.54 | 50-DN-56094-01C02 | 80 | 12 O'Clock | 3 O'Clock | 6 O'Clock | 9 O'Clock | 2.7 |  | 5.3 | 5.6 | 5.2 | 5.6 |  |  |  | 4 | RADIAL
DN01 | Montara_Topside | FPSO | Open Drain (56) | Pipework | 50-DN-56094-01C02 | 2 | FPSO 2014 | Pipe Wall Thickness | 1305 |  | 41729.29 | 41729.33 | [36 empty] | 5.6 | CML-2 | CML: type TBC | 3 | 44137 | 44428 | 2014-03-31 07:00 | 2.5 | 0.40918 | A2: Right Quadrant |  | 2.54 | 2.5 | 2.17375 | 5.2 | 3 O'Clock | 50 | 5.54 | 50-DN-56094-01C02 | 80 | 12 O'Clock | 3 O'Clock | 6 O'Clock | 9 O'Clock | 2.7 |  | 5.6 | 5.2 | 6.1 | 5.5 |  |  |  | 4 | RADIAL
DN01 | Montara_Topside | FPSO | Open Drain (56) | Pipework | 50-DN-56094-01C02 | 3 | FPSO 2014 | Pipe Wall Thickness | 1306 |  | 41729.29 | 41729.33 | [36 empty] | 5.75 | CML-3 | CML: type TBC | 3 | 64476 | 66949 | 2014-03-31 07:00 | 2.5 | 0.04814 | A1: Outside Quadrant |  | 2.54 | 2.5 | 2.17375 | 5.5 | 12 O'Clock | 50 | 5.54 | 50-DN-56094-01C02 | 80 | 12 O'Clock | 3 O'Clock | 6 O'Clock | 9 O'Clock | 3 |  | 5.5 | 5.7 | 5.7 | 6.1 |  |  |  | 4 | RADIAL
DN01 | Montara_Topside | FPSO | Open Drain (56) | Pipework | 50-DN-56095-01C02 | 1 | FPSO 2014 | Pipe Wall Thickness | 1307 |  | 41729.33 | 41729.38 | [36 empty] | 5.35 | CML-1 | CML: type TBC | 3 | 43521 | 43746 | 2014-03-31 08:00 | 2.5 | 0.52945 | A1: Outside Quadrant |  | 2.54 | 2.5 | 2.17375 | 5.1 | 6 O'Clock | 50 | 5.54 | 50-DN-56095-01C02 | 80 | 12 O'Clock | 3 O'Clock | 6 O'Clock | 9 O'Clock | 2.6 |  | 5.1 | 5.6 | 5.1 | 5.6 |  |  |  | 4 | RADIAL
DN01 | Montara_Topside | FPSO | Open Drain (56) | Pipework | 50-DN-56095-01C02 | 2 | FPSO 2014 | Pipe Wall Thickness | 1308 |  | 41729.33 | 41729.38 | [36 empty] | 5.55 | CML-2 | CML: type TBC | 3 | 44138 | 44429 | 2014-03-31 08:00 | 2.5 | 0.40912 | A1: Outside Quadrant |  | 2.54 | 2.5 | 2.17375 | 5.2 | 12 O'Clock | 50 | 5.54 | 50-DN-56095-01C02 | 80 | 12 O'Clock | 3 O'Clock | 6 O'Clock | 9 O'Clock | 2.7 |  | 5.2 | 5.6 | 5.7 | 5.7 |  |  |  | 4 | RADIAL
DN01 | Montara_Topside | FPSO | Open Drain (56) | Pipework | 50-DN-56095-01C02 | 3 | FPSO 2014 | Pipe Wall Thickness | 1309 |  | 41729.33 | 41729.375 | [36 empty] | 5.45 | CML-3 | CML: type TBC | 3 | 43133 | 43316 | 2014-03-31 08:00 | 2.5 | 0.64978 | A4: Left Quadrant |  | 2.54 | 2.5 | 2.17375 | 5 | 9 O'Clock | 50 | 5.54 | 50-DN-56095-01C02 | 80 | 12 O'Clock | 3 O'Clock | 6 O'Clock | 9 O'Clock | 2.5 |  | 5.7 | 5.5 | 5.6 | 5 |  |  |  | 4 | RADIAL
DN01 | Montara_Topside | FPSO | Open Drain (56) | Pipework | 50-DN-56096-01C02 | 1 | FPSO 2014 | Pipe Wall Thickness | 1310 |  | 41729.4 | 41729.42 | [36 empty] | 5.325 | CML-1 | CML: type TBC | 3 | 43134 | 43317 | 2014-03-31 09:30 | 2.5 | 0.64965 | A1: Outside Quadrant |  | 2.54 | 2.5 | 2.17375 | 5 | 12 O'Clock | 50 | 5.54 | 50-DN-56096-01C02 | 80 | 12 O'Clock | 3 O'Clock | 6 O'Clock | 9 O'Clock | 2.5 |  | 5 | 5.4 | 5.2 | 5.7 |  |  |  | 4 | RADIAL
DN01 | Montara_Topside | FPSO | Open Drain (56) | Pipework | 50-DN-56096-01C02 | 2 | FPSO 2014 | Pipe Wall Thickness | 1311 |  | 41729.4 | 41729.42 | [36 empty] | 5.575 | CML-2 | CML: type TBC | 3 | 48014 | 48721 | 2014-03-31 09:30 | 2.5 | 0.16843 | A3: Inside Quadrant |  | 2.54 | 2.5 | 2.17375 | 5.4 | 6 O'Clock | 50 | 5.54 | 50-DN-56096-01C02 | 80 | 12 O'Clock | 3 O'Clock | 6 O'Clock | 9 O'Clock | 2.9 |  | 5.7 | 5.6 | 5.4 | 5.6 |  |  |  | 4 | RADIAL
DN01 | Montara_Topside | FPSO | Open Drain (56) | Pipework | 50-DN-56096-01C02 | 3 | FPSO 2014 | Pipe Wall Thickness | 1312 |  | 41729.4 | 41729.42 | [36 empty] | 5.55 | CML-3 | CML: type TBC | 3 | 64484 | 66958 | 2014-03-31 09:30 | 2.5 | 0.04812 | A2: Right Quadrant |  | 2.54 | 2.5 | 2.17375 | 5.5 | 6 O'Clock | 50 | 5.54 | 50-DN-56096-01C02 | 80 | 12 O'Clock | 3 O'Clock | 6 O'Clock | 9 O'Clock | 3 |  | 5.6 | 5.5 | 5.5 | 5.6 |  |  |  | 4 | RADIAL
DN01 | Montara_Topside | FPSO | Open Drain (56) | Pipework | 50-DN-56097-01C02 | 1 | FPSO 2014 | Pipe Wall Thickness | 1323 |  | 41730.29 | 41730.33 | [36 empty] | 5.075 | CML-1 | CML: type TBC | 3 | 42676 | 42810 | 2014-04-01 07:00 | 2.5 | 0.88764 | A1: Outside Quadrant |  | 2.54 | 2.5 | 2.17375 | 4.8 | 12 O'Clock | 50 | 5.54 | 50-DN-56097-01C02 | 80 | 12 O'Clock | 3 O'Clock | 6 O'Clock | 9 O'Clock | 2.3 |  | 4.8 | 5.4 | 4.9 | 5.2 |  |  |  | 4 | RADIAL
DN01 | Montara_Topside | FPSO | Open Drain (56) | Pipework | 50-DN-56097-01C02 | 2 | FPSO 2014 | Pipe Wall Thickness | 1324 |  | 41730.29 | 41730.33 | [36 empty] | 5.675 | CML-2 | CML: type TBC | 3 | 52528 | 53720 | 2014-04-01 07:00 | 2.5 | 0 | A1: Outside Quadrant |  | 2.54 | 2.5 | 2.17375 | 5.6 | 12 O'Clock | 50 | 5.54 | 50-DN-56097-01C02 | 80 | 12 O'Clock | 3 O'Clock | 6 O'Clock | 9 O'Clock | 3.1 |  | 5.6 | 5.7 | 5.7 | 5.7 |  |  |  | 4 | RADIAL
DN01 | Montara_Topside | FPSO | Open Drain (56) | Pipework | 50-DN-56097-01C02 | 3 | FPSO 2014 | Pipe Wall Thickness | 1325 |  | 41730.29 | 41730.33 | [36 empty] | 5.35 | CML-3 | CML: type TBC | 3 | 43139 | 43322 | 2014-04-01 07:00 | 2.5 | 0.64773 | A3: Inside Quadrant |  | 2.54 | 2.5 | 2.17375 | 5 | 6 O'Clock | 50 | 5.54 | 50-DN-56097-01C02 | 80 | 12 O'Clock | 3 O'Clock | 6 O'Clock | 9 O'Clock | 2.5 |  | 5.2 | 5.7 | 5 | 5.5 |  |  |  | 4 | RADIAL
DN01 | Montara_Topside | FPSO | Open Drain (56) | Pipework | 50-DN-56097-01C02 | 4 | FPSO 2014 | Pipe Wall Thickness | 1326 |  | 41730.29 | 41730.33 | [36 empty] | 7.8 | CML-4 | CML: type TBC | 3 | 52528 | 53720 | 2014-04-01 07:00 | 2.5 | 0 | A4: Left Quadrant |  | 2.54 | 2.5 | 2.17375 | 7.3 | 9 O'Clock | 50 | 5.54 | 50-DN-56097-01C02 | 80 | 12 O'Clock | 3 O'Clock | 6 O'Clock | 9 O'Clock | 4.8 |  |  | 7.7 | 8.4 | 7.3 |  |  |  | 3 | RADIAL
DN01 | Montara_Topside | FPSO | Open Drain (56) | Pipework | 50-DN-56097-01C02 | 5 | FPSO 2014 | Pipe Wall Thickness | 1327 |  | 41730.29 | 41730.33 | [36 empty] | 5.25 | CML-5 | CML: type TBC | 3 | 43139 | 43322 | 2014-04-01 07:00 | 2.5 | 0.64773 | A2: Right Quadrant |  | 2.54 | 2.5 | 2.17375 | 5 | 3 O'Clock | 50 | 5.54 | 50-DN-56097-01C02 | 80 | 12 O'Clock | 3 O'Clock | 6 O'Clock | 9 O'Clock | 2.5 |  | 5.4 | 5 | 5.5 | 5.1 |  |  |  | 4 | RADIAL
DN01 | Montara_Topside | FPSO | Open Drain (56) | Pipework | 50-DN-56097-01C02 | 6 | FPSO 2014 | Pipe Wall Thickness | 1328 |  | 41730.29 | 41730.33 | [36 empty] | 5.575 | CML-6 | CML: type TBC | 3 | 44146 | 44438 | 2014-04-01 07:00 | 2.5 | 0.40783 | A1: Outside Quadrant |  | 2.54 | 2.5 | 2.17375 | 5.2 | 12 O'Clock | 50 | 5.54 | 50-DN-56097-01C02 | 80 | 12 O'Clock | 3 O'Clock | 6 O'Clock | 9 O'Clock | 2.7 |  | 5.2 | 5.6 | 5.9 | 5.6 |  |  |  | 4 | RADIAL
DN01 | Montara_Topside | FPSO | Open Drain (56) | Pipework | 50-DN-56101-01C02 | 1 | FPSO 2014 | Pipe Wall Thickness | 841 | Rope Access | 41731.58 | 41731.63 | [36 empty] | 6.225 | CML-1 | CML: Elbow | 3 | 52528 | 53720 | 2014-04-02 14:00 | 2.5 | 0 | A4: Left Quadrant |  | 2.54 | 2.5 | 2.17375 | 5.9 | 9 O'Clock | 50 | 5.54 | 50-DN-56101-01C02 | 80 | 12 O'Clock | 3 O'Clock | 6 O'Clock | 9 O'Clock | 3.4 |  | 6.2 | 6.2 | 6.6 | 5.9 |  |  |  | 4 | RADIAL
DN01 | Montara_Topside | FPSO | Open Drain (56) | Pipework | 50-DN-56101-01C02 | 2 | FPSO 2014 | Pipe Wall Thickness | 842 | Rope Access | 41731.58 | 41731.63 | [36 empty] | 5.475 | CML-2 | CML: Pipe Length | 3 | 48061 | 48773 | 2014-04-02 14:00 | 2.5 | 0.16722 | A4: Left Quadrant |  | 2.54 | 2.5 | 2.17375 | 5.4 | 9 O'Clock | 50 | 5.54 | 50-DN-56101-01C02 | 80 | 12 O'Clock | 3 O'Clock | 6 O'Clock | 9 O'Clock | 2.9 |  | 5.5 | 5.5 | 5.5 | 5.4 |  |  |  | 4 | RADIAL
DN01 | Montara_Topside | FPSO | Open Drain (56) | Pipework | 50-DN-56101-01C02 | 3 | FPSO 2014 | Pipe Wall Thickness | 843 | Rope Access | 41731.58 | 41731.63 | [36 empty] | 5.7 | CML-3 | CML: Elbow | 3 | 43537 | 43763 | 2014-04-02 14:00 | 2.5 | 0.52555 | A2: Right Quadrant |  | 2.54 | 2.5 | 2.17375 | 5.1 | 3 O'Clock | 50 | 5.54 | 50-DN-56101-01C02 | 80 | 12 O'Clock | 3 O'Clock | 6 O'Clock | 9 O'Clock | 2.6 |  | 5.7 | 5.1 | 6.3 | 5.7 |  |  |  | 4 | RADIAL
DN01 | Montara_Topside | FPSO | Open Drain (56) | Pipework | 50-DN-56101-01C02 | 4 | FPSO 2014 | Pipe Wall Thickness | 844 | Rope Access | 41731.58 | 41731.63 | [36 empty] | 8.366667 | CML-4 | CML: Equal Tee | 3 | 52528 | 53720 | 2014-04-02 14:00 | 2.5 | 0 | A1: Outside Quadrant |  | 2.54 | 2.5 | 2.17375 | 7.8 | 12 O'Clock | 50 | 5.54 | 50-DN-56101-01C02 | 80 | 12 O'Clock | 3 O'Clock | 6 O'Clock | 9 O'Clock | 5.3 |  | 7.8 | 9.3 | 8 |  |  |  |  | 3 | RADIAL
DN01 | Montara_Topside | FPSO | Open Drain (56) | Pipework | 50-DN-56101-01C02 | 5 | FPSO 2014 | Pipe Wall Thickness | 845 | Rope Access | 41731.58 | 41731.63 | [36 empty] | 5.1 | CML-5 | CML: Elbow | 3 | 43146 | 43330 | 2014-04-02 14:00 | 2.5 | 0.645 | A2: Right Quadrant |  | 2.54 | 2.5 | 2.17375 | 5 | 3 O'Clock | 50 | 5.54 | 50-DN-56101-01C02 | 80 | 12 O'Clock | 3 O'Clock | 6 O'Clock | 9 O'Clock | 2.5 |  | 5.1 | 5 | 5.2 | 5.1 |  |  |  | 4 | RADIAL
DN01 | Montara_Topside | FPSO | Open Drain (56) | Pipework | 50-DN-56101-01C02 | 6 | FPSO 2014 | Pipe Wall Thickness | 846 | Rope Access | 41731.58 | 41731.63 | [36 empty] | 8.6 | CML-6 | CML: Equal Tee | 3 | 52528 | 53720 | 2014-04-02 14:00 | 2.5 | 0 | A2: Right Quadrant |  | 2.54 | 2.5 | 2.17375 | 8 | 3 O'Clock | 50 | 5.54 | 50-DN-56101-01C02 | 80 | 12 O'Clock | 3 O'Clock | 6 O'Clock | 9 O'Clock | 5.5 |  | 9.5 | 8 | 8.3 |  |  |  |  | 3 | RADIAL
DN01 | Montara_Topside | FPSO | Open Drain (56) | Pipework | 50-DN-56101-01C02 | 7 | FPSO 2014 | Pipe Wall Thickness | 847 | Rope Access | 41731.58 | 41731.63 | [36 empty] | 8.066667 | CML-7 | CML: Equal Tee | 3 | 52528 | 53720 | 2014-04-02 14:00 | 2.5 | 0 | A2: Right Quadrant |  | 2.54 | 2.5 | 2.17375 | 7.9 | 3 O'Clock | 50 | 5.54 | 50-DN-56101-01C02 | 80 | 12 O'Clock | 3 O'Clock | 6 O'Clock | 9 O'Clock | 5.4 |  | 8 | 7.9 | 8.3 |  |  |  |  | 3 | RADIAL
DN01 | Montara_Topside | FPSO | Open Drain (56) | Pipework | 50-DN-56101-01C02 | 8 | FPSO 2014 | Pipe Wall Thickness | 848 | Rope Access | 41731.58 | 41731.63 | [36 empty] | 7.933333 | CML-8 | CML: Equal Tee | 3 | 52528 | 53720 | 2014-04-02 14:00 | 2.5 | 0 | A3: Inside Quadrant |  | 2.54 | 2.5 | 2.17375 | 7.3 | 6 O'Clock | 50 | 5.54 | 50-DN-56101-01C02 | 80 | 12 O'Clock | 3 O'Clock | 6 O'Clock | 9 O'Clock | 4.8 |  | 7.5 | 9 | 7.3 |  |  |  |  | 3 | RADIAL
DN01 | Montara_Topside | FPSO | Open Drain (56) | Pipework | 50-DN-56101-01C02 | 9 | FPSO 2014 | Pipe Wall Thickness | 849 | Rope Access | 41731.58 | 41731.63 | [36 empty] | 8.133333 | CML-9 | CML: Equal Tee | 3 | 52528 | 53720 | 2014-04-02 14:00 | 2.5 | 0 | A3: Inside Quadrant |  | 2.54 | 2.5 | 2.17375 | 7.8 | 6 O'Clock | 50 | 5.54 | 50-DN-56101-01C02 | 80 | 12 O'Clock | 3 O'Clock | 6 O'Clock | 9 O'Clock | 5.3 |  | 8.1 | 8.5 | 7.8 |  |  |  |  | 3 | RADIAL
DN01 | Montara_Topside | FPSO | Open Drain (56) | Pipework | 50-DN-56101-01C02 | 10 | FPSO 2014 | Pipe Wall Thickness | 850 | Rope Access | 41731.58 | 41731.63 | [36 empty] | 5.5 | CML-10 | CML: Elbow | 3 | 43146 | 43330 | 2014-04-02 14:00 | 2.5 | 0.645 | A4: Left Quadrant |  | 2.54 | 2.5 | 2.17375 | 5 | 9 O'Clock | 50 | 5.54 | 50-DN-56101-01C02 | 80 | 12 O'Clock | 3 O'Clock | 6 O'Clock | 9 O'Clock | 2.5 |  | 5.6 | 5.8 | 5.6 | 5 |  |  |  | 4 | RADIAL
DN01 | Montara_Topside | FPSO | Open Drain (56) | Pipework | 50-DN-56101-01C02 | 11 | FPSO 2014 | Pipe Wall Thickness | 851 | Rope Access | 41731.58 | 41731.63 | [36 empty] | 8.533333 | CML-11 | CML: Equal Tee | 3 | 52528 | 53720 | 2014-04-02 14:00 | 2.5 | 0 | A1: Outside Quadrant |  | 2.54 | 2.5 | 2.17375 | 8.2 | 12 O'Clock | 50 | 5.54 | 50-DN-56101-01C02 | 80 | 12 O'Clock | 3 O'Clock | 6 O'Clock | 9 O'Clock | 5.7 |  | 8.2 | 9.1 | 8.3 |  |  |  |  | 3 | RADIAL
DN01 | Montara_Topside | FPSO | Open Drain (56) | Pipework | 50-DN-56101-01C02 | 12 | FPSO 2014 | Pipe Wall Thickness | 852 | Rope Access | 41731.58 | 41731.63 | [36 empty] | 5.625 | CML-12 | CML: Elbow | 3 | 45296 | 45712 | 2014-04-02 14:00 | 2.5 | 0.28666 | A3: Inside Quadrant |  | 2.54 | 2.5 | 2.17375 | 5.3 | 6 O'Clock | 50 | 5.54 | 50-DN-56101-01C02 | 80 | 12 O'Clock | 3 O'Clock | 6 O'Clock | 9 O'Clock | 2.8 |  | 5.6 | 6.2 | 5.3 | 5.4 |  |  |  | 4 | RADIAL
DN01 | Montara_Topside | FPSO | Open Drain (56) | Pipework | 50-DN-56101-01C02 | 13 | FPSO 2014 | Pipe Wall Thickness | 853 | Rope Access | 41731.58 | 41731.63 | [36 empty] | 5.15 | CML-13 | CML: Elbow | 3 | 43146 | 43330 | 2014-04-02 14:00 | 2.5 | 0.645 | A1: Outside Quadrant |  | 2.54 | 2.5 | 2.17375 | 5 | 12 O'Clock | 50 | 5.54 | 50-DN-56101-01C02 | 80 | 12 O'Clock | 3 O'Clock | 6 O'Clock | 9 O'Clock | 2.5 |  | 5 | 5.2 | 5.3 | 5.1 |  |  |  | 4 | RADIAL
DN01 | Montara_Topside | FPSO | Open Drain (56) | Pipework | 50-DN-56101-01C02 | 14 | FPSO 2014 | Pipe Wall Thickness | 854 | Rope Access | 41731.58 | 41731.63 | [36 empty] | 5.575 | CML-14 | CML: Pipe Length | 3 | 48061 | 48773 | 2014-04-02 14:00 | 2.5 | 0.16722 | A3: Inside Quadrant |  | 2.54 | 2.5 | 2.17375 | 5.4 | 6 O'Clock | 50 | 5.54 | 50-DN-56101-01C02 | 80 | 12 O'Clock | 3 O'Clock | 6 O'Clock | 9 O'Clock | 2.9 |  | 5.6 | 5.6 | 5.4 | 5.7 |  |  |  | 4 | RADIAL
DN01 | Montara_Topside | FPSO | Open Drain (56) | Pipework | 50-DN-56101-01C02 | 15 | FPSO 2014 | Pipe Wall Thickness | 855 | Rope Access | 41731.58 | 41731.63 | [36 empty] | 5.2 | CML-15 | CML: Elbow | 3 | 42681 | 42816 | 2014-04-02 14:00 | 2.5 | 0.88388 | A3: Inside Quadrant |  | 2.54 | 2.5 | 2.17375 | 4.8 | 6 O'Clock | 50 | 5.54 | 50-DN-56101-01C02 | 80 | 12 O'Clock | 3 O'Clock | 6 O'Clock | 9 O'Clock | 2.3 |  | 5.4 | 5.3 | 4.8 | 5.3 |  |  |  | 4 | RADIAL
DN01 | Montara_Topside | FPSO | Open Drain (56) | Pipework | 50-DN-56101-01C02 | 16 | FPSO 2014 | Pipe Wall Thickness | 856 | Rope Access | 41731.58 | 41731.63 | [36 empty] | 5.375 | CML-16 | CML: Elbow | 3 | 42877 | 43033 | 2014-04-02 14:00 | 2.5 | 0.76444 | A2: Right Quadrant |  | 2.54 | 2.5 | 2.17375 | 4.9 | 3 O'Clock | 50 | 5.54 | 50-DN-56101-01C02 | 80 | 12 O'Clock | 3 O'Clock | 6 O'Clock | 9 O'Clock | 2.4 |  | 5.5 | 4.9 | 5.8 | 5.3 |  |  |  | 4 | RADIAL
DN01 | Montara_Topside | FPSO | Open Drain (56) | Pipework | 50-DN-56101-01C02 | 17 | FPSO 2014 | Pipe Wall Thickness | 857 | Rope Access | 41731.58 | 41731.63 | [36 empty] | 5.025 | CML-17 | CML: Elbow | 3 | 42531 | 42650 | 2014-04-02 14:00 | 2.5 | 1.00333 | A1: Outside Quadrant |  | 2.54 | 2.5 | 2.17375 | 4.7 | 12 O'Clock | 50 | 5.54 | 50-DN-56101-01C02 | 80 | 12 O'Clock | 3 O'Clock | 6 O'Clock | 9 O'Clock | 2.2 |  | 4.7 | 5.2 | 5.1 | 5.1 |  |  |  | 4 | RADIAL
DN01 | Montara_Topside | FPSO | Open Drain (56) | Pipework | 50-DN-56101-01C02 | 18 | FPSO 2014 | Pipe Wall Thickness | 858 | Rope Access | 41731.58 | 41731.63 | [36 empty] | 5.875 | CML-18 | CML: Pipe Length | 3 | 48061 | 48773 | 2014-04-02 14:00 | 2.5 | 0.16722 | A1: Outside Quadrant |  | 2.54 | 2.5 | 2.17375 | 5.4 | 12 O'Clock | 50 | 5.54 | 50-DN-56101-01C02 | 80 | 12 O'Clock | 3 O'Clock | 6 O'Clock | 9 O'Clock | 2.9 |  | 5.4 | 6.2 | 5.7 | 6.2 |  |  |  | 4 | RADIAL
DN01 | Montara_Topside | FPSO | Open Drain (56) | Pipework | 50-DN-56101-01C02 | 19 | FPSO 2014 | Pipe Wall Thickness | 859 | Rope Access | 41731.58 | 41731.625 | [36 empty] | 5.15 | CML-19 | CML: Elbow | 3 | 43146 | 43330 | 2014-04-02 14:00 | 2.5 | 0.645 | A1: Outside Quadrant |  | 2.54 | 2.5 | 2.17375 | 5 | 6 O'Clock | 50 | 5.54 | 50-DN-56101-01C02 | 80 | 12 O'Clock | 3 O'Clock | 6 O'Clock | 9 O'Clock | 2.5 |  | 5 | 5.2 | 5 | 5.4 |  |  |  | 4 | RADIAL
DN01 | Montara_Topside | FPSO | Open Drain (56) | Pipework | 50-DN-56133-01C02 | 1 | FPSO 2014 | Pipe Wall Thickness | 1318 |  | 41729.43 | 41729.44 | [36 empty] | 8.7 | CML-1 | CML: type TBC | 3 | 52528 | 53720 | 2014-03-31 10:15 | 2.5 | 0 | A3: Inside Quadrant |  | 2.54 | 2.5 | 2.17375 | 8.5 | 6 O'Clock | 50 | 5.54 | 50-DN-56133-01C02 | 80 | 12 O'Clock | 3 O'Clock | 6 O'Clock | 9 O'Clock | 6 |  | 8.7 | 8.8 | 8.5 | 8.8 |  |  |  | 4 | RADIAL
DN01 | Montara_Topside | FPSO | Open Drain (56) | Pipework | 50-DN-56133-01C02 | 2 | FPSO 2014 | Pipe Wall Thickness | 1319 |  | 41729.43 | 41729.44 | [36 empty] | 5.375 | CML-2 | CML: type TBC | 3 | 43522 | 43747 | 2014-03-31 10:15 | 2.5 | 0.52929 | A4: Left Quadrant |  | 2.54 | 2.5 | 2.17375 | 5.1 | 9 O'Clock | 50 | 5.54 | 50-DN-56133-01C02 | 80 | 12 O'Clock | 3 O'Clock | 6 O'Clock | 9 O'Clock | 2.6 |  | 5.7 | 5.3 | 5.4 | 5.1 |  |  |  | 4 | RADIAL
DN01 | Montara_Topside | FPSO | Open Drain (56) | Pipework | 50-DN-56133-01C02 | 3 | FPSO 2014 | Pipe Wall Thickness | 1320 |  | 41729.43 | 41729.44 | [36 empty] | 5.375 | CML-3 | CML: type TBC | 3 | 45269 | 45681 | 2014-03-31 10:15 | 2.5 | 0.2887 | A1: Outside Quadrant |  | 2.54 | 2.5 | 2.17375 | 5.3 | 9 O'Clock | 50 | 5.54 | 50-DN-56133-01C02 | 80 | 12 O'Clock | 3 O'Clock | 6 O'Clock | 9 O'Clock | 2.8 |  | 5.3 | 5.5 | 5.4 | 5.3 |  |  |  | 4 | RADIAL
DN01 | Montara_Topside | FPSO | Open Drain (56) | Pipework | 50-DN-56133-01C02 | 4 | FPSO 2014 | Pipe Wall Thickness | 1321 |  | 41729.43 | 41729.4375 | [36 empty] | 5.125 | CML-4 | CML: type TBC | 3 | 42672 | 42806 | 2014-03-31 10:15 | 2.5 | 0.89016 | A4: Left Quadrant |  | 2.54 | 2.5 | 2.17375 | 4.8 | 9 O'Clock | 50 | 5.54 | 50-DN-56133-01C02 | 80 | 12 O'Clock | 3 O'Clock | 6 O'Clock | 9 O'Clock | 2.3 |  | 5.1 | 5.1 | 5.5 | 4.8 |  |  |  | 4 | RADIAL
DN01 | Montara_Topside | FPSO | Open Drain (56) | Pipework | 50-DN-56133-01C02 | 5 | FPSO 2014 | Pipe Wall Thickness | 1322 |  | 41729.43 | 41729.44 | [36 empty] | 5.35 | CML-5 | CML: type TBC | 3 | 43522 | 43747 | 2014-03-31 10:15 | 2.5 | 0.52929 | A1: Outside Quadrant |  | 2.54 | 2.5 | 2.17375 | 5.1 | 12 O'Clock | 50 | 5.54 | 50-DN-56133-01C02 | 80 | 12 O'Clock | 3 O'Clock | 6 O'Clock | 9 O'Clock | 2.6 |  | 5.1 | 5.3 | 5.7 | 5.3 |  |  |  | 4 | RADIAL
DN01 | Montara_Topside | FPSO | Open Drain (56) | Pipework | 50-DN-56134-01C02 | 1 | FPSO 2014 | Pipe Wall Thickness | 1313 |  | 41729.42 | 41729.43 | [36 empty] | 8.675 | CML-1 | CML: type TBC | 3 | 52528 | 53720 | 2014-03-31 10:00 | 2.5 | 0 | A2: Right Quadrant |  | 2.54 | 2.5 | 2.17375 | 8.6 | 6 O'Clock | 50 | 5.54 | 50-DN-56134-01C02 | 80 | 12 O'Clock | 3 O'Clock | 6 O'Clock | 9 O'Clock | 6.1 |  | 8.7 | 8.6 | 8.6 | 8.8 |  |  |  | 4 | RADIAL
DN01 | Montara_Topside | FPSO | Open Drain (56) | Pipework | 50-DN-56134-01C02 | 2 | FPSO 2014 | Pipe Wall Thickness | 1314 |  | 41729.42 | 41729.43 | [36 empty] | 5.525 | CML-2 | CML: type TBC | 3 | 43134 | 43317 | 2014-03-31 10:00 | 2.5 | 0.6496 | A2: Right Quadrant |  | 2.54 | 2.5 | 2.17375 | 5 | 3 O'Clock | 50 | 5.54 | 50-DN-56134-01C02 | 80 | 12 O'Clock | 3 O'Clock | 6 O'Clock | 9 O'Clock | 2.5 |  | 5.7 | 5 | 5.5 | 5.9 |  |  |  | 4 | RADIAL
DN01 | Montara_Topside | FPSO | Open Drain (56) | Pipework | 50-DN-56134-01C02 | 3 | FPSO 2014 | Pipe Wall Thickness | 1315 |  | 41729.42 | 41729.43 | [36 empty] | 5.525 | CML-3 | CML: type TBC | 3 | 44138 | 44430 | 2014-03-31 10:00 | 2.5 | 0.40901 | A3: Inside Quadrant |  | 2.54 | 2.5 | 2.17375 | 5.2 | 6 O'Clock | 50 | 5.54 | 50-DN-56134-01C02 | 80 | 12 O'Clock | 3 O'Clock | 6 O'Clock | 9 O'Clock | 2.7 |  | 5.6 | 5.5 | 5.2 | 5.8 |  |  |  | 4 | RADIAL
DN01 | Montara_Topside | FPSO | Open Drain (56) | Pipework | 50-DN-56134-01C02 | 4 | FPSO 2014 | Pipe Wall Thickness | 1316 |  | 41729.42 | 41729.43 | [36 empty] | 5.325 | CML-4 | CML: type TBC | 3 | 44138 | 44430 | 2014-03-31 10:00 | 2.5 | 0.40901 | A1: Outside Quadrant |  | 2.54 | 2.5 | 2.17375 | 5.2 | 3 O'Clock | 50 | 5.54 | 50-DN-56134-01C02 | 80 | 12 O'Clock | 3 O'Clock | 6 O'Clock | 9 O'Clock | 2.7 |  | 5.2 | 5.2 | 5.6 | 5.3 |  |  |  | 4 | RADIAL
DN01 | Montara_Topside | FPSO | Open Drain (56) | Pipework | 50-DN-56134-01C02 | 5 | FPSO 2014 | Pipe Wall Thickness | 1317 |  | 41729.42 | 41729.43 | [36 empty] | 5.45 | CML-5 | CML: type TBC | 3 | 42867 | 43021 | 2014-03-31 10:00 | 2.5 | 0.7699 | A1: Outside Quadrant |  | 2.54 | 2.5 | 2.17375 | 4.9 | 12 O'Clock | 50 | 5.54 | 50-DN-56134-01C02 | 80 | 12 O'Clock | 3 O'Clock | 6 O'Clock | 9 O'Clock | 2.4 |  | 4.9 | 5.6 | 5.9 | 5.4 |  |  |  | 4 | RADIAL
DO01 | Montara_Topside | FPSO | Diesel Oil (62) | Pipework | 50-DO-62001-01C02 | 1 | FPSO 2015 | Pipe Wall Thickness | 8041 |  | 42025.31 | 42025.63 | [36 empty] | 5.25 | CML-1 | CML: type TBC | 3 | 44799 | 45161 | 2015-01-21 07:30 | 2.5 | 0.32888 | A4: Left Quadrant |  | 2.54 | 2.5 | 2.17375 | 5 | 9 O'Clock | 50 | 5.54 | 50-DO-62001-01C02 | 80 | 12 O'Clock | 3 O'Clock | 6 O'Clock | 9 O'Clock | 2.5 |  | 5.2 | 5.4 | 5.4 | 5 |  |  |  | 4 | RADIAL
DO01 | Montara_Topside | FPSO | Diesel Oil (62) | Pipework | 50-DO-62001-01C02 | 2 | FPSO 2015 | Pipe Wall Thickness | 8042 |  | 42025.31 | 42025.63 | [36 empty] | 4.875 | CML-2 | CML: type TBC | 3 | 43594 | 43827 | 2015-01-21 07:30 | 2.5 | 0.51159 | A2: Right Quadrant |  | 2.54 | 2.5 | 2.17375 | 4.7 | 3 O'Clock | 50 | 5.54 | 50-DO-62001-01C02 | 80 | 12 O'Clock | 3 O'Clock | 6 O'Clock | 9 O'Clock | 2.2 |  | 5 | 4.7 | 5 | 4.8 |  |  |  | 4 | RADIAL
DO01 | Montara_Topside | FPSO | Diesel Oil (62) | Pipework | 50-DO-62001-01C02 | 3 | FPSO 2015 | Pipe Wall Thickness | 8043 |  | 42025.31 | 42025.63 | [36 empty] | 5.275 | CML-3 | CML: type TBC | 3 | 44272 | 44578 | 2015-01-21 07:30 | 2.5 | 0.38978 | A1: Outside Quadrant |  | 2.54 | 2.5 | 2.17375 | 4.9 | 12 O'Clock | 50 | 5.54 | 50-DO-62001-01C02 | 80 | 12 O'Clock | 3 O'Clock | 6 O'Clock | 9 O'Clock | 2.4 |  | 4.9 | 5.4 | 5.4 | 5.4 |  |  |  | 4 | RADIAL
DO01 | Montara_Topside | FPSO | Diesel Oil (62) | Pipework | 50-DO-62001-01C02 | 4 | FPSO 2015 | Pipe Wall Thickness | 8044 |  | 42025.31 | 42025.63 | [36 empty] | 5.05 | CML-4 | CML: type TBC | 3 | 43888 | 44152 | 2015-01-21 07:30 | 2.5 | 0.45068 | A1: Outside Quadrant |  | 2.54 | 2.5 | 2.17375 | 4.8 | 12 O'Clock | 50 | 5.54 | 50-DO-62001-01C02 | 80 | 12 O'Clock | 3 O'Clock | 6 O'Clock | 9 O'Clock | 2.3 |  | 4.8 | 5.2 | 5.3 | 4.9 |  |  |  | 4 | RADIAL
DO01 | Montara_Topside | FPSO | Diesel Oil (62) | Pipework | 50-DO-62001-01C02 | 5 | FPSO 2015 | Pipe Wall Thickness | 8045 |  | 42025.31 | 42025.63 | [36 empty] | 5.15 | CML-5 | CML: type TBC | 3 | 44799 | 45161 | 2015-01-21 07:30 | 2.5 | 0.32888 | A1: Outside Quadrant |  | 2.54 | 2.5 | 2.17375 | 5 | 12 O'Clock | 50 | 5.54 | 50-DO-62001-01C02 | 80 | 12 O'Clock | 3 O'Clock | 6 O'Clock | 9 O'Clock | 2.5 |  | 5 | 5.1 | 5.3 | 5.2 |  |  |  | 4 | RADIAL
DO01 | Montara_Topside | FPSO | Diesel Oil (62) | Pipework | 50-DO-62001-01C02 | 6 | FPSO 2015 | Pipe Wall Thickness | 8046 |  | 42025.31 | 42025.63 | [36 empty] | 5.8 | CML-6 | CML: type TBC | 3 | 52528 | 53720 | 2015-01-21 07:30 | 2.5 | 0 | A1: Outside Quadrant |  | 2.54 | 2.5 | 2.17375 | 5.6 | 12 O'Clock | 50 | 5.54 | 50-DO-62001-01C02 | 80 | 12 O'Clock | 3 O'Clock | 6 O'Clock | 9 O'Clock | 3.1 |  | 5.6 | 5.8 | 5.9 | 5.9 |  |  |  | 4 | RADIAL
DO01 | Montara_Topside | FPSO | Diesel Oil (62) | Pipework | 50-DO-62001-01C02 | 7 | FPSO 2015 | Pipe Wall Thickness | 8047 |  | 42025.31 | 42025.63 | [36 empty] | 4.975 | CML-7 | CML: type TBC | 3 | 43888 | 44152 | 2015-01-21 07:30 | 2.5 | 0.45068 | A1: Outside Quadrant |  | 2.54 | 2.5 | 2.17375 | 4.8 | 6 O'Clock | 50 | 5.54 | 50-DO-62001-01C02 | 80 | 12 O'Clock | 3 O'Clock | 6 O'Clock | 9 O'Clock | 2.3 |  | 4.8 | 5.3 | 4.8 | 5 |  |  |  | 4 | RADIAL
DO01 | Montara_Topside | FPSO | Diesel Oil (62) | Pipework | 50-DO-62001-01C02 | 8 | FPSO 2015 | Pipe Wall Thickness | 8048 |  | 42025.31 | 42025.63 | [36 empty] | 5.45 | CML-8 | CML: type TBC | 3 | 49017 | 49831 | 2015-01-21 07:30 | 2.5 | 0.14617 | A2: Right Quadrant |  | 2.54 | 2.5 | 2.17375 | 5.3 | 6 O'Clock | 50 | 5.54 | 50-DO-62001-01C02 | 80 | 12 O'Clock | 3 O'Clock | 6 O'Clock | 9 O'Clock | 2.8 |  | 5.8 | 5.3 | 5.3 | 5.4 |  |  |  | 4 | RADIAL
DO02 | Montara_Topside | FPSO | Diesel Oil (62) | Pipework | 50-DO-62002-01S01 | 1 | FPSO 2014 | Pipe Wall Thickness | 22265 | Deck Level | 41760.4375 | 41760.46 | [36 empty] | 6.3 | CML-1 | CML: Elbow | 1 | 52528 | 50068 | 2014-05-01 10:30 | 2.5 | 0 | A4: Left Quadrant |  | 4.54 | 2.5 | 3.17375 | 5.8 | 9 O'Clock | 50 | 5.54 | 50-DO-62002-01S01 | 80S | 12 O'Clock | 3 O'Clock | 6 O'Clock | 9 O'Clock | 3.3 |  | 6.4 | 6.9 | 6.1 | 5.8 |  |  |  | 4 | RADIAL
DO02 | Montara_Topside | FPSO | Diesel Oil (62) | Pipework | 50-DO-62002-01S01 | 1 | FPSO 2014 | Pipe Wall Thickness | 2986 | Deck Level | 41760.44 | 41760.46 | [36 empty] | 6.3 | CML-1 | CML: Elbow | 1 | 52528 | 50068 | 2014-05-01 10:30 | 2.5 | 0 | A4: Left Quadrant |  | 4.54 | 2.5 | 3.17375 | 5.8 | 9 O'Clock | 50 | 5.54 | 50-DO-62002-01S01 | 80S | 12 O'Clock | 3 O'Clock | 6 O'Clock | 9 O'Clock | 3.3 |  | 6.4 | 6.9 | 6.1 | 5.8 |  |  |  | 4 | RADIAL
DO02 | Montara_Topside | FPSO | Diesel Oil (62) | Pipework | 50-DO-62002-01S01 | 2 | FPSO 2014 | Pipe Wall Thickness | 22266 | Deck Level | 41760.44 | 41760.46 | [36 empty] | 6.325 | CML-2 | CML: Elbow | 1 | 52528 | 50068 | 2014-05-01 10:30 | 2.5 | 0 | A4: Left Quadrant |  | 4.54 | 2.5 | 3.17375 | 6.1 | 9 O'Clock | 50 | 5.54 | 50-DO-62002-01S01 | 80S | 12 O'Clock | 3 O'Clock | 6 O'Clock | 9 O'Clock | 3.6 |  | 6.2 | 6.4 | 6.6 | 6.1 |  |  |  | 4 | RADIAL
DO02 | Montara_Topside | FPSO | Diesel Oil (62) | Pipework | 50-DO-62002-01S01 | 2 | FPSO 2014 | Pipe Wall Thickness | 2987 | Deck Level | 41760.44 | 41760.46 | [36 empty] | 6.325 | CML-2 | CML: Elbow | 1 | 52528 | 50068 | 2014-05-01 10:30 | 2.5 | 0 | A4: Left Quadrant |  | 4.54 | 2.5 | 3.17375 | 6.1 | 9 O'Clock | 50 | 5.54 | 50-DO-62002-01S01 | 80S | 12 O'Clock | 3 O'Clock | 6 O'Clock | 9 O'Clock | 3.6 |  | 6.2 | 6.4 | 6.6 | 6.1 |  |  |  | 4 | RADIAL
DO02 | Montara_Topside | FPSO | Diesel Oil (62) | Pipework | 50-DO-62002-01S01 | 3 | FPSO 2014 | Pipe Wall Thickness | 22267 | Deck Level | 41760.44 | 41760.46 | [36 empty] | 6.2 | CML-3 | CML: Elbow | 1 | 52528 | 50068 | 2014-05-01 10:30 | 2.5 | 0 | A3: Inside Quadrant |  | 4.54 | 2.5 | 3.17375 | 5.9 | 6 O'Clock | 50 | 5.54 | 50-DO-62002-01S01 | 80S | 12 O'Clock | 3 O'Clock | 6 O'Clock | 9 O'Clock | 3.4 |  | 6.4 | 6.5 | 5.9 | 6 |  |  |  | 4 | RADIAL
DO02 | Montara_Topside | FPSO | Diesel Oil (62) | Pipework | 50-DO-62002-01S01 | 3 | FPSO 2014 | Pipe Wall Thickness | 2988 | Deck Level | 41760.44 | 41760.46 | [36 empty] | 6.2 | CML-3 | CML: Elbow | 1 | 52528 | 50068 | 2014-05-01 10:30 | 2.5 | 0 | A3: Inside Quadrant |  | 4.54 | 2.5 | 3.17375 | 5.9 | 6 O'Clock | 50 | 5.54 | 50-DO-62002-01S01 | 80S | 12 O'Clock | 3 O'Clock | 6 O'Clock | 9 O'Clock | 3.4 |  | 6.4 | 6.5 | 5.9 | 6 |  |  |  | 4 | RADIAL
DO02 | Montara_Topside | FPSO | Diesel Oil (62) | Pipework | 50-DO-62002-01S01 | 4 | FPSO 2014 | Pipe Wall Thickness | 22268 | Deck Level | 41760.44 | 41760.46 | [36 empty] | 6.1 | CML-4 | CML: Elbow | 1 | 48688 | 47078 | 2014-05-01 10:30 | 2.5 | 0.15279 | A2: Right Quadrant |  | 4.54 | 2.5 | 3.17375 | 5.4 | 3 O'Clock | 50 | 5.54 | 50-DO-62002-01S01 | 80S | 12 O'Clock | 3 O'Clock | 6 O'Clock | 9 O'Clock | 2.9 |  | 5.9 | 5.4 | 6.7 | 6.4 |  |  |  | 4 | RADIAL
DO02 | Montara_Topside | FPSO | Diesel Oil (62) | Pipework | 50-DO-62002-01S01 | 4 | FPSO 2014 | Pipe Wall Thickness | 2989 | Deck Level | 41760.44 | 41760.46 | [36 empty] | 6.1 | CML-4 | CML: Elbow | 1 | 48688 | 47078 | 2014-05-01 10:30 | 2.5 | 0.15279 | A2: Right Quadrant |  | 4.54 | 2.5 | 3.17375 | 5.4 | 3 O'Clock | 50 | 5.54 | 50-DO-62002-01S01 | 80S | 12 O'Clock | 3 O'Clock | 6 O'Clock | 9 O'Clock | 2.9 |  | 5.9 | 5.4 | 6.7 | 6.4 |  |  |  | 4 | RADIAL
DO02 | Montara_Topside | FPSO | Diesel Oil (62) | Pipework | 50-DO-62002-01S01 | 5 | FPSO 2014 | Pipe Wall Thickness | 22269 | Deck Level | 41760.44 | 41760.46 | [36 empty] | 6.325 | CML-5 | CML: Elbow | 1 | 52528 | 50068 | 2014-05-01 10:30 | 2.5 | 0 | A1: Outside Quadrant |  | 4.54 | 2.5 | 3.17375 | 5.6 | 12 O'Clock | 50 | 5.54 | 50-DO-62002-01S01 | 80S | 12 O'Clock | 3 O'Clock | 6 O'Clock | 9 O'Clock | 3.1 |  | 5.6 | 5.9 | 7.7 | 6.1 |  |  |  | 4 | RADIAL
DO02 | Montara_Topside | FPSO | Diesel Oil (62) | Pipework | 50-DO-62002-01S01 | 5 | FPSO 2014 | Pipe Wall Thickness | 2990 | Deck Level | 41760.44 | 41760.46 | [36 empty] | 6.325 | CML-5 | CML: Elbow | 1 | 52528 | 50068 | 2014-05-01 10:30 | 2.5 | 0 | A1: Outside Quadrant |  | 4.54 | 2.5 | 3.17375 | 5.6 | 12 O'Clock | 50 | 5.54 | 50-DO-62002-01S01 | 80S | 12 O'Clock | 3 O'Clock | 6 O'Clock | 9 O'Clock | 3.1 |  | 5.6 | 5.9 | 7.7 | 6.1 |  |  |  | 4 | RADIAL
DO02 | Montara_Topside | FPSO | Diesel Oil (62) | Pipework | 50-DO-62002-01S01 | 6 | FPSO 2014 | Pipe Wall Thickness | 22270 | Deck Level | 41760.44 | 41760.46 | [36 empty] | 6.25 | CML-6 | CML: Elbow | 1 | 48688 | 47078 | 2014-05-01 10:30 | 2.5 | 0.15279 | A2: Right Quadrant |  | 4.54 | 2.5 | 3.17375 | 5.4 | 3 O'Clock | 50 | 5.54 | 50-DO-62002-01S01 | 80S | 12 O'Clock | 3 O'Clock | 6 O'Clock | 9 O'Clock | 2.9 |  | 6.1 | 5.4 | 6.7 | 6.8 |  |  |  | 4 | RADIAL
DO02 | Montara_Topside | FPSO | Diesel Oil (62) | Pipework | 50-DO-62002-01S01 | 6 | FPSO 2014 | Pipe Wall Thickness | 2991 | Deck Level | 41760.44 | 41760.46 | [36 empty] | 6.25 | CML-6 | CML: Elbow | 1 | 48688 | 47078 | 2014-05-01 10:30 | 2.5 | 0.15279 | A2: Right Quadrant |  | 4.54 | 2.5 | 3.17375 | 5.4 | 3 O'Clock | 50 | 5.54 | 50-DO-62002-01S01 | 80S | 12 O'Clock | 3 O'Clock | 6 O'Clock | 9 O'Clock | 2.9 |  | 6.1 | 5.4 | 6.7 | 6.8 |  |  |  | 4 | RADIAL
DO02 | Montara_Topside | FPSO | Diesel Oil (62) | Pipework | 50-DO-62002-01S01 | 7 | FPSO 2014 | Pipe Wall Thickness | 22271 | Deck Level | 41760.44 | 41760.46 | [36 empty] | 6.375 | CML-7 | CML: Elbow | 1 | 52528 | 50068 | 2014-05-01 10:30 | 2.5 | 0 | A4: Left Quadrant |  | 4.54 | 2.5 | 3.17375 | 6.1 | 9 O'Clock | 50 | 5.54 | 50-DO-62002-01S01 | 80S | 12 O'Clock | 3 O'Clock | 6 O'Clock | 9 O'Clock | 3.6 |  | 6.3 | 6.9 | 6.2 | 6.1 |  |  |  | 4 | RADIAL
DO02 | Montara_Topside | FPSO | Diesel Oil (62) | Pipework | 50-DO-62002-01S01 | 7 | FPSO 2014 | Pipe Wall Thickness | 2992 | Deck Level | 41760.44 | 41760.46 | [36 empty] | 6.375 | CML-7 | CML: Elbow | 1 | 52528 | 50068 | 2014-05-01 10:30 | 2.5 | 0 | A4: Left Quadrant |  | 4.54 | 2.5 | 3.17375 | 6.1 | 9 O'Clock | 50 | 5.54 | 50-DO-62002-01S01 | 80S | 12 O'Clock | 3 O'Clock | 6 O'Clock | 9 O'Clock | 3.6 |  | 6.3 | 6.9 | 6.2 | 6.1 |  |  |  | 4 | RADIAL
DO01 | Montara_Topside | FPSO | Diesel Oil (62) | Pipework | 50-DO-62003-01C02 | 1 | FPSO 2015 | Pipe Wall Thickness | 8049 |  | 42025.31 | 42025.63 | [36 empty] | 5.4 | CML-1 | CML: type TBC | 3 | 49017 | 49831 | 2015-01-21 07:30 | 2.5 | 0.14617 | A1: Outside Quadrant |  | 2.54 | 2.5 | 2.17375 | 5.3 | 3 O'Clock | 50 | 5.54 | 50-DO-62003-01C02 | 80 | 12 O'Clock | 3 O'Clock | 6 O'Clock | 9 O'Clock | 2.8 |  | 5.3 | 5.3 | 5.4 | 5.6 |  |  |  | 4 | RADIAL
DO01 | Montara_Topside | FPSO | Diesel Oil (62) | Pipework | 50-DO-62003-01C02 | 2 | FPSO 2015 | Pipe Wall Thickness | 8050 |  | 42025.31 | 42025.63 | [36 empty] | 5.9 | CML-2 | CML: type TBC | 3 | 54439 | 55836 | 2015-01-21 07:30 | 2.5 | 0.08526 | A2: Right Quadrant |  | 2.54 | 2.5 | 2.17375 | 5.4 | 6 O'Clock | 50 | 5.54 | 50-DO-62003-01C02 | 80 | 12 O'Clock | 3 O'Clock | 6 O'Clock | 9 O'Clock | 2.9 |  | 6.4 | 5.4 | 5.4 | 6.4 |  |  |  | 4 | RADIAL
DO01 | Montara_Topside | FPSO | Diesel Oil (62) | Pipework | 50-DO-62003-01C02 | 3 | FPSO 2015 | Pipe Wall Thickness | 8051 |  | 42025.31 | 42025.63 | [36 empty] | 4.9 | CML-3 | CML: type TBC | 3 | 43177 | 43365 | 2015-01-21 07:30 | 2.5 | 0.63339 | A4: Left Quadrant |  | 2.54 | 2.5 | 2.17375 | 4.5 | 9 O'Clock | 50 | 5.54 | 50-DO-62003-01C02 | 80 | 12 O'Clock | 3 O'Clock | 6 O'Clock | 9 O'Clock | 2 |  | 4.7 | 5.1 | 5.3 | 4.5 |  |  |  | 4 | RADIAL
DO01 | Montara_Topside | FPSO | Diesel Oil (62) | Pipework | 50-DO-62003-01C02 | 4 | FPSO 2015 | Pipe Wall Thickness | 8052 |  | 42025.31 | 42025.63 | [36 empty] | 4.875 | CML-4 | CML: type TBC | 3 | 43594 | 43827 | 2015-01-21 07:30 | 2.5 | 0.51159 | A1: Outside Quadrant |  | 2.54 | 2.5 | 2.17375 | 4.7 | 12 O'Clock | 50 | 5.54 | 50-DO-62003-01C02 | 80 | 12 O'Clock | 3 O'Clock | 6 O'Clock | 9 O'Clock | 2.2 |  | 4.7 | 4.8 | 5.2 | 4.8 |  |  |  | 4 | RADIAL
DO01 | Montara_Topside | FPSO | Diesel Oil (62) | Pipework | 50-DO-62003-01C02 | 5 | FPSO 2015 | Pipe Wall Thickness | 8053 |  | 42025.31 | 42025.63 | [36 empty] | 5.075 | CML-5 | CML: type TBC | 3 | 43177 | 43365 | 2015-01-21 07:30 | 2.5 | 0.63339 | A1: Outside Quadrant |  | 2.54 | 2.5 | 2.17375 | 4.5 | 12 O'Clock | 50 | 5.54 | 50-DO-62003-01C02 | 80 | 12 O'Clock | 3 O'Clock | 6 O'Clock | 9 O'Clock | 2 |  | 4.5 | 5 | 5 | 5.8 |  |  |  | 4 | RADIAL
DO02 | Montara_Topside | FPSO | Diesel Oil (62) | Pipework | 50-DO-62004-01S01 | 1 | FPSO 2014 | Pipe Wall Thickness | 1450 | Rope access | 41754.42 | 41754.46 | [35 empty] | Low alarm breach | 3.825 | CML-1 | CML: type TBC | 1 | 41968 | 41848 | 2014-04-25 10:00 | 2.5 | 2.04496 | A1: Outside Quadrant |  | 4.54 | 2.5 | 3.17375 | 3.7 | 12 O'Clock | 50 | 5.54 | 50-DO-62004-01S01 | 80S | 12 O'Clock | 3 O'Clock | 6 O'Clock | 9 O'Clock | 1.2 |  | 3.7 | 3.8 | 3.8 | 4 |  |  |  | 4 | RADIAL
DO02 | Montara_Topside | FPSO | Diesel Oil (62) | Pipework | 50-DO-62004-01S01 | 2 | FPSO 2014 | Pipe Wall Thickness | 1451 | Rope access | 41754.42 | 41754.46 | [35 empty] | Low alarm breach | 4.025 | CML-2 | CML: type TBC | 1 | 42034 | 41899 | 2014-04-25 10:00 | 2.5 | 1.82268 | A2: Right Quadrant |  | 4.54 | 2.5 | 3.17375 | 3.9 | 6 O'Clock | 50 | 5.54 | 50-DO-62004-01S01 | 80S | 12 O'Clock | 3 O'Clock | 6 O'Clock | 9 O'Clock | 1.4 |  | 4.1 | 3.9 | 3.9 | 4.2 |  |  |  | 4 | RADIAL
DO02 | Montara_Topside | FPSO | Diesel Oil (62) | Pipework | 50-DO-62004-01S01 | 3 | FPSO 2014 | Pipe Wall Thickness | 1452 | Rope access | 41754.42 | 41754.46 | [35 empty] | Low alarm breach | 3.9 | CML-3 | CML: type TBC | 1 | 41968 | 41848 | 2014-04-25 10:00 | 2.5 | 2.04496 | A4: Left Quadrant |  | 4.54 | 2.5 | 3.17375 | 3.7 | 9 O'Clock | 50 | 5.54 | 50-DO-62004-01S01 | 80S | 12 O'Clock | 3 O'Clock | 6 O'Clock | 9 O'Clock | 1.2 |  | 4.1 | 4 | 3.8 | 3.7 |  |  |  | 4 | RADIAL
DO02 | Montara_Topside | FPSO | Diesel Oil (62) | Pipework | 50-DO-62004-01S01 | 4 | FPSO 2014 | Pipe Wall Thickness | 1453 | Rope access | 41754.42 | 41754.46 | [35 empty] | Low alarm breach | 3.95 | CML-4 | CML: type TBC | 1 | 42034 | 41899 | 2014-04-25 10:00 | 2.5 | 1.82268 | A3: Inside Quadrant |  | 4.54 | 2.5 | 3.17375 | 3.9 | 9 O'Clock | 50 | 5.54 | 50-DO-62004-01S01 | 80S | 12 O'Clock | 3 O'Clock | 6 O'Clock | 9 O'Clock | 1.4 |  | 4 | 4 | 3.9 | 3.9 |  |  |  | 4 | RADIAL
DO02 | Montara_Topside | FPSO | Diesel Oil (62) | Pipework | 50-DO-62004-01S01 | 5 | FPSO 2014 | Pipe Wall Thickness | 1454 | Rope access | 41754.42 | 41754.46 | [35 empty] | Low alarm breach | 4.075 | CML-5 | CML: type TBC | 1 | 41999 | 41872 | 2014-04-25 10:00 | 2.5 | 1.93382 | A2: Right Quadrant |  | 4.54 | 2.5 | 3.17375 | 3.8 | 3 O'Clock | 50 | 5.54 | 50-DO-62004-01S01 | 80S | 12 O'Clock | 3 O'Clock | 6 O'Clock | 9 O'Clock | 1.3 |  | 4.1 | 3.8 | 4.1 | 4.3 |  |  |  | 4 | RADIAL
DO02 | Montara_Topside | FPSO | Diesel Oil (62) | Pipework | 50-DO-62004-01S01 | 6 | FPSO 2014 | Pipe Wall Thickness | 1455 | Rope access | 41754.42 | 41754.46 | [35 empty] | Low alarm breach | 4.125 | CML-6 | CML: type TBC | 1 | 41999 | 41872 | 2014-04-25 10:00 | 2.5 | 1.93382 | A4: Left Quadrant |  | 4.54 | 2.5 | 3.17375 | 3.8 | 9 O'Clock | 50 | 5.54 | 50-DO-62004-01S01 | 80S | 12 O'Clock | 3 O'Clock | 6 O'Clock | 9 O'Clock | 1.3 |  | 4.1 | 4.3 | 4.3 | 3.8 |  |  |  | 4 | RADIAL
DO02 | Montara_Topside | FPSO | Diesel Oil (62) | Pipework | 50-DO-62004-01S01 | 7 | FPSO 2014 | Pipe Wall Thickness | 1456 | Rope access | 41754.42 | 41754.46 | [35 empty] | Low alarm breach | 3.95 | CML-7 | CML: type TBC | 1 | 41999 | 41872 | 2014-04-25 10:00 | 2.5 | 1.93382 | A1: Outside Quadrant |  | 4.54 | 2.5 | 3.17375 | 3.8 | 12 O'Clock | 50 | 5.54 | 50-DO-62004-01S01 | 80S | 12 O'Clock | 3 O'Clock | 6 O'Clock | 9 O'Clock | 1.3 |  | 3.8 | 3.9 | 4.1 | 4 |  |  |  | 4 | RADIAL
DO02 | Montara_Topside | FPSO | Diesel Oil (62) | Pipework | 50-DO-62004-01S01 | 8 | FPSO 2014 | Pipe Wall Thickness | 1457 | Rope access | 41754.42 | 41754.46 | [35 empty] | Low alarm breach | 3.925 | CML-8 | CML: type TBC | 1 | 41940 | 41826 | 2014-04-25 10:00 | 2.5 | 2.1561 | A4: Left Quadrant |  | 4.54 | 2.5 | 3.17375 | 3.6 | 9 O'Clock | 50 | 5.54 | 50-DO-62004-01S01 | 80S | 12 O'Clock | 3 O'Clock | 6 O'Clock | 9 O'Clock | 1.1 |  | 3.7 | 4 | 4.4 | 3.6 |  |  |  | 4 | RADIAL
DO02 | Montara_Topside | FPSO | Diesel Oil (62) | Pipework | 50-DO-62004-01S01 | 9 | FPSO 2014 | Pipe Wall Thickness | 1458 | Rope access | 41754.42 | 41754.46 | [35 empty] | Low alarm breach | 4.075 | CML-9 | CML: type TBC | 1 | 42034 | 41899 | 2014-04-25 10:00 | 2.5 | 1.82268 | A3: Inside Quadrant |  | 4.54 | 2.5 | 3.17375 | 3.9 | 9 O'Clock | 50 | 5.54 | 50-DO-62004-01S01 | 80S | 12 O'Clock | 3 O'Clock | 6 O'Clock | 9 O'Clock | 1.4 |  | 4.3 | 4.2 | 3.9 | 3.9 |  |  |  | 4 | RADIAL
DO02 | Montara_Topside | FPSO | Diesel Oil (62) | Pipework | 50-DO-62004-01S01 | 10 | FPSO 2014 | Pipe Wall Thickness | 1459 | Rope access | 41754.42 | 41754.46 | [36 empty] | 11.9 | CML-10 | CML: type TBC | 1 | 52528 | 50068 | 2014-04-25 10:00 | 2.5 | 0 | A3: Inside Quadrant |  | 4.54 | 2.5 | 3.17375 | 11.4 | 6 O'Clock | 50 | 5.54 | 50-DO-62004-01S01 | 80S | 12 O'Clock | 3 O'Clock | 6 O'Clock | 9 O'Clock | 8.9 |  | 12 | 12.3 | 11.4 | 11.9 |  |  |  | 4 | RADIAL
DO02 | Montara_Topside | FPSO | Diesel Oil (62) | Pipework | 50-DO-62004-01S01 | 11 | FPSO 2014 | Pipe Wall Thickness | 1460 | Rope access | 41754.42 | 41754.46 | [36 empty] | 9.2 | CML-11 | CML: type TBC | 1 | 52528 | 50068 | 2014-04-25 10:00 | 2.5 | 0 | A3: Inside Quadrant |  | 4.54 | 2.5 | 3.17375 | 8.5 | 6 O'Clock | 50 | 5.54 | 50-DO-62004-01S01 | 80S | 12 O'Clock | 3 O'Clock | 6 O'Clock | 9 O'Clock | 6 |  | 10 | 9.1 | 8.5 | 9.2 |  |  |  | 4 | RADIAL
DO01 | Montara_Topside | FPSO | Diesel Oil (62) | Pipework | 50-DO-62005-01C02 | 1 | FPSO 2015 | Pipe Wall Thickness | 8054 |  | 42025.31 | 42025.63 | [36 empty] | 4.975 | CML-1 | CML: type TBC | 3 | 43024 | 43195 | 2015-01-21 07:30 | 2.5 | 0.6943 | A4: Left Quadrant |  | 2.54 | 2.5 | 2.17375 | 4.4 | 9 O'Clock | 50 | 5.54 | 50-DO-62005-01C02 | 80 | 12 O'Clock | 3 O'Clock | 6 O'Clock | 9 O'Clock | 1.9 |  | 5 | 5 | 5.5 | 4.4 |  |  |  | 4 | RADIAL
DO01 | Montara_Topside | FPSO | Diesel Oil (62) | Pipework | 50-DO-62005-01C02 | 2 | FPSO 2015 | Pipe Wall Thickness | 8055 |  | 42025.31 | 42025.63 | [36 empty] | 5 | CML-2 | CML: type TBC | 3 | 43888 | 44152 | 2015-01-21 07:30 | 2.5 | 0.45068 | A4: Left Quadrant |  | 2.54 | 2.5 | 2.17375 | 4.8 | 9 O'Clock | 50 | 5.54 | 50-DO-62005-01C02 | 80 | 12 O'Clock | 3 O'Clock | 6 O'Clock | 9 O'Clock | 2.3 |  | 5.1 | 5.2 | 4.9 | 4.8 |  |  |  | 4 | RADIAL
DO01 | Montara_Topside | FPSO | Diesel Oil (62) | Pipework | 50-DO-62005-01C02 | 3 | FPSO 2015 | Pipe Wall Thickness | 8056 |  | 42025.31 | 42025.625 | [36 empty] | 5.45 | CML-3 | CML: type TBC | 3 | 45566 | 46011 | 2015-01-21 07:30 | 2.5 | 0.26797 | A3: Inside Quadrant |  | 2.54 | 2.5 | 2.17375 | 5.1 | 6 O'Clock | 50 | 5.54 | 50-DO-62005-01C02 | 80 | 12 O'Clock | 3 O'Clock | 6 O'Clock | 9 O'Clock | 2.6 |  | 5.3 | 5.5 | 5.1 | 5.9 |  |  |  | 4 | RADIAL
DO01 | Montara_Topside | FPSO | Diesel Oil (62) | Pipework | 50-DO-62005-01C02 | 4 | FPSO 2015 | Pipe Wall Thickness | 8057 |  | 42025.31 | 42025.63 | [36 empty] | 5.05 | CML-4 | CML: type TBC | 3 | 43177 | 43365 | 2015-01-21 07:30 | 2.5 | 0.63339 | A4: Left Quadrant |  | 2.54 | 2.5 | 2.17375 | 4.5 | 9 O'Clock | 50 | 5.54 | 50-DO-62005-01C02 | 80 | 12 O'Clock | 3 O'Clock | 6 O'Clock | 9 O'Clock | 2 |  | 5.4 | 5.3 | 5 | 4.5 |  |  |  | 4 | RADIAL
DO02 | Montara_Topside | FPSO | Diesel Oil (62) | Pipework | 50-DO-62006-01S01 | 1 | FPSO 2014 | Pipe Wall Thickness | 1461 | Rope access | 41754.46 | 41754.5 | [35 empty] | Low alarm breach | 4.1 | CML-1 | CML: type TBC | 1 | 42074 | 41930 | 2014-04-25 11:00 | 2.5 | 1.71133 | A1: Outside Quadrant |  | 4.54 | 2.5 | 3.17375 | 4 | 12 O'Clock | 50 | 5.54 | 50-DO-62006-01S01 | 80S | 12 O'Clock | 3 O'Clock | 6 O'Clock | 9 O'Clock | 1.5 |  | 4 | 4.2 | 4.1 | 4.1 |  |  |  | 4 | RADIAL
DO02 | Montara_Topside | FPSO | Diesel Oil (62) | Pipework | 50-DO-62006-01S01 | 2 | FPSO 2014 | Pipe Wall Thickness | 1462 | Rope access | 41754.46 | 41754.5 | [35 empty] | Low alarm breach | 3.95 | CML-2 | CML: type TBC | 1 | 41999 | 41872 | 2014-04-25 11:00 | 2.5 | 1.93358 | A3: Inside Quadrant |  | 4.54 | 2.5 | 3.17375 | 3.8 | 6 O'Clock | 50 | 5.54 | 50-DO-62006-01S01 | 80S | 12 O'Clock | 3 O'Clock | 6 O'Clock | 9 O'Clock | 1.3 |  | 4.1 | 3.9 | 3.8 | 4 |  |  |  | 4 | RADIAL
DO02 | Montara_Topside | FPSO | Diesel Oil (62) | Pipework | 50-DO-62006-01S01 | 3 | FPSO 2014 | Pipe Wall Thickness | 1463 | Rope access | 41754.46 | 41754.5 | [35 empty] | Low alarm breach | 4.1 | CML-3 | CML: type TBC | 1 | 41999 | 41872 | 2014-04-25 11:00 | 2.5 | 1.93358 | A3: Inside Quadrant |  | 4.54 | 2.5 | 3.17375 | 3.8 | 6 O'Clock | 50 | 5.54 | 50-DO-62006-01S01 | 80S | 12 O'Clock | 3 O'Clock | 6 O'Clock | 9 O'Clock | 1.3 |  | 4.1 | 4.5 | 3.8 | 4 |  |  |  | 4 | RADIAL
DO02 | Montara_Topside | FPSO | Diesel Oil (62) | Pipework | 50-DO-62006-01S01 | 4 | FPSO 2014 | Pipe Wall Thickness | 1464 | Rope access | 41754.46 | 41754.5 | [35 empty] | Low alarm breach | 3.9 | CML-4 | CML: type TBC | 1 | 41999 | 41872 | 2014-04-25 11:00 | 2.5 | 1.93358 | A1: Outside Quadrant |  | 4.54 | 2.5 | 3.17375 | 3.8 | 6 O'Clock | 50 | 5.54 | 50-DO-62006-01S01 | 80S | 12 O'Clock | 3 O'Clock | 6 O'Clock | 9 O'Clock | 1.3 |  | 3.8 | 4 | 3.8 | 4 |  |  |  | 4 | RADIAL
DO02 | Montara_Topside | FPSO | Diesel Oil (62) | Pipework | 50-DO-62006-01S01 | 5 | FPSO 2014 | Pipe Wall Thickness | 1465 | Rope access | 41754.46 | 41754.5 | [35 empty] | Low alarm breach | 4 | CML-5 | CML: type TBC | 1 | 42034 | 41899 | 2014-04-25 11:00 | 2.5 | 1.82245 | A1: Outside Quadrant |  | 4.54 | 2.5 | 3.17375 | 3.9 | 12 O'Clock | 50 | 5.54 | 50-DO-62006-01S01 | 80S | 12 O'Clock | 3 O'Clock | 6 O'Clock | 9 O'Clock | 1.4 |  | 3.9 | 4 | 4.1 | 4 |  |  |  | 4 | RADIAL
DO02 | Montara_Topside | FPSO | Diesel Oil (62) | Pipework | 50-DO-62006-01S01 | 6 | FPSO 2014 | Pipe Wall Thickness | 1466 | Rope access | 41754.46 | 41754.5 | [35 empty] | Low alarm breach | 4.3 | CML-6 | CML: type TBC | 1 | 42034 | 41899 | 2014-04-25 11:00 | 2.5 | 1.82245 | A3: Inside Quadrant |  | 4.54 | 2.5 | 3.17375 | 3.9 | 6 O'Clock | 50 | 5.54 | 50-DO-62006-01S01 | 80S | 12 O'Clock | 3 O'Clock | 6 O'Clock | 9 O'Clock | 1.4 |  | 4.8 | 4.5 | 3.9 | 4 |  |  |  | 4 | RADIAL
DO02 | Montara_Topside | FPSO | Diesel Oil (62) | Pipework | 50-DO-62006-01S01 | 7 | FPSO 2014 | Pipe Wall Thickness | 1467 | Rope access | 41754.46 | 41754.5 | [35 empty] | Low alarm breach | 4 | CML-7 | CML: type TBC | 1 | 41999 | 41872 | 2014-04-25 11:00 | 2.5 | 1.93358 | A1: Outside Quadrant |  | 4.54 | 2.5 | 3.17375 | 3.8 | 9 O'Clock | 50 | 5.54 | 50-DO-62006-01S01 | 80S | 12 O'Clock | 3 O'Clock | 6 O'Clock | 9 O'Clock | 1.3 |  | 3.8 | 4.1 | 4.3 | 3.8 |  |  |  | 4 | RADIAL
DO02 | Montara_Topside | FPSO | Diesel Oil (62) | Pipework | 50-DO-62006-01S01 | 8 | FPSO 2014 | Pipe Wall Thickness | 1468 | Rope access | 41754.46 | 41754.5 | [36 empty] | 11.575 | CML-8 | CML: type TBC | 1 | 52528 | 50068 | 2014-04-25 11:00 | 2.5 | 0 | A4: Left Quadrant |  | 4.54 | 2.5 | 3.17375 | 10.8 | 9 O'Clock | 50 | 5.54 | 50-DO-62006-01S01 | 80S | 12 O'Clock | 3 O'Clock | 6 O'Clock | 9 O'Clock | 8.3 |  | 12.1 | 12.3 | 11.1 | 10.8 |  |  |  | 4 | RADIAL
DO02 | Montara_Topside | FPSO | Diesel Oil (62) | Pipework | 50-DO-62006-01S01 | 9 | FPSO 2014 | Pipe Wall Thickness | 1469 | Rope access | 41754.46 | 41754.5 | [36 empty] | 8.975 | CML-9 | CML: type TBC | 1 | 52528 | 50068 | 2014-04-25 11:00 | 2.5 | 0 | A1: Outside Quadrant |  | 4.54 | 2.5 | 3.17375 | 8.8 | 12 O'Clock | 50 | 5.54 | 50-DO-62006-01S01 | 80S | 12 O'Clock | 3 O'Clock | 6 O'Clock | 9 O'Clock | 6.3 |  | 8.8 | 9 | 8.9 | 9.2 |  |  |  | 4 | RADIAL
#N/A | Montara_Topside | FPSO | Diesel Oil (62) | Pipework | 50-DO-62007-15S01 | 1 | FPSO 2014 | Pipe Wall Thickness | 2625 | Rope Access | 41758.4 | 41758.42 | [36 empty] | 11.475 | CML-1 | CML: Elbow | 1 | 57240 | 51159 | 2014-04-29 09:30 | 4.41 | 0 | A1: Outside Quadrant |  | 7.74 | 4.41 | 6.075 | 11.4 | 12 O'Clock | 25 | 8.74 | 50-DO-62007-15S01 | 160 | 12 O'Clock | 3 O'Clock | 6 O'Clock | 9 O'Clock | 6.99 |  | 11.4 | 11.5 | 11.5 | 11.5 |  |  |  | 4 | RADIAL
#N/A | Montara_Topside | FPSO | Diesel Oil (62) | Pipework | 50-DO-62007-15S01 | 1 | FPSO 2014 | Pipe Wall Thickness | 6532 | Rope Access | 41844.31 | 41844.63 |  |  | Administrator | 42255.64 | [31 empty] | Low alarm breach | 7.7 | CML-1 | CML: Elbow | 1 | 43167 | 42497 | 2014-07-24 07:30 | 4.41 | 0.90746 | A1: Outside Quadrant |  | 7.74 | 4.41 | 6.075 | 7.7 | 9 O'Clock | 25 | 8.74 | 50-DO-62007-15S01 | 160 | 12 O'Clock | 3 O'Clock | 6 O'Clock | 9 O'Clock | 3.29 | 15.71871 | 7.7 | 7.7 | 7.7 | 7.7 |  |  |  | 4 | RADIAL
#N/A | Montara_Topside | FPSO | Diesel Oil (62) | Pipework | 50-DO-62007-15S01 | 2 | FPSO 2014 | Pipe Wall Thickness | 2626 | Rope Access | 41758.4 | 41758.42 | [36 empty] | 8.825 | CML-2 | CML: Reducer | 1 | 44697 | 43439 | 2014-04-29 09:30 | 4.41 | 0.48316 | A3: Inside Quadrant |  | 7.74 | 4.41 | 6.075 | 8.3 | 6 O'Clock | 50 | 8.74 | 50-DO-62007-15S01 | 160 | 12 O'Clock | 3 O'Clock | 6 O'Clock | 9 O'Clock | 3.89 |  | 8.6 | 8.7 | 8.3 | 9.7 |  |  |  | 4 | RADIAL
#N/A | Montara_Topside | FPSO | Diesel Oil (62) | Pipework | 50-DO-62007-15S01 | 2 | FPSO 2014 | Pipe Wall Thickness | 6533 | Rope Access | 41844.31 | 41844.63 |  |  | Administrator | 42255.66 | [32 empty] | 12.425 | CML-2 | CML: Reducer | 1 | 57240 | 51159 | 2014-07-24 07:30 | 4.41 | 0 | A3: Inside Quadrant |  | 7.74 | 4.41 | 6.075 | 12.1 | 6 O'Clock | 50 | 8.74 | 50-DO-62007-15S01 | 160 | 12 O'Clock | 3 O'Clock | 6 O'Clock | 9 O'Clock | 7.69 | -16.14354 | 13 | 12.3 | 12.1 | 12.3 |  |  |  | 4 | RADIAL
#N/A | Montara_Topside | FPSO | Diesel Oil (62) | Pipework | 50-DO-62007-15S01 | 3 | FPSO 2014 | Pipe Wall Thickness | 2627 | Rope Access | 41758.4 | 41758.42 | [36 empty] | 9.2 | CML-3 | CML: Elbow | 1 | 43139 | 42480 | 2014-04-29 09:30 | 4.41 | 0.92239 | A4: Left Quadrant |  | 7.74 | 4.41 | 6.075 | 7.9 | 9 O'Clock | 50 | 8.74 | 50-DO-62007-15S01 | 160 | 12 O'Clock | 3 O'Clock | 6 O'Clock | 9 O'Clock | 3.49 |  | 8.8 | 10.4 | 9.7 | 7.9 |  |  |  | 4 | RADIAL
#N/A | Montara_Topside | FPSO | Diesel Oil (62) | Pipework | 50-DO-62007-15S01 | 3 | FPSO 2014 | Pipe Wall Thickness | 6534 | Rope Access | 41844.31 | 41844.63 |  |  | Administrator | 42255.64 | [32 empty] | 10.425 | CML-3 | CML: Elbow | 1 | 54363 | 49388 | 2014-07-24 07:30 | 4.41 | 0.12216 | A4: Left Quadrant |  | 7.74 | 4.41 | 6.075 | 8.6 | 9 O'Clock | 50 | 8.74 | 50-DO-62007-15S01 | 160 | 12 O'Clock | 3 O'Clock | 6 O'Clock | 9 O'Clock | 4.19 | -2.973811 | 10.6 | 10.4 | 12.1 | 8.6 |  |  |  | 4 | RADIAL
#N/A | Montara_Topside | FPSO | Diesel Oil (62) | Pipework | 50-DO-62007-15S01 | 4 | FPSO 2014 | Pipe Wall Thickness | 2628 | Rope Access | 41758.4 | 41758.42 | [36 empty] | 8.65 | CML-4 | CML: Elbow | 1 | 47422 | 45116 | 2014-04-29 09:30 | 4.41 | 0.26354 | A1: Outside Quadrant |  | 7.74 | 4.41 | 6.075 | 8.5 | 12 O'Clock | 50 | 8.74 | 50-DO-62007-15S01 | 160 | 12 O'Clock | 3 O'Clock | 6 O'Clock | 9 O'Clock | 4.09 |  | 8.5 | 8.6 | 8.8 | 8.7 |  |  |  | 4 | RADIAL
#N/A | Montara_Topside | FPSO | Diesel Oil (62) | Pipework | 50-DO-62007-15S01 | 4 | FPSO 2014 | Pipe Wall Thickness | 6535 | Rope Access | 41844.31 | 41844.63 | [36 empty] | 10.475 | CML-4 | CML: Elbow | 1 | 86708 | 69296 | 2014-07-24 07:30 | 4.41 | 0.0349 | A4: Left Quadrant |  | 7.74 | 4.41 | 6.075 | 8.7 | 9 O'Clock | 50 | 8.74 | 50-DO-62007-15S01 | 160 | 12 O'Clock | 3 O'Clock | 6 O'Clock | 9 O'Clock | 4.29 | -0.8496602 | 10.1 | 10.3 | 12.8 | 8.7 |  |  |  | 4 | RADIAL
#N/A | Montara_Topside | FPSO | Diesel Oil (62) | Pipework | 50-DO-62007-15S01 | 5 | FPSO 2014 | Pipe Wall Thickness | 2629 | Rope Access | 41758.4 | 41758.42 | [36 empty] | 8.95 | CML-5 | CML: Elbow | 1 | 43370 | 42623 | 2014-04-29 09:30 | 4.41 | 0.81259 | A3: Inside Quadrant |  | 7.74 | 4.41 | 6.075 | 8 | 6 O'Clock | 50 | 8.74 | 50-DO-62007-15S01 | 160 | 12 O'Clock | 3 O'Clock | 6 O'Clock | 9 O'Clock | 3.59 |  | 10.1 | 8.3 | 8 | 9.4 |  |  |  | 4 | RADIAL
#N/A | Montara_Topside | FPSO | Diesel Oil (62) | Pipework | 50-DO-62007-15S01 | 5 | FPSO 2014 | Pipe Wall Thickness | 6536 | Rope Access | 41844.31 | 41844.63 | [36 empty] | 10.4 | CML-5 | CML: Elbow | 1 | 54363 | 49388 | 2014-07-24 07:30 | 4.41 | 0.12216 | A4: Left Quadrant |  | 7.74 | 4.41 | 6.075 | 8.6 | 9 O'Clock | 50 | 8.74 | 50-DO-62007-15S01 | 160 | 12 O'Clock | 3 O'Clock | 6 O'Clock | 9 O'Clock | 4.19 | -2.548981 | 10.7 | 10.7 | 11.6 | 8.6 |  |  |  | 4 | RADIAL
#N/A | Montara_Topside | FPSO | Diesel Oil (62) | Pipework | 50-DO-62007-15S01 | 6 | FPSO 2014 | Pipe Wall Thickness | 2630 | Rope Access | 41758.4 | 41758.42 | [36 empty] | 9.7 | CML-6 | CML: Elbow | 1 | 57240 | 51159 | 2014-04-29 09:30 | 4.41 | 0 | A1: Outside Quadrant |  | 7.74 | 4.41 | 6.075 | 8.9 | 12 O'Clock | 50 | 8.74 | 50-DO-62007-15S01 | 160 | 12 O'Clock | 3 O'Clock | 6 O'Clock | 9 O'Clock | 4.49 |  | 8.9 | 9.8 | 10.8 | 9.3 |  |  |  | 4 | RADIAL
#N/A | Montara_Topside | FPSO | Diesel Oil (62) | Pipework | 50-DO-62007-15S01 | 6 | FPSO 2014 | Pipe Wall Thickness | 6537 | Rope Access | 41844.31 | 41844.63 | [36 empty] | 10.1 | CML-6 | CML: Elbow | 1 | 48973 | 46071 | 2014-07-24 07:30 | 4.41 | 0.20941 | A4: Left Quadrant |  | 7.74 | 4.41 | 6.075 | 8.5 | 9 O'Clock | 50 | 8.74 | 50-DO-62007-15S01 | 160 | 12 O'Clock | 3 O'Clock | 6 O'Clock | 9 O'Clock | 4.09 | 1.69932 | 10.3 | 10.2 | 11.4 | 8.5 |  |  |  | 4 | RADIAL
#N/A | Montara_Topside | FPSO | Diesel Oil (62) | Pipework | 50-DO-62007-15S01 | 7 | FPSO 2014 | Pipe Wall Thickness | 2631 | Rope Access | 41758.4 | 41758.42 | [36 empty] | 9.65 | CML-7 | CML: Fitting | 1 | 51706 | 47753 | 2014-04-29 09:30 | 4.41 | 0.15373 | A2: Right Quadrant |  | 7.74 | 4.41 | 6.075 | 8.6 | 3 O'Clock | 50 | 8.74 | 50-DO-62007-15S01 | 160 | 12 O'Clock | 3 O'Clock | 6 O'Clock | 9 O'Clock | 4.19 |  | 9.7 | 8.6 | 9.5 | 10.8 |  |  |  | 4 | RADIAL
#N/A | Montara_Topside | FPSO | Diesel Oil (62) | Pipework | 50-DO-62007-15S01 | 7 | FPSO 2014 | Pipe Wall Thickness | 6538 | Rope Access | 41844.31 | 41844.63 |  |  | Administrator | 42255.64 | [32 empty] | 8.9 | CML-7 | CML: Fitting | 1 | 57240 | 51159 | 2014-07-24 07:30 | 4.41 | 0 | A3: Inside Quadrant |  | 7.74 | 4.41 | 6.075 | 8.8 | 9 O'Clock | 50 | 8.74 | 50-DO-62007-15S01 | 160 | 12 O'Clock | 3 O'Clock | 6 O'Clock | 9 O'Clock | 4.39 | -0.8496602 | 9 | 9 | 8.8 | 8.8 |  |  |  | 4 | RADIAL
#N/A | Montara_Topside | FPSO | Diesel Oil (62) | Pipework | 50-DO-62007-15S01 | 8 | FPSO 2014 | Pipe Wall Thickness | 2632 | Rope Access | 41758.4 | 41758.42 | [36 empty] | 9.725 | CML-8 | CML: Elbow | 1 | 57240 | 51159 | 2014-04-29 09:30 | 4.41 | 0 | A1: Outside Quadrant |  | 7.74 | 4.41 | 6.075 | 8.8 | 12 O'Clock | 50 | 8.74 | 50-DO-62007-15S01 | 160 | 12 O'Clock | 3 O'Clock | 6 O'Clock | 9 O'Clock | 4.39 |  | 8.8 | 9.8 | 11 | 9.3 |  |  |  | 4 | RADIAL
#N/A | Montara_Topside | FPSO | Diesel Oil (62) | Pipework | 50-DO-62007-15S01 | 8 | FPSO 2014 | Pipe Wall Thickness | 6539 | Rope Access | 41844.31 | 41844.63 | [36 empty] | 10.625 | CML-8 | CML: Elbow | 1 | 48973 | 46071 | 2014-07-24 07:30 | 4.41 | 0.20941 | A4: Left Quadrant |  | 7.74 | 4.41 | 6.075 | 8.5 | 9 O'Clock | 50 | 8.74 | 50-DO-62007-15S01 | 160 | 12 O'Clock | 3 O'Clock | 6 O'Clock | 9 O'Clock | 4.09 | 1.27449 | 10.5 | 12.5 | 11 | 8.5 |  |  |  | 4 | RADIAL
#N/A | Montara_Topside | FPSO | Diesel Oil (62) | Pipework | 50-DO-62007-15S01 | 9 | FPSO 2014 | Pipe Wall Thickness | 2633 | Rope Access | 41758.4 | 41758.42 | [36 empty] | 9.825 | CML-9 | CML: Elbow | 1 | 57240 | 51159 | 2014-04-29 09:30 | 4.41 | 0 | A3: Inside Quadrant |  | 7.74 | 4.41 | 6.075 | 8.8 | 6 O'Clock | 50 | 8.74 | 50-DO-62007-15S01 | 160 | 12 O'Clock | 3 O'Clock | 6 O'Clock | 9 O'Clock | 4.39 |  | 10.4 | 9.6 | 8.8 | 10.5 |  |  |  | 4 | RADIAL
#N/A | Montara_Topside | FPSO | Diesel Oil (62) | Pipework | 50-DO-62007-15S01 | 9 | FPSO 2014 | Pipe Wall Thickness | 6540 | Rope Access | 41844.31 | 41844.63 | [36 empty] | 9.65 | CML-9 | CML: Elbow | 1 | 44780 | 43490 | 2014-07-24 07:30 | 4.41 | 0.47118 | A4: Left Quadrant |  | 7.74 | 4.41 | 6.075 | 8.2 | 9 O'Clock | 50 | 8.74 | 50-DO-62007-15S01 | 160 | 12 O'Clock | 3 O'Clock | 6 O'Clock | 9 O'Clock | 3.79 | 2.548981 | 12 | 8.4 | 10 | 8.2 |  |  |  | 4 | RADIAL
#N/A | Montara_Topside | FPSO | Diesel Oil (62) | Pipework | 50-DO-62007-15S01 | 10 | FPSO 2014 | Pipe Wall Thickness | 6541 | Rope Access | 41844.31 | 41844.63 |  |  | Administrator | 42255.63 | [32 empty] | 9.025 | CML-10 | CML: Fitting | 1 | 57240 | 51159 | 2014-07-24 07:30 | 4.41 | 0 | A1: Outside Quadrant |  | 7.74 | 4.41 | 6.075 | 8.9 | 12 O'Clock | 50 | 8.74 | 50-DO-62007-15S01 | 160 | 12 O'Clock | 3 O'Clock | 6 O'Clock | 9 O'Clock | 4.49 |  | 8.9 | 9 | 9 | 9.2 |  |  |  | 4 | RADIAL
#N/A | Montara_Topside | FPSO | Diesel Oil (62) | Pipework | 50-DO-62007-15S01 | 11 | FPSO 2014 | Pipe Wall Thickness | 2636 | Rope Access | 41758.4 | 41758.42 | [36 empty] | 9.925 | CML-11 | CML: Elbow | 1 | 57240 | 51159 | 2014-04-29 09:30 | 4.41 | 0 | A3: Inside Quadrant |  | 7.74 | 4.41 | 6.075 | 9.3 | 6 O'Clock | 50 | 8.74 | 50-DO-62007-15S01 | 160 | 12 O'Clock | 3 O'Clock | 6 O'Clock | 9 O'Clock | 4.89 |  | 10.7 | 9.8 | 9.3 | 9.9 |  |  |  | 4 | RADIAL
#N/A | Montara_Topside | FPSO | Diesel Oil (62) | Pipework | 50-DO-62007-15S01 | 11 | FPSO 2014 | Pipe Wall Thickness | 6542 | Rope Access | 41844.31 | 41844.63 | [35 empty] | Low alarm breach | 9.675 | CML-11 | CML: Elbow | 1 | 43167 | 42497 | 2014-07-24 07:30 | 4.41 | 0.90746 | A4: Left Quadrant |  | 7.74 | 4.41 | 6.075 | 7.7 | 9 O'Clock | 50 | 8.74 | 50-DO-62007-15S01 | 160 | 12 O'Clock | 3 O'Clock | 6 O'Clock | 9 O'Clock | 3.29 | 6.797281 | 9.2 | 9.6 | 12.2 | 7.7 |  |  |  | 4 | RADIAL
#N/A | Montara_Topside | FPSO | Diesel Oil (62) | Pipework | 50-DO-62007-15S01 | 12 | FPSO 2014 | Pipe Wall Thickness | 2637 | Rope Access | 41758.4 | 41758.42 | [36 empty] | 11.5 | CML-12 | CML: Elbow | 1 | 57240 | 51159 | 2014-04-29 09:30 | 4.41 | 0 | A1: Outside Quadrant |  | 7.74 | 4.41 | 6.075 | 11.3 | 12 O'Clock | 50 | 8.74 | 50-DO-62007-15S01 | 160 | 12 O'Clock | 3 O'Clock | 6 O'Clock | 9 O'Clock | 6.89 |  | 11.3 | 11.7 | 11.4 | 11.6 |  |  |  | 4 | RADIAL
#N/A | Montara_Topside | FPSO | Diesel Oil (62) | Pipework | 50-DO-62007-15S01 | 12 | FPSO 2014 | Pipe Wall Thickness | 6543 | Rope Access | 41844.31 | 41844.63 | [35 empty] | Low alarm breach | 9.7 | CML-12 | CML: Elbow | 1 | 42777 | 42257 | 2014-07-24 07:30 | 4.41 | 1.16922 | A4: Left Quadrant |  | 7.74 | 4.41 | 6.075 | 7.4 | 9 O'Clock | 50 | 8.74 | 50-DO-62007-15S01 | 160 | 12 O'Clock | 3 O'Clock | 6 O'Clock | 9 O'Clock | 2.99 | 16.56837 | 9.5 | 10.1 | 11.8 | 7.4 |  |  |  | 4 | RADIAL
#N/A | Montara_Topside | FPSO | Diesel Oil (62) | Pipework | 50-DO-62007-15S01 | 13 | FPSO 2014 | Pipe Wall Thickness | 2638 | Rope Access | 41758.4 | 41758.42 | [35 empty] | Low alarm breach | 6.775 | CML-13 | CML: Reducer | 1 | 41992 | 41774 | 2014-04-29 09:30 | 4.41 | 2.78914 | A2: Right Quadrant |  | 7.74 | 4.41 | 6.075 | 6.2 | 3 O'Clock | 25 | 8.74 | 50-DO-62007-15S01 | 160 | 12 O'Clock | 3 O'Clock | 6 O'Clock | 9 O'Clock | 1.79 |  | 7 | 6.2 | 6.9 | 7 |  |  |  | 4 | RADIAL
#N/A | Montara_Topside | FPSO | Diesel Oil (62) | Pipework | 50-DO-62007-15S01 | 13 | FPSO 2014 | Pipe Wall Thickness | 6544 | Rope Access | 41844.31 | 41844.625 | [36 empty] | 10.525 | CML-13 | CML: Reducer | 1 | 57240 | 51159 | 2014-07-24 07:30 | 4.41 | 0 | A2: Right Quadrant |  | 7.74 | 4.41 | 6.075 | 10 | 3 O'Clock | 25 | 8.74 | 50-DO-62007-15S01 | 160 | 12 O'Clock | 3 O'Clock | 6 O'Clock | 9 O'Clock | 5.59 | -16.14354 | 10.7 | 10 | 10.3 | 11.1 |  |  |  | 4 | RADIAL
#N/A | Montara_Topside | FPSO | Diesel Oil (62) | Pipework | 50-DO-62008-15S01 | 1 | FPSO 2014 | Pipe Wall Thickness | 6520 | Rope Access | 41844.31 | 41844.63 |  |  | Administrator | 42255.63 | [32 empty] | 11.475 | CML-1 | CML: Reducer | 1 | 64216 | 54647 | 2014-07-24 07:30 | 2.5 | 0 | A4: Left Quadrant |  | 7.74 | 2.5 | 5.12 | 11.2 | 9 O'Clock | 25 | 8.74 | 50-DO-62008-15S01 | 160 | 12 O'Clock | 3 O'Clock | 6 O'Clock | 9 O'Clock | 8.7 |  | 11.4 | 12 | 11.3 | 11.2 |  |  |  | 4 | RADIAL
#N/A | Montara_Topside | FPSO | Diesel Oil (62) | Pipework | 50-DO-62008-15S01 | 2 | FPSO 2014 | Pipe Wall Thickness | 6521 | Rope Access | 41844.31 | 41844.63 |  |  | Administrator | 42255.63 | [32 empty] | 9.85 | CML-2 | CML: Elbow | 1 | 43668 | 42769 | 2014-07-24 07:30 | 3.7 | 0.8202 | A4: Left Quadrant |  | 7.74 | 3.7 | 5.72 | 7.8 | 9 O'Clock | 50 | 8.74 | 50-DO-62008-15S01 | 160 | 12 O'Clock | 3 O'Clock | 6 O'Clock | 9 O'Clock | 4.1 |  | 9.4 | 10 | 12.2 | 7.8 |  |  |  | 4 | RADIAL
#N/A | Montara_Topside | FPSO | Diesel Oil (62) | Pipework | 50-DO-62008-15S01 | 3 | FPSO 2014 | Pipe Wall Thickness | 6522 | Rope Access | 41844.31 | 41844.63 |  |  | Administrator | 42255.63 | [32 empty] | 9.875 | CML-3 | CML: Elbow | 1 | 43668 | 42769 | 2014-07-24 07:30 | 3.7 | 0.8202 | A4: Left Quadrant |  | 7.74 | 3.7 | 5.72 | 7.8 | 9 O'Clock | 50 | 8.74 | 50-DO-62008-15S01 | 160 | 12 O'Clock | 3 O'Clock | 6 O'Clock | 9 O'Clock | 4.1 |  | 9.6 | 9.8 | 12.3 | 7.8 |  |  |  | 4 | RADIAL
#N/A | Montara_Topside | FPSO | Diesel Oil (62) | Pipework | 50-DO-62008-15S01 | 4 | FPSO 2014 | Pipe Wall Thickness | 6523 | Rope Access | 41844.31 | 41844.63 |  |  | Administrator | 42255.66 | [32 empty] | 9.45 | CML-4 | CML: Elbow | 1 | 43668 | 42769 | 2014-07-24 07:30 | 3.7 | 0.8202 | A4: Left Quadrant |  | 7.74 | 3.7 | 5.72 | 7.8 | 9 O'Clock | 50 | 8.74 | 50-DO-62008-15S01 | 160 | 12 O'Clock | 3 O'Clock | 6 O'Clock | 9 O'Clock | 4.1 |  | 9.3 | 9.3 | 11.4 | 7.8 |  |  |  | 4 | RADIAL
#N/A | Montara_Topside | FPSO | Diesel Oil (62) | Pipework | 50-DO-62008-15S01 | 5 | FPSO 2014 | Pipe Wall Thickness | 6524 | Rope Access | 41844.31 | 41844.63 |  |  | Administrator | 42255.64 | [32 empty] | 10.5 | CML-5 | CML: Elbow | 1 | 59833 | 52455 | 2014-07-24 07:30 | 3.7 | 0 | A4: Left Quadrant |  | 7.74 | 3.7 | 5.72 | 8.8 | 9 O'Clock | 50 | 8.74 | 50-DO-62008-15S01 | 160 | 12 O'Clock | 3 O'Clock | 6 O'Clock | 9 O'Clock | 5.1 |  | 11.1 | 10.4 | 11.7 | 8.8 |  |  |  | 4 | RADIAL
#N/A | Montara_Topside | FPSO | Diesel Oil (62) | Pipework | 50-DO-62008-15S01 | 6 | FPSO 2014 | Pipe Wall Thickness | 6525 | Rope Access | 41844.31 | 41844.63 |  |  | Administrator | 42255.66 | [32 empty] | 9.65 | CML-6 | CML: Fitting | 1 | 59833 | 52455 | 2014-07-24 07:30 | 3.7 | 0 | A1: Outside Quadrant |  | 7.74 | 3.7 | 5.72 | 9.6 | 3 O'Clock | 50 | 8.74 | 50-DO-62008-15S01 | 160 | 12 O'Clock | 3 O'Clock | 6 O'Clock | 9 O'Clock | 5.9 |  | 9.6 | 9.6 | 9.7 | 9.7 |  |  |  | 4 | RADIAL
#N/A | Montara_Topside | FPSO | Diesel Oil (62) | Pipework | 50-DO-62008-15S01 | 7 | FPSO 2014 | Pipe Wall Thickness | 6526 | Rope Access | 41844.31 | 41844.63 | [36 empty] | 10.475 | CML-7 | CML: Elbow | 1 | 94133 | 73008 | 2014-07-24 07:30 | 3.7 | 0.0349 | A4: Left Quadrant |  | 7.74 | 3.7 | 5.72 | 8.7 | 9 O'Clock | 50 | 8.74 | 50-DO-62008-15S01 | 160 | 12 O'Clock | 3 O'Clock | 6 O'Clock | 9 O'Clock | 5 |  | 10.2 | 10.5 | 12.5 | 8.7 |  |  |  | 4 | RADIAL
#N/A | Montara_Topside | FPSO | Diesel Oil (62) | Pipework | 50-DO-62008-15S01 | 8 | FPSO 2014 | Pipe Wall Thickness | 6527 | Rope Access | 41844.31 | 41844.63 | [36 empty] | 10.825 | CML-8 | CML: Elbow | 1 | 59833 | 52455 | 2014-07-24 07:30 | 3.7 | 0 | A4: Left Quadrant |  | 7.74 | 3.7 | 5.72 | 9.3 | 9 O'Clock | 50 | 8.74 | 50-DO-62008-15S01 | 160 | 12 O'Clock | 3 O'Clock | 6 O'Clock | 9 O'Clock | 5.6 |  | 10.3 | 10.9 | 12.8 | 9.3 |  |  |  | 4 | RADIAL
#N/A | Montara_Topside | FPSO | Diesel Oil (62) | Pipework | 50-DO-62008-15S01 | 9 | FPSO 2014 | Pipe Wall Thickness | 6528 | Rope Access | 41844.31 | 41844.63 | [36 empty] | 10.325 | CML-9 | CML: Elbow | 1 | 59833 | 52455 | 2014-07-24 07:30 | 3.7 | 0 | A4: Left Quadrant |  | 7.74 | 3.7 | 5.72 | 8.9 | 9 O'Clock | 50 | 8.74 | 50-DO-62008-15S01 | 160 | 12 O'Clock | 3 O'Clock | 6 O'Clock | 9 O'Clock | 5.2 |  | 10.4 | 10.3 | 11.7 | 8.9 |  |  |  | 4 | RADIAL
#N/A | Montara_Topside | FPSO | Diesel Oil (62) | Pipework | 50-DO-62008-15S01 | 10 | FPSO 2014 | Pipe Wall Thickness | 6529 | Rope Access | 41844.31 | 41844.63 | [36 empty] | 10.625 | CML-10 | CML: Elbow | 1 | 47626 | 45141 | 2014-07-24 07:30 | 3.7 | 0.29667 | A4: Left Quadrant |  | 7.74 | 3.7 | 5.72 | 8.4 | 9 O'Clock | 50 | 8.74 | 50-DO-62008-15S01 | 160 | 12 O'Clock | 3 O'Clock | 6 O'Clock | 9 O'Clock | 4.7 |  | 10.2 | 11.1 | 12.8 | 8.4 |  |  |  | 4 | RADIAL
#N/A | Montara_Topside | FPSO | Diesel Oil (62) | Pipework | 50-DO-62008-15S01 | 11 | FPSO 2014 | Pipe Wall Thickness | 6530 | Rope Access | 41844.31 | 41844.63 | [36 empty] | 11.5 | CML-11 | CML: Reducer | 1 | 59833 | 52455 | 2014-07-24 07:30 | 3.7 | 0 | A2: Right Quadrant |  | 7.74 | 3.7 | 5.72 | 11.2 | 3 O'Clock | 50 | 8.74 | 50-DO-62008-15S01 | 160 | 12 O'Clock | 3 O'Clock | 6 O'Clock | 9 O'Clock | 7.5 |  | 11.6 | 11.2 | 11.7 | 11.5 |  |  |  | 4 | RADIAL
#N/A | Montara_Topside | FPSO | Diesel Oil (62) | Pipework | 50-DO-62008-15S01 | 12 | FPSO 2014 | Pipe Wall Thickness | 6531 | Rope Access | 41844.31 | 41844.63 | [35 empty] | Low alarm breach | 7.3 | CML-12 | CML: Elbow | 1 | 42771 | 42206 | 2014-07-24 07:30 | 2.5 | 1.69275 | A2: Right Quadrant |  | 7.74 | 2.5 | 5.12 | 6.8 | 3 O'Clock | 25 | 8.74 | 50-DO-62008-15S01 | 160 | 12 O'Clock | 3 O'Clock | 6 O'Clock | 9 O'Clock | 4.3 |  | 7.6 | 6.8 | 7.4 | 7.4 |  |  |  | 4 | RADIAL
FG02 | Montara_Topside | FPSO | Fuel Gas (45) | Pipework | 50-FG-45014-01C02-E | 1 | FPSO 2016 | Pipe Wall Thickness | 24345 | Lagging removed | 42527.29 | 42527.63 |  |  | Nestor | 42682 | Reviewed. Line FFS. | [31 empty] | 5.125 | CML-1 | CML: Elbow | 3 | 47625 | 48291 | 2016-06-06 07:00 | 2.5 | 0.17897 | A2: Right Quadrant |  | 2.54 | 2.5 | 2.17375 | 5 | 6 O'Clock | 50 | 5.54 | 50-FG-45014-01C02-E | 80 | 12 O'Clock | 3 O'Clock | 6 O'Clock | 9 O'Clock | 2.5 |  | 5.2 | 5 | 5 | 5.3 |  |  |  | 4 | RADIAL
FG04 | Montara_Topside | FPSO | Fuel Gas (45) | Pipework | 50-FG-45018-03C02 | 1 | FPSO 2013 | Pipe Wall Thickness | 10500 | Deck Level | 41593 | 41593 | [36 empty] | 4.9 | CML-1 | CML: type TBC | 3 | 41914 | 41910 | 2013-11-15 | 2.5 | 2.27305 | A3: Inside Quadrant |  | 2.54 | 2.5 | 2.52 | 4.5 | 6 O'Clock | 50 | 5.54 | 50-FG-45018-03C02 | 80 | 12 O'Clock | 3 O'Clock | 6 O'Clock | 9 O'Clock | 2 |  | 5.4 | 4.8 | 4.5 | 4.9 |  |  |  | 4 | RADIAL
FG04 | Montara_Topside | FPSO | Fuel Gas (45) | Pipework | 50-FG-45018-03C02 | 1 | FPSO 2014 | Pipe Wall Thickness | 2583 | Rope Access | 41755.29 | 41755.33 | [36 empty] | 5.05 | CML-1 | CML: type TBC | 3 | 42990 | 42979 | 2014-04-26 07:00 | 2.5 | 0.7094 | A3: Inside Quadrant |  | 2.54 | 2.5 | 2.52 | 4.9 | 6 O'Clock | 50 | 5.54 | 50-FG-45018-03C02 | 80 | 12 O'Clock | 3 O'Clock | 6 O'Clock | 9 O'Clock | 2.4 | -0.899615 | 5 | 5.2 | 4.9 | 5.1 |  |  |  | 4 | RADIAL
FG04 | Montara_Topside | FPSO | Fuel Gas (45) | Pipework | 50-FG-45018-03C02 | 2 | FPSO 2013 | Pipe Wall Thickness | 10501 | Deck Level | 41593 | 41593 | [36 empty] | 5.15 | CML-2 | CML: type TBC | 3 | 42219 | 42214 | 2013-11-15 | 2.5 | 1.3988 | A1: Outside Quadrant |  | 2.54 | 2.5 | 2.52 | 4.9 | 3 O'Clock | 50 | 5.54 | 50-FG-45018-03C02 | 80 | 12 O'Clock | 3 O'Clock | 6 O'Clock | 9 O'Clock | 2.4 |  | 4.9 | 4.9 | 5.4 | 5.4 |  |  |  | 4 | RADIAL
FG04 | Montara_Topside | FPSO | Fuel Gas (45) | Pipework | 50-FG-45018-03C02 | 2 | FPSO 2014 | Pipe Wall Thickness | 2584 | Rope Access | 41755.29 | 41755.33 | [36 empty] | 5.05 | CML-2 | CML: type TBC | 3 | 42990 | 42979 | 2014-04-26 07:00 | 2.5 | 0.7094 | A3: Inside Quadrant |  | 2.54 | 2.5 | 2.52 | 4.9 | 6 O'Clock | 50 | 5.54 | 50-FG-45018-03C02 | 80 | 12 O'Clock | 3 O'Clock | 6 O'Clock | 9 O'Clock | 2.4 | 0 | 5 | 5.2 | 4.9 | 5.1 |  |  |  | 4 | RADIAL
FG04 | Montara_Topside | FPSO | Fuel Gas (45) | Pipework | 50-FG-45018-03C02 | 3 | FPSO 2013 | Pipe Wall Thickness | 10502 | Deck Level | 41593 | 41593 | [36 empty] | 5.25 | CML-3 | CML: type TBC | 3 | 42919 | 42909 | 2013-11-15 | 2.5 | 0.74311 | A1: Outside Quadrant |  | 2.54 | 2.5 | 2.52 | 5.2 | 3 O'Clock | 50 | 5.54 | 50-FG-45018-03C02 | 80 | 12 O'Clock | 3 O'Clock | 6 O'Clock | 9 O'Clock | 2.7 |  | 5.2 | 5.2 | 5.3 | 5.3 |  |  |  | 4 | RADIAL
FG04 | Montara_Topside | FPSO | Fuel Gas (45) | Pipework | 50-FG-45018-03C02 | 3 | FPSO 2014 | Pipe Wall Thickness | 2585 | Rope Access | 41755.29 | 41755.33 | [36 empty] | 4.975 | CML-3 | CML: type TBC | 3 | 42617 | 42609 | 2014-04-26 07:00 | 2.5 | 0.93109 | A2: Right Quadrant |  | 2.54 | 2.5 | 2.52 | 4.7 | 3 O'Clock | 50 | 5.54 | 50-FG-45018-03C02 | 80 | 12 O'Clock | 3 O'Clock | 6 O'Clock | 9 O'Clock | 2.2 | 1.124519 | 5 | 4.7 | 5.3 | 4.9 |  |  |  | 4 | RADIAL
FG04 | Montara_Topside | FPSO | Fuel Gas (45) | Pipework | 50-FG-45018-03C02 | 4 | FPSO 2013 | Pipe Wall Thickness | 10503 | Deck Level | 41593 | 41593 | [36 empty] | 5 | CML-4 | CML: type TBC | 3 | 42030 | 42026 | 2013-11-15 | 2.5 | 1.83593 | A3: Inside Quadrant |  | 2.54 | 2.5 | 2.52 | 4.7 | 6 O'Clock | 50 | 5.54 | 50-FG-45018-03C02 | 80 | 12 O'Clock | 3 O'Clock | 6 O'Clock | 9 O'Clock | 2.2 |  | 5.2 | 4.9 | 4.7 | 5.2 |  |  |  | 4 | RADIAL
FG04 | Montara_Topside | FPSO | Fuel Gas (45) | Pipework | 50-FG-45018-03C02 | 4 | FPSO 2014 | Pipe Wall Thickness | 2586 | Rope Access | 41755.29 | 41755.33 | [36 empty] | 5.025 | CML-4 | CML: type TBC | 3 | 42778 | 42769 | 2014-04-26 07:00 | 2.5 | 0.82025 | A3: Inside Quadrant |  | 2.54 | 2.5 | 2.52 | 4.8 | 6 O'Clock | 50 | 5.54 | 50-FG-45018-03C02 | 80 | 12 O'Clock | 3 O'Clock | 6 O'Clock | 9 O'Clock | 2.3 | -0.2249038 | 4.9 | 5 | 4.8 | 5.4 |  |  |  | 4 | RADIAL
FG04 | Montara_Topside | FPSO | Fuel Gas (45) | Pipework | 50-FG-45018-03C02 | 5 | FPSO 2013 | Pipe Wall Thickness | 10504 | Deck Level | 41593 | 41593 | [36 empty] | 5.15 | CML-5 | CML: type TBC | 3 | 42366 | 42359 | 2013-11-15 | 2.5 | 1.18024 | A2: Right Quadrant |  | 2.54 | 2.5 | 2.52 | 5 | 6 O'Clock | 50 | 5.54 | 50-FG-45018-03C02 | 80 | 12 O'Clock | 3 O'Clock | 6 O'Clock | 9 O'Clock | 2.5 |  | 5.4 | 5 | 5 | 5.2 |  |  |  | 4 | RADIAL
FG04 | Montara_Topside | FPSO | Fuel Gas (45) | Pipework | 50-FG-45018-03C02 | 5 | FPSO 2014 | Pipe Wall Thickness | 2587 | Rope Access | 41755.29 | 41755.33 | [36 empty] | 5.25 | CML-5 | CML: type TBC | 3 | 43279 | 43267 | 2014-04-26 07:00 | 2.5 | 0.59856 | A1: Outside Quadrant |  | 2.54 | 2.5 | 2.52 | 5 | 12 O'Clock | 50 | 5.54 | 50-FG-45018-03C02 | 80 | 12 O'Clock | 3 O'Clock | 6 O'Clock | 9 O'Clock | 2.5 | 0 | 5 | 5.4 | 5.2 | 5.4 |  |  |  | 4 | RADIAL
FG04 | Montara_Topside | FPSO | Fuel Gas (45) | Pipework | 50-FG-45018-03C02 | 6 | FPSO 2013 | Pipe Wall Thickness | 10505 | Deck Level | 41593 | 41593 | [36 empty] | 4.775 | CML-6 | CML: type TBC | 3 | 41804 | 41802 | 2013-11-15 | 2.5 | 2.92874 | A4: Left Quadrant |  | 2.54 | 2.5 | 2.52 | 4.2 | 9 O'Clock | 50 | 5.54 | 50-FG-45018-03C02 | 80 | 12 O'Clock | 3 O'Clock | 6 O'Clock | 9 O'Clock | 1.7 |  | 4.7 | 5.7 | 4.5 | 4.2 |  |  |  | 4 | RADIAL
FG04 | Montara_Topside | FPSO | Fuel Gas (45) | Pipework | 50-FG-45018-03C02 | 6 | FPSO 2014 | Pipe Wall Thickness | 2588 | Rope Access | 41755.29 | 41755.33 | [36 empty] | 5.125 | CML-6 | CML: type TBC | 3 | 42617 | 42609 | 2014-04-26 07:00 | 2.5 | 0.93109 | A2: Right Quadrant |  | 2.54 | 2.5 | 2.52 | 4.7 | 3 O'Clock | 50 | 5.54 | 50-FG-45018-03C02 | 80 | 12 O'Clock | 3 O'Clock | 6 O'Clock | 9 O'Clock | 2.2 | -1.124519 | 5.5 | 4.7 | 5.3 | 5 |  |  |  | 4 | RADIAL
FG04 | Montara_Topside | FPSO | Fuel Gas (45) | Pipework | 50-FG-45018-03C02 | 7 | FPSO 2013 | Pipe Wall Thickness | 10506 | Deck Level | 41593 | 41593 | [36 empty] | 4.95 | CML-7 | CML: type TBC | 3 | 42112 | 42107 | 2013-11-15 | 2.5 | 1.61736 | A3: Inside Quadrant |  | 2.54 | 2.5 | 2.52 | 4.8 | 9 O'Clock | 50 | 5.54 | 50-FG-45018-03C02 | 80 | 12 O'Clock | 3 O'Clock | 6 O'Clock | 9 O'Clock | 2.3 |  | 5 | 5.2 | 4.8 | 4.8 |  |  |  | 4 | RADIAL
FG04 | Montara_Topside | FPSO | Fuel Gas (45) | Pipework | 50-FG-45018-03C02 | 7 | FPSO 2014 | Pipe Wall Thickness | 2589 | Rope Access | 41755.29 | 41755.33 | [36 empty] | 5.1 | CML-7 | CML: type TBC | 3 | 42778 | 42769 | 2014-04-26 07:00 | 2.5 | 0.82025 | A2: Right Quadrant |  | 2.54 | 2.5 | 2.52 | 4.8 | 3 O'Clock | 50 | 5.54 | 50-FG-45018-03C02 | 80 | 12 O'Clock | 3 O'Clock | 6 O'Clock | 9 O'Clock | 2.3 | 0 | 5.1 | 4.8 | 5.2 | 5.3 |  |  |  | 4 | RADIAL
FG04 | Montara_Topside | FPSO | Fuel Gas (45) | Pipework | 50-FG-45018-03C02 | 8 | FPSO 2013 | Pipe Wall Thickness | 10507 | Deck Level | 41593 | 41593 | [36 empty] | 4.925 | CML-8 | CML: type TBC | 3 | 42030 | 42026 | 2013-11-15 | 2.5 | 1.83593 | A2: Right Quadrant |  | 2.54 | 2.5 | 2.52 | 4.7 | 3 O'Clock | 50 | 5.54 | 50-FG-45018-03C02 | 80 | 12 O'Clock | 3 O'Clock | 6 O'Clock | 9 O'Clock | 2.2 |  | 4.8 | 4.7 | 5.1 | 5.1 |  |  |  | 4 | RADIAL
FG04 | Montara_Topside | FPSO | Fuel Gas (45) | Pipework | 50-FG-45018-03C02 | 8 | FPSO 2014 | Pipe Wall Thickness | 2590 | Rope Access | 41755.29 | 41755.33 | [36 empty] | 5.75 | CML-8 | CML: type TBC | 3 | 52528 | 52455 | 2014-04-26 07:00 | 2.5 | 0 | A3: Inside Quadrant |  | 2.54 | 2.5 | 2.52 | 5.6 | 9 O'Clock | 50 | 5.54 | 50-FG-45018-03C02 | 80 | 12 O'Clock | 3 O'Clock | 6 O'Clock | 9 O'Clock | 3.1 | -2.024134 | 6.1 | 5.7 | 5.6 | 5.6 |  |  |  | 4 | RADIAL
FG04 | Montara_Topside | FPSO | Fuel Gas (45) | Pipework | 50-FG-45018-03C02 | 9 | FPSO 2013 | Pipe Wall Thickness | 10508 | Deck Level | 41593 | 41593 | [36 empty] | 5.075 | CML-9 | CML: type TBC | 3 | 42112 | 42107 | 2013-11-15 | 2.5 | 1.61736 | A1: Outside Quadrant |  | 2.54 | 2.5 | 2.52 | 4.8 | 12 O'Clock | 50 | 5.54 | 50-FG-45018-03C02 | 80 | 12 O'Clock | 3 O'Clock | 6 O'Clock | 9 O'Clock | 2.3 |  | 4.8 | 5.1 | 5.2 | 5.2 |  |  |  | 4 | RADIAL
FG04 | Montara_Topside | FPSO | Fuel Gas (45) | Pipework | 50-FG-45018-03C02 | 9 | FPSO 2014 | Pipe Wall Thickness | 2591 | Rope Access | 41755.29 | 41755.33 | [36 empty] | 9.425 | CML-9 | CML: type TBC | 3 | 52528 | 52455 | 2014-04-26 07:00 | 2.5 | 0 | A1: Outside Quadrant |  | 2.54 | 2.5 | 2.52 | 9.2 | 12 O'Clock | 50 | 5.54 | 50-FG-45018-03C02 | 80 | 12 O'Clock | 3 O'Clock | 6 O'Clock | 9 O'Clock | 6.7 | -9.895765 | 9.2 | 9.5 | 9.6 | 9.4 |  |  |  | 4 | RADIAL
FG04 | Montara_Topside | FPSO | Fuel Gas (45) | Pipework | 50-FG-45018-03C02 | 10 | FPSO 2013 | Pipe Wall Thickness | 10509 | Deck Level | 41593 | 41593 | [36 empty] | 5.05 | CML-10 | CML: type TBC | 3 | 42112 | 42107 | 2013-11-15 | 2.5 | 1.61736 | A1: Outside Quadrant |  | 2.54 | 2.5 | 2.52 | 4.8 | 6 O'Clock | 50 | 5.54 | 50-FG-45018-03C02 | 80 | 12 O'Clock | 3 O'Clock | 6 O'Clock | 9 O'Clock | 2.3 |  | 4.8 | 5.4 | 4.8 | 5.2 |  |  |  | 4 | RADIAL
FG04 | Montara_Topside | FPSO | Fuel Gas (45) | Pipework | 50-FG-45018-03C02 | 11 | FPSO 2013 | Pipe Wall Thickness | 10510 | Deck Level | 41593 | 41593 | [36 empty] | 4.8 | CML-11 | CML: type TBC | 3 | 41966 | 41962 | 2013-11-15 | 2.5 | 2.05449 | A1: Outside Quadrant |  | 2.54 | 2.5 | 2.52 | 4.6 | 12 O'Clock | 50 | 5.54 | 50-FG-45018-03C02 | 80 | 12 O'Clock | 3 O'Clock | 6 O'Clock | 9 O'Clock | 2.1 |  | 4.6 | 4.7 | 5 | 4.9 |  |  |  | 4 | RADIAL
FG04 | Montara_Topside | FPSO | Fuel Gas (45) | Pipework | 50-FG-45018-03C02 | 12 | FPSO 2013 | Pipe Wall Thickness | 10511 | Deck Level | 41593 | 41593 | [36 empty] | 5.3 | CML-12 | CML: type TBC | 3 | 42366 | 42359 | 2013-11-15 | 2.5 | 1.18024 | A2: Right Quadrant |  | 2.54 | 2.5 | 2.52 | 5 | 3 O'Clock | 50 | 5.54 | 50-FG-45018-03C02 | 80 | 12 O'Clock | 3 O'Clock | 6 O'Clock | 9 O'Clock | 2.5 |  | 5.2 | 5 | 5.4 | 5.6 |  |  |  | 4 | RADIAL
FG04 | Montara_Topside | FPSO | Fuel Gas (45) | Pipework | 50-FG-45018-03C02 | 13 | FPSO 2013 | Pipe Wall Thickness | 10512 | Deck Level | 41593 | 41593 | [36 empty] | 4.55 | CML-13 | CML: type TBC | 3 | 41804 | 41802 | 2013-11-15 | 2.5 | 2.92874 | A3: Inside Quadrant |  | 2.54 | 2.5 | 2.52 | 4.2 | 6 O'Clock | 50 | 5.54 | 50-FG-45018-03C02 | 80 | 12 O'Clock | 3 O'Clock | 6 O'Clock | 9 O'Clock | 1.7 |  | 4.6 | 4.6 | 4.2 | 4.8 |  |  |  | 4 | RADIAL
FG04 | Montara_Topside | FPSO | Fuel Gas (45) | Pipework | 50-FG-45018-03C02 | 14 | FPSO 2013 | Pipe Wall Thickness | 10513 | Deck Level | 41593 | 41593 | [36 empty] | 4.85 | CML-14 | CML: type TBC | 3 | 41966 | 41962 | 2013-11-15 | 2.5 | 2.05449 | A3: Inside Quadrant |  | 2.54 | 2.5 | 2.52 | 4.6 | 6 O'Clock | 50 | 5.54 | 50-FG-45018-03C02 | 80 | 12 O'Clock | 3 O'Clock | 6 O'Clock | 9 O'Clock | 2.1 |  | 5.2 | 4.7 | 4.6 | 4.9 |  |  |  | 4 | RADIAL
FG04 | Montara_Topside | FPSO | Fuel Gas (45) | Pipework | 50-FG-45018-03C02 | 15 | FPSO 2013 | Pipe Wall Thickness | 10514 | Deck Level | 41593 | 41593 | [36 empty] | 5.025 | CML-15 | CML: type TBC | 3 | 42030 | 42026 | 2013-11-15 | 2.5 | 1.83593 | A2: Right Quadrant |  | 2.54 | 2.5 | 2.52 | 4.7 | 3 O'Clock | 50 | 5.54 | 50-FG-45018-03C02 | 80 | 12 O'Clock | 3 O'Clock | 6 O'Clock | 9 O'Clock | 2.2 |  | 5.3 | 4.7 | 4.9 | 5.2 |  |  |  | 4 | RADIAL
FG04 | Montara_Topside | FPSO | Fuel Gas (45) | Pipework | 50-FG-45018-03C02 | 16 | FPSO 2013 | Pipe Wall Thickness | 10515 | Deck Level | 41593 | 41593 | [36 empty] | 5.15 | CML-16 | CML: type TBC | 3 | 42112 | 42107 | 2013-11-15 | 2.5 | 1.61736 | A3: Inside Quadrant |  | 2.54 | 2.5 | 2.52 | 4.8 | 6 O'Clock | 50 | 5.54 | 50-FG-45018-03C02 | 80 | 12 O'Clock | 3 O'Clock | 6 O'Clock | 9 O'Clock | 2.3 |  | 5.4 | 5.2 | 4.8 | 5.2 |  |  |  | 4 | RADIAL
FG04 | Montara_Topside | FPSO | Fuel Gas (45) | Pipework | 50-FG-45018-03C02 | 17 | FPSO 2013 | Pipe Wall Thickness | 10516 | Deck Level | 41593 | 41593 | [36 empty] | 5.25 | CML-17 | CML: type TBC | 3 | 42366 | 42359 | 2013-11-15 | 2.5 | 1.18024 | A1: Outside Quadrant |  | 2.54 | 2.5 | 2.52 | 5 | 3 O'Clock | 50 | 5.54 | 50-FG-45018-03C02 | 80 | 12 O'Clock | 3 O'Clock | 6 O'Clock | 9 O'Clock | 2.5 |  | 5 | 5 | 5.7 | 5.3 |  |  |  | 4 | RADIAL
FG04 | Montara_Topside | FPSO | Fuel Gas (45) | Pipework | 50-FG-45018-03C02 | 18 | FPSO 2013 | Pipe Wall Thickness | 10517 | Deck Level | 41593 | 41593 | [36 empty] | 5.3 | CML-18 | CML: type TBC | 3 | 42919 | 42909 | 2013-11-15 | 2.5 | 0.74311 | A3: Inside Quadrant |  | 2.54 | 2.5 | 2.52 | 5.2 | 9 O'Clock | 50 | 5.54 | 50-FG-45018-03C02 | 80 | 12 O'Clock | 3 O'Clock | 6 O'Clock | 9 O'Clock | 2.7 |  | 5.4 | 5.4 | 5.2 | 5.2 |  |  |  | 4 | RADIAL
FG04 | Montara_Topside | FPSO | Fuel Gas (45) | Pipework | 50-FG-45018-03C02 | 19 | FPSO 2013 | Pipe Wall Thickness | 10518 | Deck Level | 41593 | 41593 | [36 empty] | 8.325 | CML-19 | CML: type TBC | 3 | 52528 | 52455 | 2013-11-15 | 2.5 | 0 | A1: Outside Quadrant |  | 2.54 | 2.5 | 2.52 | 8.2 | 6 O'Clock | 50 | 5.54 | 50-FG-45018-03C02 | 80 | 12 O'Clock | 3 O'Clock | 6 O'Clock | 9 O'Clock | 5.7 |  | 8.2 | 8.5 | 8.2 | 8.4 |  |  |  | 4 | RADIAL
FG04 | Montara_Topside | FPSO | Fuel Gas (45) | Pipework | 50-FG-45019-03C02 | 1 | FPSO 2013 | Pipe Wall Thickness | 10483 | Deck Level | 41593 | 41593 | [36 empty] | 4.65 | CML-1 | CML: type TBC | 3 | 41914 | 41910 | 2013-11-15 | 2.5 | 2.27305 | A1: Outside Quadrant |  | 2.54 | 2.5 | 2.52 | 4.5 | 3 O'Clock | 50 | 5.54 | 50-FG-45019-03C02 | 80 | 12 O'Clock | 3 O'Clock | 6 O'Clock | 9 O'Clock | 2 |  | 4.5 | 4.5 | 4.9 | 4.7 |  |  |  | 4 | RADIAL
FG04 | Montara_Topside | FPSO | Fuel Gas (45) | Pipework | 50-FG-45019-03C02 | 1 | FPSO 2014 | Pipe Wall Thickness | 2592 | Rope Access | 41755.33 | 41755.38 | [36 empty] | 5 | CML-1 | CML: type TBC | 3 | 42778 | 42770 | 2014-04-26 08:00 | 2.5 | 0.82014 | A3: Inside Quadrant |  | 2.54 | 2.5 | 2.52 | 4.8 | 6 O'Clock | 50 | 5.54 | 50-FG-45019-03C02 | 80 | 12 O'Clock | 3 O'Clock | 6 O'Clock | 9 O'Clock | 2.3 | -0.674538 | 5 | 5 | 4.8 | 5.2 |  |  |  | 4 | RADIAL
FG04 | Montara_Topside | FPSO | Fuel Gas (45) | Pipework | 50-FG-45019-03C02 | 2 | FPSO 2013 | Pipe Wall Thickness | 10484 | Deck Level | 41593 | 41593 | [36 empty] | 5.2 | CML-2 | CML: type TBC | 3 | 42919 | 42909 | 2013-11-15 | 2.5 | 0.74311 | A1: Outside Quadrant |  | 2.54 | 2.5 | 2.52 | 5.2 | 9 O'Clock | 50 | 5.54 | 50-FG-45019-03C02 | 80 | 12 O'Clock | 3 O'Clock | 6 O'Clock | 9 O'Clock | 2.7 |  | 5.2 | 5.2 | 5.2 | 5.2 |  |  |  | 4 | RADIAL
FG04 | Montara_Topside | FPSO | Fuel Gas (45) | Pipework | 50-FG-45019-03C02 | 2 | FPSO 2014 | Pipe Wall Thickness | 2593 | Rope Access | 41755.33 | 41755.38 | [36 empty] | 5.025 | CML-2 | CML: type TBC | 3 | 42778 | 42770 | 2014-04-26 08:00 | 2.5 | 0.82014 | A1: Outside Quadrant |  | 2.54 | 2.5 | 2.52 | 4.8 | 12 O'Clock | 50 | 5.54 | 50-FG-45019-03C02 | 80 | 12 O'Clock | 3 O'Clock | 6 O'Clock | 9 O'Clock | 2.3 | 0.899384 | 4.8 | 5 | 5 | 5.3 |  |  |  | 4 | RADIAL
FG04 | Montara_Topside | FPSO | Fuel Gas (45) | Pipework | 50-FG-45019-03C02 | 3 | FPSO 2013 | Pipe Wall Thickness | 10485 | Deck Level | 41593 | 41593 | [36 empty] | 5.225 | CML-3 | CML: type TBC | 3 | 42919 | 42909 | 2013-11-15 | 2.5 | 0.74311 | A2: Right Quadrant |  | 2.54 | 2.5 | 2.52 | 5.2 | 9 O'Clock | 50 | 5.54 | 50-FG-45019-03C02 | 80 | 12 O'Clock | 3 O'Clock | 6 O'Clock | 9 O'Clock | 2.7 |  | 5.3 | 5.2 | 5.2 | 5.2 |  |  |  | 4 | RADIAL
FG04 | Montara_Topside | FPSO | Fuel Gas (45) | Pipework | 50-FG-45019-03C02 | 3 | FPSO 2014 | Pipe Wall Thickness | 2594 | Rope Access | 41755.33 | 41755.38 | [36 empty] | 5.025 | CML-3 | CML: type TBC | 3 | 42778 | 42770 | 2014-04-26 08:00 | 2.5 | 0.82014 | A4: Left Quadrant |  | 2.54 | 2.5 | 2.52 | 4.8 | 9 O'Clock | 50 | 5.54 | 50-FG-45019-03C02 | 80 | 12 O'Clock | 3 O'Clock | 6 O'Clock | 9 O'Clock | 2.3 | 0.899384 | 5.1 | 5 | 5.2 | 4.8 |  |  |  | 4 | RADIAL
FG04 | Montara_Topside | FPSO | Fuel Gas (45) | Pipework | 50-FG-45019-03C02 | 4 | FPSO 2013 | Pipe Wall Thickness | 10486 | Deck Level | 41593 | 41593 | [36 empty] | 4.95 | CML-4 | CML: type TBC | 3 | 41914 | 41910 | 2013-11-15 | 2.5 | 2.27305 | A1: Outside Quadrant |  | 2.54 | 2.5 | 2.52 | 4.5 | 12 O'Clock | 50 | 5.54 | 50-FG-45019-03C02 | 80 | 12 O'Clock | 3 O'Clock | 6 O'Clock | 9 O'Clock | 2 |  | 4.5 | 4.9 | 5.2 | 5.2 |  |  |  | 4 | RADIAL
FG04 | Montara_Topside | FPSO | Fuel Gas (45) | Pipework | 50-FG-45019-03C02 | 4 | FPSO 2014 | Pipe Wall Thickness | 2595 | Rope Access | 41755.33 | 41755.38 | [36 empty] | 4.925 | CML-4 | CML: type TBC | 3 | 42617 | 42610 | 2014-04-26 08:00 | 2.5 | 0.93097 | A1: Outside Quadrant |  | 2.54 | 2.5 | 2.52 | 4.7 | 12 O'Clock | 50 | 5.54 | 50-FG-45019-03C02 | 80 | 12 O'Clock | 3 O'Clock | 6 O'Clock | 9 O'Clock | 2.2 | -0.449692 | 4.7 | 5.1 | 4.9 | 5 |  |  |  | 4 | RADIAL
FG04 | Montara_Topside | FPSO | Fuel Gas (45) | Pipework | 50-FG-45019-03C02 | 5 | FPSO 2013 | Pipe Wall Thickness | 10487 | Deck Level | 41593 | 41593 | [36 empty] | 5.4 | CML-5 | CML: type TBC | 3 | 42919 | 42909 | 2013-11-15 | 2.5 | 0.74311 | A1: Outside Quadrant |  | 2.54 | 2.5 | 2.52 | 5.2 | 12 O'Clock | 50 | 5.54 | 50-FG-45019-03C02 | 80 | 12 O'Clock | 3 O'Clock | 6 O'Clock | 9 O'Clock | 2.7 |  | 5.2 | 5.3 | 5.7 | 5.4 |  |  |  | 4 | RADIAL
FG04 | Montara_Topside | FPSO | Fuel Gas (45) | Pipework | 50-FG-45019-03C02 | 5 | FPSO 2014 | Pipe Wall Thickness | 2596 | Rope Access | 41755.33 | 41755.38 | [36 empty] | 5.05 | CML-5 | CML: type TBC | 3 | 42778 | 42770 | 2014-04-26 08:00 | 2.5 | 0.82014 | A1: Outside Quadrant |  | 2.54 | 2.5 | 2.52 | 4.8 | 12 O'Clock | 50 | 5.54 | 50-FG-45019-03C02 | 80 | 12 O'Clock | 3 O'Clock | 6 O'Clock | 9 O'Clock | 2.3 | 0.899384 | 4.8 | 5.1 | 5 | 5.3 |  |  |  | 4 | RADIAL
FG04 | Montara_Topside | FPSO | Fuel Gas (45) | Pipework | 50-FG-45019-03C02 | 6 | FPSO 2013 | Pipe Wall Thickness | 10488 | Deck Level | 41593 | 41593 | [36 empty] | 4.675 | CML-6 | CML: type TBC | 3 | 41871 | 41868 | 2013-11-15 | 2.5 | 2.49162 | A2: Right Quadrant |  | 2.54 | 2.5 | 2.52 | 4.4 | 3 O'Clock | 50 | 5.54 | 50-FG-45019-03C02 | 80 | 12 O'Clock | 3 O'Clock | 6 O'Clock | 9 O'Clock | 1.9 |  | 4.8 | 4.4 | 4.9 | 4.6 |  |  |  | 4 | RADIAL
FG04 | Montara_Topside | FPSO | Fuel Gas (45) | Pipework | 50-FG-45019-03C02 | 6 | FPSO 2014 | Pipe Wall Thickness | 2597 | Rope Access | 41755.33 | 41755.38 | [36 empty] | 5 | CML-6 | CML: type TBC | 3 | 42778 | 42770 | 2014-04-26 08:00 | 2.5 | 0.82014 | A3: Inside Quadrant |  | 2.54 | 2.5 | 2.52 | 4.8 | 6 O'Clock | 50 | 5.54 | 50-FG-45019-03C02 | 80 | 12 O'Clock | 3 O'Clock | 6 O'Clock | 9 O'Clock | 2.3 | -0.899384 | 5 | 5 | 4.8 | 5.2 |  |  |  | 4 | RADIAL
FG04 | Montara_Topside | FPSO | Fuel Gas (45) | Pipework | 50-FG-45019-03C02 | 7 | FPSO 2013 | Pipe Wall Thickness | 10489 | Deck Level | 41593 | 41593 | [36 empty] | 5.1 | CML-7 | CML: type TBC | 3 | 42112 | 42107 | 2013-11-15 | 2.5 | 1.61737 | A2: Right Quadrant |  | 2.54 | 2.5 | 2.52 | 4.8 | 3 O'Clock | 50 | 5.54 | 50-FG-45019-03C02 | 80 | 12 O'Clock | 3 O'Clock | 6 O'Clock | 9 O'Clock | 2.3 |  | 5.2 | 4.8 | 5.2 | 5.2 |  |  |  | 4 | RADIAL
FG04 | Montara_Topside | FPSO | Fuel Gas (45) | Pipework | 50-FG-45019-03C02 | 7 | FPSO 2014 | Pipe Wall Thickness | 2598 | Rope Access | 41755.33 | 41755.38 | [36 empty] | 5.525 | CML-7 | CML: type TBC | 3 | 43280 | 43267 | 2014-04-26 08:00 | 2.5 | 0.59848 | A3: Inside Quadrant |  | 2.54 | 2.5 | 2.52 | 5 | 6 O'Clock | 50 | 5.54 | 50-FG-45019-03C02 | 80 | 12 O'Clock | 3 O'Clock | 6 O'Clock | 9 O'Clock | 2.5 | -0.449692 | 5.5 | 5.6 | 5 | 6 |  |  |  | 4 | RADIAL
FG04 | Montara_Topside | FPSO | Fuel Gas (45) | Pipework | 50-FG-45019-03C02 | 8 | FPSO 2013 | Pipe Wall Thickness | 10490 | Deck Level | 41593 | 41593 | [36 empty] | 4.875 | CML-8 | CML: type TBC | 3 | 41871 | 41868 | 2013-11-15 | 2.5 | 2.49162 | A2: Right Quadrant |  | 2.54 | 2.5 | 2.52 | 4.4 | 3 O'Clock | 50 | 5.54 | 50-FG-45019-03C02 | 80 | 12 O'Clock | 3 O'Clock | 6 O'Clock | 9 O'Clock | 1.9 |  | 4.5 | 4.4 | 5.3 | 5.3 |  |  |  | 4 | RADIAL
FG04 | Montara_Topside | FPSO | Fuel Gas (45) | Pipework | 50-FG-45019-03C02 | 8 | FPSO 2014 | Pipe Wall Thickness | 2599 | Rope Access | 41755.33 | 41755.38 | [36 empty] | 10.35 | CML-8 | CML: type TBC | 3 | 52528 | 52455 | 2014-04-26 08:00 | 2.5 | 0 | A2: Right Quadrant |  | 2.54 | 2.5 | 2.52 | 9.9 | 3 O'Clock | 50 | 5.54 | 50-FG-45019-03C02 | 80 | 12 O'Clock | 3 O'Clock | 6 O'Clock | 9 O'Clock | 7.4 | -12.36653 | 10.8 | 9.9 | 10.5 | 10.2 |  |  |  | 4 | RADIAL
FG04 | Montara_Topside | FPSO | Fuel Gas (45) | Pipework | 50-FG-45019-03C02 | 9 | FPSO 2013 | Pipe Wall Thickness | 10491 | Deck Level | 41593 | 41593 | [36 empty] | 5.2 | CML-9 | CML: type TBC | 3 | 42366 | 42359 | 2013-11-15 | 2.5 | 1.18024 | A1: Outside Quadrant |  | 2.54 | 2.5 | 2.52 | 5 | 12 O'Clock | 50 | 5.54 | 50-FG-45019-03C02 | 80 | 12 O'Clock | 3 O'Clock | 6 O'Clock | 9 O'Clock | 2.5 |  | 5 | 5.2 | 5.4 | 5.2 |  |  |  | 4 | RADIAL
FG04 | Montara_Topside | FPSO | Fuel Gas (45) | Pipework | 50-FG-45019-03C02 | 10 | FPSO 2013 | Pipe Wall Thickness | 10492 | Deck Level | 41593 | 41593 | [36 empty] | 4.85 | CML-10 | CML: type TBC | 3 | 41966 | 41962 | 2013-11-15 | 2.5 | 2.05449 | A2: Right Quadrant |  | 2.54 | 2.5 | 2.52 | 4.6 | 3 O'Clock | 50 | 5.54 | 50-FG-45019-03C02 | 80 | 12 O'Clock | 3 O'Clock | 6 O'Clock | 9 O'Clock | 2.1 |  | 4.9 | 4.6 | 4.9 | 5 |  |  |  | 4 | RADIAL
FG04 | Montara_Topside | FPSO | Fuel Gas (45) | Pipework | 50-FG-45019-03C02 | 11 | FPSO 2013 | Pipe Wall Thickness | 10493 | Deck Level | 41593 | 41593 | [36 empty] | 4.875 | CML-11 | CML: type TBC | 3 | 41966 | 41962 | 2013-11-15 | 2.5 | 2.05449 | A1: Outside Quadrant |  | 2.54 | 2.5 | 2.52 | 4.6 | 12 O'Clock | 50 | 5.54 | 50-FG-45019-03C02 | 80 | 12 O'Clock | 3 O'Clock | 6 O'Clock | 9 O'Clock | 2.1 |  | 4.6 | 4.9 | 4.9 | 5.1 |  |  |  | 4 | RADIAL
FG04 | Montara_Topside | FPSO | Fuel Gas (45) | Pipework | 50-FG-45019-03C02 | 12 | FPSO 2013 | Pipe Wall Thickness | 10494 | Deck Level | 41593 | 41593 | [36 empty] | 5.025 | CML-12 | CML: type TBC | 3 | 42219 | 42214 | 2013-11-15 | 2.5 | 1.3988 | A2: Right Quadrant |  | 2.54 | 2.5 | 2.52 | 4.9 | 9 O'Clock | 50 | 5.54 | 50-FG-45019-03C02 | 80 | 12 O'Clock | 3 O'Clock | 6 O'Clock | 9 O'Clock | 2.4 |  | 5.4 | 4.9 | 4.9 | 4.9 |  |  |  | 4 | RADIAL
FG04 | Montara_Topside | FPSO | Fuel Gas (45) | Pipework | 50-FG-45019-03C02 | 13 | FPSO 2013 | Pipe Wall Thickness | 10495 | Deck Level | 41593 | 41593 | [36 empty] | 5.025 | CML-13 | CML: type TBC | 3 | 42112 | 42107 | 2013-11-15 | 2.5 | 1.61737 | A2: Right Quadrant |  | 2.54 | 2.5 | 2.52 | 4.8 | 3 O'Clock | 50 | 5.54 | 50-FG-45019-03C02 | 80 | 12 O'Clock | 3 O'Clock | 6 O'Clock | 9 O'Clock | 2.3 |  | 5.2 | 4.8 | 5 | 5.1 |  |  |  | 4 | RADIAL
FG04 | Montara_Topside | FPSO | Fuel Gas (45) | Pipework | 50-FG-45019-03C02 | 14 | FPSO 2013 | Pipe Wall Thickness | 10496 | Deck Level | 41593 | 41593 | [36 empty] | 4.8 | CML-14 | CML: type TBC | 3 | 41735 | 41733 | 2013-11-15 | 2.5 | 3.58443 | A3: Inside Quadrant |  | 2.54 | 2.5 | 2.52 | 3.9 | 6 O'Clock | 50 | 5.54 | 50-FG-45019-03C02 | 80 | 12 O'Clock | 3 O'Clock | 6 O'Clock | 9 O'Clock | 1.4 |  | 5.4 | 5.2 | 3.9 | 4.7 |  |  |  | 4 | RADIAL
FG04 | Montara_Topside | FPSO | Fuel Gas (45) | Pipework | 50-FG-45019-03C02 | 15 | FPSO 2013 | Pipe Wall Thickness | 10497 | Deck Level | 41593 | 41593 | [36 empty] | 5.175 | CML-15 | CML: type TBC | 3 | 42366 | 42359 | 2013-11-15 | 2.5 | 1.18024 | A3: Inside Quadrant |  | 2.54 | 2.5 | 2.52 | 5 | 6 O'Clock | 50 | 5.54 | 50-FG-45019-03C02 | 80 | 12 O'Clock | 3 O'Clock | 6 O'Clock | 9 O'Clock | 2.5 |  | 5.3 | 5.2 | 5 | 5.2 |  |  |  | 4 | RADIAL
FG04 | Montara_Topside | FPSO | Fuel Gas (45) | Pipework | 50-FG-45019-03C02 | 16 | FPSO 2013 | Pipe Wall Thickness | 10498 | Deck Level | 41593 | 41593 | [36 empty] | 5.05 | CML-16 | CML: type TBC | 3 | 41966 | 41962 | 2013-11-15 | 2.5 | 2.05449 | A1: Outside Quadrant |  | 2.54 | 2.5 | 2.52 | 4.6 | 12 O'Clock | 50 | 5.54 | 50-FG-45019-03C02 | 80 | 12 O'Clock | 3 O'Clock | 6 O'Clock | 9 O'Clock | 2.1 |  | 4.6 | 5.2 | 5.2 | 5.2 |  |  |  | 4 | RADIAL
FG04 | Montara_Topside | FPSO | Fuel Gas (45) | Pipework | 50-FG-45019-03C02 | 17 | FPSO 2013 | Pipe Wall Thickness | 10499 | Deck Level | 41593 | 41593 | [36 empty] | 8.325 | CML-17 | CML: type TBC | 3 | 52528 | 52455 | 2013-11-15 | 2.5 | 0 | A1: Outside Quadrant |  | 2.54 | 2.5 | 2.52 | 7.5 | 12 O'Clock | 50 | 5.54 | 50-FG-45019-03C02 | 80 | 12 O'Clock | 3 O'Clock | 6 O'Clock | 9 O'Clock | 5 |  | 7.5 | 8.6 | 9 | 8.2 |  |  |  | 4 | RADIAL
FG04 | Montara_Topside | FPSO | Fuel Gas (45) | Pipework | 50-FG-45020-03C02 | 1 | FPSO 2013 | Pipe Wall Thickness | 10573 | Deck Level | 41595 | 41595 | [36 empty] | 8.4 | CML-1 | CML: type TBC | 3 | 52528 | 52455 | 2013-11-17 | 2.5 | 0 | A1: Outside Quadrant |  | 2.54 | 2.5 | 2.52 | 8.1 | 12 O'Clock | 50 | 5.54 | 50-FG-45020-03C02 | 80 | 12 O'Clock | 3 O'Clock | 6 O'Clock | 9 O'Clock | 5.6 |  | 8.1 | 8.4 | 8.4 | 8.7 |  |  |  | 4 | RADIAL
FG04 | Montara_Topside | FPSO | Fuel Gas (45) | Pipework | 50-FG-45020-03C02 | 1 | FPSO 2014 | Pipe Wall Thickness | 2600 | Rope Access | 41755.4 | 41755.45 | [36 empty] | 9.65 | CML-1 | CML: type TBC | 3 | 52528 | 52455 | 2014-04-26 09:30 | 2.5 | 0 | A4: Left Quadrant |  | 2.54 | 2.5 | 2.52 | 9 | 9 O'Clock | 50 | 5.54 | 50-FG-45020-03C02 | 80 | 12 O'Clock | 3 O'Clock | 6 O'Clock | 9 O'Clock | 6.5 | -2.048059 | 9.8 | 10 | 9.8 | 9 |  |  |  | 4 | RADIAL
FG04 | Montara_Topside | FPSO | Fuel Gas (45) | Pipework | 50-FG-45020-03C02 | 2 | FPSO 2013 | Pipe Wall Thickness | 10574 | Deck Level | 41595 | 41595 | [36 empty] | 5 | CML-2 | CML: type TBC | 3 | 42377 | 42371 | 2013-11-17 | 2.5 | 1.16627 | A1: Outside Quadrant |  | 2.54 | 2.5 | 2.52 | 5 | 9 O'Clock | 50 | 5.54 | 50-FG-45020-03C02 | 80 | 12 O'Clock | 3 O'Clock | 6 O'Clock | 9 O'Clock | 2.5 |  | 5 | 5 | 5 | 5 |  |  |  | 4 | RADIAL
FG04 | Montara_Topside | FPSO | Fuel Gas (45) | Pipework | 50-FG-45020-03C02 | 2 | FPSO 2014 | Pipe Wall Thickness | 2601 | Rope Access | 41755.4 | 41755.45 | [36 empty] | 5.35 | CML-2 | CML: type TBC | 3 | 45598 | 45570 | 2014-04-26 09:30 | 2.5 | 0.26594 | A2: Right Quadrant |  | 2.54 | 2.5 | 2.52 | 5.3 | 9 O'Clock | 50 | 5.54 | 50-FG-45020-03C02 | 80 | 12 O'Clock | 3 O'Clock | 6 O'Clock | 9 O'Clock | 2.8 | -0.6826863 | 5.5 | 5.3 | 5.3 | 5.3 |  |  |  | 4 | RADIAL
FG04 | Montara_Topside | FPSO | Fuel Gas (45) | Pipework | 50-FG-45020-03C02 | 3 | FPSO 2013 | Pipe Wall Thickness | 10575 | Deck Level | 41595 | 41595 | [36 empty] | 5.05 | CML-3 | CML: type TBC | 3 | 42120 | 42115 | 2013-11-17 | 2.5 | 1.59822 | A1: Outside Quadrant |  | 2.54 | 2.5 | 2.52 | 4.8 | 12 O'Clock | 50 | 5.54 | 50-FG-45020-03C02 | 80 | 12 O'Clock | 3 O'Clock | 6 O'Clock | 9 O'Clock | 2.3 |  | 4.8 | 5.2 | 5 | 5.2 |  |  |  | 4 | RADIAL
FG04 | Montara_Topside | FPSO | Fuel Gas (45) | Pipework | 50-FG-45020-03C02 | 3 | FPSO 2014 | Pipe Wall Thickness | 2602 | Rope Access | 41755.4 | 41755.45 | [36 empty] | 5.55 | CML-3 | CML: type TBC | 3 | 45598 | 45570 | 2014-04-26 09:30 | 2.5 | 0.26594 | A1: Outside Quadrant |  | 2.54 | 2.5 | 2.52 | 5.3 | 9 O'Clock | 50 | 5.54 | 50-FG-45020-03C02 | 80 | 12 O'Clock | 3 O'Clock | 6 O'Clock | 9 O'Clock | 2.8 | -1.13781 | 5.3 | 5.9 | 5.7 | 5.3 |  |  |  | 4 | RADIAL
FG04 | Montara_Topside | FPSO | Fuel Gas (45) | Pipework | 50-FG-45020-03C02 | 4 | FPSO 2013 | Pipe Wall Thickness | 10576 | Deck Level | 41595 | 41595 | [36 empty] | 5.15 | CML-4 | CML: type TBC | 3 | 42120 | 42115 | 2013-11-17 | 2.5 | 1.59822 | A3: Inside Quadrant |  | 2.54 | 2.5 | 2.52 | 4.8 | 6 O'Clock | 50 | 5.54 | 50-FG-45020-03C02 | 80 | 12 O'Clock | 3 O'Clock | 6 O'Clock | 9 O'Clock | 2.3 |  | 5.4 | 5.2 | 4.8 | 5.2 |  |  |  | 4 | RADIAL
FG04 | Montara_Topside | FPSO | Fuel Gas (45) | Pipework | 50-FG-45020-03C02 | 4 | FPSO 2014 | Pipe Wall Thickness | 2603 | Rope Access | 41755.4 | 41755.45 | [36 empty] | 5.1 | CML-4 | CML: type TBC | 3 | 42990 | 42980 | 2014-04-26 09:30 | 2.5 | 0.70918 | A2: Right Quadrant |  | 2.54 | 2.5 | 2.52 | 4.9 | 3 O'Clock | 50 | 5.54 | 50-FG-45020-03C02 | 80 | 12 O'Clock | 3 O'Clock | 6 O'Clock | 9 O'Clock | 2.4 | -0.2275621 | 5.1 | 4.9 | 5.4 | 5 |  |  |  | 4 | RADIAL
FG04 | Montara_Topside | FPSO | Fuel Gas (45) | Pipework | 50-FG-45020-03C02 | 5 | FPSO 2013 | Pipe Wall Thickness | 10577 | Deck Level | 41595 | 41595 | [36 empty] | 5.1 | CML-5 | CML: type TBC | 3 | 42377 | 42371 | 2013-11-17 | 2.5 | 1.16627 | A1: Outside Quadrant |  | 2.54 | 2.5 | 2.52 | 5 | 6 O'Clock | 50 | 5.54 | 50-FG-45020-03C02 | 80 | 12 O'Clock | 3 O'Clock | 6 O'Clock | 9 O'Clock | 2.5 |  | 5 | 5 | 5 | 5.4 |  |  |  | 4 | RADIAL
FG04 | Montara_Topside | FPSO | Fuel Gas (45) | Pipework | 50-FG-45020-03C02 | 5 | FPSO 2014 | Pipe Wall Thickness | 2604 | Rope Access | 41755.4 | 41755.45 | [36 empty] | 5.05 | CML-5 | CML: type TBC | 3 | 42618 | 42610 | 2014-04-26 09:30 | 2.5 | 0.9308 | A3: Inside Quadrant |  | 2.54 | 2.5 | 2.52 | 4.7 | 6 O'Clock | 50 | 5.54 | 50-FG-45020-03C02 | 80 | 12 O'Clock | 3 O'Clock | 6 O'Clock | 9 O'Clock | 2.2 | 0.6826863 | 5 | 5.2 | 4.7 | 5.3 |  |  |  | 4 | RADIAL
FG04 | Montara_Topside | FPSO | Fuel Gas (45) | Pipework | 50-FG-45020-03C02 | 6 | FPSO 2013 | Pipe Wall Thickness | 10578 | Deck Level | 41595 | 41595 | [36 empty] | 5 | CML-6 | CML: type TBC | 3 | 42228 | 42223 | 2013-11-17 | 2.5 | 1.38225 | A2: Right Quadrant |  | 2.54 | 2.5 | 2.52 | 4.9 | 6 O'Clock | 50 | 5.54 | 50-FG-45020-03C02 | 80 | 12 O'Clock | 3 O'Clock | 6 O'Clock | 9 O'Clock | 2.4 |  | 5.1 | 4.9 | 4.9 | 5.1 |  |  |  | 4 | RADIAL
FG04 | Montara_Topside | FPSO | Fuel Gas (45) | Pipework | 50-FG-45020-03C02 | 6 | FPSO 2014 | Pipe Wall Thickness | 2605 | Rope Access | 41755.4 | 41755.45 | [36 empty] | 5.275 | CML-6 | CML: type TBC | 3 | 43701 | 43686 | 2014-04-26 09:30 | 2.5 | 0.48756 | A2: Right Quadrant |  | 2.54 | 2.5 | 2.52 | 5.1 | 9 O'Clock | 50 | 5.54 | 50-FG-45020-03C02 | 80 | 12 O'Clock | 3 O'Clock | 6 O'Clock | 9 O'Clock | 2.6 | -0.4551242 | 5.5 | 5.1 | 5.4 | 5.1 |  |  |  | 4 | RADIAL
FG04 | Montara_Topside | FPSO | Fuel Gas (45) | Pipework | 50-FG-45020-03C02 | 7 | FPSO 2013 | Pipe Wall Thickness | 10579 | Deck Level | 41595 | 41595 | [36 empty] | 4.925 | CML-7 | CML: type TBC | 3 | 41920 | 41916 | 2013-11-17 | 2.5 | 2.24615 | A4: Left Quadrant |  | 2.54 | 2.5 | 2.52 | 4.5 | 9 O'Clock | 50 | 5.54 | 50-FG-45020-03C02 | 80 | 12 O'Clock | 3 O'Clock | 6 O'Clock | 9 O'Clock | 2 |  | 4.8 | 5.2 | 5.2 | 4.5 |  |  |  | 4 | RADIAL
FG04 | Montara_Topside | FPSO | Fuel Gas (45) | Pipework | 50-FG-45020-03C02 | 7 | FPSO 2014 | Pipe Wall Thickness | 2606 | Rope Access | 41755.4 | 41755.45 | [36 empty] | 5.125 | CML-7 | CML: type TBC | 3 | 42990 | 42980 | 2014-04-26 09:30 | 2.5 | 0.70918 | A3: Inside Quadrant |  | 2.54 | 2.5 | 2.52 | 4.9 | 6 O'Clock | 50 | 5.54 | 50-FG-45020-03C02 | 80 | 12 O'Clock | 3 O'Clock | 6 O'Clock | 9 O'Clock | 2.4 | -0.9102484 | 5.1 | 5.3 | 4.9 | 5.2 |  |  |  | 4 | RADIAL
FG04 | Montara_Topside | FPSO | Fuel Gas (45) | Pipework | 50-FG-45020-03C02 | 8 | FPSO 2013 | Pipe Wall Thickness | 10580 | Deck Level | 41595 | 41595 | [36 empty] | 5.275 | CML-8 | CML: type TBC | 3 | 42937 | 42927 | 2013-11-17 | 2.5 | 0.73432 | A2: Right Quadrant |  | 2.54 | 2.5 | 2.52 | 5.2 | 6 O'Clock | 50 | 5.54 | 50-FG-45020-03C02 | 80 | 12 O'Clock | 3 O'Clock | 6 O'Clock | 9 O'Clock | 2.7 |  | 5.3 | 5.2 | 5.2 | 5.4 |  |  |  | 4 | RADIAL
FG04 | Montara_Topside | FPSO | Fuel Gas (45) | Pipework | 50-FG-45020-03C02 | 8 | FPSO 2014 | Pipe Wall Thickness | 2607 | Rope Access | 41755.4 | 41755.45 | [36 empty] | 5.15 | CML-8 | CML: type TBC | 3 | 42990 | 42980 | 2014-04-26 09:30 | 2.5 | 0.70918 | A4: Left Quadrant |  | 2.54 | 2.5 | 2.52 | 4.9 | 9 O'Clock | 50 | 5.54 | 50-FG-45020-03C02 | 80 | 12 O'Clock | 3 O'Clock | 6 O'Clock | 9 O'Clock | 2.4 | 0.6826863 | 5.1 | 5.1 | 5.5 | 4.9 |  |  |  | 4 | RADIAL
FG04 | Montara_Topside | FPSO | Fuel Gas (45) | Pipework | 50-FG-45020-03C02 | 9 | FPSO 2013 | Pipe Wall Thickness | 10581 | Deck Level | 41595 | 41595 | [36 empty] | 4.95 | CML-9 | CML: type TBC | 3 | 42120 | 42115 | 2013-11-17 | 2.5 | 1.59822 | A1: Outside Quadrant |  | 2.54 | 2.5 | 2.52 | 4.8 | 12 O'Clock | 50 | 5.54 | 50-FG-45020-03C02 | 80 | 12 O'Clock | 3 O'Clock | 6 O'Clock | 9 O'Clock | 2.3 |  | 4.8 | 4.9 | 5.2 | 4.9 |  |  |  | 4 | RADIAL
FG04 | Montara_Topside | FPSO | Fuel Gas (45) | Pipework | 50-FG-45020-03C02 | 9 | FPSO 2014 | Pipe Wall Thickness | 2608 | Rope Access | 41755.4 | 41755.45 | [36 empty] | 5.2 | CML-9 | CML: type TBC | 3 | 43280 | 43268 | 2014-04-26 09:30 | 2.5 | 0.59837 | A1: Outside Quadrant |  | 2.54 | 2.5 | 2.52 | 5 | 12 O'Clock | 50 | 5.54 | 50-FG-45020-03C02 | 80 | 12 O'Clock | 3 O'Clock | 6 O'Clock | 9 O'Clock | 2.5 | -0.4551242 | 5 | 5.2 | 5.1 | 5.5 |  |  |  | 4 | RADIAL
FG04 | Montara_Topside | FPSO | Fuel Gas (45) | Pipework | 50-FG-45020-03C02 | 10 | FPSO 2013 | Pipe Wall Thickness | 10582 | Deck Level | 41595 | 41595 | [36 empty] | 5.05 | CML-10 | CML: type TBC | 3 | 42120 | 42115 | 2013-11-17 | 2.5 | 1.59822 | A3: Inside Quadrant |  | 2.54 | 2.5 | 2.52 | 4.8 | 6 O'Clock | 50 | 5.54 | 50-FG-45020-03C02 | 80 | 12 O'Clock | 3 O'Clock | 6 O'Clock | 9 O'Clock | 2.3 |  | 5.2 | 5 | 4.8 | 5.2 |  |  |  | 4 | RADIAL
FG04 | Montara_Topside | FPSO | Fuel Gas (45) | Pipework | 50-FG-45020-03C02 | 10 | FPSO 2014 | Pipe Wall Thickness | 2609 | Rope Access | 41755.4 | 41755.45 | [36 empty] | 4.85 | CML-10 | CML: type TBC | 3 | 42076 | 42071 | 2014-04-26 09:30 | 2.5 | 1.70646 | A3: Inside Quadrant |  | 2.54 | 2.5 | 2.52 | 4 | 6 O'Clock | 50 | 5.54 | 50-FG-45020-03C02 | 80 | 12 O'Clock | 3 O'Clock | 6 O'Clock | 9 O'Clock | 1.5 | 1.820497 | 5.1 | 5.2 | 4 | 5.1 |  |  |  | 4 | RADIAL
FG04 | Montara_Topside | FPSO | Fuel Gas (45) | Pipework | 50-FG-45020-03C02 | 11 | FPSO 2013 | Pipe Wall Thickness | 10583 | Deck Level | 41595 | 41595 | [36 empty] | 5.125 | CML-11 | CML: type TBC | 3 | 42377 | 42371 | 2013-11-17 | 2.5 | 1.16627 | A1: Outside Quadrant |  | 2.54 | 2.5 | 2.52 | 5 | 12 O'Clock | 50 | 5.54 | 50-FG-45020-03C02 | 80 | 12 O'Clock | 3 O'Clock | 6 O'Clock | 9 O'Clock | 2.5 |  | 5 | 5.2 | 5.2 | 5.1 |  |  |  | 4 | RADIAL
FG04 | Montara_Topside | FPSO | Fuel Gas (45) | Pipework | 50-FG-45020-03C02 | 11 | FPSO 2014 | Pipe Wall Thickness | 2610 | Rope Access | 41755.4 | 41755.45 | [36 empty] | 5.225 | CML-11 | CML: type TBC | 3 | 42990 | 42980 | 2014-04-26 09:30 | 2.5 | 0.70918 | A3: Inside Quadrant |  | 2.54 | 2.5 | 2.52 | 4.9 | 6 O'Clock | 50 | 5.54 | 50-FG-45020-03C02 | 80 | 12 O'Clock | 3 O'Clock | 6 O'Clock | 9 O'Clock | 2.4 | 0.2275621 | 5.1 | 5.5 | 4.9 | 5.4 |  |  |  | 4 | RADIAL
FG04 | Montara_Topside | FPSO | Fuel Gas (45) | Pipework | 50-FG-45020-03C02 | 12 | FPSO 2013 | Pipe Wall Thickness | 10584 | Deck Level | 41595 | 41595 | [36 empty] | 5 | CML-12 | CML: type TBC | 3 | 41920 | 41916 | 2013-11-17 | 2.5 | 2.24615 | A4: Left Quadrant |  | 2.54 | 2.5 | 2.52 | 4.5 | 9 O'Clock | 50 | 5.54 | 50-FG-45020-03C02 | 80 | 12 O'Clock | 3 O'Clock | 6 O'Clock | 9 O'Clock | 2 |  | 5.7 | 5 | 4.8 | 4.5 |  |  |  | 4 | RADIAL
FG04 | Montara_Topside | FPSO | Fuel Gas (45) | Pipework | 50-FG-45020-03C02 | 12 | FPSO 2014 | Pipe Wall Thickness | 2611 | Rope Access | 41755.4 | 41755.45 | [36 empty] | 4.975 | CML-12 | CML: type TBC | 3 | 42491 | 42484 | 2014-04-26 09:30 | 2.5 | 1.0416 | A1: Outside Quadrant |  | 2.54 | 2.5 | 2.52 | 4.6 | 12 O'Clock | 50 | 5.54 | 50-FG-45020-03C02 | 80 | 12 O'Clock | 3 O'Clock | 6 O'Clock | 9 O'Clock | 2.1 | -0.2275621 | 4.6 | 5.1 | 5.1 | 5.1 |  |  |  | 4 | RADIAL
FG04 | Montara_Topside | FPSO | Fuel Gas (45) | Pipework | 50-FG-45020-03C02 | 13 | FPSO 2013 | Pipe Wall Thickness | 10585 | Deck Level | 41595 | 41595 | [36 empty] | 4.95 | CML-13 | CML: type TBC | 3 | 41920 | 41916 | 2013-11-17 | 2.5 | 2.24615 | A2: Right Quadrant |  | 2.54 | 2.5 | 2.52 | 4.5 | 3 O'Clock | 50 | 5.54 | 50-FG-45020-03C02 | 80 | 12 O'Clock | 3 O'Clock | 6 O'Clock | 9 O'Clock | 2 |  | 4.7 | 4.5 | 5 | 5.6 |  |  |  | 4 | RADIAL
FG04 | Montara_Topside | FPSO | Fuel Gas (45) | Pipework | 50-FG-45020-03C02 | 13 | FPSO 2014 | Pipe Wall Thickness | 2612 | Rope Access | 41755.4 | 41755.45 | [36 empty] | 5.125 | CML-13 | CML: type TBC | 3 | 43280 | 43268 | 2014-04-26 09:30 | 2.5 | 0.59837 | A3: Inside Quadrant |  | 2.54 | 2.5 | 2.52 | 5 | 6 O'Clock | 50 | 5.54 | 50-FG-45020-03C02 | 80 | 12 O'Clock | 3 O'Clock | 6 O'Clock | 9 O'Clock | 2.5 | -1.13781 | 5.1 | 5.2 | 5 | 5.2 |  |  |  | 4 | RADIAL
FG04 | Montara_Topside | FPSO | Fuel Gas (45) | Pipework | 50-FG-45020-03C02 | 14 | FPSO 2013 | Pipe Wall Thickness | 10586 | Deck Level | 41595 | 41595 | [36 empty] | 5.125 | CML-14 | CML: type TBC | 3 | 42120 | 42115 | 2013-11-17 | 2.5 | 1.59822 | A4: Left Quadrant |  | 2.54 | 2.5 | 2.52 | 4.8 | 9 O'Clock | 50 | 5.54 | 50-FG-45020-03C02 | 80 | 12 O'Clock | 3 O'Clock | 6 O'Clock | 9 O'Clock | 2.3 |  | 5.2 | 5.2 | 5.3 | 4.8 |  |  |  | 4 | RADIAL
FG04 | Montara_Topside | FPSO | Fuel Gas (45) | Pipework | 50-FG-45020-03C02 | 15 | FPSO 2013 | Pipe Wall Thickness | 10587 | Deck Level | 41595 | 41595 | [36 empty] | 4.925 | CML-15 | CML: type TBC | 3 | 41972 | 41968 | 2013-11-17 | 2.5 | 2.03018 | A2: Right Quadrant |  | 2.54 | 2.5 | 2.52 | 4.6 | 3 O'Clock | 50 | 5.54 | 50-FG-45020-03C02 | 80 | 12 O'Clock | 3 O'Clock | 6 O'Clock | 9 O'Clock | 2.1 |  | 4.9 | 4.6 | 5.2 | 5 |  |  |  | 4 | RADIAL
FG04 | Montara_Topside | FPSO | Fuel Gas (45) | Pipework | 50-FG-45020-03C02 | 16 | FPSO 2013 | Pipe Wall Thickness | 10588 | Deck Level | 41595 | 41595 | [36 empty] | 4.975 | CML-16 | CML: type TBC | 3 | 42120 | 42115 | 2013-11-17 | 2.5 | 1.59822 | A3: Inside Quadrant |  | 2.54 | 2.5 | 2.52 | 4.8 | 6 O'Clock | 50 | 5.54 | 50-FG-45020-03C02 | 80 | 12 O'Clock | 3 O'Clock | 6 O'Clock | 9 O'Clock | 2.3 |  | 5 | 5.1 | 4.8 | 5 |  |  |  | 4 | RADIAL
FG04 | Montara_Topside | FPSO | Fuel Gas (45) | Pipework | 50-FG-45020-03C02 | 17 | FPSO 2013 | Pipe Wall Thickness | 10589 | Deck Level | 41595 | 41595 | [36 empty] | 4.975 | CML-17 | CML: type TBC | 3 | 42037 | 42033 | 2013-11-17 | 2.5 | 1.8142 | A1: Outside Quadrant |  | 2.54 | 2.5 | 2.52 | 4.7 | 12 O'Clock | 50 | 5.54 | 50-FG-45020-03C02 | 80 | 12 O'Clock | 3 O'Clock | 6 O'Clock | 9 O'Clock | 2.2 |  | 4.7 | 4.9 | 5.1 | 5.2 |  |  |  | 4 | RADIAL
FG04 | Montara_Topside | FPSO | Fuel Gas (45) | Pipework | 50-FG-45020-03C02 | 18 | FPSO 2013 | Pipe Wall Thickness | 10590 | Deck Level | 41595 | 41595 | [36 empty] | 4.85 | CML-18 | CML: type TBC | 3 | 42037 | 42033 | 2013-11-17 | 2.5 | 1.8142 | A1: Outside Quadrant |  | 2.54 | 2.5 | 2.52 | 4.7 | 12 O'Clock | 50 | 5.54 | 50-FG-45020-03C02 | 80 | 12 O'Clock | 3 O'Clock | 6 O'Clock | 9 O'Clock | 2.2 |  | 4.7 | 4.9 | 4.9 | 4.9 |  |  |  | 4 | RADIAL
FG04 | Montara_Topside | FPSO | Fuel Gas (45) | Pipework | 50-FG-45020-03C02 | 19 | FPSO 2013 | Pipe Wall Thickness | 10591 | Deck Level | 41595 | 41595 | [36 empty] | 4.625 | CML-19 | CML: type TBC | 3 | 41876 | 41873 | 2013-11-17 | 2.5 | 2.46213 | A4: Left Quadrant |  | 2.54 | 2.5 | 2.52 | 4.4 | 9 O'Clock | 50 | 5.54 | 50-FG-45020-03C02 | 80 | 12 O'Clock | 3 O'Clock | 6 O'Clock | 9 O'Clock | 1.9 |  | 4.6 | 4.8 | 4.7 | 4.4 |  |  |  | 4 | RADIAL
FG04 | Montara_Topside | FPSO | Fuel Gas (45) | Pipework | 50-FG-45020-03C02 | 20 | FPSO 2013 | Pipe Wall Thickness | 10592 | Deck Level | 41595 | 41595 | [36 empty] | 5.25 | CML-20 | CML: type TBC | 3 | 42228 | 42223 | 2013-11-17 | 2.5 | 1.38225 | A1: Outside Quadrant |  | 2.54 | 2.5 | 2.52 | 4.9 | 12 O'Clock | 50 | 5.54 | 50-FG-45020-03C02 | 80 | 12 O'Clock | 3 O'Clock | 6 O'Clock | 9 O'Clock | 2.4 |  | 4.9 | 5 | 5.2 | 5.9 |  |  |  | 4 | RADIAL
FG04 | Montara_Topside | FPSO | Fuel Gas (45) | Pipework | 50-FG-45020-03C02 | 21 | FPSO 2013 | Pipe Wall Thickness | 10593 | Deck Level | 41595 | 41595 | [36 empty] | 5.025 | CML-21 | CML: type TBC | 3 | 42228 | 42223 | 2013-11-17 | 2.5 | 1.38225 | A1: Outside Quadrant |  | 2.54 | 2.5 | 2.52 | 4.9 | 9 O'Clock | 50 | 5.54 | 50-FG-45020-03C02 | 80 | 12 O'Clock | 3 O'Clock | 6 O'Clock | 9 O'Clock | 2.4 |  | 4.9 | 5.1 | 5.2 | 4.9 |  |  |  | 4 | RADIAL