## input
Line Number | CML ID | CML Type | Diameter | Spec | Schedule | Diameter_Sch | Event.Comments | Last Date | 12 O'Clock | 3 O'Clock | 6 O'Clock | 9 O'Clock | Minimum | Scan Type
100-CW-33821-1LC | 1 | CML: Elbow | 125 | 1LC | XS | 125XS |  | 2015-06-18 07:00 | 10.4 | 8.7 | 9.6 | 10.6 | 8.7 | RADIAL
100-CW-33821-1LC | 2 | CML: Elbow | 125 | 1LC | XS | 125XS |  | 2015-06-18 07:00 | 10.1 | 10.8 | 10 | 10.1 | 10 | RADIAL
100-CW-33822-1LC | 1 | CML: Elbow | 100 | 1LC | XS | 100XS |  | 2015-06-18 07:00 | 8.6 | 9.4 | 9.2 | 9.6 | 8.6 | RADIAL
100-CW-33822-1LC | 2 | CML: Reducer | 150 | 1LC | XS | 150XS |  | 2015-06-18 07:00 | 11.4 | 11.4 | 11 | 12 | 11 | RADIAL
100-CW-33854-1LC | 1 | CML: Reducing Tee | 100 | 1LC | XS | 100XS |  | 2015-06-24 07:00 | 8.5 | 8.1 | 10.4 | 10.4 | 8.1 | RADIAL
100-CW-33854-1LC | 2 | CML: Elbow | 100 | 1LC | XS | 100XS |  | 2015-06-24 07:00 | 8.7 | 8.3 | 8.2 | 8.3 | 8.2 | RADIAL
100-CW-33863-1LC | 7 | CML: Pipe Length | 100 | 1LC | XS | 100XS |  | 2015-06-25 07:00 | 7.7 | 8.5 | 8.6 | 9.5 | 7.7 | RADIAL
100-CW-33863-1LC | 8 | CML: Elbow | 25 | 1LC | 80 | 2580 |  | 2015-06-25 07:00 | 7.4 | 8.6 | 6.8 | 8.5 | 6.8 | RADIAL
100-CW-33863-1LC | 9 | CML: Elbow | 25 | 1LC | 80 | 2580 |  | 2015-06-25 07:00 | 7.2 | 8.4 | 6.7 | 6.8 | 6.7 | RADIAL
100-CW-33863-1LC | 10 | CML: Pipe Length | 100 | 1LC | XS | 100XS |  | 2015-06-25 07:00 | 9.7 | 8.8 | 9.1 | 8.9 | 8.8 | RADIAL
100-CW-33863-1LC | 11 | CML: Elbow | 100 | 1LC | XS | 100XS |  | 2015-06-25 07:00 | 8 | 8.6 | 9.1 | 8.8 | 8 | RADIAL
100-DH-56502-1CS | 2 | CML: Equal Tee | 100 | 1CS | XS | 100XS |  | 2015-06-15 07:00 | 10 | 9.1 | 10.5 | 10.3 | 9.1 | RADIAL
100-DH-56505-1CS | 1 | CML: Elbow | 100 | 1CS | XS | 100XS |  | 2015-06-14 07:00 | 6.8 | 7.7 | 8.1 | 7.8 | 6.8 | RADIAL
100-DH-56505-1CS | 2 | CML: Fitting | 100 | 1CS | XS | 100XS |  | 2015-06-14 07:00 | 7.8 | 7.8 | 7.1 | 7.9 | 7.1 | RADIAL
100-DH-56505-1CS | 3 | CML: Elbow | 100 | 1CS | XS | 100XS |  | 2015-06-14 07:00 | 6 | 7.1 | 8.6 | 8.6 | 6 | RADIAL
100-DH-56505-1CS | 4 | CML: Elbow | 100 | 1CS | XS | 100XS |  | 2015-06-14 07:00 | 8.2 | 7.8 | 7.5 | 7.8 | 7.5 | RADIAL
100-DH-56505-1CS | 5 | CML: Equal Tee | 100 | 1CS | XS | 100XS |  | 2015-06-14 07:00 | 7 | 8.5 | 4.5 | 7.3 | 4.5 | RADIAL
100-DH-56505-1CS | 6 | CML: Elbow | 100 | 1CS | XS | 100XS |  | 2015-06-14 07:00 | 7.2 | 7.5 | 7.4 | 8.4 | 7.2 | RADIAL
100-DH-56506-1CS | 1 | CML: Elbow | 100 | 1CS | XS | 100XS |  | 2015-06-14 07:00 | 7.9 | 7.7 | 7.4 | 8.2 | 7.4 | RADIAL
100-DH-56506-1CS | 2 | CML: Fitting | 100 | 1CS | XS | 100XS |  | 2015-06-14 07:00 | 8.5 | 7.2 | 7.1 | 8.2 | 7.1 | RADIAL
100-DH-56506-1CS | 3 | CML: Elbow | 100 | 1CS | XS | 100XS |  | 2015-06-14 07:00 | 7.2 | 8.6 | 7.8 | 8.2 | 7.2 | RADIAL
100-DH-56506-1CS | 4 | CML: Elbow | 100 | 1CS | XS | 100XS |  | 2015-06-14 07:00 | 8.5 | 8.4 | 7.5 | 8.4 | 7.5 | RADIAL
100-DH-56506-1CS | 5 | CML: Equal Tee | 100 | 1CS | XS | 100XS |  | 2015-06-14 07:00 | 10.6 | 10.5 | 12.1 | 10.8 | 10.5 | RADIAL
100-DH-56506-1CS | 6 | CML: Elbow | 100 | 1CS | XS | 100XS |  | 2015-06-14 07:00 | 7.8 | 7.3 | 7.3 | 7.6 | 7.3 | RADIAL
100-DH-56506-1CS | 7 | CML: Elbow | 100 | 1CS | XS | 100XS |  | 2015-06-14 07:00 | 8.3 | 8.4 | 7.4 | 8.5 | 7.4 | RADIAL
100-DH-56506-1CS | 8 | CML: Elbow | 100 | 1CS | XS | 100XS |  | 2015-06-14 07:00 | 7.5 | 8.2 | 8.6 | 8.3 | 7.5 | RADIAL
100-DH-56507-1CS | 1 | CML: Elbow | 100 | 1CS | XS | 100XS |  | 2015-06-14 07:00 | 6.7 | 5.6 | 7.6 | 8.4 | 5.6 | RADIAL
100-DH-56507-1CS | 2 | CML: Fitting | 100 | 1CS | XS | 100XS |  | 2015-06-14 07:00 | 8 | 9 | 7.5 | 8.5 | 7.5 | RADIAL
100-DH-56507-1CS | 3 | CML: Elbow | 100 | 1CS | XS | 100XS |  | 2015-06-14 07:00 | 6.7 | 8.6 | 8.3 | 8.2 | 6.7 | RADIAL
100-DH-56507-1CS | 4 | CML: Elbow | 100 | 1CS | XS | 100XS |  | 2015-06-14 07:00 | 7.5 | 8 | 8.1 | 7.3 | 7.3 | RADIAL
100-DH-56507-1CS | 5 | CML: Equal Tee | 100 | 1CS | XS | 100XS |  | 2015-06-14 07:00 | 4.9 | 9.7 | 8.2 | 8.8 | 4.9 | RADIAL
100-DH-56507-1CS | 6 | CML: Elbow | 100 | 1CS | XS | 100XS |  | 2015-06-14 07:00 | 7.5 | 8 | 7.5 | 7.4 | 7.4 | RADIAL
100-DH-56508-1CS | 1 | CML: Elbow | 100 | 1CS | XS | 100XS |  | 2015-06-14 07:00 | 8 | 8.2 | 8 | 7.4 | 7.4 | RADIAL
100-DH-56508-1CS | 2 | CML: Fitting | 100 | 1CS | XS | 100XS |  | 2015-06-14 07:00 | 7.5 | 7.5 | 6.8 | 7.9 | 6.8 | RADIAL
100-DH-56508-1CS | 3 | CML: Elbow | 100 | 1CS | XS | 100XS |  | 2015-06-14 07:00 | 7.4 | 8.4 | 8.1 | 8.6 | 7.4 | RADIAL
100-DH-56508-1CS | 4 | CML: Elbow | 100 | 1CS | XS | 100XS |  | 2015-06-14 07:00 | 8.4 | 8.3 | 7.4 | 8.8 | 7.4 | RADIAL
100-DH-56508-1CS | 5 | CML: Equal Tee | 100 | 1CS | XS | 100XS |  | 2015-06-14 07:00 | 7.7 | 8.4 | 8.9 | 9.8 | 7.7 | RADIAL
100-DH-56508-1CS | 6 | CML: Elbow | 100 | 1CS | XS | 100XS |  | 2015-06-14 07:00 | 8.5 | 9.3 | 9.2 | 9.7 | 8.5 | RADIAL
100-DH-56508-1CS | 7 | CML: Elbow | 50 | 1CS | XS | 50XS |  | 2015-06-14 07:00 | 4.2 | 4.5 | 4.1 | 4.5 | 4.1 | RADIAL
100-DH-56508-1CS | 8 | CML: Elbow | 100 | 1CS | XS | 100XS |  | 2015-06-14 07:00 | 6.5 | 8.2 | 8.6 | 8.3 | 6.5 | RADIAL
100-DH-56509-1CS | 1 | CML: Elbow | 100 | 1CS | XS | 100XS |  | 2015-06-15 07:00 | 8.2 | 9 | 8.3 | 8.6 | 8.2 | RADIAL
100-DH-56509-1CS | 1 | CML: Elbow | 100 | 1CS | XS | 100XS |  | 2015-06-15 07:00 | 8.2 | 9 | 8.3 | 8.6 | 8.2 | RADIAL
100-DH-56509-1CS | 2 | CML: Equal Tee | 100 | 1CS | XS | 100XS |  | 2015-06-15 07:00 | 8.2 | 7.3 | 8.5 | 7.6 | 7.3 | RADIAL
100-DH-56509-1CS | 2 | CML: Equal Tee | 100 | 1CS | XS | 100XS |  | 2015-06-15 07:00 | 8.2 | 7.3 | 8.5 | 7.6 | 7.3 | RADIAL
100-DH-56509-1CS | 3 | CML: Equal Tee | 100 | 1CS | XS | 100XS |  | 2015-06-15 07:00 | 7.3 | 9.6 | 8.4 | 10.8 | 7.3 | RADIAL
100-DH-56509-1CS | 3 | CML: Equal Tee | 100 | 1CS | XS | 100XS |  | 2015-06-15 07:00 | 7.3 | 9.6 | 8.4 | 10.8 | 7.3 | RADIAL
100-DH-56509-1CS | 4 | CML: Elbow | 100 | 1CS | XS | 100XS |  | 2015-06-15 07:00 | 7.3 | 9.1 | 8.2 | 7.7 | 7.3 | RADIAL
100-DH-56509-1CS | 4 | CML: Elbow | 100 | 1CS | XS | 100XS |  | 2015-06-15 07:00 | 7.3 | 9.1 | 8.2 | 7.7 | 7.3 | RADIAL
100-DH-56509-1CS | 5 | CML: Elbow | 100 | 1CS | XS | 100XS |  | 2015-06-15 07:00 | 8.2 | 8.1 | 8.4 | 9.1 | 8.1 | RADIAL
100-DH-56509-1CS | 5 | CML: Elbow | 100 | 1CS | XS | 100XS |  | 2015-06-15 07:00 | 8.2 | 8.1 | 8.4 | 9.1 | 8.1 | RADIAL
100-DH-56509-1CS | 6 | CML: Fitting | 100 | 1CS | XS | 100XS |  | 2015-06-15 07:00 | 6.9 | 7.7 | 6.6 | 7.6 | 6.6 | RADIAL
100-DH-56509-1CS | 6 | CML: Fitting | 100 | 1CS | XS | 100XS |  | 2015-06-15 07:00 | 6.9 | 7.7 | 6.6 | 7.6 | 6.6 | RADIAL
100-DH-56509-1CS | 7 | CML: Elbow | 100 | 1CS | XS | 100XS |  | 2015-06-15 07:00 | 7.8 | 8.6 | 8.7 | 8.4 | 7.8 | RADIAL
100-DH-56509-1CS | 7 | CML: Elbow | 100 | 1CS | XS | 100XS |  | 2015-06-15 07:00 | 7.8 | 8.6 | 8.7 | 8.4 | 7.8 | RADIAL
100-DN-56552-1CG | 1 | CML: Elbow | 100 | 1CG | 80 | 10080 |  | 2015-06-26 07:00 | 9.3 | 10.1 | 9 | 9.1 | 9 | RADIAL
100-DN-56552-1CG | 3 | CML: Elbow | 100 | 1CG | 80 | 10080 |  | 2015-06-26 07:00 | 9.4 | 8.4 | 9.6 | 9.5 | 8.4 | RADIAL
100-DN-56552-1CG | 4 | CML: Equal Tee | 100 | 1CG | 80 | 10080 |  | 2015-06-26 07:00 | 10.7 | 9 | 10.4 | 10.8 | 9 | RADIAL
100-DN-56552-1CG | 6 | CML: Elbow | 100 | 1CG | 80 | 10080 |  | 2015-06-26 07:00 | 10.5 | 9.2 | 11.1 | 10.2 | 9.2 | RADIAL
100-DN-56824-1CG | 5 | CML: Elbow | 100 | 1CG | 40 | 10040 |  | 2016-02-25 07:00 | 10.6 | 10.6 | 10.5 | 9.9 | 9.9 | RADIAL
100-DN-56829-1CG | 1 | CML: Elbow | 200 | 1LC | XS | 200XS |  | 2015-05-26 07:00 | 12.3 | 11.5 | 12.2 | 12.7 | 11.5 | RADIAL
100-DN-56829-1CG | 1 | CML: Elbow | 200 | 1CS | XS | 200XS |  | 2015-09-12 07:00 | 12.3 | 11.5 | 12.7 | 12.5 | 11.5 | RADIAL
100-DN-56829-1CG | 1 | CML: Reducing Tee | 150 | 1CG | 40 | 15040 |  | 2016-02-27 07:00 | 9.4 | 9.8 | 8.2 | 8.2 | 8.2 | RADIAL
100-DN-56829-1CG | 2 | CML: Pipe Length | 250 | 1LC | XS | 250XS |  | 2015-05-15 07:00 | 12.3 | 12.2 | 11.9 | 11.7 | 11.7 | RADIAL
100-DN-56829-1CG | 2 | CML: Pipe Length | 250 | 1LC | XS | 250XS |  | 2015-05-15 07:00 | 12.3 | 12.2 | 11.9 | 11.7 | 11.7 | RADIAL
100-DN-56829-1CG | 2 | CML: Pipe Length | 250 | 1LC | XS | 250XS |  | 2015-05-15 07:00 | 12.3 | 12.1 | 12.2 | 12.8 | 12.1 | RADIAL
100-DN-56829-1CG | 2 | CML: Pipe Length | 250 | 1LC | XS | 250XS |  | 2015-05-15 07:00 | 12.3 | 12.1 | 12.2 | 12.8 | 12.1 | RADIAL
100-DN-56829-1CG | 2 | CML: Pipe Length | 250 | 1LC | XS | 250XS |  | 2015-05-16 07:00 | 12.2 | 12.8 | 12.9 | 12.9 | 12.2 | RADIAL
100-DN-56829-1CG | 2 | CML: Reducing Tee | 150 | 1LC | XS | 150XS |  | 2015-06-21 12:00 | 12.3 | 11.9 | 13.2 | 14 | 11.9 | RADIAL
100-DN-56829-1CG | 2 | CML: Elbow | 150 | 1CG | 80 | 15080 |  | 2016-02-15 07:00 | 12.3 | 12.9 | 12 | 12.8 | 12 | RADIAL
100-DN-56829-1CG | 2 | CML: Equal Tee | 150 | 1CG | 40 | 15040 |  | 2016-02-27 07:00 | 9.7 | 10 | 8.8 | 9.4 | 8.8 | RADIAL
100-DN-56829-1CG | 3 | CML: Pipe Length | 250 | 1LC | XS | 250XS |  | 2015-05-17 07:00 | 12.2 | 11 | 11.4 | 11.4 | 11 | RADIAL
100-DN-56829-1CG | 3 | CML: Pipe Length | 250 | 1CS | XS | 250XS |  | 2015-05-27 07:00 | 12.3 | 11.8 | 12.3 | 11.8 | 11.8 | RADIAL
100-DN-56829-1CG | 3 | CML: Elbow | 150 | 1LC | XS | 150XS |  | 2015-06-26 07:00 | 12.3 | 12.2 | 11.9 | 10.4 | 10.4 | RADIAL
100-DN-56829-1CG | 3 | CML: Elbow | 200 | 1CS | XS | 200XS |  | 2015-08-28 07:00 | 12.2 | 12.1 | 11.7 | 12.5 | 11.7 | RADIAL
100-DN-56829-1CG | 3 | CML: Elbow | 150 | 1LC | XS | 150XS |  | 2015-09-10 07:00 | 12.3 | 10.7 | 11.8 | 10.9 | 10.7 | RADIAL
100-DN-56829-1CG | 3 | CML: Elbow | 200 | 1CS | XS | 200XS |  | 2015-09-12 07:00 | 12.2 | 12.7 | 11.9 | 12 | 11.9 | RADIAL
100-DN-56829-1CG | 3 | CML: Elbow | 150 | 1CG | 80 | 15080 |  | 2016-02-15 07:00 | 12.2 | 10.9 | 11.8 | 12.2 | 10.9 | RADIAL
100-DN-56829-1CG | 3 | CML: Elbow | 200 | 01F01 | 80 | 20080 |  | 2016-02-23 07:00 | 12.2 | 12.1 | 12.1 | 13.3 | 12.1 | RADIAL
100-DN-56829-1CG | 3 | CML: Reducing Tee | 150 | 1CG | 40 | 15040 |  | 2016-02-27 07:00 | 9.5 | 9.6 | 10.1 | 9.6 | 9.5 | RADIAL
100-DN-56829-1CG | 4 | CML: Reducer | 150 | 1LC | XS | 150XS |  | 2015-06-21 12:00 | 12.3 | 12.1 | 12 | 12.4 | 12 | RADIAL
100-DN-56829-1CG | 4 | CML: Elbow | 200 | 1CS | XS | 200XS |  | 2015-09-12 07:00 | 12.3 | 11.9 | 12.5 | 12.8 | 11.9 | RADIAL
100-DN-56829-1CG | 4 | CML: Elbow | 500 | 1LC | XS | 500XS | Nominal diameter actually 550 | 2015-09-28 07:00 | 12.1 | 13 | 12.5 | 12.6 | 12.1 | RADIAL
100-DN-56829-1CG | 4 | CML: Elbow | 200 | 01F01 | 80 | 20080 |  | 2016-02-23 07:00 | 12.2 | 12.6 | 12.2 | 12.8 | 12.2 | RADIAL
100-DN-56829-1CG | 4 | CML: Reducing Tee | 150 | 1CG | 40 | 15040 |  | 2016-02-27 07:00 | 10.4 | 10.5 | 10.4 | 8.3 | 8.3 | RADIAL
100-DN-56829-1CG | 5 | CML: Equal Tee | 150 | 1CG | 40 | 15040 |  | 2016-02-27 07:00 | 9 | 8.3 | 10 | 9.4 | 8.3 | RADIAL
100-DN-56829-1CG | 6 | CML: Reducer | 300 | 1LC | XS | 300XS |  | 2015-05-16 07:00 | 12.2 | 13 | 13.1 | 12.5 | 12.2 | RADIAL
100-DN-56829-1CG | 6 | CML: Pipe Length | 250 | 1LC | XS | 250XS |  | 2015-05-17 07:00 | 12.2 | 12.2 | 12 | 12.6 | 12 | RADIAL
100-DN-56829-1CG | 6 | CML: Pipe Length | 400 | 1LC | XS | 400XS |  | 2015-09-11 07:00 | 12.2 | 13 | 12.9 | 11.8 | 11.8 | RADIAL
100-DN-56829-1CG | 6 | CML: Equal Tee | 150 | 1CG | 80 | 15080 |  | 2016-02-15 07:00 | 12.3 | 11.3 | 14.1 | 14.5 | 11.3 | RADIAL
100-DN-56829-1CG | 6 | CML: Reducing Tee | 150 | 1CG | 40 | 15040 |  | 2016-02-27 07:00 | 7.6 | 7.9 | 7.5 | 9.4 | 7.5 | RADIAL
100-DN-56829-1CG | 7 | CML: Pipe Length | 250 | 1LC | XS | 250XS |  | 2015-05-15 07:00 | 12.2 | 11.9 | 11.8 | 12.1 | 11.8 | RADIAL
100-DN-56829-1CG | 7 | CML: Pipe Length | 250 | 1LC | XS | 250XS |  | 2015-05-15 07:00 | 12.2 | 11.9 | 11.8 | 12.1 | 11.8 | RADIAL
100-DN-56829-1CG | 7 | CML: Reducer | 250 | 1LC | XS | 250XS |  | 2015-05-17 07:00 | 12.3 | 12.5 | 12.2 | 11.9 | 11.9 | RADIAL
100-DN-56829-1CG | 7 | CML: Reducer | 125 | 1LC | XS | 125XS |  | 2015-06-25 07:00 | 12.2 | 12.2 | 12.3 | 12.3 | 12.2 | RADIAL
100-DN-56829-1CG | 7 | CML: Equal Tee | 150 | 1CG | 40 | 15040 |  | 2016-02-27 07:00 | 9.1 | 9.9 | 10 | 9.2 | 9.1 | RADIAL
100-DN-56829-1CG | 8 | CML: Pipe Length | 500 | 1LC | XS | 500XS | Nominal diameter actually 550 | 2015-10-06 07:00 | 12.2 | 12.2 | 12.1 | 12.2 | 12.1 | RADIAL
100-DN-56829-1CG | 8 | CML: Reducing Tee | 150 | 1CG | 40 | 15040 |  | 2016-02-27 07:00 | 8.6 | 8 | 7.6 | 9.1 | 7.6 | RADIAL
100-DN-56829-1CG | 9 | CML: Pipe Length | 300 | 1LC | XS | 300XS |  | 2015-05-16 07:00 | 12.3 | 12.6 | 12.4 | 11.9 | 11.9 | RADIAL
100-DN-56829-1CG | 9 | CML: Reducing Tee | 150 | 1CG | 40 | 15040 |  | 2016-02-27 07:00 | 8.9 | 9 | 9.2 | 8.9 | 8.9 | RADIAL
100-DN-56829-1CG | 10 | CML: Fitting | 300 | 1LC | XS | 300XS |  | 2015-06-12 07:00 | 12.3 | 12.4 | 12.7 | 11.8 | 11.8 | RADIAL
100-DN-56829-1CG | 10 | CML: Equal Tee | 150 | 1CG | 40 | 15040 |  | 2016-02-27 07:00 | 9.4 | 9.7 | 9.3 | 9.5 | 9.3 | RADIAL
100-DN-56829-1CG | 11 | CML: Pipe Length | 300 | 1LC | XS | 300XS |  | 2015-05-14 07:00 | 12.3 | 12.6 | 11.9 | 11.7 | 11.7 | RADIAL
100-DN-56829-1CG | 11 | CML: Pipe Length | 300 | 1LC | XS | 300XS |  | 2015-05-16 07:00 | 12.2 | 12.5 | 12.5 | 12.3 | 12.2 | RADIAL
100-DN-56829-1CG | 11 | CML: Pipe Length | 500 | 1LC | XS | 500XS | Nominal diameter actually 550 | 2015-10-06 07:00 | 12.2 | 11.9 | 12.1 | 12.2 | 11.9 | RADIAL
100-DN-56829-1CG | 11 | CML: Elbow | 150 | 01F01 | 80 | 15080 | Drawing incorrect | 2016-02-18 07:00 | 12.3 | 12.8 | 11.9 | 12.4 | 11.9 | RADIAL
100-DN-56829-1CG | 11 | CML: Reducing Tee | 150 | 1CG | 40 | 15040 |  | 2016-02-27 07:00 | 8.9 | 8.9 | 10.2 | 9.4 | 8.9 | RADIAL
100-DN-56829-1CG | 12 | CML: Pipe Length | 300 | 1LC | XS | 300XS |  | 2015-05-14 07:00 | 12.2 | 12.6 | 11.8 | 11.8 | 11.8 | RADIAL
100-DN-56829-1CG | 12 | CML: Pipe Length | 500 | 1LC | XS | 500XS | Nominal diameter actually 550 | 2015-10-06 07:00 | 12.2 | 12.2 | 12.2 | 12.7 | 12.2 | RADIAL
100-DN-56829-1CG | 12 | CML: Elbow | 150 | 1CG | 40 | 15040 |  | 2016-02-27 07:00 | 8.4 | 8.6 | 8.4 | 8.2 | 8.2 | RADIAL
100-DN-56829-1CG | 13 | CML: Elbow | 200 |  | 80 | 20080 |  | 2015-06-10 07:00 | 12.3 | 13 | 12.8 | 12.9 | 12.3 | RADIAL
100-DN-56829-1CG | 13 | CML: Pipe Length | 500 | 1LC | XS | 500XS | Nominal diameter actually 550 | 2015-10-06 07:00 | 12.2 | 12.2 | 12.2 | 12.1 | 12.1 | RADIAL
100-DN-56829-1CG | 13 | CML: Elbow | 150 | 1CG | 40 | 15040 |  | 2016-02-27 07:00 | 7.7 | 7.9 | 8.2 | 7.4 | 7.4 | RADIAL
100-DN-56829-1CG | 14 | CML: Pipe Length | 300 | 1LC | XS | 300XS |  | 2015-05-16 07:00 | 12.2 | 12.4 | 12.1 | 12.5 | 12.1 | RADIAL
100-DN-56829-1CG | 14 | CML: Reducer | 150 | 1CS | XS | 150XS |  | 2015-05-24 07:00 | 12.3 | 12.2 | 12.5 | 12.1 | 12.1 | RADIAL
100-DN-56829-1CG | 14 | CML: Pipe Length | 500 | 1LC | XS | 500XS | Nominal diameter actually 550 | 2015-10-06 07:00 | 12.2 | 12.2 | 12.3 | 12.4 | 12.2 | RADIAL
100-DN-56829-1CG | 14 | CML: Reducing Tee | 150 | 1CG | 40 | 15040 |  | 2016-02-27 07:00 | 9.3 | 8.6 | 8.8 | 8.9 | 8.6 | RADIAL
100-DN-56829-1CG | 15 | CML: Elbow | 250 | 01F01 | 80 | 25080 |  | 2016-02-22 07:00 | 12.2 | 11.9 | 12.5 | 13.2 | 11.9 | RADIAL
100-DN-56829-1CG | 20 | CML: Pipe Length | 250 | 1LC | XS | 250XS |  | 2015-05-15 07:00 | 12.2 | 11.9 | 12.6 | 11.3 | 11.3 | RADIAL
100-DN-56829-1CG | 20 | CML: Pipe Length | 250 | 1LC | XS | 250XS |  | 2015-05-15 07:00 | 12.2 | 11.9 | 12.6 | 11.3 | 11.3 | RADIAL
100-DN-56829-1CG | 20 | CML: Pipe Length | 300 | 1LC | XS | 300XS |  | 2015-05-16 07:00 | 12.3 | 12 | 12.4 | 12 | 12 | RADIAL
100-DN-56829-1CG | 22 | CML: Pipe Length | 300 | 1LC | XS | 300XS |  | 2015-05-16 07:00 | 12.3 | 11.5 | 12.6 | 13.1 | 11.5 | RADIAL
100-DN-56829-1CG | 27 | CML: Pipe Length | 250 | 1LC | XS | 250XS |  | 2015-05-15 07:00 | 12.3 | 12.7 | 12.4 | 12.5 | 12.3 | RADIAL
100-DN-56829-1CG | 27 | CML: Pipe Length | 250 | 1LC | XS | 250XS |  | 2015-05-15 07:00 | 12.3 | 12.7 | 12.4 | 12.5 | 12.3 | RADIAL
100-DN-56829-1CG | 38 | CML: Pipe Length | 250 | 1CS | 20 | 25020 | Possible wrong schedule, pipe thicker than sch20 as states in drawing | 2015-05-24 07:00 | 12.2 | 11.6 | 11.6 | 11.7 | 11.6 | RADIAL
100-DO-62852-1CS | 1 | CML: Reducer | 100 | 1CS | XS | 100XS |  | 2015-08-06 07:00 | 9.3 | 8.9 | 9.3 | 8.9 | 8.9 | RADIAL
100-DO-62852-1CS | 3 | CML: Elbow | 100 | 1CS | XS | 100XS |  | 2015-08-06 07:00 | 9.2 | 7.8 | 8.7 | 9.1 | 7.8 | RADIAL
100-FG-45808-1CS | 1 | CML: Pipe Length | 250 | 1LC | XS | 250XS |  | 2015-05-15 07:00 | 12.5 | 12.2 | 11.8 | 12.4 | 11.8 | RADIAL
100-FG-45808-1CS | 1 | CML: Pipe Length | 250 | 1LC | XS | 250XS |  | 2015-05-15 07:00 | 12.5 | 12.2 | 11.8 | 12.4 | 11.8 | RADIAL
100-FG-45808-1CS | 1 | CML: Pipe Length | 250 | 1LC | XS | 250XS |  | 2015-05-15 07:00 | 12.5 | 12.6 | 12.5 | 12.7 | 12.5 | RADIAL
100-FG-45808-1CS | 1 | CML: Pipe Length | 250 | 1LC | XS | 250XS |  | 2015-05-15 07:00 | 12.5 | 12.6 | 12.5 | 12.7 | 12.5 | RADIAL
100-FG-45808-1CS | 1 | CML: Reducer | 300 | 1LC | XS | 300XS |  | 2015-06-12 07:00 | 12.5 | 13 | 12.5 | 12.4 | 12.4 | RADIAL
100-FG-45808-1CS | 1 | CML: Reducing Tee | 125 | 1LC | XS | 125XS |  | 2015-06-18 07:00 | 12.6 | 10.7 | 10.9 | 10.1 | 10.1 | RADIAL
100-FG-45808-1CS | 1 | CML: Elbow | 100 | 01C02 | XS | 100XS |  | 2015-08-08 07:00 | 7.1 | 7.8 | 7.1 | 7.3 | 7.1 | RADIAL
100-FG-45808-1CS | 1 | CML: Reducer | 200 | 1CS | XS | 200XS |  | 2015-08-28 07:00 | 12.6 | 12.9 | 12.7 | 12.4 | 12.4 | RADIAL
100-FG-45808-1CS | 1 | CML: Elbow | 150 | 1LC | XS | 150XS |  | 2015-09-10 07:00 | 12.4 | 13 | 12.8 | 10.5 | 10.5 | RADIAL
100-FG-45808-1CS | 1 | CML: Elbow | 500 | 1LC | XS | 500XS | Nominal diameter actually 550 | 2015-10-06 07:00 | 12.5 | 12.6 | 13.1 | 12.6 | 12.5 | RADIAL
100-FG-45808-1CS | 1 | CML: Elbow | 250 | 1CS | XS | 250XS |  | 2016-05-07 07:00 | 12.4 | 12.6 | 12.5 | 13.4 | 12.4 | RADIAL
100-FG-45808-1CS | 2 | CML: Elbow | 250 | 1LC | XS | 250XS |  | 2015-05-17 07:00 | 12.5 | 12.5 | 12.8 | 13.2 | 12.5 | RADIAL
100-FG-45808-1CS | 2 | CML: Reducer | 300 | 1LC | XS | 300XS |  | 2015-06-12 07:00 | 12.6 | 12.7 | 12.6 | 12.6 | 12.6 | RADIAL
100-FG-45808-1CS | 2 | CML: Reducer | 150 | 1LC | XS | 150XS |  | 2015-06-19 07:00 | 12.6 | 13 | 12.3 | 12.5 | 12.3 | RADIAL
100-FG-45808-1CS | 2 | CML: Elbow | 100 | 01C02 | XS | 100XS |  | 2015-08-08 07:00 | 6.8 | 6 | 6.6 | 7.6 | 6 | RADIAL
100-FG-45808-1CS | 2 | CML: Elbow | 150 | 1LC | XS | 150XS |  | 2015-09-10 07:00 | 12.4 | 13.6 | 14.1 | 14.2 | 12.4 | RADIAL
100-FG-45808-1CS | 2 | CML: Elbow | 500 | 1LC | XS | 500XS | Nominal diameter actually 550 | 2015-10-06 07:00 | 12.4 | 12.6 | 11.9 | 12.6 | 11.9 | RADIAL
100-FG-45808-1CS | 2 | CML: Elbow | 150 | 01F01 | 80 | 15080 |  | 2016-02-18 07:00 | 12.4 | 11.7 | 11.7 | 12.6 | 11.7 | RADIAL
100-FG-45808-1CS | 3 | CML: Elbow | 250 | 1LC | XS | 250XS |  | 2015-05-17 07:00 | 12.5 | 12.8 | 13.8 | 12.9 | 12.5 | RADIAL
100-FG-45808-1CS | 3 | CML: Elbow | 150 | 1LC | XS | 150XS |  | 2015-06-26 07:00 | 12.6 | 12 | 10.5 | 11.2 | 10.5 | RADIAL
100-FG-45808-1CS | 3 | CML: Elbow | 100 | 01C02 | XS | 100XS |  | 2015-08-08 07:00 | 6.6 | 6.4 | 6.5 | 6.5 | 6.4 | RADIAL
100-FG-45808-1CS | 3 | CML: Elbow | 150 | 01F01 | 80 | 15080 |  | 2016-02-18 07:00 | 12.5 | 12.5 | 12.3 | 12.3 | 12.3 | RADIAL
100-FG-45808-1CS | 3 | CML: Elbow | 200 | 01F01 | 80 | 20080 |  | 2016-02-23 07:00 | 12.6 | 13.9 | 13.7 | 12.4 | 12.4 | RADIAL
100-FG-45808-1CS | 3 | CML: Elbow | 150 | 1CG | 80 | 15080 |  | 2016-05-23 07:00 | 12.4 | 12.5 | 12.7 | 11.6 | 11.6 | RADIAL
100-FG-45808-1CS | 4 | CML: Elbow | 250 | 1LC | XS | 250XS |  | 2015-05-15 07:00 | 12.4 | 12.5 | 12.6 | 11.9 | 11.9 | RADIAL
100-FG-45808-1CS | 4 | CML: Elbow | 250 | 1LC | XS | 250XS |  | 2015-05-15 07:00 | 12.4 | 12.5 | 12.6 | 11.9 | 11.9 | RADIAL
100-FG-45808-1CS | 4 | CML: Pipe Length | 300 | 1LC | XS | 300XS |  | 2015-05-16 07:00 | 12.6 | 13 | 12.8 | 12.5 | 12.5 | RADIAL
100-FG-45808-1CS | 4 | CML: Reducing Tee | 250 | 1LC | XS | 250XS |  | 2015-05-17 07:00 | 12.6 | 12.9 | 13.6 | 11.8 | 11.8 | RADIAL
100-FG-45808-1CS | 4 | CML: Elbow | 250 | 1LC | XS | 250XS |  | 2015-05-17 07:00 | 12.5 | 13.1 | 12.8 | 12.1 | 12.1 | RADIAL
100-FG-45808-1CS | 4 | CML: Elbow | 125 | 1CG | 80 | 12580 |  | 2015-06-04 07:00 | 12.6 | 10.9 | 11.4 | 13.1 | 10.9 | RADIAL
100-FG-45808-1CS | 4 | CML: Equal Tee | 150 | 1CG | 40 | 15040 |  | 2015-06-07 07:00 | 12.6 | 12.2 | 11 | 12.6 | 11 | RADIAL
100-FG-45808-1CS | 4 | CML: Elbow | 100 | 01C02 | XS | 100XS |  | 2015-08-08 07:00 | 6.7 | 6.4 | 6.5 | 7.4 | 6.4 | RADIAL
100-FG-45808-1CS | 4 | CML: Pipe Length | 400 | 1LC | XS | 400XS |  | 2015-09-11 07:00 | 12.6 | 12.6 | 12.7 | 12.4 | 12.4 | RADIAL
100-FG-45808-1CS | 4 | CML: Elbow | 150 | 1CG | 80 | 15080 |  | 2016-05-05 07:00 | 12.4 | 11.6 | 10.9 | 11.8 | 10.9 | RADIAL
100-FG-45808-1CS | 4 | CML: Elbow | 250 | 1LC | XS | 250XS |  | 2016-05-07 07:00 | 12.5 | 13.6 | 13.1 | 14.3 | 12.5 | RADIAL
100-FG-45808-1CS | 5 | CML: Elbow | 250 | 1LC | XS | 250XS |  | 2015-05-15 07:00 | 12.6 | 12.6 | 11.9 | 12.5 | 11.9 | RADIAL
100-FG-45808-1CS | 5 | CML: Elbow | 250 | 1LC | XS | 250XS |  | 2015-05-15 07:00 | 12.6 | 12.6 | 11.9 | 12.5 | 11.9 | RADIAL
100-FG-45808-1CS | 5 | CML: Elbow | 150 | 1LC | XS | 150XS |  | 2015-05-16 07:00 | 12.5 | 11.3 | 12.3 | 11.3 | 11.3 | RADIAL
100-FG-45808-1CS | 5 | CML: Elbow | 300 | 1LC | XS | 300XS |  | 2015-05-16 07:00 | 12.5 | 14.1 | 14.5 | 13.9 | 12.5 | RADIAL
100-FG-45808-1CS | 5 | CML: Reducing Tee | 150 | 1CS | XS | 150XS |  | 2015-06-15 07:00 | 12.5 | 13 | 13 | 14.5 | 12.5 | RADIAL
100-FG-45808-1CS | 5 | CML: Reducing Tee | 150 | 1CS | XS | 150XS |  | 2015-06-15 07:00 | 12.5 | 13 | 13 | 14.5 | 12.5 | RADIAL
100-FG-45808-1CS | 5 | CML: Elbow | 100 | 01C02 | XS | 100XS |  | 2015-08-08 07:00 | 6.8 | 6.3 | 6.3 | 7 | 6.3 | RADIAL
100-FG-45808-1CS | 5 | CML: Pipe Length | 400 | 1LC | XS | 400XS |  | 2015-09-11 07:00 | 12.5 | 12.4 | 11.8 | 13.1 | 11.8 | RADIAL
100-FG-45808-1CS | 6 | CML: Elbow | 300 | 1LC | XS | 300XS |  | 2015-06-12 07:00 | 12.4 | 13.3 | 14.8 | 13 | 12.4 | RADIAL
100-FG-45808-1CS | 6 | CML: Reducer | 200 | 1LC | XS | 200XS |  | 2015-06-18 07:00 | 12.5 | 11.4 | 13.8 | 13.1 | 11.4 | RADIAL
100-FG-45808-1CS | 6 | CML: Elbow | 100 | 01C02 | XS | 100XS |  | 2015-08-08 07:00 | 6.7 | 5.8 | 6.5 | 7.2 | 5.8 | RADIAL
100-FG-45808-1CS | 7 | CML: Fitting | 500 | 1LC | XS | 500XS |  | 2015-06-12 07:00 | 12.6 | 12.7 | 12.7 | 12.6 | 12.6 | RADIAL
100-FG-45808-1CS | 7 | CML: Reducing Tee | 100 | 1LC | XS | 100XS |  | 2015-06-18 07:00 | 12.4 | 13.1 | 12.5 | 12.9 | 12.4 | RADIAL
100-FG-45808-1CS | 7 | CML: Pipe Length | 100 | 01C02 | XS | 100XS |  | 2015-08-08 07:00 | 5.7 | 6.3 | 5.8 | 6.1 | 5.7 | RADIAL
100-FG-45808-1CS | 7 | CML: Elbow | 200 | 1CS | XS | 200XS |  | 2015-08-28 07:00 | 12.4 | 13 | 12 | 11.9 | 11.9 | RADIAL
100-FG-45808-1CS | 7 | CML: Elbow | 150 | 01F01 | 80 | 15080 | Drawing incorrect | 2016-02-18 07:00 | 12.4 | 12.5 | 13.1 | 12.1 | 12.1 | RADIAL
100-FG-45808-1CS | 8 | CML: Elbow | 250 | 1LC | XS | 250XS |  | 2015-05-17 07:00 | 12.6 | 12.8 | 13.4 | 12.9 | 12.6 | RADIAL
100-FG-45808-1CS | 8 | CML: Reducing Tee | 150 | 1CS | XS | 150XS |  | 2015-06-15 07:00 | 12.5 | 15.1 | 15.5 | 15.6 | 12.5 | RADIAL
100-FG-45808-1CS | 8 | CML: Pipe Length | 100 | 01C02 | XS | 100XS |  | 2015-08-08 07:00 | 6.5 | 6.6 | 6.8 | 6.5 | 6.5 | RADIAL
100-FG-45808-1CS | 9 | CML: Elbow | 250 | 1LC | XS | 250XS |  | 2015-05-15 07:00 | 12.4 | 11.5 | 11.9 | 10.9 | 10.9 | RADIAL
100-FG-45808-1CS | 9 | CML: Elbow | 250 | 1LC | XS | 250XS |  | 2015-05-15 07:00 | 12.4 | 11.5 | 11.9 | 10.9 | 10.9 | RADIAL
100-FG-45808-1CS | 9 | CML: Pipe Length | 250 | 1LC | XS | 250XS |  | 2015-05-17 07:00 | 12.6 | 12.7 | 12.2 | 13 | 12.2 | RADIAL
100-FG-45808-1CS | 9 | CML: Equal Tee | 300 | 1LC | XS | 300XS |  | 2015-06-12 07:00 | 12.4 | 13.1 | 13.3 | 13.2 | 12.4 | RADIAL
100-FG-45808-1CS | 9 | CML: Elbow | 200 | 1LC | XS | 200XS |  | 2015-06-18 07:00 | 12.4 | 13.2 | 12.6 | 13 | 12.4 | RADIAL
100-FG-45808-1CS | 9 | CML: Pipe Length | 100 | 01C02 | XS | 100XS |  | 2015-08-08 07:00 | 6.4 | 6.4 | 6.5 | 6.6 | 6.4 | RADIAL
100-FG-45808-1CS | 10 | CML: Elbow | 250 | 1LC | XS | 250XS |  | 2015-05-17 07:00 | 12.5 | 13.1 | 11.5 | 12.8 | 11.5 | RADIAL
100-FG-45808-1CS | 10 | CML: Pipe Length | 250 | 1LC | XS | 250XS |  | 2015-05-17 07:00 | 12.4 | 12.5 | 11.5 | 12.5 | 11.5 | RADIAL
100-FG-45808-1CS | 10 | CML: Elbow | 200 | 1LC | XS | 200XS |  | 2015-06-18 07:00 | 12.5 | 11.8 | 12.3 | 12.7 | 11.8 | RADIAL
100-FG-45808-1CS | 10 | CML: Pipe Length | 100 | 01C02 | XS | 100XS |  | 2015-08-08 07:00 | 6.5 | 6.6 | 6.4 | 5.8 | 5.8 | RADIAL
100-FG-45808-1CS | 10 | CML: Elbow | 150 | 1CG | 80 | 15080 |  | 2016-02-15 07:00 | 12.4 | 12.5 | 12.1 | 12 | 12 | RADIAL
100-FG-45808-1CS | 10 | CML: Elbow | 600 | 1LC | XS | 600XS |  | 2016-05-07 07:00 | 12.5 | 12.9 | 12.3 | 12.5 | 12.3 | RADIAL
100-FG-45808-1CS | 11 | CML: Elbow | 250 | 1LC | XS | 250XS |  | 2015-05-17 07:00 | 12.5 | 13.1 | 12.4 | 13.1 | 12.4 | RADIAL
100-FG-45808-1CS | 11 | CML: Pipe Length | 250 | 1CS | XS | 250XS |  | 2015-05-27 07:00 | 12.5 | 12.6 | 12.8 | 12.5 | 12.5 | RADIAL
100-FG-45808-1CS | 11 | CML: Pipe Length | 100 | 01C02 | XS | 100XS |  | 2015-08-08 07:00 | 6.6 | 5.8 | 6.2 | 6.2 | 5.8 | RADIAL
100-FG-45808-1CS | 12 | CML: Pipe Length | 300 | 1LC | XS | 300XS |  | 2015-05-16 07:00 | 12.5 | 12 | 11.9 | 12.4 | 11.9 | RADIAL
100-FG-45808-1CS | 12 | CML: Elbow | 200 |  | 80 | 20080 |  | 2015-06-10 07:00 | 12.6 | 12.7 | 13.3 | 13.3 | 12.6 | RADIAL
100-FG-45808-1CS | 12 | CML: Equal Tee | 100 | 1LC | XS | 100XS |  | 2015-06-25 07:00 | 12.4 | 13.7 | 10.8 | 11 | 10.8 | RADIAL
100-FG-45808-1CS | 12 | CML: Elbow | 100 | 01C02 | XS | 100XS |  | 2015-08-08 07:00 | 7 | 6.5 | 6.1 | 7.2 | 6.1 | RADIAL
100-FG-45808-1CS | 13 | CML: Elbow | 100 | 01C02 | XS | 100XS |  | 2015-08-08 07:00 | 6.4 | 6.3 | 6.7 | 7 | 6.3 | RADIAL
100-FG-45808-1CS | 14 | CML: Pipe Length | 250 | 1LC | XS | 250XS |  | 2015-05-17 07:00 | 12.4 | 12.7 | 12.7 | 12.9 | 12.4 | RADIAL
100-FG-45808-1CS | 14 | CML: Pipe Length | 200 | 1LC | XS | 200XS |  | 2015-05-26 07:00 | 12.5 | 12.3 | 11.7 | 12.7 | 11.7 | RADIAL
100-FG-45808-1CS | 14 | CML: Elbow | 100 | 01C02 | XS | 100XS |  | 2015-08-08 07:00 | 6.8 | 5.8 | 6.4 | 7 | 5.8 | RADIAL
100-FG-45808-1CS | 15 | CML: Pipe Length | 250 | 1LC | XS | 250XS |  | 2015-05-15 07:00 | 12.6 | 12.6 | 11.9 | 12.2 | 11.9 | RADIAL
100-FG-45808-1CS | 15 | CML: Pipe Length | 250 | 1LC | XS | 250XS |  | 2015-05-15 07:00 | 12.6 | 12.6 | 11.9 | 12.2 | 11.9 | RADIAL
100-FG-45808-1CS | 15 | CML: Elbow | 100 | 01C02 | XS | 100XS |  | 2015-08-08 07:00 | 5.7 | 5.8 | 6 | 7.1 | 5.7 | RADIAL
100-FG-45808-1CS | 16 | CML: Elbow | 100 | 01C02 | XS | 100XS |  | 2015-08-08 07:00 | 6.4 | 6.2 | 6.1 | 6.8 | 6.1 | RADIAL
100-FG-45808-1CS | 17 | CML: Pipe Length | 250 | 1LC | XS | 250XS |  | 2015-05-15 07:00 | 12.5 | 12.4 | 12.7 | 12.9 | 12.4 | RADIAL
100-FG-45808-1CS | 17 | CML: Pipe Length | 250 | 1LC | XS | 250XS |  | 2015-05-15 07:00 | 12.5 | 12.4 | 12.7 | 12.9 | 12.4 | RADIAL
100-FG-45808-1CS | 17 | CML: Pipe Length | 250 | 1CS | 20 | 25020 | Possible wrong schedule, pipe thicker than sch20 as states in drawing | 2015-05-24 07:00 | 12.5 | 12.4 | 11.7 | 12.6 | 11.7 | RADIAL
100-FG-45808-1CS | 18 | CML: Pipe Length | 250 | 1LC | XS | 250XS |  | 2015-05-15 07:00 | 12.5 | 12.3 | 12.6 | 12.7 | 12.3 | RADIAL
100-FG-45808-1CS | 18 | CML: Pipe Length | 250 | 1LC | XS | 250XS |  | 2015-05-15 07:00 | 12.5 | 12.3 | 12.6 | 12.7 | 12.3 | RADIAL
100-FG-45808-1CS | 19 | CML: Pipe Length | 300 | 1LC | XS | 300XS |  | 2015-05-16 07:00 | 12.6 | 12 | 11.8 | 12.3 | 11.8 | RADIAL
100-FG-45808-1CS | 20 | CML: Elbow | 500 | 1LC | XS | 500XS | Nominal diameter actually 550 | 2015-10-06 07:00 | 12.4 | 12.6 | 12.2 | 12 | 12 | RADIAL
100-FG-45808-1CS | 21 | CML: Reducing Tee | 500 | 1LC | XS | 500XS | Nominal diameter actually 550 | 2015-10-06 07:00 | 12.4 | 13.2 | 12.9 | 12.6 | 12.4 | RADIAL
100-FG-45808-1CS | 24 | CML: Pipe Length | 250 | 1LC | XS | 250XS |  | 2015-05-15 07:00 | 12.5 | 12.3 | 12.6 | 12.4 | 12.3 | RADIAL
100-FG-45808-1CS | 24 | CML: Pipe Length | 250 | 1LC | XS | 250XS |  | 2015-05-15 07:00 | 12.5 | 12.3 | 12.6 | 12.4 | 12.3 | RADIAL
100-FG-45808-1CS | 25 | CML: Pipe Length | 250 | 1CS | 20 | 25020 | Possible wrong schedule, pipe thicker than sch20 as states in drawing | 2015-05-24 07:00 | 12.5 | 11.8 | 12.6 | 11.8 | 11.8 | RADIAL
100-FG-45808-1CS | 28 | CML: Equal Tee | 300 | 1LC | XS | 300XS |  | 2015-05-16 07:00 | 12.5 | 11.6 | 12.2 | 10.5 | 10.5 | RADIAL
100-FG-45808-1CS | 30 | CML: Pipe Length | 250 | 1CS | 20 | 25020 | Possible wrong schedule, pipe thicker than sch20 as states in drawing | 2015-05-24 07:00 | 12.6 | 12.6 | 12.2 | 12.8 | 12.2 | RADIAL
100-FG-45808-1CS | 31 | CML: Equal Tee | 250 | 1CS | 20 | 25020 | Possible wrong schedule, pipe thicker than sch20 as states in drawing | 2015-05-24 07:00 | 12.5 | 12.8 | 12.5 | 13.6 | 12.5 | RADIAL
100-FG-45808-1CS | 33 | CML: Elbow | 250 | 1LC | XS | 250XS |  | 2015-05-15 07:00 | 12.6 | 13.1 | 14 | 13 | 12.6 | RADIAL
100-FG-45808-1CS | 33 | CML: Elbow | 250 | 1LC | XS | 250XS |  | 2015-05-15 07:00 | 12.6 | 13.1 | 14 | 13 | 12.6 | RADIAL
100-FG-45808-1CS | 39 | CML: Pipe Length | 250 | 1CS | 20 | 25020 | Possible wrong schedule, pipe thicker than sch20 as states in drawing | 2015-05-24 07:00 | 12.5 | 12.3 | 11.9 | 12.5 | 11.9 | RADIAL
100-FG-45808-1CS | 44 | CML: Pipe Length | 250 | 1CS | 20 | 25020 | Possible wrong schedule, pipe thicker than sch20 as states in drawing | 2015-05-24 07:00 | 12.6 | 12.9 | 12.8 | 12.6 | 12.6 | RADIAL
100-FG-45808-1CS | 46 | CML: Pipe Length | 250 | 1CS | 20 | 25020 | Possible wrong schedule, pipe thicker than sch20 as states in drawing | 2015-05-24 07:00 | 12.5 | 12.9 | 12.8 | 11.7 | 11.7 | RADIAL
100-FG-45809-1CS | 1 | CML: Elbow | 100 | 01C02 | XS | 100XS |  | 2015-08-08 07:00 | 6.4 | 6.2 | 6.4 | 7.1 | 6.2 | RADIAL
100-FG-45809-1CS | 2 | CML: Elbow | 100 | 01C02 | XS | 100XS |  | 2015-08-08 07:00 | 6.8 | 6 | 6.6 | 7.5 | 6 | RADIAL
100-FG-45809-1CS | 3 | CML: Elbow | 100 | 01C02 | XS | 100XS |  | 2015-08-08 07:00 | 6.2 | 6.6 | 7.3 | 6.3 | 6.2 | RADIAL
100-FG-45809-1CS | 4 | CML: Elbow | 100 | 01C02 | XS | 100XS |  | 2015-08-08 07:00 | 6.7 | 6.2 | 6.7 | 6.9 | 6.2 | RADIAL
100-FG-45809-1CS | 5 | CML: Elbow | 100 | 01C02 | XS | 100XS |  | 2015-08-08 07:00 | 6.6 | 6.3 | 7 | 7.2 | 6.3 | RADIAL
100-FG-45809-1CS | 6 | CML: Elbow | 100 | 01C02 | XS | 100XS |  | 2015-08-08 07:00 | 6.8 | 5.9 | 6.3 | 7.3 | 5.9 | RADIAL
100-FG-45809-1CS | 7 | CML: Pipe Length | 100 | 01C02 | XS | 100XS |  | 2015-08-08 07:00 | 6.1 | 6.2 | 6.3 | 6.4 | 6.1 | RADIAL
100-FG-45809-1CS | 8 | CML: Pipe Length | 100 | 01C02 | XS | 100XS |  | 2015-08-08 07:00 | 5.8 | 6.4 | 5.7 | 5.9 | 5.7 | RADIAL
100-FG-45809-1CS | 9 | CML: Pipe Length | 100 | 01C02 | XS | 100XS |  | 2015-08-08 07:00 | 6.7 | 5.3 | 6.5 | 6.5 | 5.3 | RADIAL
100-FG-45809-1CS | 10 | CML: Pipe Length | 100 | 01C02 | XS | 100XS |  | 2015-08-08 07:00 | 6.5 | 6.3 | 6.5 | 6.6 | 6.3 | RADIAL
100-FG-45809-1CS | 11 | CML: Pipe Length | 100 | 01C02 | XS | 100XS |  | 2015-08-08 07:00 | 6.8 | 6.8 | 6.5 | 6.5 | 6.5 | RADIAL
100-FG-45809-1CS | 12 | CML: Elbow | 100 | 01C02 | XS | 100XS |  | 2015-08-08 07:00 | 6.2 | 5.8 | 6.2 | 7.4 | 5.8 | RADIAL
100-FG-45809-1CS | 13 | CML: Pipe Length | 100 | 01C02 | XS | 100XS |  | 2015-08-08 07:00 | 6.2 | 6 | 6 | 6.1 | 6 | RADIAL
100-FG-45809-1CS | 14 | CML: Elbow | 100 | 01C02 | XS | 100XS |  | 2015-08-08 07:00 | 6.6 | 6.1 | 6.5 | 6.5 | 6.1 | RADIAL
100-FG-45809-1CS | 15 | CML: Elbow | 100 | 01C02 | XS | 100XS |  | 2015-08-08 07:00 | 6.5 | 6.2 | 7 | 7.2 | 6.2 | RADIAL
100-FG-45809-1CS | 17 | CML: Elbow | 100 | 01C02 | XS | 100XS |  | 2015-08-08 07:00 | 6.7 | 5.3 | 6.5 | 7 | 5.3 | RADIAL
100-FG-45809-1CS | 18 | CML: Elbow | 100 | 01C02 | XS | 100XS |  | 2015-08-08 07:00 | 6.5 | 6.2 | 6.7 | 7.1 | 6.2 | RADIAL
100-FG-45809-1CS | 19 | CML: Elbow | 100 | 01C02 | XS | 100XS |  | 2015-08-08 07:00 | 6.9 | 6 | 6.4 | 6.9 | 6 | RADIAL
100-FG-45809-1CS | 20 | CML: Elbow | 100 | 01C02 | XS | 100XS |  | 2015-08-08 07:00 | 7 | 6.5 | 5.9 | 7 | 5.9 | RADIAL
100-WC-40801-1CS | 2 | CML: Elbow | 100 | 1CS | XS | 100XS |  | 2015-08-28 07:00 | 9.2 | 9.7 | 8.6 | 9 | 8.6 | RADIAL
100-WC-40801-1CS | 10 | CML: Fitting | 100 | 1CS | XS | 100XS |  | 2015-08-28 07:00 | 9.3 | 10.6 | 8.3 | 9.6 | 8.3 | RADIAL
100-WC-40806-1CS | 2 | CML: Elbow | 100 | 1CS | XS | 100XS |  | 2015-08-28 07:00 | 9.1 | 9.1 | 9 | 9.1 | 9 | RADIAL
100-WF-71317-01F01 | 1 | CML: Pipe Length | 100 | 01F01 | 80 | 10080 |  | 2016-02-28 07:00 | 9.2 | 9.9 | 9.8 | 9.2 | 9.2 | RADIAL
100-WF-71317-01F01 | 2 | CML: Reducing Tee | 100 | 01F01 | 80 | 10080 |  | 2016-02-28 07:00 | 10.6 | 9.9 | 10.6 | 11.1 | 9.9 | RADIAL
100-WF-71317-01F01 | 3 | CML: Elbow | 100 | 01F01 | 80 | 10080 |  | 2016-02-28 07:00 | 10.6 | 9.8 | 10 | 10.7 | 9.8 | RADIAL
100-WF-71317-01F01 | 4 | CML: Reducing Tee | 100 | 01F01 | 80 | 10080 |  | 2016-02-28 07:00 | 11.2 | 10.4 | 10.6 | 11.5 | 10.4 | RADIAL
100-WF-71317-01F01 | 5 | CML: Elbow | 100 | 01F01 | 80 | 10080 |  | 2016-02-28 07:00 | 11.6 | 9.9 | 10.7 | 10.4 | 9.9 | RADIAL
100-WF-71317-01F01 | 9 | CML: Elbow | 100 | 01F01 | 80 | 10080 |  | 2016-02-28 07:00 | 11.6 | 10.5 | 10.9 | 9.7 | 9.7 | RADIAL
100-WF-71317-01F01 | 10 | CML: Pipe Length | 100 | 01F01 | 80 | 10080 |  | 2016-02-28 07:00 | 10.4 | 10.1 | 10.4 | 10.6 | 10.1 | RADIAL
100-WF-71812-01F01 | 1 | CML: Reducer | 125 | 1LC | XS | 125XS |  | 2015-06-23 12:00 | 9.6 | 9.8 | 9.8 | 9.7 | 9.6 | RADIAL
100-WF-71812-01F01 | 1 | CML: Elbow | 100 | 1CG | 80 | 10080 |  | 2016-01-16 07:00 | 9.2 | 10 | 9.8 | 9.8 | 9.2 | RADIAL
100-WF-71812-01F01 | 2 | CML: Elbow | 100 | 1CG | 80 | 10080 |  | 2016-01-16 07:00 | 9.4 | 10.1 | 9.5 | 10.8 | 9.4 | RADIAL
100-WF-71812-01F01 | 3 | CML: Elbow | 125 | 1LC | XS | 125XS |  | 2015-06-25 07:00 | 9.6 | 9.5 | 9.5 | 9.7 | 9.5 | RADIAL
100-WF-71812-01F01 | 3 | CML: Elbow | 125 | 1CS | XS | 125XS |  | 2015-08-06 07:00 | 9.6 | 9.2 | 9.8 | 9.8 | 9.2 | RADIAL
100-WF-71825-1CG | 1 | CML: Elbow | 100 | 1CG | 80 | 10080 |  | 2016-02-15 07:00 | 9.7 | 9.9 | 10.4 | 9.5 | 9.5 | RADIAL
100-WF-71825-1CG | 2 | CML: Elbow | 100 | 1CG | 80 | 10080 |  | 2016-02-15 07:00 | 10.7 | 9.1 | 9.2 | 11.3 | 9.1 | RADIAL
100-WF-71825-1CG | 3 | CML: Elbow | 100 | 1CG | 80 | 10080 |  | 2016-02-15 07:00 | 10.2 | 10.1 | 11.1 | 9.3 | 9.3 | RADIAL
100-WF-71825-1CG | 4 | CML: Elbow | 100 | 1CG | 80 | 10080 |  | 2016-02-15 07:00 | 12 | 10.7 | 10 | 10.5 | 10 | RADIAL
100-WF-71827-01F01 | 1 | CML: Elbow | 150 | 1CS | XS | 150XS |  | 2015-05-14 07:00 | 9.7 | 9.6 | 10.7 | 10.4 | 9.6 | RADIAL
100-WF-71827-01F01 | 1 | CML: Reducer | 125 | 1CS | XS | 125XS |  | 2015-06-16 07:00 | 9.7 | 8.6 | 9.7 | 8.7 | 8.6 | RADIAL
100-WF-71827-01F01 | 1 | CML: Elbow | 125 | 1LC | XS | 125XS |  | 2015-06-20 12:00 | 9.8 | 9.8 | 8.9 | 10.6 | 8.9 | RADIAL
100-WF-71827-01F01 | 1 | CML: Elbow | 100 | 1CG | 80 | 10080 |  | 2016-02-15 07:00 | 10.8 | 9.7 | 9.9 | 10.8 | 9.7 | RADIAL
100-WF-71827-01F01 | 2 | CML: Reducing Tee | 125 | 1LC | XS | 125XS |  | 2015-06-21 12:00 | 9.8 | 9.9 | 10.3 | 9.8 | 9.8 | RADIAL
100-WF-71827-01F01 | 2 | CML: Reducing Tee | 125 | 1LC | XS | 125XS |  | 2015-06-24 07:00 | 9.8 | 9.2 | 8.5 | 10.2 | 8.5 | RADIAL
100-WF-71827-01F01 | 2 | CML: Elbow | 125 | 1LC | XS | 125XS |  | 2015-06-26 07:00 | 9.8 | 9.5 | 10.1 | 9.2 | 9.2 | RADIAL
100-WF-71827-01F01 | 2 | CML: Elbow | 100 | 1CG | 80 | 10080 |  | 2016-02-15 07:00 | 11.1 | 11.3 | 9.5 | 11.1 | 9.5 | RADIAL
100-WF-71827-01F01 | 2 | CML: Elbow | 40 | 1CG | 160 | 40160 |  | 2016-03-06 07:00 | 9.7 | 9.1 | 9.7 | 10.9 | 9.1 | RADIAL
100-WF-71827-01F01 | 3 | CML: Pipe Length | 150 | 1CS | XS | 150XS |  | 2015-05-24 07:00 | 9.7 | 10.2 | 10.1 | 9.2 | 9.2 | RADIAL
100-WF-71827-01F01 | 3 | CML: Reducing Tee | 125 | 1LC | XS | 125XS |  | 2015-06-23 12:00 | 9.8 | 9.8 | 9.4 | 10.7 | 9.4 | RADIAL
100-WF-71827-01F01 | 3 | CML: Elbow | 125 | 1LC | XS | 125XS |  | 2015-06-25 07:00 | 9.8 | 9.4 | 8.7 | 9.5 | 8.7 | RADIAL
100-WF-71827-01F01 | 3 | CML: Elbow | 100 | 1CG | 80 | 10080 |  | 2016-02-15 07:00 | 9.2 | 10.4 | 10.7 | 10.6 | 9.2 | RADIAL
100-WF-71827-01F01 | 3 | CML: Elbow | 40 | 1CG | 160 | 40160 |  | 2016-03-06 07:00 | 9.7 | 9.3 | 9.8 | 11 | 9.3 | RADIAL
100-WF-71827-01F01 | 4 | CML: Elbow | 125 | 1LC | XS | 125XS |  | 2015-06-24 07:00 | 9.8 | 9.8 | 8.6 | 9.8 | 8.6 | RADIAL
100-WF-71827-01F01 | 4 | CML: Elbow | 100 | 1CG | 80 | 10080 |  | 2016-02-15 07:00 | 10.2 | 10.5 | 10.4 | 9.9 | 9.9 | RADIAL
100-WF-71827-01F01 | 4 | CML: Elbow | 150 | 1CG | 80 | 15080 | CML inside tank, unable to obtain reading | 2016-02-28 07:00 | 9.7 | 11.2 | 11 | 11.3 | 9.7 | RADIAL
100-WF-71827-01F01 | 4 | CML: Elbow | 40 | 1CG | 160 | 40160 |  | 2016-03-06 07:00 | 9.8 | 9.1 | 10.2 | 11.2 | 9.1 | RADIAL
100-WF-71827-01F01 | 5 | CML: Elbow | 100 | 1CS | XS | 100XS |  | 2015-06-15 07:00 | 9.8 | 10 | 8.8 | 9.9 | 8.8 | RADIAL
100-WF-71827-01F01 | 5 | CML: Elbow | 100 | 1CS | XS | 100XS |  | 2015-06-15 07:00 | 9.8 | 10 | 8.8 | 9.9 | 8.8 | RADIAL
100-WF-71827-01F01 | 5 | CML: Elbow | 125 | 1LC | XS | 125XS |  | 2015-06-22 12:00 | 9.7 | 8.5 | 9.7 | 10.3 | 8.5 | RADIAL
100-WF-71827-01F01 | 5 | CML: Elbow | 100 | 1CG | 80 | 10080 |  | 2016-02-15 07:00 | 10.5 | 9.6 | 9.2 | 10.1 | 9.2 | RADIAL
100-WF-71827-01F01 | 5 | CML: Reducer | 65 | 01F01 | 80 | 6580 |  | 2016-02-16 07:00 | 9.8 | 10 | 8.8 | 9 | 8.8 | RADIAL
100-WF-71827-01F01 | 6 | CML: Elbow | 100 | 1CG | 80 | 10080 |  | 2015-06-08 07:00 | 9.8 | 9.1 | 10.4 | 9.8 | 9.1 | RADIAL
100-WF-71827-01F01 | 6 | CML: Elbow | 50 | 1CG | 80 | 5080 |  | 2015-09-03 07:00 | 9.8 | 6.8 | 6.6 | 7 | 6.6 | RADIAL
100-WF-71827-01F01 | 6 | CML: Elbow | 100 | 1CG | 80 | 10080 |  | 2016-02-15 07:00 | 9.9 | 9.7 | 10.9 | 9.8 | 9.7 | RADIAL
100-WF-71827-01F01 | 7 | CML: Elbow | 100 | 1CG | 80 | 10080 |  | 2015-06-08 07:00 | 9.8 | 9.7 | 10 | 8.5 | 8.5 | RADIAL
100-WF-71827-01F01 | 7 | CML: Elbow | 100 | 1CG | 80 | 10080 |  | 2016-02-15 07:00 | 9.7 | 9.7 | 10 | 9.7 | 9.7 | RADIAL
100-WF-71827-01F01 | 8 | CML: Reducer | 125 | 1LC | XS | 125XS |  | 2015-06-22 12:00 | 9.8 | 10.3 | 10.2 | 10.3 | 9.8 | RADIAL
100-WF-71827-01F01 | 8 | CML: Elbow | 100 | 1CG | 80 | 10080 |  | 2016-02-15 07:00 | 10.5 | 10.3 | 11.5 | 9.7 | 9.7 | RADIAL
100-WF-71827-01F01 | 9 | CML: Fitting | 100 | 1CG | 80 | 10080 |  | 2016-02-15 07:00 | 11.1 | 9.1 | 9.5 | 11.2 | 9.1 | RADIAL
100-WF-71827-01F01 | 10 | CML: Elbow | 100 | 1CS | XS | 100XS |  | 2015-08-28 07:00 | 9.8 | 9.8 | 9.2 | 9 | 9 | RADIAL
100-WF-71827-01F01 | 10 | CML: Elbow | 100 | 1CG | 80 | 10080 |  | 2016-02-15 07:00 | 8.3 | 10.3 | 10.9 | 11.3 | 8.3 | RADIAL
100-WF-71827-01F01 | 11 | CML: Elbow | 125 | 1CG | 80 | 12580 |  | 2015-06-08 07:00 | 9.7 | 10.1 | 11.3 | 11.1 | 9.7 | RADIAL
100-WF-71827-01F01 | 11 | CML: Elbow | 50 | 1CG | 80 | 5080 |  | 2015-09-03 07:00 | 9.8 | 7.4 | 6.6 | 6.9 | 6.6 | RADIAL
100-WF-71827-01F01 | 11 | CML: Elbow | 100 | 1CG | 80 | 10080 |  | 2016-02-15 07:00 | 9.5 | 10.5 | 11.8 | 11.4 | 9.5 | RADIAL
100-WF-71827-01F01 | 12 | CML: Elbow | 100 | 1CG | 80 | 10080 |  | 2016-02-15 07:00 | 10.8 | 10.8 | 10 | 11.4 | 10 | RADIAL
100-WF-71827-01F01 | 13 | CML: Elbow | 100 | 1CG | 80 | 10080 |  | 2016-02-15 07:00 | 10.2 | 11.6 | 10.4 | 10.4 | 10.2 | RADIAL
100-WF-71827-01F01 | 14 | CML: Elbow | 100 | 1CG | 80 | 10080 |  | 2016-02-15 07:00 | 10 | 10.2 | 10.2 | 9.8 | 9.8 | RADIAL
100-WF-71827-01F01 | 15 | CML: Elbow | 100 | 1CG | 80 | 10080 |  | 2016-02-15 07:00 | 10.6 | 11 | 10.5 | 11.3 | 10.5 | RADIAL
100-WF-71827-01F01 | 16 | CML: Fitting | 100 | 1CG | 80 | 10080 |  | 2016-02-15 07:00 | 10.6 | 10.6 | 9.2 | 9.3 | 9.2 | RADIAL
100-WF-71827-01F01 | 17 | CML: Elbow | 100 | 1CG | 80 | 10080 |  | 2016-02-15 07:00 | 10.8 | 9.5 | 9.8 | 10.5 | 9.5 | RADIAL
100-WF-71827-01F01 | 17 | CML: Elbow | 100 | 01F01 | 80 | 10080 |  | 2016-02-27 07:00 | 9.7 | 10.2 | 11.6 | 10.8 | 9.7 | RADIAL
100-WF-71827-01F01 | 18 | CML: Elbow | 100 | 1CG | 80 | 10080 |  | 2016-02-15 07:00 | 9.5 | 10.6 | 10.7 | 10.2 | 9.5 | RADIAL
100-WF-71827-01F01 | 19 | CML: Elbow | 100 | 1CG | 80 | 10080 |  | 2016-02-15 07:00 | 10.8 | 10.9 | 11 | 9.8 | 9.8 | RADIAL
100-WF-71827-01F01 | 19 | CML: Reducing Tee | 100 | 01F01 | 80 | 10080 |  | 2016-03-01 07:00 | 9.8 | 10.1 | 9.2 | 12.3 | 9.2 | RADIAL
100-WF-71827-01F01 | 20 | CML: Elbow | 100 | 1CG | 80 | 10080 |  | 2016-02-15 07:00 | 10.6 | 10.7 | 9.8 | 9 | 9 | RADIAL
100-WF-71827-01F01 | 21 | CML: Fitting | 100 | 1CG | 80 | 10080 |  | 2016-02-15 07:00 | 10.7 | 9.4 | 9.4 | 10.2 | 9.4 | RADIAL
100-WF-71827-01F01 | 22 | CML: Elbow | 100 | 1CG | 80 | 10080 |  | 2016-02-15 07:00 | 10.9 | 11.2 | 12.1 | 10.8 | 10.8 | RADIAL
100-WF-71827-01F01 | 23 | CML: Elbow | 100 | 1CG | 80 | 10080 |  | 2016-02-15 07:00 | 11.3 | 11.6 | 10.3 | 12.4 | 10.3 | RADIAL
100-WF-71827-01F01 | 24 | CML: Equal Tee | 100 | 1CG | 80 | 10080 |  | 2016-02-15 07:00 | 11.5 | 11.4 | 11.7 | 11.6 | 11.4 | RADIAL
100-WF-71827-01F01 | 25 | CML: Equal Tee | 100 | 1CG | 80 | 10080 |  | 2016-02-15 07:00 | 9.8 | 10.3 | 10 | 10.1 | 9.8 | RADIAL
100-WF-71827-01F01 | 26 | CML: Fitting | 100 | 1CG | 80 | 10080 |  | 2016-02-15 07:00 | 9 | 10.8 | 8.6 | 8.9 | 8.6 | RADIAL
100-WF-71827-01F01 | 27 | CML: Equal Tee | 100 | 1CG | 80 | 10080 |  | 2016-02-15 07:00 | 9.7 | 10.1 | 10.1 | 10.2 | 9.7 | RADIAL
100-WF-71827-01F01 | 27 | CML: Elbow | 100 | 01F01 | 80 | 10080 |  | 2016-03-01 07:00 | 9.7 | 10.8 | 11.9 | 10.4 | 9.7 | RADIAL
100-WF-71827-01F01 | 28 | CML: Equal Tee | 100 | 1CG | 80 | 10080 |  | 2016-02-15 07:00 | 9.6 | 9.7 | 10.1 | 10.6 | 9.6 | RADIAL
100-WF-71827-01F01 | 29 | CML: Elbow | 100 | 1CG | 80 | 10080 |  | 2016-02-15 07:00 | 12.1 | 10.4 | 11.1 | 10.2 | 10.2 | RADIAL
100-WF-71827-01F01 | 30 | CML: Elbow | 100 | 01F01 | 80 | 10080 |  | 2016-03-01 07:00 | 9.7 | 10.6 | 10.5 | 10.9 | 9.7 | RADIAL
100-WF-71827-01F01 | 32 | CML: Elbow | 100 | 01F01 | 80 | 10080 |  | 2016-03-01 07:00 | 9.7 | 10.7 | 12.6 | 11.6 | 9.7 | RADIAL
100-WF-71827-01F01 | 38 | CML: Elbow | 100 | 01F01 | 80 | 10080 |  | 2016-03-01 07:00 | 9.8 | 10.5 | 10.2 | 12.1 | 9.8 | RADIAL
100-WF-71827-01F01 | 41 | CML: Equal Tee | 50 | 1CG | 80 | 5080 |  | 2015-09-03 07:00 | 9.7 | 7 | 8.2 | 8.2 | 7 | RADIAL
100-WF-71827-01F01 | 42 | CML: Pipe Length | 100 | 01F01 | 80 | 10080 |  | 2016-03-01 07:00 | 9.8 | 9.7 | 9.7 | 9.7 | 9.7 | RADIAL
100-WF-71827-01F01 | 44 | CML: Equal Tee | 50 | 1CG | 80 | 5080 |  | 2015-09-03 07:00 | 9.7 | 7.8 | 8.7 | 7.9 | 7.8 | RADIAL
100-WF-71827-01F01 | 59 | CML: Elbow | 100 | 01F01 | 80 | 10080 |  | 2016-03-01 07:00 | 9.8 | 9.7 | 9.8 | 9.3 | 9.3 | RADIAL
100-WF-71841-01F01 | 1 | CML: Elbow | 100 | 1CG | 80 | 10080 |  | 2016-01-17 07:00 | 8.6 | 9.2 | 9.2 | 8.9 | 8.6 | RADIAL
100-WF-71841-01F01 | 2 | CML: Elbow | 100 | 1CG | 80 | 10080 |  | 2016-01-17 07:00 | 9.2 | 9.3 | 9.7 | 10.3 | 9.2 | RADIAL
100-WF-71842-01F01 | 1 | CML: Elbow | 100 | 1CG | 80 | 10080 |  | 2015-12-31 07:00 | 9.8 | 9.8 | 9.7 | 9.8 | 9.7 | RADIAL
100-WF-71842-01F01 | 2 | CML: Elbow | 100 | 1CG | 80 | 10080 |  | 2015-12-31 07:00 | 9.8 | 9.6 | 9.2 | 9.8 | 9.2 | RADIAL
100-WF-71842-01F01 | 3 | CML: Elbow | 100 | 1CG | 80 | 10080 |  | 2015-12-31 07:00 | 8.9 | 9.3 | 10.7 | 9.6 | 8.9 | RADIAL
100-WF-71843-01F01 | 1 | CML: Elbow | 100 | 1CG | 80 | 10080 |  | 2016-01-01 07:00 | 10.1 | 10.5 | 11.1 | 9.3 | 9.3 | RADIAL
100-WF-71843-01F01 | 2 | CML: Elbow | 100 | 1CG | 80 | 10080 |  | 2016-01-01 07:00 | 10.5 | 9.7 | 10.7 | 10.5 | 9.7 | RADIAL
100-WF-71843-01F01 | 3 | CML: Elbow | 100 | 1CG | 80 | 10080 |  | 2016-01-01 07:00 | 10.6 | 10.5 | 9.9 | 11 | 9.9 | RADIAL
100-WF-71845-01F01 | 1 | CML: Elbow | 100 | 1CG | 80 | 10080 |  | 2016-01-03 07:00 | 9.2 | 8.7 | 8.6 | 8.8 | 8.6 | RADIAL
100-WF-71845-01F01 | 2 | CML: Elbow | 100 | 1CG | 80 | 10080 |  | 2016-01-03 07:00 | 10.4 | 10.2 | 9.4 | 9.6 | 9.4 | RADIAL
100-WF-71845-01F01 | 3 | CML: Elbow | 100 | 1CG | 80 | 10080 |  | 2016-01-03 07:00 | 10.5 | 10.3 | 9.9 | 9.8 | 9.8 | RADIAL
100-WF-71845-01F01 | 4 | CML: Elbow | 100 | 1CG | 80 | 10080 |  | 2016-01-03 07:00 | 9.6 | 10 | 11 | 9.5 | 9.5 | RADIAL
100-WF-71846-01F01 | 1 | CML: Elbow | 100 | 1CG | 80 | 10080 |  | 2016-01-02 07:00 | 10.2 | 10.7 | 9.2 | 10.5 | 9.2 | RADIAL
100-WF-71846-01F01 | 2 | CML: Fitting | 100 | 1CG | 80 | 10080 |  | 2016-01-02 07:00 | 10.4 | 9.8 | 10.1 | 9.9 | 9.8 | RADIAL
100-WF-71846-01F01 | 3 | CML: Elbow | 100 | 1CG | 80 | 10080 |  | 2016-01-02 07:00 | 9.3 | 9.9 | 10 | 11.3 | 9.3 | RADIAL
100-WF-71846-01F01 | 4 | CML: Elbow | 100 | 1CG | 80 | 10080 |  | 2016-01-02 07:00 | 9.9 | 11.4 | 11 | 9.5 | 9.5 | RADIAL
100-WF-71846-01F01 | 5 | CML: Elbow | 100 | 1CG | 80 | 10080 |  | 2016-01-02 07:00 | 10.7 | 10.9 | 9.8 | 10.8 | 9.8 | RADIAL
100-WF-71846-01F01 | 6 | CML: Elbow | 100 | 1CG | 80 | 10080 |  | 2016-01-02 07:00 | 9.3 | 10.6 | 10.6 | 10.7 | 9.3 | RADIAL
100-WF-71846-01F01 | 7 | CML: Elbow | 100 | 1CG | 80 | 10080 |  | 2016-01-02 07:00 | 10.5 | 10.5 | 9.6 | 10.7 | 9.6 | RADIAL
100-WF-71846-01F01 | 8 | CML: Elbow | 100 | 1CG | 80 | 10080 |  | 2016-01-02 07:00 | 9.5 | 10.3 | 10.5 | 11 | 9.5 | RADIAL
100-WF-71847-01F01 | 1 | CML: Elbow | 100 | 1CG | 80 | 10080 |  | 2016-01-17 07:00 | 9.3 | 10.2 | 10.3 | 10.4 | 9.3 | RADIAL
100-WF-71847-01F01 | 2 | CML: Elbow | 100 | 1CG | 80 | 10080 |  | 2016-01-17 07:00 | 8.5 | 10.6 | 9.4 | 10.9 | 8.5 | RADIAL
100-WF-71847-01F01 | 3 | CML: Elbow | 100 | 1CG | 80 | 10080 |  | 2016-01-17 07:00 | 8.9 | 10.2 | 9.6 | 10.7 | 8.9 | RADIAL
100-WF-71847-01F01 | 4 | CML: Elbow | 100 | 1CG | 80 | 10080 |  | 2016-01-17 07:00 | 8.9 | 10.3 | 10.2 | 11.2 | 8.9 | RADIAL
100-WF-71849-01F01 | 1 | CML: Reducer | 100 | 01F01 | 80 | 10080 |  | 2016-02-28 07:00 | 10.7 | 10.5 | 8.9 | 9.3 | 8.9 | RADIAL
100-WF-71849-01F01 | 2 | CML: Elbow | 100 | 01F01 | 80 | 10080 |  | 2016-02-28 07:00 | 10.5 | 10.3 | 10.3 | 10.6 | 10.3 | RADIAL
100-WF-71849-01F01 | 4 | CML: Elbow | 100 | 01F01 | 80 | 10080 |  | 2016-02-28 07:00 | 9.9 | 10.1 | 10.2 | 10.4 | 9.9 | RADIAL
100-WF-71849-01F01 | 6 | CML: Elbow | 100 | 01F01 | 80 | 10080 |  | 2016-02-28 07:00 | 9.9 | 11.2 | 11 | 11.1 | 9.9 | RADIAL
100-WF-71849-01F01 | 7 | CML: Pipe Length | 100 | 01F01 | 80 | 10080 |  | 2016-02-28 07:00 | 10.7 | 10.2 | 10 | 10.4 | 10 | RADIAL
100-WF-71849-01F01 | 8 | CML: Reducing Tee | 100 | 01F01 | 80 | 10080 |  | 2016-02-28 07:00 | 10.5 | 9.9 | 10 | 10 | 9.9 | RADIAL
100-WF-71849-01F01 | 12 | CML: Reducing Tee | 100 | 01F01 | 80 | 10080 |  | 2016-02-28 07:00 | 11.7 | 13.6 | 13.2 | 12.5 | 11.7 | RADIAL
100-WF-71849-01F01 | 15 | CML: Elbow | 100 | 01F01 | 80 | 10080 |  | 2016-02-28 07:00 | 10 | 10.2 | 10.1 | 10.6 | 10 | RADIAL
100-WF-71858-01F01 | 2 | CML: Elbow | 100 | 01F01 | 80 | 10080 |  | 2016-02-27 07:00 | 9.5 | 11.4 | 11.2 | 11.1 | 9.5 | RADIAL
100-WF-71858-01F01 | 3 | CML: Reducing Tee | 100 | 01F01 | 80 | 10080 |  | 2016-02-27 07:00 | 13.4 | 13.1 | 13 | 11.7 | 11.7 | RADIAL
100-WF-71858-01F01 | 4 | CML: Elbow | 100 | 01F01 | 80 | 10080 |  | 2016-02-27 07:00 | 10 | 8.8 | 9.2 | 10.4 | 8.8 | RADIAL
100-WF-71858-01F01 | 5 | CML: Elbow | 100 | 01F01 | 80 | 10080 |  | 2016-02-27 07:00 | 11.2 | 11 | 9.5 | 10.5 | 9.5 | RADIAL
100-WF-71858-01F01 | 6 | CML: Elbow | 100 | 01F01 | 80 | 10080 |  | 2016-02-27 07:00 | 10.1 | 10.4 | 9.8 | 9.5 | 9.5 | RADIAL
100-WF-71858-01F01 | 7 | CML: Elbow | 100 | 01F01 | 80 | 10080 |  | 2016-02-27 07:00 | 9.4 | 9.8 | 10.1 | 9.9 | 9.4 | RADIAL
100-WF-71858-01F01 | 8 | CML: Elbow | 100 | 01F01 | 80 | 10080 |  | 2016-02-27 07:00 | 10 | 9.9 | 10.1 | 10.1 | 9.9 | RADIAL
100-WF-71858-01F01 | 9 | CML: Elbow | 100 | 01F01 | 80 | 10080 |  | 2016-02-27 07:00 | 10 | 11.2 | 11.2 | 10.2 | 10 | RADIAL
100-WF-71858-01F01 | 11 | CML: Reducing Tee | 100 | 01F01 | 80 | 10080 |  | 2016-02-27 07:00 | 11.6 | 11.1 | 10.6 | 11.3 | 10.6 | RADIAL
100-WF-71858-01F01 | 13 | CML: Pipe Length | 100 | 01F01 | 80 | 10080 |  | 2016-02-27 07:00 | 10 | 10.2 | 10.5 | 11.1 | 10 | RADIAL
100-WF-71858-01F01 | 14 | CML: Elbow | 100 | 01F01 | 80 | 10080 |  | 2016-02-27 07:00 | 10.6 | 10.3 | 11 | 11 | 10.3 | RADIAL
100-WF-71858-01F01 | 15 | CML: Elbow | 100 | 01F01 | 80 | 10080 |  | 2016-02-27 07:00 | 10.5 | 10.5 | 11.6 | 10.9 | 10.5 | RADIAL
100-WF-71858-01F01 | 18 | CML: Elbow | 100 | 01F01 | 80 | 10080 |  | 2016-02-27 07:00 | 9.4 | 9.6 | 10.7 | 11.9 | 9.4 | RADIAL
100-WF-71858-01F01 | 19 | CML: Elbow | 100 | 01F01 | 80 | 10080 |  | 2016-02-27 07:00 | 9.5 | 9.5 | 10.2 | 10.3 | 9.5 | RADIAL
100-WF-71860-01F01 | 9 | CML: Elbow | 100 | 01F01 | 80 | 10080 |  | 2016-03-01 07:00 | 10.3 | 9.7 | 9.2 | 9.7 | 9.2 | RADIAL
100-WF-71860-01F01 | 10 | CML: Elbow | 100 | 01F01 | 80 | 10080 |  | 2016-03-01 07:00 | 9.3 | 9 | 9.8 | 10.1 | 9 | RADIAL
100-WF-71860-01F01 | 12 | CML: Elbow | 100 | 01F01 | 80 | 10080 |  | 2016-03-01 07:00 | 9.9 | 9.6 | 9.3 | 10.6 | 9.3 | RADIAL
100-WF-71860-01F01 | 14 | CML: Elbow | 100 | 01F01 | 80 | 10080 |  | 2016-03-01 07:00 | 10.6 | 10.5 | 10.5 | 10.6 | 10.5 | RADIAL
100-WF-71860-01F01 | 15 | CML: Elbow | 100 | 01F01 | 80 | 10080 |  | 2016-03-01 07:00 | 10.7 | 11.3 | 10.4 | 11.7 | 10.4 | RADIAL
100-WF-71860-01F01 | 16 | CML: Reducing Tee | 100 | 01F01 | 80 | 10080 |  | 2016-03-01 07:00 | 13.5 | 13.8 | 12.9 | 13.5 | 12.9 | RADIAL
100-WF-71860-01F01 | 17 | CML: Elbow | 100 | 01F01 | 80 | 10080 |  | 2016-03-01 07:00 | 10.5 | 9.9 | 9.7 | 10.2 | 9.7 | RADIAL
100-WF-71860-01F01 | 18 | CML: Elbow | 100 | 01F01 | 80 | 10080 |  | 2016-03-01 07:00 | 10.1 | 10.8 | 9.9 | 10.5 | 9.9 | RADIAL
100-WF-71860-01F01 | 20 | CML: Elbow | 100 | 01F01 | 80 | 10080 |  | 2016-03-01 07:00 | 10.1 | 10.5 | 11.9 | 10.6 | 10.1 | RADIAL
100-WF-71860-01F01 | 21 | CML: Elbow | 100 | 01F01 | 80 | 10080 |  | 2016-03-01 07:00 | 10.4 | 9.3 | 10.8 | 10.7 | 9.3 | RADIAL
100-WF-71860-01F01 | 28 | CML: Elbow | 100 | 01F01 | 80 | 10080 |  | 2016-03-01 07:00 | 10.3 | 10.4 | 8.9 | 10.2 | 8.9 | RADIAL
100-WF-71860-01F01 | 29 | CML: Elbow | 100 | 01F01 | 80 | 10080 |  | 2016-03-01 07:00 | 10.2 | 11.2 | 9.8 | 11.7 | 9.8 | RADIAL
100-WF-71860-01F01 | 31 | CML: Elbow | 100 | 01F01 | 80 | 10080 |  | 2016-03-01 07:00 | 10.7 | 11.1 | 10.2 | 10.9 | 10.2 | RADIAL
100-WF-71860-01F01 | 36 | CML: Elbow | 100 | 01F01 | 80 | 10080 |  | 2016-03-01 07:00 | 9.3 | 11.1 | 11.6 | 11.7 | 9.3 | RADIAL
100-WF-71860-01F01 | 37 | CML: Elbow | 100 | 01F01 | 80 | 10080 |  | 2016-03-01 07:00 | 10.2 | 10 | 10.7 | 11 | 10 | RADIAL
100-WF-71860-01F01 | 39 | CML: Elbow | 100 | 01F01 | 80 | 10080 |  | 2016-03-01 07:00 | 10.5 | 9.8 | 12.2 | 10.6 | 9.8 | RADIAL
100-WF-71860-01F01 | 40 | CML: Elbow | 100 | 01F01 | 80 | 10080 |  | 2016-03-01 07:00 | 9.5 | 9 | 10.6 | 9.8 | 9 | RADIAL
100-WF-71860-01F01 | 41 | CML: Elbow | 100 | 01F01 | 80 | 10080 |  | 2016-03-01 07:00 | 11.7 | 11.7 | 10.9 | 11.6 | 10.9 | RADIAL
100-WF-71860-01F01 | 46 | CML: Elbow | 100 | 01F01 | 80 | 10080 |  | 2016-03-01 07:00 | 11.2 | 9.8 | 10.8 | 12.2 | 9.8 | RADIAL
100-WF-71860-01F01 | 47 | CML: Reducing Tee | 100 | 01F01 | 80 | 10080 |  | 2016-03-01 07:00 | 12 | 12.1 | 12.4 | 11.4 | 11.4 | RADIAL
100-WF-71860-01F01 | 48 | CML: Reducing Tee | 100 | 01F01 | 80 | 10080 |  | 2016-03-01 07:00 | 11.7 | 11.4 | 12.8 | 11.8 | 11.4 | RADIAL
100-WF-71860-01F01 | 53 | CML: Elbow | 100 | 01F01 | 80 | 10080 |  | 2016-03-01 07:00 | 10.6 | 10 | 11.2 | 11.4 | 10 | RADIAL
100-WF-71860-01F01 | 54 | CML: Elbow | 100 | 01F01 | 80 | 10080 |  | 2016-03-01 07:00 | 10 | 10.7 | 10.8 | 11.8 | 10 | RADIAL
100-WF-71860-01F01 | 55 | CML: Elbow | 100 | 01F01 | 80 | 10080 |  | 2016-03-01 07:00 | 10.1 | 10.7 | 10.7 | 11.4 | 10.1 | RADIAL
100-WF-71860-01F01 | 56 | CML: Elbow | 100 | 01F01 | 80 | 10080 |  | 2016-03-01 07:00 | 11.2 | 11.3 | 11.8 | 10.2 | 10.2 | RADIAL
100-WF-71860-01F01 | 57 | CML: Elbow | 100 | 01F01 | 80 | 10080 |  | 2016-03-01 07:00 | 9.5 | 11.3 | 10.9 | 10 | 9.5 | RADIAL
100-WF-71860-01F01 | 61 | CML: Elbow | 100 | 01F01 | 80 | 10080 |  | 2016-03-01 07:00 | 10.1 | 10.5 | 9.5 | 10.5 | 9.5 | RADIAL
100-WF-71860-01F01 | 62 | CML: Elbow | 100 | 01F01 | 80 | 10080 |  | 2016-03-01 07:00 | 9.3 | 9.7 | 9.6 | 9.6 | 9.3 | RADIAL
100-WF-71911-01F01 | 1 | CML: Reducing Tee | 100 | 1CG | 80 | 10080 |  | 2016-01-17 07:00 | 8.6 | 9 | 9.5 | 9.6 | 8.6 | RADIAL
100-WF-71911-01F01 | 2 | CML: Reducing Tee | 100 | 1CG | 80 | 10080 |  | 2016-01-17 07:00 | 9.5 | 8.6 | 9.3 | 8.7 | 8.6 | RADIAL
100-WF-71914-01F01 | 1 | CML: Reducing Tee | 100 | 1CG | 80 | 10080 |  | 2015-12-31 07:00 | 9.1 | 9.7 | 9 | 10 | 9 | RADIAL
100-WF-71914-01F01 | 2 | CML: Reducing Tee | 100 | 1CG | 80 | 10080 |  | 2015-12-31 07:00 | 9.8 | 9.7 | 8.6 | 9.3 | 8.6 | RADIAL
100-WF-71914-01F01 | 3 | CML: Elbow | 100 | 1CG | 80 | 10080 |  | 2015-12-31 07:00 | 9.6 | 9.9 | 8.3 | 9.9 | 8.3 | RADIAL
100-WF-71914-01F01 | 4 | CML: Elbow | 100 | 1CG | 80 | 10080 |  | 2015-12-31 07:00 | 9.3 | 9.8 | 9.9 | 9.7 | 9.3 | RADIAL
100-WF-71914-01F01 | 5 | CML: Elbow | 100 | 1CG | 80 | 10080 |  | 2015-12-31 07:00 | 10.3 | 11.2 | 10.1 | 11.6 | 10.1 | RADIAL
100-WF-71914-01F01 | 6 | CML: Reducing Tee | 100 | 1CG | 80 | 10080 |  | 2015-12-31 07:00 | 9.9 | 9.5 | 10 | 8.9 | 8.9 | RADIAL
100-WF-71914-01F01 | 7 | CML: Elbow | 100 | 1CG | 80 | 10080 |  | 2015-12-31 07:00 | 8.5 | 9.5 | 9.6 | 9.3 | 8.5 | RADIAL
100-WF-71914-01F01 | 8 | CML: Elbow | 100 | 1CG | 80 | 10080 |  | 2015-12-31 07:00 | 9.8 | 10.4 | 10.5 | 10.2 | 9.8 | RADIAL
100-WF-71914-01F01 | 9 | CML: Elbow | 100 | 1CG | 80 | 10080 |  | 2015-12-31 07:00 | 10.4 | 9 | 9.1 | 9.8 | 9 | RADIAL
100-WF-71914-01F01 | 10 | CML: Reducing Tee | 100 | 1CG | 80 | 10080 |  | 2015-12-31 07:00 | 9.2 | 9.5 | 9.8 | 9.4 | 9.2 | RADIAL
100-WF-71914-01F01 | 11 | CML: Elbow | 100 | 1CG | 80 | 10080 |  | 2015-12-31 07:00 | 9.8 | 9.4 | 9.9 | 9.4 | 9.4 | RADIAL
100-WF-71914-01F01 | 12 | CML: Elbow | 100 | 1CG | 80 | 10080 |  | 2015-12-31 07:00 | 10.5 | 9.4 | 9 | 9.1 | 9 | RADIAL
100-WF-71914-01F01 | 13 | CML: Elbow | 100 | 1CG | 80 | 10080 |  | 2015-12-31 07:00 | 9.8 | 9.5 | 8.9 | 8.1 | 8.1 | RADIAL
100-WF-71914-01F01 | 14 | CML: Elbow | 100 | 1CG | 80 | 10080 |  | 2015-12-31 07:00 | 8.8 | 8.8 | 8.7 | 9.9 | 8.7 | RADIAL
100-WF-71914-01F01 | 15 | CML: Reducing Tee | 100 | 1CG | 80 | 10080 |  | 2015-12-31 07:00 | 9.4 | 9.4 | 9.4 | 13 | 9.4 | RADIAL
100-WF-71914-01F01 | 16 | CML: Elbow | 100 | 1CG | 80 | 10080 |  | 2015-12-31 07:00 | 10.2 | 9.5 | 10.4 | 11.7 | 9.5 | RADIAL
100-WF-71914-01F01 | 17 | CML: Elbow | 100 | 1CG | 80 | 10080 |  | 2015-12-31 07:00 | 10.1 | 9.7 | 10.4 | 9.5 | 9.5 | RADIAL
100-WF-71914-01F01 | 18 | CML: Elbow | 100 | 1CG | 80 | 10080 |  | 2015-12-31 07:00 | 10.8 | 8.6 | 9.4 | 9.8 | 8.6 | RADIAL
100-WF-71914-01F01 | 19 | CML: Reducing Tee | 100 | 1CG | 80 | 10080 |  | 2015-12-31 07:00 | 9.5 | 9.8 | 9.8 | 10.1 | 9.5 | RADIAL
100-WF-71914-01F01 | 20 | CML: Elbow | 100 | 1CG | 80 | 10080 |  | 2015-12-31 07:00 | 9.1 | 10 | 10.9 | 10.2 | 9.1 | RADIAL
100-WF-71914-01F01 | 21 | CML: Elbow | 100 | 1CG | 80 | 10080 |  | 2015-12-31 07:00 | 12.6 | 11.3 | 10 | 10.4 | 10 | RADIAL
100-WF-71914-01F01 | 22 | CML: Reducing Tee | 100 | 1CG | 80 | 10080 |  | 2015-12-31 07:00 | 10 | 10 | 9.9 | 10.3 | 9.9 | RADIAL
100-WF-71914-01F01 | 23 | CML: Elbow | 100 | 1CG | 80 | 10080 |  | 2015-12-31 07:00 | 9.8 | 10 | 11.1 | 10.7 | 9.8 | RADIAL
100-WF-71914-01F01 | 24 | CML: Reducing Tee | 100 | 1CG | 80 | 10080 |  | 2015-12-31 07:00 | 9.3 | 9.7 | 10.3 | 9.6 | 9.3 | RADIAL
100-WF-71923-01F01 | 1 | CML: Reducing Tee | 100 | 1CG | 80 | 10080 |  | 2016-01-03 07:00 | 8.2 | 8.6 | 8 | 9.1 | 8 | RADIAL
100-WF-71923-01F01 | 2 | CML: Elbow | 100 | 1CG | 80 | 10080 |  | 2016-01-03 07:00 | 10 | 9.5 | 10 | 11.2 | 9.5 | RADIAL
100-WF-71923-01F01 | 3 | CML: Reducing Tee | 100 | 1CG | 80 | 10080 |  | 2016-01-03 07:00 | 10.6 | 9.7 | 10.9 | 9.6 | 9.6 | RADIAL
100-WF-71923-01F01 | 4 | CML: Elbow | 100 | 1CG | 80 | 10080 |  | 2016-01-03 07:00 | 11.5 | 9.5 | 10 | 10.5 | 9.5 | RADIAL
100-WF-71923-01F01 | 5 | CML: Elbow | 100 | 1CG | 80 | 10080 |  | 2016-01-03 07:00 | 8.8 | 9.6 | 12 | 10.3 | 8.8 | RADIAL
100-WF-71923-01F01 | 7 | CML: Elbow | 100 | 1CG | 80 | 10080 |  | 2016-01-03 07:00 | 12.5 | 9.7 | 9.2 | 10.1 | 9.2 | RADIAL
100-WF-71923-01F01 | 8 | CML: Elbow | 100 | 1CG | 80 | 10080 |  | 2016-01-03 07:00 | 8.9 | 9.7 | 11.1 | 9.6 | 8.9 | RADIAL
100-WF-71923-01F01 | 9 | CML: Elbow | 100 | 1CG | 80 | 10080 |  | 2016-01-03 07:00 | 9 | 8.3 | 8.7 | 8.5 | 8.3 | RADIAL
100-WF-71923-01F01 | 10 | CML: Reducing Tee | 100 | 1CG | 80 | 10080 |  | 2016-01-03 07:00 | 9.2 | 10.1 | 8.9 | 9.9 | 8.9 | RADIAL
100-WF-71923-01F01 | 11 | CML: Reducing Tee | 100 | 1CG | 80 | 10080 |  | 2016-01-03 07:00 | 8.7 | 9.9 | 8.9 | 9.2 | 8.7 | RADIAL
100-WF-71923-01F01 | 12 | CML: Reducing Tee | 100 | 1CG | 80 | 10080 |  | 2016-01-03 07:00 | 9.5 | 10.2 | 9.8 | 10.1 | 9.5 | RADIAL
100-WF-71930-01F01 | 1 | CML: Reducing Tee | 100 | 1CG | 80 | 10080 |  | 2016-01-16 07:00 | 9.7 | 9.2 | 10.3 | 9.2 | 9.2 | RADIAL
100-WF-71930-01F01 | 2 | CML: Elbow | 100 | 1CG | 80 | 10080 |  | 2016-01-16 07:00 | 10.3 | 9.9 | 9.6 | 10.7 | 9.6 | RADIAL
100-WF-71930-01F01 | 3 | CML: Elbow | 100 | 1CG | 80 | 10080 |  | 2016-01-16 07:00 | 8.5 | 9 | 9.1 | 9.3 | 8.5 | RADIAL
100-WF-71930-01F01 | 4 | CML: Elbow | 100 | 1CG | 80 | 10080 |  | 2016-01-16 07:00 | 8.9 | 10.1 | 10 | 10.5 | 8.9 | RADIAL
100-WF-71935-01F01 | 1 | CML: Reducing Tee | 100 | 1CG | 80 | 10080 |  | 2016-01-17 07:00 | 10.3 | 10.4 | 10.8 | 9.6 | 9.6 | RADIAL
100-WF-71938-01F01 | 1 | CML: Elbow | 100 | 1CG | 80 | 10080 |  | 2016-01-01 07:00 | 12.4 | 10 | 8.7 | 9.2 | 8.7 | RADIAL
100-WF-71938-01F01 | 2 | CML: Elbow | 100 | 1CG | 80 | 10080 |  | 2016-01-01 07:00 | 10.2 | 10 | 10.8 | 10.1 | 10 | RADIAL
100-WF-71938-01F01 | 3 | CML: Reducing Tee | 100 | 1CG | 80 | 10080 |  | 2016-01-01 07:00 | 10.6 | 9.4 | 9.7 | 8.7 | 8.7 | RADIAL
100-WF-71938-01F01 | 4 | CML: Reducing Tee | 100 | 1CG | 80 | 10080 |  | 2016-01-01 07:00 | 8.3 | 9.2 | 8.5 | 9.1 | 8.3 | RADIAL
100-WF-71938-01F01 | 5 | CML: Elbow | 100 | 1CG | 80 | 10080 |  | 2016-01-01 07:00 | 10.8 | 11.1 | 11.1 | 10.3 | 10.3 | RADIAL
100-WF-71941-01F01 | 1 | CML: Elbow | 100 | 1CG | 80 | 10080 |  | 2016-01-18 07:00 | 11.5 | 10.4 | 9.8 | 9.9 | 9.8 | RADIAL
100-WF-71941-01F01 | 2 | CML: Elbow | 100 | 1CG | 80 | 10080 |  | 2016-01-18 07:00 | 11 | 10.4 | 12.1 | 9.3 | 9.3 | RADIAL
100-WF-71941-01F01 | 3 | CML: Reducing Tee | 100 | 1CG | 80 | 10080 |  | 2016-01-18 07:00 | 9.8 | 8.1 | 9.6 | 8.8 | 8.1 | RADIAL
100-WF-71941-01F01 | 4 | CML: Reducing Tee | 100 | 1CG | 80 | 10080 |  | 2016-01-18 07:00 | 10.4 | 9.9 | 10.2 | 9.4 | 9.4 | RADIAL
100-WF-71941-01F01 | 5 | CML: Elbow | 100 | 1CG | 80 | 10080 |  | 2016-01-18 07:00 | 10.4 | 9.8 | 8.6 | 9.6 | 8.6 | RADIAL
100-WF-71941-01F01 | 6 | CML: Elbow | 100 | 1CG | 80 | 10080 |  | 2016-01-18 07:00 | 8.7 | 9.9 | 10.5 | 9.1 | 8.7 | RADIAL
100-WF-71941-01F01 | 7 | CML: Elbow | 100 | 1CG | 80 | 10080 |  | 2016-01-18 07:00 | 11.5 | 10.6 | 9.4 | 9.9 | 9.4 | RADIAL
100-WF-71941-01F01 | 8 | CML: Elbow | 100 | 1CG | 80 | 10080 |  | 2016-01-18 07:00 | 8.9 | 10.5 | 10.3 | 9.3 | 8.9 | RADIAL
100-WF-71941-01F01 | 9 | CML: Elbow | 100 | 1CG | 80 | 10080 |  | 2016-01-18 07:00 | 10 | 9.8 | 10.3 | 9.8 | 9.8 | RADIAL
100-WF-71941-01F01 | 10 | CML: Elbow | 100 | 1CG | 80 | 10080 |  | 2016-01-18 07:00 | 9.1 | 10.5 | 11 | 10.5 | 9.1 | RADIAL
100-WF-71941-01F01 | 11 | CML: Elbow | 100 | 1CG | 80 | 10080 |  | 2016-01-18 07:00 | 9.8 | 8.8 | 9.3 | 10.6 | 8.8 | RADIAL
100-WF-71941-01F01 | 12 | CML: Reducing Tee | 100 | 1CG | 80 | 10080 |  | 2016-01-18 07:00 | 10 | 9.6 | 10.5 | 9.5 | 9.5 | RADIAL
100-WF-71941-01F01 | 13 | CML: Elbow | 100 | 1CG | 80 | 10080 |  | 2016-01-18 07:00 | 10.8 | 9.5 | 10.3 | 9.1 | 9.1 | RADIAL
100-WF-71941-01F01 | 14 | CML: Elbow | 100 | 1CG | 80 | 10080 |  | 2016-01-18 07:00 | 8.6 | 10.3 | 11.7 | 10.3 | 8.6 | RADIAL
100-WF-71941-01F01 | 15 | CML: Reducing Tee | [5 empty] | 2016-01-18 07:00 | 9.4 | 10.3 | 9.1 | 10 | 9.1 | RADIAL
100-WS-50819-1CG | 1 | CML: Elbow | 100 | 1CG | 80 | 10080 |  | 2015-06-13 07:00 | 2 | 3.7 | 3.9 | 2.5 | 2 | RADIAL
100-WS-50819-1CG | 2 | CML: Elbow | 100 | 1CG | 80 | 10080 |  | 2015-06-13 07:00 | 5.3 | 5.4 | 4.8 | 5.2 | 4.8 | RADIAL
100-WS-50823-1CG | 2 | CML: Elbow | 100 | 1CG | 80 | 10080 |  | 2015-06-07 07:00 | 9.9 | 9.5 | 9.9 | 10 | 9.5 | RADIAL
100-WS-50826-1CG | 1 | CML: Equal Tee | 100 | 1CG | 80 | 10080 |  | 2015-06-08 07:00 | 11.6 | 9.6 | 11.8 | 9.7 | 9.6 | RADIAL
100-WS-50826-1CG | 2 | CML: Elbow | 100 | 1CG | 80 | 10080 |  | 2015-06-08 07:00 | 10 | 9.1 | 9 | 9.6 | 9 | RADIAL
100-WS-50826-1CG | 4 | CML: Elbow | 100 | 1CG | 80 | 10080 |  | 2015-06-08 07:00 | 11.6 | 10 | 9.9 | 10.5 | 9.9 | RADIAL
100-WS-50826-1CG | 8 | CML: Elbow | 100 | 1CG | 80 | 10080 |  | 2015-06-08 07:00 | 10 | 9.3 | 9.5 | 9.5 | 9.3 | RADIAL
100-WS-50826-1CG | 9 | CML: Elbow | 100 | 1CG | 80 | 10080 |  | 2015-06-08 07:00 | 10.2 | 9.5 | 8.9 | 9.6 | 8.9 | RADIAL
125-CW-33817-1LC | 2 | CML: Elbow | 125 | 1LC | XS | 125XS |  | 2015-06-18 07:00 | 9.6 | 10 | 9.6 | 9.3 | 9.3 | RADIAL
125-CW-33829-1LC | 2 | CML: Pipe Length | 125 | 1LC | XS | 125XS |  | 2015-06-19 07:00 | 9.9 | 9 | 9.8 | 10.2 | 9 | RADIAL
125-CW-33829-1LC | 3 | CML: Elbow | 125 | 1LC | XS | 125XS |  | 2015-06-19 07:00 | 9.6 | 10.2 | 9.2 | 10.1 | 9.2 | RADIAL
125-CW-33830-1LC | 2 | CML: Pipe Length | 125 | 1LC | XS | 125XS |  | 2015-06-19 07:00 | 9.3 | 10 | 9.3 | 10.4 | 9.3 | RADIAL
125-CW-33830-1LC | 4 | CML: Reducer | 125 | 1LC | XS | 125XS |  | 2015-06-19 07:00 | 9.4 | 9.2 | 8.6 | 9.9 | 8.6 | RADIAL
125-CW-33831-1LC | 1 | CML: Reducer | 125 | 1LC | XS | 125XS |  | 2015-06-20 12:00 | 10.3 | 11.1 | 11.4 | 11.1 | 10.3 | RADIAL
125-CW-33832-1LC | 1 | CML: Reducer | 125 | 1LC | XS | 125XS |  | 2015-06-20 12:00 | 11.5 | 11.3 | 11 | 11.5 | 11 | RADIAL
125-CW-33832-1LC | 2 | CML: Reducing Tee | 125 | 1LC | XS | 125XS |  | 2015-06-20 12:00 | 11.7 | 10.5 | 10.8 | 11.3 | 10.5 | RADIAL
125-CW-33832-1LC | 3 | CML: Elbow | 125 | 1LC | XS | 125XS |  | 2015-06-20 12:00 | 11.1 | 9.7 | 11.3 | 10.8 | 9.7 | RADIAL
125-CW-33832-1LC | 4 | CML: Elbow | 125 | 1LC | XS | 125XS |  | 2015-06-20 12:00 | 9.9 | 10.6 | 10.1 | 10.8 | 9.9 | RADIAL
125-CW-33834-1LC | 2 | CML: Reducer | 125 | 1LC | XS | 125XS |  | 2015-06-21 12:00 | 10.7 | 10.5 | 11.2 | 10.7 | 10.5 | RADIAL
125-CW-33835-1LC | 2 | CML: Reducing Tee | 125 | 1LC | XS | 125XS |  | 2015-06-20 12:00 | 10.3 | 10.4 | 10 | 10.1 | 10 | RADIAL
125-CW-33835-1LC | 3 | CML: Reducer | 125 | 1LC | XS | 125XS |  | 2015-06-20 12:00 | 10.6 | 10.4 | 10.3 | 10.7 | 10.3 | RADIAL
125-CW-33836-1LC | 1 | CML: Elbow | 125 | 1CS | XS | 125XS |  | 2015-06-16 07:00 | 9.4 | 9.8 | 9.5 | 9.1 | 9.1 | RADIAL
125-CW-33836-1LC | 2 | CML: Reducer | 125 | 1CS | XS | 125XS |  | 2015-06-16 07:00 | 10 | 10.1 | 10.4 | 10.5 | 10 | RADIAL
125-CW-33838-1LC | 1 | CML: Reducer | 125 | 1LC | XS | 125XS |  | 2015-06-21 12:00 | 10 | 10.4 | 10.4 | 10.3 | 10 | RADIAL
125-CW-33838-1LC | 3 | CML: Elbow | 125 | 1LC | XS | 125XS |  | 2015-06-21 12:00 | 9.9 | 9.3 | 9.2 | 9.6 | 9.2 | RADIAL
125-CW-33839-1LC | 1 | CML: Elbow | 125 | 1LC | XS | 125XS |  | 2015-06-21 12:00 | 10.4 | 9.4 | 10.3 | 10 | 9.4 | RADIAL
125-CW-33839-1LC | 3 | CML: Reducer | 125 | 1LC | XS | 125XS |  | 2015-06-21 12:00 | 10.5 | 10.4 | 10.2 | 10.7 | 10.2 | RADIAL
125-CW-33840-1LC | 1 | CML: Elbow | 125 | 1LC | XS | 125XS |  | 2015-06-22 12:00 | 9.9 | 10.8 | 10.1 | 10.1 | 9.9 | RADIAL
125-CW-33840-1LC | 2 | CML: Equal Tee | 125 | 1LC | XS | 125XS |  | 2015-06-22 12:00 | 12.1 | 10.9 | 10.4 | 11.8 | 10.4 | RADIAL
125-CW-33840-1LC | 3 | CML: Elbow | 125 | 1LC | XS | 125XS |  | 2015-06-22 12:00 | 10.4 | 8.7 | 11.2 | 10.6 | 8.7 | RADIAL
125-CW-33840-1LC | 4 | CML: Elbow | 125 | 1LC | XS | 125XS |  | 2015-06-22 12:00 | 9.4 | 8.4 | 9.9 | 9.2 | 8.4 | RADIAL
125-CW-33840-1LC | 5 | CML: Reducer | 125 | 1LC | XS | 125XS |  | 2015-06-22 12:00 | 10.6 | 11.1 | 10.6 | 9.6 | 9.6 | RADIAL
125-CW-33841-1LC | 1 | CML: Elbow | 125 | 1LC | XS | 125XS |  | 2015-06-22 12:00 | 10.6 | 10.6 | 9.7 | 10.9 | 9.7 | RADIAL
125-CW-33841-1LC | 2 | CML: Elbow | 125 | 1LC | XS | 125XS |  | 2015-06-22 12:00 | 11.1 | 11 | 11 | 11.2 | 11 | RADIAL
125-CW-33841-1LC | 3 | CML: Equal Tee | 125 | 1LC | XS | 125XS |  | 2015-06-22 12:00 | 11.8 | 10.7 | 10.7 | 11.8 | 10.7 | RADIAL
125-CW-33841-1LC | 4 | CML: Elbow | 125 | 1LC | XS | 125XS |  | 2015-06-22 12:00 | 9.9 | 9.6 | 9.2 | 9.3 | 9.2 | RADIAL
125-CW-33841-1LC | 6 | CML: Reducing Tee | 125 | 1LC | XS | 125XS |  | 2015-06-22 12:00 | 10.4 | 9.5 | 9.6 | 9.8 | 9.5 | RADIAL
125-CW-33841-1LC | 7 | CML: Elbow | 125 | 1LC | XS | 125XS |  | 2015-06-22 12:00 | 10.4 | 9 | 10.2 | 9.7 | 9 | RADIAL
125-CW-33842-1LC | 1 | CML: Elbow | 125 | 1LC | XS | 125XS |  | 2015-06-22 12:00 | 10.3 | 10.2 | 9.8 | 11 | 9.8 | RADIAL
125-CW-33842-1LC | 2 | CML: Reducing Tee | 125 | 1LC | XS | 125XS |  | 2015-06-22 12:00 | 10.7 | 11 | 10.9 | 10.6 | 10.6 | RADIAL
125-CW-33842-1LC | 3 | CML: Reducer | 125 | 1LC | XS | 125XS |  | 2015-06-22 12:00 | 10.7 | 10.4 | 10.9 | 10 | 10 | RADIAL
125-CW-33843-1LC | 1 | CML: Reducing Tee | 125 | 1LC | XS | 125XS |  | 2015-06-22 12:00 | 10.3 | 9.2 | 10.3 | 9.8 | 9.2 | RADIAL
125-CW-33843-1LC | 2 | CML: Reducer | 125 | 1LC | XS | 125XS |  | 2015-06-22 12:00 | 10.4 | 10.9 | 10.9 | 10.5 | 10.4 | RADIAL
125-CW-33843-1LC | 3 | CML: Elbow | 125 | 1LC | XS | 125XS |  | 2015-06-22 12:00 | 9.9 | 8.8 | 9.7 | 9.3 | 8.8 | RADIAL
125-CW-33844-1LC | 1 | CML: Elbow | 125 | 1LC | XS | 125XS |  | 2015-06-22 12:00 | 9.3 | 8.5 | 9.1 | 9.2 | 8.5 | RADIAL
125-CW-33844-1LC | 2 | CML: Reducer | 125 | 1LC | XS | 125XS |  | 2015-06-22 12:00 | 10.5 | 11.2 | 10.8 | 11 | 10.5 | RADIAL
125-CW-33845-1LC | 1 | CML: Reducing Tee | 125 | 1LC | XS | 125XS |  | 2015-06-23 12:00 | 10.1 | 9.9 | 10.1 | 10.1 | 9.9 | RADIAL
125-CW-33848-1LC | 1 | CML: Reducer | 125 | 1LC | XS | 125XS |  | 2015-06-23 12:00 | 10.6 | 11.1 | 10 | 7.5 | 7.5 | RADIAL
125-CW-33848-1LC | 2 | CML: Elbow | 125 | 1LC | XS | 125XS |  | 2015-06-23 12:00 | 9.4 | 9 | 8.7 | 9.3 | 8.7 | RADIAL
125-CW-33849-1LC | 2 | CML: Elbow | 125 | 1LC | XS | 125XS |  | 2015-06-23 12:00 | 10.6 | 9.6 | 10.6 | 9.9 | 9.6 | RADIAL
125-CW-33849-1LC | 4 | CML: Elbow | 125 | 1LC | XS | 125XS |  | 2015-06-23 12:00 | 10.2 | 9.4 | 9.5 | 9.3 | 9.3 | RADIAL
125-CW-33849-1LC | 5 | CML: Elbow | 125 | 1LC | XS | 125XS |  | 2015-06-23 12:00 | 10.4 | 10.9 | 10.1 | 9.9 | 9.9 | RADIAL
125-CW-33851-1LC | 1 | CML: Reducer | 125 | 1LC | XS | 125XS |  | 2015-06-24 07:00 | 10.2 | 10.2 | 9.9 | 9.8 | 9.8 | RADIAL
125-CW-33851-1LC | 3 | CML: Elbow | 125 | 1LC | XS | 125XS |  | 2015-06-24 07:00 | 10.3 | 9.6 | 9.3 | 9.9 | 9.3 | RADIAL
125-CW-33852-1LC | 1 | CML: Reducer | 125 | 1LC | XS | 125XS |  | 2015-06-24 07:00 | 10.3 | 10.3 | 10.3 | 10.5 | 10.3 | RADIAL
125-CW-33852-1LC | 2 | CML: Reducing Tee | 125 | 1LC | XS | 125XS |  | 2015-06-24 07:00 | 10.6 | 10.8 | 10.3 | 10.2 | 10.2 | RADIAL
125-CW-33855-1LC | 1 | CML: Elbow | 125 | 1LC | XS | 125XS |  | 2015-06-24 07:00 | 10.6 | 10.6 | 10.6 | 11.3 | 10.6 | RADIAL
125-CW-33855-1LC | 2 | CML: Reducing Tee | 125 | 1LC | XS | 125XS |  | 2015-06-24 07:00 | 10.6 | 10.1 | 9.8 | 10 | 9.8 | RADIAL
125-CW-33855-1LC | 3 | CML: Reducer | 125 | 1LC | XS | 125XS |  | 2015-06-24 07:00 | 10.5 | 10.6 | 9.4 | 10.6 | 9.4 | RADIAL
125-CW-33857-1LC | 1 | CML: Reducer | 125 | 1LC | XS | 125XS |  | 2015-06-24 07:00 | 10.4 | 10.9 | 10.6 | 10.5 | 10.4 | RADIAL
125-CW-33858-1LC | 1 | CML: Reducer | 125 | 1LC | XS | 125XS |  | 2015-06-25 07:00 | 10 | 10.3 | 9.6 | 9.6 | 9.6 | RADIAL
125-CW-33858-1LC | 2 | CML: Elbow | 125 | 1LC | XS | 125XS |  | 2015-06-25 07:00 | 9.9 | 8.9 | 10.1 | 10.1 | 8.9 | RADIAL
125-CW-33858-1LC | 5 | CML: Reducer | 125 | 1LC | XS | 125XS |  | 2015-06-25 07:00 | 11.6 | 11.8 | 11.7 | 11.8 | 11.6 | RADIAL
125-CW-33859-1LC | 1 | CML: Reducer | 125 | 1LC | XS | 125XS |  | 2015-06-25 07:00 | 10.5 | 10.2 | 10 | 10 | 10 | RADIAL
125-CW-33859-1LC | 2 | CML: Elbow | 125 | 1LC | XS | 125XS |  | 2015-06-25 07:00 | 10.7 | 9.2 | 10.2 | 9.4 | 9.2 | RADIAL
125-CW-33859-1LC | 3 | CML: Pipe Length | 125 | 1LC | XS | 125XS |  | 2015-06-25 07:00 | 10.4 | 10 | 10.5 | 9.5 | 9.5 | RADIAL
125-CW-33860-1LC | 1 | CML: Reducer | 125 | 1LC | XS | 125XS |  | 2015-06-25 07:00 | 11.2 | 10.3 | 10 | 10.7 | 10 | RADIAL
125-CW-33860-1LC | 2 | CML: Reducing Tee | 125 | 1LC | XS | 125XS |  | 2015-06-25 07:00 | 10.5 | 9.2 | 11.1 | 10.5 | 9.2 | RADIAL
125-DO-62853-1CS | 1 | CML: Equal Tee | 100 | 1CS | XS | 100XS |  | 2015-08-06 07:00 | 8.9 | 9.5 | 9.4 | 10.2 | 8.9 | RADIAL
125-DO-62853-1CS | 1 | CML: Elbow | 100 | 01F01 | 80 | 10080 |  | 2016-02-27 07:00 | 9.6 | 10.5 | 11.3 | 10 | 9.6 | RADIAL
125-DO-62853-1CS | 2 | CML: Elbow | 100 | 1CS | XS | 100XS |  | 2015-08-06 07:00 | 10.3 | 9.8 | 10.4 | 10.2 | 9.8 | RADIAL
125-DO-62853-1CS | 3 | CML: Reducer | 100 | 1CS | XS | 100XS |  | 2015-08-06 07:00 | 10.6 | 9.8 | 10.2 | 10.9 | 9.8 | RADIAL
125-DO-62853-1CS | 4 | CML: Elbow | 100 | 1CS | XS | 100XS |  | 2015-08-06 07:00 | 7.5 | 8.6 | 8.4 | 7.6 | 7.5 | RADIAL
125-DO-62853-1CS | 5 | CML: Elbow | 100 | 1CS | XS | 100XS |  | 2015-08-06 07:00 | 9.2 | 7.9 | 7.5 | 8.7 | 7.5 | RADIAL
125-DO-62864-1CS | 1 | CML: Equal Tee | 125 | 1CS | XS | 125XS |  | 2015-08-06 07:00 | 12.9 | 13.2 | 12.3 | 12.2 | 12.2 | RADIAL
125-DO-62864-1CS | 4 | CML: Elbow | 125 | 1CS | XS | 125XS |  | 2015-08-06 07:00 | 9.9 | 9.2 | 9.7 | 9.9 | 9.2 | RADIAL
125-DO-62864-1CS | 6 | CML: Reducer | 125 | 1CS | XS | 125XS |  | 2015-08-06 07:00 | 11.1 | 10.9 | 11 | 10.8 | 10.8 | RADIAL
125-OC-33850-1LC | 1 | CML: Reducer | 125 | 1LC | XS | 125XS |  | 2015-06-24 07:00 | 9.2 | 8.7 | 9.3 | 8.7 | 8.7 | RADIAL
125-OC-33850-1LC | 2 | CML: Elbow | 125 | 1LC | XS | 125XS |  | 2015-06-24 07:00 | 10.6 | 10.3 | 9.8 | 10.3 | 9.8 | RADIAL
125-OC-33850-1LC | 6 | CML: Elbow | 150 | 1CS | XS | 150XS |  | 2015-05-19 07:00 | 11.1 | 10.1 | 10.9 | 11.5 | 10.1 | RADIAL
125-WC-40818-1CG | 1 | CML: Reducer | 125 | 1CG | 80 | 12580 |  | 2015-06-04 07:00 | 10 | 10.5 | 10.5 | 11.3 | 10 | RADIAL
125-WC-40818-1CG | 2 | CML: Reducing Tee | 125 | 1CG | 80 | 12580 |  | 2015-06-04 07:00 | 12.7 | 13.1 | 14.2 | 14.6 | 12.7 | RADIAL
125-WC-40818-1CG | 6 | CML: Equal Tee | 125 | 1CG | 80 | 12580 |  | 2015-06-04 07:00 | 15.7 | 11.1 | 15.5 | 12 | 11.1 | RADIAL
125-WC-40818-1CG | 7 | CML: Elbow | 125 | 1CG | 80 | 12580 |  | 2015-06-04 07:00 | 13.3 | 11.2 | 11.7 | 11.6 | 11.2 | RADIAL
125-WC-40836-1CG | 1 | CML: Reducer | 125 | 1CG | 80 | 12580 |  | 2015-08-28 07:00 | 10.4 | 9.2 | 10.8 | 10.7 | 9.2 | RADIAL
125-WC-40836-1CG | 2 | CML: Equal Tee | 125 | 1CG | 80 | 12580 |  | 2015-08-28 07:00 | 11.7 | 11.9 | 11.5 | 10.7 | 10.7 | RADIAL
125-WC-40836-1CG | 3 | CML: Equal Tee | 125 | 1CG | 80 | 12580 |  | 2015-08-28 07:00 | 9.6 | 9.7 | 9.8 | 10.6 | 9.6 | RADIAL
125-WC-40836-1CG | 4 | CML: Elbow | 125 | 1CG | 80 | 12580 |  | 2015-08-28 07:00 | 9.9 | 10.1 | 11.3 | 9.9 | 9.9 | RADIAL
125-WC-40836-1CG | 5 | CML: Elbow | 125 | 1CG | 80 | 12580 |  | 2015-08-28 07:00 | 10.2 | 9.5 | 10.2 | 10.1 | 9.5 | RADIAL
125-WC-40836-1CG | 6 | CML: Elbow | 125 | 1CG | 80 | 12580 |  | 2015-08-28 07:00 | 10 | 10.4 | 10.7 | 11.3 | 10 | RADIAL
125-WC-40836-1CG | 7 | CML: Elbow | 125 | 1CG | 80 | 12580 |  | 2015-08-28 07:00 | 9.4 | 10.4 | 9 | 10.8 | 9 | RADIAL
125-WC-40836-1CG | 9 | CML: Equal Tee | 125 | 1CG | 80 | 12580 |  | 2015-08-28 07:00 | 10.8 | 9.6 | 10.1 | 10.3 | 9.6 | RADIAL
125-WS-50833-1CG | 7 | CML: Elbow | 125 | 1CG | 80 | 12580 |  | 2015-06-08 07:00 | 9.2 | 10.1 | 11.2 | 12.2 | 9.2 | RADIAL
125-WS-50833-1CG | 9 | CML: Elbow | 125 | 1CG | 80 | 12580 |  | 2015-06-08 07:00 | 11.2 | 10.1 | 10.5 | 8.8 | 8.8 | RADIAL
125-WS-50833-1CG | 10 | CML: Elbow | 125 | 1CG | 80 | 12580 |  | 2015-06-08 07:00 | 11.8 | 10.3 | 11.2 | 10.5 | 10.3 | RADIAL
150-CW-33823-1LC | 1 | CML: Reducer | 150 | 1LC | XS | 150XS |  | 2015-06-26 07:00 | 12.8 | 12.6 | 12.1 | 12.4 | 12.1 | RADIAL
150-CW-33823-1LC | 2 | CML: Reducing Tee | 150 | 1LC | XS | 150XS |  | 2015-06-26 07:00 | 15.1 | 13.2 | 13.3 | 13.5 | 13.2 | RADIAL
150-CW-33823-1LC | 4 | CML: Equal Tee | 150 | 1LC | XS | 150XS |  | 2015-06-26 07:00 | 14.2 | 14.6 | 15.5 | 16.1 | 14.2 | RADIAL
150-CW-33824-1LC | 2 | CML: Reducing Tee | 150 | 1LC | XS | 150XS |  | 2015-06-26 07:00 | 15.6 | 13.5 | 13.2 | 12.8 | 12.8 | RADIAL
150-CW-33824-1LC | 5 | CML: Elbow | 150 | 1LC | XS | 150XS |  | 2015-06-26 07:00 | 13.5 | 12.7 | 13.2 | 13.9 | 12.7 | RADIAL
150-CW-33824-1LC | 6 | CML: Reducer | 150 | 1LC | XS | 150XS |  | 2015-06-26 07:00 | 13.8 | 13.9 | 13.3 | 13.6 | 13.3 | RADIAL
150-CW-33825-1LC | 1 | CML: Elbow | 150 | 1LC | XS | 150XS |  | 2015-06-19 07:00 | 9.3 | 8.6 | 8.2 | 8.6 | 8.2 | RADIAL
150-CW-33825-1LC | 3 | CML: Reducing Tee | 150 | 1LC | XS | 150XS |  | 2015-06-19 07:00 | 9.4 | 10.3 | 10 | 10.2 | 9.4 | RADIAL
150-CW-33825-1LC | 5 | CML: Pipe Length | 150 | 1LC | XS | 150XS |  | 2015-06-19 07:00 | 10.3 | 11 | 10.9 | 10.9 | 10.3 | RADIAL
150-CW-33825-1LC | 6 | CML: Elbow | 150 | 1LC | XS | 150XS |  | 2015-06-19 07:00 | 13.3 | 14.2 | 13.3 | 13.3 | 13.3 | RADIAL
150-CW-33833-1LC | 1 | CML: Reducing Tee | 125 | 1CS | XS | 125XS |  | 2015-06-16 07:00 | 14.6 | 13.3 | 12.8 | 16.8 | 12.8 | RADIAL
150-CW-33833-1LC | 2 | CML: Equal Tee | 125 | 1CS | XS | 125XS |  | 2015-06-16 07:00 | 17.5 | 16.7 | 16.5 | 17.4 | 16.5 | RADIAL
150-CW-33833-1LC | 3 | CML: Reducer | 125 | 1CS | XS | 125XS |  | 2015-06-16 07:00 | 12.7 | 13 | 12 | 12.7 | 12 | RADIAL
150-CW-33833-1LC | 4 | CML: Reducer | 125 | 1CS | XS | 125XS |  | 2015-06-16 07:00 | 13.2 | 13.3 | 12.2 | 13.3 | 12.2 | RADIAL
150-CW-33833-1LC | 5 | CML: Elbow | 125 | 1CS | XS | 125XS |  | 2015-06-16 07:00 | 10.5 | 9.5 | 10.1 | 10.4 | 9.5 | RADIAL
150-CW-33833-1LC | 7 | CML: Reducer | 125 | 1CS | XS | 125XS |  | 2015-06-16 07:00 | 11.1 | 11.9 | 10.1 | 11.1 | 10.1 | RADIAL
150-CW-33833-1LC | 8 | CML: Elbow | 125 | 1CS | XS | 125XS |  | 2015-06-16 07:00 | 10.2 | 10.9 | 11.1 | 11 | 10.2 | RADIAL
150-CW-33846-1LC | 1 | CML: Reducer | 125 | 1LC | XS | 125XS |  | 2015-06-23 12:00 | 10.4 | 10.9 | 10.5 | 10.1 | 10.1 | RADIAL
150-CW-33846-1LC | 2 | CML: Reducer | 125 | 1LC | XS | 125XS |  | 2015-06-23 12:00 | 12.7 | 12.4 | 12 | 12.4 | 12 | RADIAL
150-CW-33846-1LC | 3 | CML: Elbow | 150 | 1CS | XS | 150XS |  | 2015-05-14 07:00 | 10.8 | 10.6 | 8.8 | 9.2 | 8.8 | RADIAL
150-CW-33846-1LC | 3 | CML: Reducing Tee | 125 | 1LC | XS | 125XS |  | 2015-06-23 12:00 | 13.5 | 13.2 | 12.4 | 16.1 | 12.4 | RADIAL
150-CW-33846-1LC | 4 | CML: Elbow | 125 | 1LC | XS | 125XS |  | 2015-06-23 12:00 | 8 | 7.8 | 8.8 | 8.7 | 7.8 | RADIAL
150-CW-33846-1LC | 4 | CML: Elbow | 100 | 1CG | 40 | 10040 |  | 2016-02-25 07:00 | 10.9 | 8.6 | 10.9 | 11.2 | 8.6 | RADIAL
150-CW-33846-1LC | 5 | CML: Elbow | 125 | 1LC | XS | 125XS |  | 2015-06-23 12:00 | 11.4 | 10.4 | 11.8 | 11.7 | 10.4 | RADIAL
150-CW-33846-1LC | 5 | CML: Elbow | 150 | 1LC | XS | 150XS |  | 2015-09-10 07:00 | 10.8 | 12.8 | 11.6 | 12.9 | 10.8 | RADIAL
150-CW-33846-1LC | 13 | CML: Elbow | 125 | 1CG | 80 | 12580 |  | 2015-06-08 07:00 | 10.9 | 11.1 | 9.8 | 11.1 | 9.8 | RADIAL
150-CW-33847-1LC | 1 | CML: Elbow | 250 | 1CG | 80 | 25080 |  | 2015-06-07 07:00 | 10.9 | 9.1 | 10.4 | 10.8 | 9.1 | RADIAL
150-CW-33847-1LC | 1 | CML: Elbow | 125 | 1LC | XS | 125XS |  | 2015-06-21 12:00 | 10.9 | 8.6 | 9.2 | 10.4 | 8.6 | RADIAL
150-CW-33847-1LC | 1 | CML: Reducer | 125 | 1LC | XS | 125XS |  | 2015-06-23 12:00 | 9.6 | 9.6 | 9.9 | 10.4 | 9.6 | RADIAL
150-CW-33847-1LC | 1 | CML: Fitting | 200 | 01F01 | 80 | 20080 |  | 2016-02-23 07:00 | 10.9 | 11.7 | 11.3 | 10.9 | 10.9 | RADIAL
150-CW-33847-1LC | 1 | CML: Elbow | 150 | 1CG | 80 | 15080 |  | 2016-02-28 07:00 | 11 | 10.5 | 11.3 | 11.8 | 10.5 | RADIAL
150-CW-33847-1LC | 1 | CML: Equal Tee | 150 | 1CG | 80 | 15080 |  | 2016-05-05 07:00 | 11.1 | 11.7 | 11.5 | 11.3 | 11.1 | RADIAL
150-CW-33847-1LC | 1 | CML: Equal Tee | 600 | 1LC | XS | 600XS |  | 2016-05-07 07:00 | 10.9 | 16.1 | 12.8 | 14.6 | 10.9 | RADIAL
150-CW-33847-1LC | 2 | CML: Pipe Length | 300 | 1LC | XS | 300XS |  | 2015-05-14 07:00 | 11 | 10.9 | 11.3 | 10.9 | 10.9 | RADIAL
150-CW-33847-1LC | 2 | CML: Elbow | 125 | 1LC | XS | 125XS |  | 2015-06-21 12:00 | 11 | 10.8 | 11.1 | 10.9 | 10.8 | RADIAL
150-CW-33847-1LC | 2 | CML: Elbow | 125 | 1LC | XS | 125XS |  | 2015-06-23 12:00 | 10.1 | 9.4 | 8 | 10.1 | 8 | RADIAL
150-CW-33847-1LC | 2 | CML: Elbow | 150 | 1CG | 80 | 15080 |  | 2016-05-23 07:00 | 10.9 | 12.1 | 11.2 | 12.8 | 10.9 | RADIAL
150-CW-33847-1LC | 3 | CML: Pipe Length | 300 | 1LC | XS | 300XS |  | 2015-05-14 07:00 | 11 | 12.1 | 11.4 | 11.4 | 11 | RADIAL
150-CW-33847-1LC | 3 | CML: Reducer | 125 | 1LC | XS | 125XS |  | 2015-06-23 12:00 | 11.7 | 11.6 | 11.7 | 11.7 | 11.6 | RADIAL
150-CW-33847-1LC | 3 | CML: Elbow | 125 | 1LC | XS | 125XS |  | 2015-06-24 07:00 | 10.9 | 11 | 10.7 | 10.6 | 10.6 | RADIAL
150-CW-33847-1LC | 3 | CML: Fitting | 200 | 01F01 | 80 | 20080 |  | 2016-02-21 07:00 | 10.9 | 11.2 | 12.6 | 12.9 | 10.9 | RADIAL
150-CW-33847-1LC | 4 | CML: Pipe Length | 300 | 1LC | XS | 300XS |  | 2015-05-14 07:00 | 11 | 11.8 | 11.7 | 11.6 | 11 | RADIAL
150-CW-33847-1LC | 4 | CML: Pipe Length | 200 | 1LC | XS | 200XS |  | 2015-05-26 07:00 | 10.9 | 12 | 11 | 11.8 | 10.9 | RADIAL
150-CW-33847-1LC | 4 | CML: Pipe Length | 150 | 1LC | XS | 150XS |  | 2015-06-19 07:00 | 11 | 11 | 10.7 | 10.2 | 10.2 | RADIAL
150-CW-33847-1LC | 4 | CML: Equal Tee | 125 | 1LC | XS | 125XS |  | 2015-06-23 12:00 | 11.9 | 10.5 | 10.7 | 10.2 | 10.2 | RADIAL
150-CW-33847-1LC | 4 | CML: Pipe Length | 125 | 1LC | XS | 125XS |  | 2015-06-25 07:00 | 10.9 | 10.6 | 10.2 | 9.8 | 9.8 | RADIAL
150-CW-33847-1LC | 4 | CML: Equal Tee | 125 | 1LC | XS | 125XS |  | 2015-06-26 07:00 | 11 | 10.9 | 10.9 | 10 | 10 | RADIAL
150-CW-33847-1LC | 4 | CML: Elbow | 150 | 1LC | XS | 150XS |  | 2015-06-26 07:00 | 11 | 10.8 | 11.7 | 11.5 | 10.8 | RADIAL
150-CW-33847-1LC | 5 | CML: Elbow | 125 | 1LC | XS | 125XS |  | 2015-06-23 12:00 | 11.7 | 11.2 | 11.8 | 11.8 | 11.2 | RADIAL
150-CW-33847-1LC | 5 | CML: Reducing Tee | 100 | 1CG | 80 | 10080 |  | 2015-06-26 07:00 | 11 | 9.6 | 11.4 | 11.1 | 9.6 | RADIAL
150-CW-33847-1LC | 6 | CML: Elbow | 250 | 1LC | XS | 250XS |  | 2015-05-17 07:00 | 11 | 11.1 | 11.4 | 11.3 | 11 | RADIAL
150-CW-33847-1LC | 6 | CML: Pipe Length | 150 | 1CS | XS | 150XS |  | 2015-05-24 07:00 | 10.9 | 10.2 | 10.6 | 10.6 | 10.2 | RADIAL
150-CW-33847-1LC | 6 | CML: Pipe Length | 250 | 1CS | XS | 250XS |  | 2015-05-27 07:00 | 11 | 11 | 10.8 | 12.3 | 10.8 | RADIAL
150-CW-33847-1LC | 6 | CML: Equal Tee | 125 | 1LC | XS | 125XS |  | 2015-06-23 12:00 | 10.1 | 10.1 | 11.7 | 10.1 | 10.1 | RADIAL
150-CW-33847-1LC | 7 | CML: Equal Tee | 250 | 1LC | XS | 250XS |  | 2015-05-15 07:00 | 11 | 12 | 11.5 | 13.5 | 11 | RADIAL
150-CW-33847-1LC | 7 | CML: Equal Tee | 250 | 1LC | XS | 250XS |  | 2015-05-15 07:00 | 11 | 12 | 11.5 | 13.5 | 11 | RADIAL
150-CW-33847-1LC | 7 | CML: Elbow | 200 |  | 80 | 20080 |  | 2015-06-10 07:00 | 11 | 9.7 | 10.6 | 11.3 | 9.7 | RADIAL
150-CW-33847-1LC | 7 | CML: Elbow | 125 | 1LC | XS | 125XS |  | 2015-06-23 12:00 | 10.1 | 9.4 | 8 | 10.1 | 8 | RADIAL
150-CW-33847-1LC | 7 | CML: Equal Tee | 80 | 1CS | XS | 80XS |  | 2015-06-27 07:00 | 10.9 | 12.3 | 12.5 | 10.6 | 10.6 | RADIAL
150-CW-33847-1LC | 8 | CML: Reducer | 200 |  | 80 | 20080 |  | 2015-06-10 07:00 | 11 | 12.8 | 12.7 | 10.5 | 10.5 | RADIAL
150-CW-33847-1LC | 8 | CML: Elbow | 125 | 1LC | XS | 125XS |  | 2015-06-23 12:00 | 9.8 | 9.6 | 10.1 | 10.1 | 9.6 | RADIAL
150-CW-33847-1LC | 9 | CML: Elbow | 150 | 1CG | 80 | 15080 |  | 2016-05-05 07:00 | 11.1 | 12.8 | 11 | 11.7 | 11 | RADIAL
150-CW-33847-1LC | 10 | CML: Equal Tee | 100 | 1CS | XS | 100XS |  | 2015-08-06 07:00 | 10.9 | 12 | 11 | 11.1 | 10.9 | RADIAL
150-CW-33847-1LC | 10 | CML: Pipe Length | 500 | 1CS | XS | 500XS | Nominal diameter actually 550 | 2015-09-28 07:00 | 11 | 10.3 | 11.2 | 12.7 | 10.3 | RADIAL
150-CW-33847-1LC | 12 | CML: Elbow | 125 | 1CG | 80 | 12580 |  | 2015-06-08 07:00 | 11 | 10.3 | 10.5 | 11.7 | 10.3 | RADIAL
150-CW-33847-1LC | 12 | CML: Pipe Length | 100 | 01F01 | 80 | 10080 |  | 2016-02-27 07:00 | 11 | 9.9 | 10.5 | 10.5 | 9.9 | RADIAL
150-CW-33847-1LC | 52 | CML: Elbow | 100 | 01F01 | 80 | 10080 |  | 2016-03-01 07:00 | 11 | 10.1 | 11.2 | 11.6 | 10.1 | RADIAL
150-CW-33847-1LC | 58 | CML: Elbow | 100 | 01F01 | 80 | 10080 |  | 2016-03-01 07:00 | 11.1 | 11.4 | 10.6 | 9.6 | 9.6 | RADIAL
150-CW-33853-1LC | 1 | CML: Reducer | 125 | 1LC | XS | 125XS |  | 2015-06-26 07:00 | 9.9 | 9.9 | 10.5 | 10.4 | 9.9 | RADIAL
150-CW-33853-1LC | 3 | CML: Reducing Tee | 125 | 1LC | XS | 125XS |  | 2015-06-26 07:00 | 10.7 | 10.2 | 9.5 | 9.7 | 9.5 | RADIAL
150-CW-33853-1LC | 4 | CML: Reducer | 150 | 1LC | XS | 150XS |  | 2015-06-26 07:00 | 11.6 | 11.8 | 11.8 | 11.5 | 11.5 | RADIAL
150-CW-33853-1LC | 5 | CML: Reducing Tee | 150 | 1LC | XS | 150XS |  | 2015-06-26 07:00 | 11.7 | 12 | 12.3 | 12.4 | 11.7 | RADIAL
150-CW-33853-1LC | 6 | CML: Reducing Tee | 150 | 1LC | XS | 150XS |  | 2015-06-26 07:00 | 12.7 | 11.4 | 12.5 | 12.9 | 11.4 | RADIAL
150-CW-33853-1LC | 7 | CML: Pipe Length | 150 | 1LC | XS | 150XS |  | 2015-06-26 07:00 | 11.7 | 11.8 | 10.9 | 11.6 | 10.9 | RADIAL
150-CW-33856-1LC | 1 | CML: Reducer | 125 | 1LC | XS | 125XS |  | 2015-06-26 07:00 | 10.6 | 10.4 | 10.5 | 10.7 | 10.4 | RADIAL
150-CW-33856-1LC | 3 | CML: Reducing Tee | 125 | 1LC | XS | 125XS |  | 2015-06-26 07:00 | 13.2 | 10.5 | 9.5 | 10.5 | 9.5 | RADIAL
150-CW-33856-1LC | 5 | CML: Pipe Length | 125 | 1LC | XS | 125XS |  | 2015-06-26 07:00 | 10.7 | 10.6 | 10.5 | 10.2 | 10.2 | RADIAL
150-CW-33856-1LC | 6 | CML: Reducer | 125 | 1LC | XS | 125XS |  | 2015-06-26 07:00 | 11.9 | 11.8 | 11.8 | 12.1 | 11.8 | RADIAL
150-CW-33861-1LC | 1 | CML: Equal Tee | 150 | 1LC | XS | 150XS |  | 2015-06-21 12:00 | 13.8 | 15.1 | 17.7 | 16.3 | 13.8 | RADIAL
150-CW-33861-1LC | 3 | CML: Reducing Tee | 150 | 1LC | XS | 150XS |  | 2015-06-21 12:00 | 13 | 18 | 12.5 | 14.9 | 12.5 | RADIAL
150-CW-33861-1LC | 5 | CML: Reducer | 150 | 1LC | XS | 150XS |  | 2015-06-21 12:00 | 13.1 | 12.2 | 12.7 | 12.3 | 12.2 | RADIAL
150-CW-33861-1LC | 6 | CML: Elbow | 150 | 1LC | XS | 150XS |  | 2015-06-21 12:00 | 11.7 | 10 | 10.4 | 11.3 | 10 | RADIAL
150-CW-33861-1LC | 8 | CML: Reducer | 150 | 1LC | XS | 150XS |  | 2015-06-21 12:00 | 10.4 | 10.4 | 10.3 | 10.5 | 10.3 | RADIAL
150-DC-57509-1CS | 1 | CML: Elbow | 150 | 1CS | XS | 150XS |  | 2015-05-23 07:00 | 10.5 | 10.5 | 11.2 | 11.6 | 10.5 | RADIAL
150-DC-57509-1CS | 2 | CML: Pipe Length | 150 | 1CS | XS | 150XS |  | 2015-05-23 07:00 | 10.8 | 10.9 | 10.3 | 10.7 | 10.3 | RADIAL
150-DC-57509-1CS | 3 | CML: Elbow | 150 | 1CS | XS | 150XS |  | 2015-05-23 07:00 | 10.5 | 9.5 | 10.6 | 10.6 | 9.5 | RADIAL
150-DC-57509-1CS | 4 | CML: Elbow | 150 | 1CS | XS | 150XS |  | 2015-05-23 07:00 | 10.1 | 10.3 | 11 | 11 | 10.1 | RADIAL
150-DC-57509-1CS | 5 | CML: Elbow | 150 | 1CS | XS | 150XS |  | 2015-05-23 07:00 | 11.9 | 12 | 11.8 | 11.2 | 11.2 | RADIAL
150-DC-57606-1CS | 1 | CML: Elbow | 150 | 1CS | 80 | 15080 |  | 2015-05-27 07:00 | 10.7 | 9.6 | 10.9 | 10.8 | 9.6 | RADIAL
150-DC-57606-1CS | 2 | CML: Pipe Length | 150 | 1CS | 80 | 15080 |  | 2015-05-27 07:00 | 11.2 | 10.3 | 11.3 | 11 | 10.3 | RADIAL
150-DC-57606-1CS | 3 | CML: Pipe Length | 150 | 1CS | 80 | 15080 |  | 2015-05-27 07:00 | 11.2 | 10.9 | 11.4 | 10.9 | 10.9 | RADIAL
150-DC-57606-1CS | 4 | CML: Reducing Tee | 150 | 1CS | 80 | 15080 |  | 2015-05-27 07:00 | 10.6 | 10.1 | 10.4 | 10.1 | 10.1 | RADIAL
150-DC-57606-1CS | 5 | CML: Elbow | 100 | 1CS | 80 | 10080 |  | 2015-05-27 07:00 | 9.8 | 8.8 | 8.9 | 8.6 | 8.6 | RADIAL
150-DC-57606-1CS | 6 | CML: Pipe Length | 150 | 1CS | 80 | 15080 |  | 2015-05-27 07:00 | 10.8 | 10.2 | 10.8 | 11.2 | 10.2 | RADIAL
150-DC-57606-1CS | 7 | CML: Reducing Tee | 150 | 1CS | 80 | 15080 |  | 2015-05-27 07:00 | 9.3 | 9.3 | 8.9 | 9.2 | 8.9 | RADIAL
150-DC-57606-1CS | 8 | CML: Pipe Length | 150 | 1CS | 80 | 15080 |  | 2015-05-27 07:00 | 10.2 | 10.6 | 10.6 | 10.3 | 10.2 | RADIAL
150-DC-57606-1CS | 9 | CML: Reducing Tee | 150 | 1CS | 80 | 15080 |  | 2015-05-27 07:00 | 9.9 | 10.1 | 10.2 | 9.9 | 9.9 | RADIAL
150-DC-57606-1CS | 10 | CML: Elbow | 100 | 1CS | 80 | 10080 |  | 2015-05-27 07:00 | 8.2 | 9 | 9.1 | 8.4 | 8.2 | RADIAL
150-DC-57606-1CS | 11 | CML: Pipe Length | 150 | 1CS | 80 | 15080 |  | 2015-05-27 07:00 | 10.3 | 10.7 | 10.5 | 10.8 | 10.3 | RADIAL
150-DC-57606-1CS | 12 | CML: Elbow | 150 | 1CS | 80 | 15080 |  | 2015-05-27 07:00 | 10.4 | 10.6 | 10.5 | 10.6 | 10.4 | RADIAL
150-DC-57606-1CS | 13 | CML: Elbow | 150 | 1CS | 80 | 15080 |  | 2015-05-27 07:00 | 10.9 | 11.2 | 11.3 | 11 | 10.9 | RADIAL
150-DC-57606-1CS | 14 | CML: Pipe Length | 150 | 1CS | 80 | 15080 |  | 2015-05-27 07:00 | 10.7 | 11 | 11 | 10.7 | 10.7 | RADIAL
150-DC-57606-1CS | 15 | CML: Equal Tee | 150 | 1CS | 80 | 15080 |  | 2015-05-27 07:00 | 10.9 | 11.6 | 11.5 | 12.8 | 10.9 | RADIAL
150-DC-57606-1CS | 16 | CML: Elbow | 150 | 1CS | 80 | 15080 |  | 2015-05-27 07:00 | 10.2 | 10.7 | 11.2 | 10.5 | 10.2 | RADIAL
150-DC-57606-1CS | 17 | CML: Reducing Tee | 150 | 1CS | 80 | 15080 |  | 2015-05-27 07:00 | 10.9 | 10.5 | 10.6 | 9.9 | 9.9 | RADIAL
150-DC-57606-1CS | 18 | CML: Elbow | 100 | 1CS | 80 | 10080 |  | 2015-05-27 07:00 | 8.9 | 9.3 | 10 | 9.3 | 8.9 | RADIAL
150-DC-57606-1CS | 19 | CML: Pipe Length | 150 | 1CS | 80 | 15080 |  | 2015-05-27 07:00 | 10.6 | 10.7 | 10.9 | 10.7 | 10.6 | RADIAL
150-DC-57606-1CS | 20 | CML: Reducing Tee | 150 | 1CS | 80 | 15080 |  | 2015-05-27 07:00 | 10.4 | 10.4 | 10.4 | 10.4 | 10.4 | RADIAL
150-DC-57606-1CS | 21 | CML: Elbow | 100 | 1CS | 80 | 10080 |  | 2015-05-27 07:00 | 8.7 | 8.8 | 9.8 | 8.8 | 8.7 | RADIAL
150-DC-57606-1CS | 22 | CML: Pipe Length | 150 | 1CS | 80 | 15080 |  | 2015-05-27 07:00 | 11 | 11.3 | 11.4 | 11.4 | 11 | RADIAL
150-DC-57606-1CS | 23 | CML: Reducer | 150 | 1CS | 160 | 150160 |  | 2015-05-27 07:00 | 20.3 | 19.6 | 19.6 | 19.5 | 19.5 | RADIAL
150-DC-57606-1CS | 24 | CML: Reducer | 80 | 1CS | 160 | 80160 |  | 2015-05-27 07:00 | 11.5 | 11.3 | 10.8 | 10.9 | 10.8 | RADIAL
150-DC-57811-1CS | 1 | CML: Elbow | 150 | 1CS | XS | 150XS |  | 2015-05-25 07:00 | 10.2 | 10.4 | 11.6 | 10.4 | 10.2 | RADIAL
150-DC-57811-1CS | 2 | CML: Elbow | 150 | 1CS | XS | 150XS |  | 2015-05-25 07:00 | 10.1 | 10.4 | 10.5 | 10.9 | 10.1 | RADIAL
150-DC-57811-1CS | 3 | CML: Elbow | 150 | 1CS | XS | 150XS |  | 2015-05-25 07:00 | 11.5 | 10.6 | 10.5 | 10.4 | 10.4 | RADIAL
150-DC-57811-1CS | 4 | CML: Pipe Length | 150 | 1CS | XS | 150XS |  | 2015-05-25 07:00 | 10.4 | 11.1 | 11 | 11.3 | 10.4 | RADIAL
150-DC-57811-1CS | 6 | CML: Elbow | 150 | 1CS | XS | 150XS |  | 2015-05-25 07:00 | 10.6 | 11.3 | 11.1 | 11.2 | 10.6 | RADIAL
150-DH-56503-1CS | 1 | CML: Elbow | 150 | 1CS | XS | 150XS |  | 2015-06-14 07:00 | 9.2 | 11.4 | 9.5 | 11.2 | 9.2 | RADIAL
150-DH-56503-1CS | 2 | CML: Pipe Length | 250 | 1LC | XS | 250XS |  | 2015-05-16 07:00 | 12 | 12.3 | 11.9 | 12.3 | 11.9 | RADIAL
150-DH-56503-1CS | 2 | CML: Fitting | 150 | 1CS | XS | 150XS |  | 2015-06-14 07:00 | 10.6 | 10.8 | 9.4 | 10.3 | 9.4 | RADIAL
150-DH-56503-1CS | 2 | CML: Reducer | 125 | 1LC | XS | 125XS |  | 2015-06-23 12:00 | 12 | 12 | 12.3 | 12.1 | 12 | RADIAL
150-DH-56503-1CS | 2 | CML: Elbow | 200 | 1CS | XS | 200XS |  | 2015-08-28 07:00 | 12 | 11 | 10.8 | 11.5 | 10.8 | RADIAL
150-DH-56503-1CS | 2 | CML: Elbow | 250 | 1CS | XS | 250XS |  | 2016-05-07 07:00 | 12 | 13.5 | 12 | 12.4 | 12 | RADIAL
150-DH-56503-1CS | 3 | CML: Elbow | 150 | 1CS | XS | 150XS |  | 2015-06-14 07:00 | 8.4 | 8.9 | 10.8 | 9.8 | 8.4 | RADIAL
150-DH-56503-1CS | 4 | CML: Elbow | 150 | 1CS | XS | 150XS |  | 2015-06-14 07:00 | 10 | 10.1 | 9 | 11 | 9 | RADIAL
150-DH-56503-1CS | 4 | CML: Elbow | 150 | 1LC | XS | 150XS |  | 2015-09-10 07:00 | 12 | 10.9 | 12.2 | 13.4 | 10.9 | RADIAL
150-DH-56503-1CS | 5 | CML: Pipe Length | 250 | 1LC | XS | 250XS |  | 2015-05-17 07:00 | 12 | 12.6 | 12.1 | 12.6 | 12 | RADIAL
150-DH-56503-1CS | 5 | CML: Equal Tee | 150 | 1CS | XS | 150XS |  | 2015-06-14 07:00 | 12.6 | 13.3 | 13.5 | 13.1 | 12.6 | RADIAL
150-DH-56503-1CS | 6 | CML: Elbow | 150 | 1CS | XS | 150XS |  | 2015-06-14 07:00 | 9.4 | 10.4 | 9.6 | 9.9 | 9.4 | RADIAL
150-DH-56503-1CS | 6 | CML: Elbow | 200 | 1CS | XS | 200XS |  | 2015-08-28 07:00 | 12 | 11.9 | 11.5 | 11.8 | 11.5 | RADIAL
150-DH-56503-1CS | 7 | CML: Reducer | 250 | 1LC | XS | 250XS |  | 2015-05-16 07:00 | 12 | 12 | 12.2 | 12.4 | 12 | RADIAL
150-DH-56503-1CS | 8 | CML: Pipe Length | 250 | 1CS | XS | 250XS |  | 2015-05-27 07:00 | 12 | 12.4 | 12.3 | 12.9 | 12 | RADIAL
150-DH-56503-1CS | 9 | CML: Pipe Length | 500 | 1LC | XS | 500XS | Nominal diameter actually 550 | 2015-10-06 07:00 | 12 | 12 | 12 | 12.1 | 12 | RADIAL
150-DH-56503-1CS | 11 | CML: Equal Tee | 150 | 1CS | XS | 150XS |  | 2015-06-15 07:00 | 12 | 11 | 10.8 | 10.7 | 10.7 | RADIAL
150-DH-56503-1CS | 11 | CML: Equal Tee | 150 | 1CS | XS | 150XS |  | 2015-06-15 07:00 | 12 | 11 | 10.8 | 10.7 | 10.7 | RADIAL
150-DH-56503-1CS | 18 | CML: Pipe Length | 300 | 1LC | XS | 300XS |  | 2015-05-16 07:00 | 12 | 12.6 | 12.3 | 11.8 | 11.8 | RADIAL
150-DH-56503-1CS | 26 | CML: Pipe Length | 250 | 1CS | 20 | 25020 | Possible wrong schedule, pipe thicker than sch20 as states in drawing | 2015-05-24 07:00 | 12.1 | 11.8 | 11.4 | 11.9 | 11.4 | RADIAL
150-DH-56503-1CS | 27 | CML: Pipe Length | 300 | 1LC | XS | 300XS |  | 2015-05-16 07:00 | 12 | 12.6 | 12 | 11.7 | 11.7 | RADIAL
150-DH-56503-1CS | 42 | CML: Pipe Length | 250 | 1CS | 20 | 25020 | Possible wrong schedule, pipe thicker than sch20 as states in drawing | 2015-05-24 07:00 | 12.1 | 11.9 | 11.9 | 12.4 | 11.9 | RADIAL
150-DH-56503-1CS | 47 | CML: Pipe Length | 250 | 1CS | 20 | 25020 | Possible wrong schedule, pipe thicker than sch20 as states in drawing | 2015-05-24 07:00 | 12.1 | 12.3 | 12.5 | 12.6 | 12.1 | RADIAL
150-DH-56801-1CS | 1 | CML: Fitting | 100 | 1CS | XS | 100XS |  | 2015-06-15 07:00 | 10.2 | 10.4 | 9.9 | 10.3 | 9.9 | RADIAL
150-DH-56801-1CS | 1 | CML: Fitting | 100 | 1CS | XS | 100XS |  | 2015-06-15 07:00 | 10.2 | 10.4 | 9.9 | 10.3 | 9.9 | RADIAL
150-DH-56801-1CS | 2 | CML: Elbow | 100 | 1CS | XS | 100XS |  | 2015-06-15 07:00 | 9.4 | 9.5 | 5.4 | 9.5 | 5.4 | RADIAL
150-DH-56801-1CS | 2 | CML: Elbow | 100 | 1CS | XS | 100XS |  | 2015-06-15 07:00 | 9.4 | 9.5 | 5.4 | 9.5 | 5.4 | RADIAL
150-DH-56801-1CS | 3 | CML: Elbow | 100 | 1CS | XS | 100XS |  | 2015-06-15 07:00 | 10.7 | 9.9 | 5.4 | 10.6 | 5.4 | RADIAL
150-DH-56801-1CS | 3 | CML: Elbow | 100 | 1CS | XS | 100XS |  | 2015-06-15 07:00 | 10.7 | 9.9 | 5.4 | 10.6 | 5.4 | RADIAL
150-DH-56801-1CS | 4 | CML: Elbow | 100 | 1CS | XS | 100XS |  | 2015-06-15 07:00 | 9.4 | 8.6 | 9.6 | 9.8 | 8.6 | RADIAL
150-DH-56801-1CS | 4 | CML: Elbow | 100 | 1CS | XS | 100XS |  | 2015-06-15 07:00 | 9.4 | 8.6 | 9.6 | 9.8 | 8.6 | RADIAL
150-DH-56802-1CS | 1 | CML: Equal Tee | 100 | 1CG | 80 | 10080 |  | 2015-06-07 07:00 | 9.5 | 12.5 | 9.8 | 9.6 | 9.5 | RADIAL
150-DH-56802-1CS | 1 | CML: Elbow | 100 | 1CS | XS | 100XS |  | 2015-06-15 07:00 | 6.6 | 8 | 8.3 | 7.8 | 6.6 | RADIAL
150-DH-56802-1CS | 1 | CML: Elbow | 150 | 1CS | XS | 150XS |  | 2015-06-16 07:00 | 8.7 | 10.3 | 10.5 | 8.9 | 8.7 | RADIAL
150-DH-56802-1CS | 2 | CML: Equal Tee | 100 | 1CS | XS | 100XS |  | 2015-06-15 07:00 | 10 | 9.1 | 10.5 | 10.3 | 9.1 | RADIAL
150-DH-56802-1CS | 2 | CML: Elbow | 150 | 1CG | 40 | 15040 |  | 2016-02-25 07:00 | 9.6 | 10.5 | 10 | 10.4 | 9.6 | RADIAL
150-DH-56802-1CS | 3 | CML: Elbow | 100 | 1CG | 80 | 10080 |  | 2015-06-07 07:00 | 9.5 | 10 | 8.9 | 10 | 8.9 | RADIAL
150-DH-56802-1CS | 3 | CML: Elbow | 100 | 1CS | XS | 100XS |  | 2015-06-15 07:00 | 8.2 | 7.8 | 6.3 | 7.9 | 6.3 | RADIAL
150-DH-56802-1CS | 4 | CML: Elbow | 150 | 1CS | XS | 150XS |  | 2015-05-14 07:00 | 9.5 | 9.4 | 8.9 | 7.9 | 7.9 | RADIAL
150-DH-56802-1CS | 4 | CML: Elbow | 100 | 1CS | XS | 100XS |  | 2015-06-15 07:00 | 6.7 | 7.9 | 8.6 | 8 | 6.7 | RADIAL
150-DH-56802-1CS | 4 | CML: Reducer | 125 | 1LC | XS | 125XS |  | 2015-06-18 07:00 | 9.5 | 9.5 | 10.1 | 9.9 | 9.5 | RADIAL
150-DH-56802-1CS | 5 | CML: Fitting | 100 | 1CS | XS | 100XS |  | 2015-06-15 07:00 | 7.7 | 8.5 | 7.3 | 7.4 | 7.3 | RADIAL
150-DH-56802-1CS | 5 | CML: Elbow | 125 | 1CS | XS | 125XS |  | 2015-08-06 07:00 | 9.5 | 9.2 | 9 | 9.8 | 9 | RADIAL
150-DH-56802-1CS | 5 | CML: Elbow | 100 | 1CG | 80 | 10080 |  | 2016-02-22 07:00 | 9.5 | 9.1 | 10 | 10.2 | 9.1 | RADIAL
150-DH-56802-1CS | 6 | CML: Elbow | 100 | 1CS | XS | 100XS |  | 2015-06-15 07:00 | 7.1 | 7.4 | 8.1 | 8 | 7.1 | RADIAL
150-DH-56802-1CS | 7 | CML: Elbow | 150 | 1CS | XS | 150XS |  | 2015-06-16 07:00 | 9.4 | 9.5 | 10.4 | 8.4 | 8.4 | RADIAL
150-DH-56802-1CS | 8 | CML: Fitting | 150 | 1CS | XS | 150XS |  | 2015-06-16 07:00 | 9.6 | 9.8 | 9.3 | 8.9 | 8.9 | RADIAL
150-DH-56802-1CS | 8 | CML: Pipe Length | 100 | 1LC | XS | 100XS |  | 2015-06-25 07:00 | 9.5 | 9 | 9.5 | 9.5 | 9 | RADIAL
150-DH-56802-1CS | 9 | CML: Elbow | 150 | 1CS | XS | 150XS |  | 2015-06-16 07:00 | 9.8 | 10.1 | 9.2 | 9.3 | 9.2 | RADIAL
150-DH-56802-1CS | 10 | CML: Elbow | 150 | 1CS | XS | 150XS |  | 2015-06-16 07:00 | 10.4 | 9.2 | 10.2 | 10.9 | 9.2 | RADIAL
150-DH-56803-1CS | 1 | CML: Reducer | 150 | 1CS | XS | 150XS |  | 2015-06-15 07:00 | 11.2 | 10.9 | 10.7 | 11.2 | 10.7 | RADIAL
150-DH-56803-1CS | 1 | CML: Reducer | 150 | 1CS | XS | 150XS |  | 2015-06-15 07:00 | 11.2 | 10.9 | 10.7 | 11.2 | 10.7 | RADIAL
150-DH-56803-1CS | 2 | CML: Reducing Tee | 150 | 1CS | XS | 150XS |  | 2015-06-15 07:00 | 11.5 | 13.2 | 11.1 | 13.2 | 11.1 | RADIAL
150-DH-56803-1CS | 2 | CML: Reducing Tee | 150 | 1CS | XS | 150XS |  | 2015-06-15 07:00 | 11.5 | 13.2 | 11.1 | 13.2 | 11.1 | RADIAL
150-DH-56803-1CS | 4 | CML: Reducing Tee | 150 | 1CS | XS | 150XS |  | 2015-06-15 07:00 | 11.8 | 11.8 | 13 | 13.8 | 11.8 | RADIAL
150-DH-56803-1CS | 4 | CML: Reducing Tee | 150 | 1CS | XS | 150XS |  | 2015-06-15 07:00 | 11.8 | 11.8 | 13 | 13.8 | 11.8 | RADIAL
150-DH-56803-1CS | 6 | CML: Reducing Tee | 150 | 1CS | XS | 150XS |  | 2015-06-15 07:00 | 11.5 | 11.7 | 11.1 | 12.1 | 11.1 | RADIAL
150-DH-56803-1CS | 6 | CML: Reducing Tee | 150 | 1CS | XS | 150XS |  | 2015-06-15 07:00 | 11.5 | 11.7 | 11.1 | 12.1 | 11.1 | RADIAL
150-DH-56803-1CS | 7 | CML: Reducing Tee | 150 | 1CS | XS | 150XS |  | 2015-06-15 07:00 | 14.5 | 15.1 | 14.6 | 14.2 | 14.2 | RADIAL
150-DH-56803-1CS | 7 | CML: Reducing Tee | 150 | 1CS | XS | 150XS |  | 2015-06-15 07:00 | 14.5 | 15.1 | 14.6 | 14.2 | 14.2 | RADIAL
150-DH-56803-1CS | 9 | CML: Fitting | 150 | 1CS | XS | 150XS |  | 2015-06-15 07:00 | 10.3 | 10.8 | 10.5 | 10.9 | 10.3 | RADIAL
150-DH-56803-1CS | 9 | CML: Fitting | 150 | 1CS | XS | 150XS |  | 2015-06-15 07:00 | 10.3 | 10.8 | 10.5 | 10.9 | 10.3 | RADIAL
150-DN-56800-1CG | 2 | CML: Reducing Tee | 150 | 1CG | 80 | 15080 |  | 2016-02-28 07:00 | 11.8 | 11.6 | 11.3 | 11.3 | 11.3 | RADIAL
150-DN-56810-1CG | 2 | CML: Elbow | 150 | 1CG | 80 | 15080 |  | 2016-02-28 07:00 | 11.5 | 11.4 | 12.1 | 12.4 | 11.4 | RADIAL
150-DN-56811-1CG | 1 | CML: Elbow | 150 | 1CG | 80 | 15080 |  | 2016-02-28 07:00 | 10.3 | 11.7 | 12.5 | 11.8 | 10.3 | RADIAL
150-DN-56811-1CG | 2 | CML: Elbow | 150 | 1CG | 80 | 15080 |  | 2016-02-28 07:00 | 11.5 | 10.3 | 10.8 | 11.5 | 10.3 | RADIAL
150-DN-56830-1CG | 1 | CML: Elbow | 150 | 1CG | 40 | 15040 |  | 2016-02-25 07:00 | 9.4 | 10 | 9.7 | 10.2 | 9.4 | RADIAL
150-DN-56831-1CG | 3 | CML: Elbow | 150 | 1CG | 40 | 15040 |  | 2016-02-26 07:00 | 9.2 | 9.1 | 7.6 | 7.5 | 7.5 | RADIAL
150-DO-62800-1CS | 1 | CML: Elbow | 150 | 1CS | XS | 150XS |  | 2015-05-19 07:00 | 11.2 | 11.1 | 10.6 | 9.3 | 9.3 | RADIAL
150-DO-62800-1CS | 3 | CML: Elbow | 150 | 1CS | XS | 150XS |  | 2015-05-19 07:00 | 10.6 | 9.7 | 11.1 | 11.5 | 9.7 | RADIAL
150-DO-62800-1CS | 4 | CML: Pipe Length | 150 | 1CS | XS | 150XS |  | 2015-05-19 07:00 | 10.6 | 10.7 | 11.2 | 10.8 | 10.6 | RADIAL
150-DO-62800-1CS | 5 | CML: Pipe Length | 150 | 1CS | XS | 150XS |  | 2015-05-19 07:00 | 10.4 | 10.3 | 10.3 | 10.4 | 10.3 | RADIAL
150-DO-62800-1CS | 7 | CML: Elbow | 150 | 1CS | XS | 150XS |  | 2015-05-19 07:00 | 10.4 | 10.8 | 11.2 | 9.8 | 9.8 | RADIAL
150-DO-62800-1CS | 8 | CML: Pipe Length | 150 | 1CS | XS | 150XS |  | 2015-05-19 07:00 | 10.6 | 11.1 | 10.6 | 10.6 | 10.6 | RADIAL
150-DO-62800-1CS | 9 | CML: Pipe Length | 150 | 1CS | XS | 150XS |  | 2015-05-19 07:00 | 10.3 | 10.4 | 10.4 | 10.3 | 10.3 | RADIAL
150-DO-62800-1CS | 10 | CML: Pipe Length | 150 | 1CS | XS | 150XS |  | 2015-05-19 07:00 | 10.3 | 10.3 | 10.3 | 10.4 | 10.3 | RADIAL
150-DO-62800-1CS | 11 | CML: Elbow | 150 | 1CS | XS | 150XS |  | 2015-05-19 07:00 | 9.2 | 10.8 | 10.6 | 11 | 9.2 | RADIAL
150-DO-62800-1CS | 12 | CML: Elbow | 150 | 1CS | XS | 150XS |  | 2015-05-19 07:00 | 10.6 | 10.6 | 10.8 | 10 | 10 | RADIAL
150-DO-62800-1CS | 13 | CML: Pipe Length | 150 | 1CS | XS | 150XS |  | 2015-05-19 07:00 | 10.4 | 10.4 | 10.5 | 10.4 | 10.4 | RADIAL
150-DO-62800-1CS | 14 | CML: Pipe Length | 150 | 1CS | XS | 150XS |  | 2015-05-19 07:00 | 10.5 | 10.6 | 10.8 | 10.4 | 10.4 | RADIAL
150-DO-62800-1CS | 15 | CML: Pipe Length | 150 | 1CS | XS | 150XS |  | 2015-05-19 07:00 | 10.4 | 10.5 | 10.5 | 10.5 | 10.4 | RADIAL
150-DO-62800-1CS | 16 | CML: Pipe Length | 150 | 1CS | XS | 150XS |  | 2015-05-19 07:00 | 10.5 | 10.4 | 10.5 | 10.4 | 10.4 | RADIAL
150-DO-62800-1CS | 17 | CML: Pipe Length | 150 | 1CS | XS | 150XS |  | 2015-05-19 07:00 | 10.3 | 10.4 | 10.4 | 10.4 | 10.3 | RADIAL
150-DO-62800-1CS | 18 | CML: Pipe Length | 150 | 1CS | XS | 150XS |  | 2015-05-19 07:00 | 10.1 | 10.4 | 10.4 | 10.4 | 10.1 | RADIAL
150-DO-62800-1CS | 19 | CML: Pipe Length | 150 | 1CS | XS | 150XS |  | 2015-05-19 07:00 | 10.3 | 10.4 | 10.2 | 10.4 | 10.2 | RADIAL
150-DO-62800-1CS | 20 | CML: Pipe Length | 150 | 1CS | XS | 150XS |  | 2015-05-19 07:00 | 10.2 | 10.4 | 10.2 | 10.3 | 10.2 | RADIAL
150-DO-62800-1CS | 21 | CML: Pipe Length | 150 | 1CS | XS | 150XS |  | 2015-05-19 07:00 | 10.4 | 10.4 | 10.5 | 10.4 | 10.4 | RADIAL
150-DO-62800-1CS | 22 | CML: Pipe Length | 150 | 1CS | XS | 150XS |  | 2015-05-19 07:00 | 10.4 | 10.3 | 10.3 | 10.3 | 10.3 | RADIAL
150-DO-62800-1CS | 23 | CML: Pipe Length | 150 | 1CS | XS | 150XS |  | 2015-05-19 07:00 | 10.3 | 10.2 | 10.1 | 10.2 | 10.1 | RADIAL
150-DO-62800-1CS | 24 | CML: Pipe Length | 150 | 1CS | XS | 150XS |  | 2015-05-19 07:00 | 10.4 | 10.4 | 10.2 | 10.5 | 10.2 | RADIAL
150-DO-62800-1CS | 25 | CML: Pipe Length | 150 | 1CS | XS | 150XS |  | 2015-05-19 07:00 | 10.3 | 10.4 | 10.5 | 10.3 | 10.3 | RADIAL
150-DO-62800-1CS | 26 | CML: Pipe Length | 150 | 1CS | XS | 150XS |  | 2015-05-19 07:00 | 10.4 | 10.3 | 10.5 | 10.4 | 10.3 | RADIAL
150-DO-62800-1CS | 27 | CML: Pipe Length | 150 | 1CS | XS | 150XS |  | 2015-05-19 07:00 | 10.4 | 10.2 | 10.4 | 10.5 | 10.2 | RADIAL
150-DO-62800-1CS | 28 | CML: Elbow | 150 | 1CS | XS | 150XS |  | 2015-05-19 07:00 | 9.6 | 10.9 | 11.5 | 11 | 9.6 | RADIAL
150-DO-62800-1CS | 29 | CML: Equal Tee | 150 | 1CS | XS | 150XS |  | 2015-05-19 07:00 | 13 | 13.5 | 14.7 | 13.9 | 13 | RADIAL
150-DO-62800-1CS | 30 | CML: Pipe Length | 150 | 1CS | XS | 150XS |  | 2015-05-19 07:00 | 10.5 | 10.3 | 10.3 | 10.4 | 10.3 | RADIAL
150-DO-62800-1CS | 31 | CML: Pipe Length | 150 | 1CS | XS | 150XS |  | 2015-05-19 07:00 | 10.2 | 10.3 | 10.2 | 10.4 | 10.2 | RADIAL
150-DO-62800-1CS | 32 | CML: Pipe Length | 150 | 1CS | XS | 150XS |  | 2015-05-19 07:00 | 10.3 | 10.2 | 10.2 | 10.3 | 10.2 | RADIAL
150-DO-62800-1CS | 33 | CML: Pipe Length | 150 | 1CS | XS | 150XS |  | 2015-05-19 07:00 | 10.5 | 10.3 | 10.3 | 10.4 | 10.3 | RADIAL
150-DO-62800-1CS | 35 | CML: Elbow | 150 | 1CS | XS | 150XS |  | 2015-05-19 07:00 | 9.9 | 10.9 | 10.6 | 9.5 | 9.5 | RADIAL
150-DO-62800-1CS | 36 | CML: Elbow | 150 | 1CS | XS | 150XS |  | 2015-05-19 07:00 | 11.5 | 9.7 | 11.4 | 11.2 | 9.7 | RADIAL
150-DO-62800-1CS | 37 | CML: Pipe Length | 150 | 1CS | XS | 150XS |  | 2015-05-19 07:00 | 10.1 | 10.1 | 10 | 10.2 | 10 | RADIAL
150-DO-62800-1CS | 39 | CML: Reducer | 150 | 1CS | XS | 150XS |  | 2015-05-19 07:00 | 10.6 | 10.6 | 10.4 | 11.5 | 10.4 | RADIAL
150-DS-66800-1CG | 2 | CML: Elbow | 150 | 1CG | 80 | 15080 |  | 2016-05-05 07:00 | 12.7 | 12.6 | 12.2 | 12.1 | 12.1 | RADIAL
150-DS-66800-1CG | 3 | CML: Elbow | 150 | 1CG | 80 | 15080 |  | 2016-05-05 07:00 | 11.7 | 11.7 | 11.6 | 11.5 | 11.5 | RADIAL
150-DS-66800-1CG | 4 | CML: Elbow | 150 | 1CG | 80 | 15080 |  | 2016-05-05 07:00 | 11.8 | 11.7 | 10.2 | 11.4 | 10.2 | RADIAL
150-DS-66800-1CG | 5 | CML: Elbow | 150 | 1CG | 80 | 15080 |  | 2016-05-05 07:00 | 11.9 | 11.8 | 11.7 | 11.4 | 11.4 | RADIAL
150-DS-66800-1CG | 6 | CML: Elbow | 150 | 1CG | 80 | 15080 |  | 2016-05-05 07:00 | 11.6 | 13.1 | 11.6 | 12.4 | 11.6 | RADIAL
150-DS-66800-1CG | 7 | CML: Elbow | 150 | 1CG | 80 | 15080 |  | 2016-05-05 07:00 | 13.1 | 14.2 | 13.4 | 14.4 | 13.1 | RADIAL
150-DS-66800-1CG | 8 | CML: Elbow | 150 | 1CG | 80 | 15080 |  | 2016-05-05 07:00 | 11.7 | 11.3 | 12.1 | 11.7 | 11.3 | RADIAL
150-DS-66801-1CG | 2 | CML: Elbow | 150 | 1CG | 80 | 15080 |  | 2016-05-23 07:00 | 10.5 | 10.1 | 10.2 | 10.7 | 10.1 | RADIAL
150-DS-66802-1CG | 1 | CML: Elbow | 150 | 1CG | 80 | 15080 |  | 2016-05-05 07:00 | 14.2 | 14.4 | 12.3 | 14.2 | 12.3 | RADIAL
150-DS-66802-1CG | 2 | CML: Elbow | 150 | 1CG | 80 | 15080 |  | 2016-05-05 07:00 | 13.1 | 13.2 | 13.2 | 13.3 | 13.1 | RADIAL
150-DS-66802-1CG | 3 | CML: Elbow | 150 | 1CG | 80 | 15080 |  | 2016-05-05 07:00 | 13 | 13.5 | 13.4 | 13.4 | 13 | RADIAL
150-DS-66802-1CG | 5 | CML: Elbow | 150 | 1CG | 80 | 15080 |  | 2016-05-05 07:00 | 14.7 | 13.6 | 13.9 | 13.5 | 13.5 | RADIAL
150-DS-66802-1CG | 6 | CML: Equal Tee | 150 | 1CG | 80 | 15080 |  | 2016-05-05 07:00 | 13.3 | 14 | 14 | 13.2 | 13.2 | RADIAL
150-DS-66809-1CG | 1 | CML: Elbow | 150 | 1CG | 80 | 15080 |  | 2016-05-23 07:00 | 10.2 | 11.4 | 11.5 | 11 | 10.2 | RADIAL
150-OC-33800-1LC | 1 | CML: Elbow | 150 | 1LC | XS | 150XS |  | 2015-09-10 07:00 | 11.6 | 12.9 | 13.2 | 11.8 | 11.6 | RADIAL
150-OC-33800-1LC | 7 | CML: Elbow | 150 | 1LC | XS | 150XS |  | 2015-09-10 07:00 | 12.8 | 12.5 | 13.1 | 12.9 | 12.5 | RADIAL
150-OC-33800-1LC | 8 | CML: Elbow | 150 | 1LC | XS | 150XS |  | 2015-09-10 07:00 | 13.2 | 12.2 | 12.8 | 13.3 | 12.2 | RADIAL
150-PW-44806-1LC | 2 | CML: Elbow | 150 | 1CS | XS | 150XS |  | 2015-05-14 07:00 | 10.7 | 10.4 | 8.3 | 10.7 | 8.3 | RADIAL
150-PW-44807-1LC | 2 | CML: Elbow | 150 | 1CS | XS | 150XS |  | 2015-05-14 07:00 | 10.4 | 10.8 | 9.6 | 8.2 | 8.2 | RADIAL
150-WC-40807-1CS | 1 | CML: Reducer | 125 | 1CS | XS | 125XS |  | 2016-05-06 07:00 | 11.8 | 12.2 | 12.1 | 12.1 | 11.8 | RADIAL
150-WC-40807-1CS | 1 | CML: Fitting | 150 | 1CG | 80 | 15080 |  | 2016-05-23 07:00 | 11.3 | 10.9 | 11.3 | 10.7 | 10.7 | RADIAL
150-WC-40807-1CS | 2 | CML: Elbow | 125 | 1CS | XS | 125XS |  | 2016-05-06 07:00 | 8.7 | 9.8 | 9.3 | 9.7 | 8.7 | RADIAL
150-WC-40807-1CS | 3 | CML: Elbow | 150 | 1CG | 80 | 15080 |  | 2016-02-28 07:00 | 11.3 | 10.5 | 11.4 | 11.2 | 10.5 | RADIAL
150-WC-40807-1CS | 5 | CML: Elbow | 125 | 1CG | 80 | 12580 |  | 2015-06-04 07:00 | 11.3 | 12.8 | 10.8 | 10.3 | 10.3 | RADIAL
150-WC-40807-1CS | 10 | CML: Elbow | 100 | 01F01 | 80 | 10080 |  | 2016-02-27 07:00 | 11.3 | 10.2 | 9.3 | 10.4 | 9.3 | RADIAL
150-WC-40807-1CS | 10 | CML: Equal Tee | 150 | 1CG | 80 | 15080 |  | 2016-05-05 07:00 | 11.3 | 11.5 | 12.4 | 11.3 | 11.3 | RADIAL
150-WC-40807-1CS | 11 | CML: Elbow | 150 | 1CG | 80 | 15080 |  | 2016-05-05 07:00 | 11.3 | 9.5 | 10.5 | 11.6 | 9.5 | RADIAL
150-WC-40819-1CS | 1 | CML: Pipe Length | 250 | 1LC | XS | 250XS |  | 2015-05-17 07:00 | 12.8 | 11.6 | 11.6 | 12.5 | 11.6 | RADIAL
150-WC-40819-1CS | 1 | CML: Pipe Length | 250 | 1LC | XS | 250XS |  | 2015-06-21 12:00 | 12.8 | 13.1 | 13 | 13.5 | 12.8 | RADIAL
150-WC-40819-1CS | 2 | CML: Elbow | 250 | 1CS | XS | 250XS |  | 2015-05-27 07:00 | 12.8 | 12.5 | 12.9 | 13 | 12.5 | RADIAL
150-WC-40819-1CS | 2 | CML: Elbow | 150 | 1CS | XS | 150XS |  | 2015-06-13 07:00 | 8.9 | 9.4 | 9.8 | 10 | 8.9 | RADIAL
150-WC-40819-1CS | 3 | CML: Pipe Length | 250 | 1LC | XS | 250XS |  | 2015-05-15 07:00 | 12.8 | 12.9 | 12.9 | 13 | 12.8 | RADIAL
150-WC-40819-1CS | 3 | CML: Pipe Length | 250 | 1LC | XS | 250XS |  | 2015-05-15 07:00 | 12.8 | 12.9 | 12.9 | 13 | 12.8 | RADIAL
150-WC-40819-1CS | 3 | CML: Reducing Tee | 125 | 1CG | 80 | 12580 |  | 2015-06-04 07:00 | 12.9 | 14.2 | 13.8 | 13.9 | 12.9 | RADIAL
150-WC-40819-1CS | 3 | CML: Elbow | 150 | 1CS | XS | 150XS |  | 2015-06-13 07:00 | 10.8 | 9.5 | 9.7 | 10.2 | 9.5 | RADIAL
150-WC-40819-1CS | 4 | CML: Elbow | 150 | 1CS | XS | 150XS |  | 2015-06-13 07:00 | 10.9 | 11.5 | 10.2 | 10 | 10 | RADIAL
150-WC-40819-1CS | 5 | CML: Elbow | 300 | 1LC | XS | 300XS |  | 2015-06-12 07:00 | 12.8 | 12.4 | 14.8 | 15.9 | 12.4 | RADIAL
150-WC-40819-1CS | 7 | CML: Pipe Length | 250 | 1LC | XS | 250XS |  | 2015-05-17 07:00 | 12.8 | 12.7 | 12.7 | 12.7 | 12.7 | RADIAL
150-WC-40819-1CS | 7 | CML: Pipe Length | 250 | 1CS | XS | 250XS |  | 2015-05-27 07:00 | 12.8 | 12.4 | 12.2 | 12.6 | 12.2 | RADIAL
150-WC-40819-1CS | 8 | CML: Pipe Length | 250 | 1LC | XS | 250XS |  | 2015-05-17 07:00 | 12.8 | 12.4 | 12.3 | 12.2 | 12.2 | RADIAL
150-WC-40819-1CS | 10 | CML: Pipe Length | 400 | 1LC | XS | 400XS |  | 2015-09-11 07:00 | 12.8 | 12.5 | 13.5 | 13 | 12.5 | RADIAL
150-WC-40819-1CS | 13 | CML: Pipe Length | 250 | 1LC | XS | 250XS |  | 2015-05-15 07:00 | 12.8 | 11.7 | 12.5 | 12.8 | 11.7 | RADIAL
150-WC-40819-1CS | 13 | CML: Pipe Length | 250 | 1LC | XS | 250XS |  | 2015-05-15 07:00 | 12.8 | 11.7 | 12.5 | 12.8 | 11.7 | RADIAL
150-WC-40819-1CS | 13 | CML: Pipe Length | 250 | 1LC | XS | 250XS |  | 2015-05-17 07:00 | 12.8 | 13.1 | 12.9 | 12.6 | 12.6 | RADIAL
150-WC-40819-1CS | 19 | CML: Pipe Length | 250 | 1LC | XS | 250XS |  | 2015-05-15 07:00 | 12.8 | 12.6 | 12.2 | 11.8 | 11.8 | RADIAL
150-WC-40819-1CS | 19 | CML: Pipe Length | 250 | 1LC | XS | 250XS |  | 2015-05-15 07:00 | 12.8 | 12.6 | 12.2 | 11.8 | 11.8 | RADIAL
150-WC-40819-1CS | 21 | CML: Pipe Length | 250 | 1LC | XS | 250XS |  | 2015-05-15 07:00 | 12.8 | 11.7 | 12.3 | 11.6 | 11.6 | RADIAL
150-WC-40819-1CS | 21 | CML: Pipe Length | 250 | 1LC | XS | 250XS |  | 2015-05-15 07:00 | 12.8 | 11.7 | 12.3 | 11.6 | 11.6 | RADIAL
150-WC-40819-1CS | 25 | CML: Elbow | 300 | 1LC | XS | 300XS |  | 2015-05-16 07:00 | 12.8 | 14.8 | 13.3 | 13.6 | 12.8 | RADIAL
150-WC-40819-1CS | 33 | CML: Pipe Length | 300 | 1LC | XS | 300XS |  | 2015-05-16 07:00 | 12.8 | 12.6 | 11 | 11.5 | 11 | RADIAL
150-WC-40819-1CS | 43 | CML: Pipe Length | 250 | 1CS | 20 | 25020 | Possible wrong schedule, pipe thicker than sch20 as states in drawing | 2015-05-24 07:00 | 12.9 | 12.9 | 12.9 | 12.5 | 12.5 | RADIAL
150-WC-40819-1CS | 45 | CML: Pipe Length | 250 | 1CS | 20 | 25020 | Possible wrong schedule, pipe thicker than sch20 as states in drawing | 2015-05-24 07:00 | 12.9 | 12.2 | 12.8 | 12.6 | 12.2 | RADIAL
150-WF-71517-01F01 | 1 | CML: Elbow | 150 | 01F01 | 80 | 15080 |  | 2016-02-18 07:00 | 12.7 | 13.3 | 11.7 | 12.6 | 11.7 | RADIAL
150-WF-71517-01F01 | 2 | CML: Fitting | 150 | 01F01 | 80 | 15080 |  | 2016-02-18 07:00 | 12.8 | 12.8 | 12.5 | 13.2 | 12.5 | RADIAL
150-WF-71803-01F01 | 1 | CML: Elbow | 150 | 01F01 | 80 | 15080 |  | 2016-02-21 07:00 | 12.6 | 12.7 | 12.6 | 14 | 12.6 | RADIAL
150-WF-71803-01F01 | 2 | CML: Elbow | 150 | 01F01 | 80 | 15080 |  | 2016-02-21 07:00 | 13.8 | 13.6 | 13.3 | 13.1 | 13.1 | RADIAL
150-WF-71803-01F01 | 3 | CML: Elbow | 150 | 01F01 | 80 | 15080 |  | 2016-02-21 07:00 | 12 | 12.9 | 12.1 | 12 | 12 | RADIAL
150-WF-71803-01F01 | 4 | CML: Elbow | 150 | 01F01 | 80 | 15080 |  | 2016-02-21 07:00 | 12.9 | 12.7 | 11.8 | 12.2 | 11.8 | RADIAL
150-WF-71803-01F01 | 5 | CML: Elbow | 150 | 01F01 | 80 | 15080 |  | 2016-02-21 07:00 | 11.7 | 13.4 | 13.4 | 12.2 | 11.7 | RADIAL
150-WF-71803-01F01 | 6 | CML: Elbow | 150 | 01F01 | 80 | 15080 |  | 2016-02-21 07:00 | 12 | 12.4 | 13.3 | 12.8 | 12 | RADIAL
150-WF-71803-01F01 | 7 | CML: Equal Tee | 150 | 01F01 | 80 | 15080 |  | 2016-02-21 07:00 | 14.5 | 14.3 | 13.9 | 13.2 | 13.2 | RADIAL
150-WF-71803-01F01 | 8 | CML: Elbow | 150 | 01F01 | 80 | 15080 |  | 2016-02-21 07:00 | 12.7 | 12 | 13 | 13.8 | 12 | RADIAL
150-WF-71803-01F01 | 9 | CML: Elbow | 150 | 01F01 | 80 | 15080 |  | 2016-02-21 07:00 | 12.6 | 12.6 | 12.6 | 13.1 | 12.6 | RADIAL
150-WF-71803-01F01 | 10 | CML: Elbow | 150 | 01F01 | 80 | 15080 |  | 2016-02-21 07:00 | 12 | 12.1 | 12.4 | 11.9 | 11.9 | RADIAL
150-WF-71803-01F01 | 11 | CML: Fitting | 150 | 01F01 | 80 | 15080 |  | 2016-02-21 07:00 | 14 | 13 | 13.3 | 13.4 | 13 | RADIAL
150-WF-71803-01F01 | 12 | CML: Elbow | 25 | 01F01 | 160 | 25160 |  | 2016-02-21 07:00 | 11.3 | 8.5 | 8.1 | 8.8 | 8.1 | RADIAL
150-WF-71803-01F01 | 13 | CML: Elbow | 150 | 01F01 | 80 | 15080 |  | 2016-02-21 07:00 | 13.1 | 13.5 | 12.8 | 13.1 | 12.8 | RADIAL
150-WF-71803-01F01 | 14 | CML: Elbow | 150 | 01F01 | 80 | 15080 |  | 2016-02-21 07:00 | 13 | 12.8 | 12 | 12.8 | 12 | RADIAL
150-WF-71803-01F01 | 16 | CML: Elbow | 150 | 01F01 | 80 | 15080 |  | 2016-02-21 07:00 | 11.7 | 11.6 | 12.2 | 12.4 | 11.6 | RADIAL
150-WF-71803-01F01 | 17 | CML: Elbow | 150 | 01F01 | 80 | 15080 |  | 2016-02-21 07:00 | 11.4 | 11.9 | 12.7 | 12.2 | 11.4 | RADIAL
150-WF-71805-01F01 | 1 | CML: Elbow | 150 | 01F01 | 80 | 15080 |  | 2016-02-21 07:00 | 15.2 | 15.3 | 15.3 | 15.3 | 15.2 | RADIAL
150-WF-71805-01F01 | 2 | CML: Fitting | 150 | 01F01 | 80 | 15080 |  | 2016-02-21 07:00 | 13.1 | 13.7 | 12 | 12.9 | 12 | RADIAL
150-WF-71806-01F01 | 2 | CML: Elbow | 200 | 01F01 | 80 | 20080 |  | 2016-02-23 07:00 | 12.1 | 12.4 | 11.9 | 13 | 11.9 | RADIAL
150-WF-71806-01F01 | 4 | CML: Elbow | 200 | 01F01 | 80 | 20080 |  | 2016-02-23 07:00 | 13.2 | 13.5 | 12.9 | 12.9 | 12.9 | RADIAL
150-WF-71807-01F01 | 2 | CML: Elbow | 200 | 01F01 | 80 | 20080 |  | 2016-02-23 07:00 | 12.9 | 12.5 | 12.6 | 11.7 | 11.7 | RADIAL
150-WF-71814-1CG | 1 | CML: Reducer | 150 | 1CG | 80 | 15080 |  | 2016-02-15 07:00 | 23.5 | 22.5 | 23.6 | 23.7 | 22.5 | RADIAL
150-WF-71814-1CG | 4 | CML: Elbow | 150 | 1CG | 80 | 15080 |  | 2016-02-15 07:00 | 11.8 | 12.3 | 11.6 | 11.6 | 11.6 | RADIAL
150-WF-71814-1CG | 5 | CML: Reducer | 150 | 1CG | 80 | 15080 |  | 2016-02-15 07:00 | 13.5 | 12.2 | 12 | 11.8 | 11.8 | RADIAL
150-WF-71814-1CG | 7 | CML: Equal Tee | 150 | 1CG | 80 | 15080 |  | 2016-02-15 07:00 | 11.9 | 12 | 12.6 | 12.2 | 11.9 | RADIAL
150-WF-71814-1CG | 8 | CML: Elbow | 150 | 1CG | 80 | 15080 |  | 2016-02-15 07:00 | 13.1 | 12.8 | 12.1 | 13.2 | 12.1 | RADIAL
150-WF-71814-1CG | 9 | CML: Elbow | 150 | 1CG | 80 | 15080 |  | 2016-02-15 07:00 | 11.7 | 11.8 | 12 | 12.5 | 11.7 | RADIAL
150-WF-71814-1CG | 11 | CML: Elbow | 150 | 1CG | 80 | 15080 |  | 2016-02-15 07:00 | 11.8 | 12.2 | 12 | 12.5 | 11.8 | RADIAL
150-WF-71814-1CG | 12 | CML: Reducer | 150 | 1CG | 80 | 15080 |  | 2016-02-15 07:00 | 13.5 | 13.7 | 15.4 | 12.8 | 12.8 | RADIAL
150-WF-71814-1CG | 13 | CML: Reducing Tee | 150 | 1CG | 80 | 15080 |  | 2016-02-15 07:00 | 14.2 | 13.9 | 15 | 13 | 13 | RADIAL
150-WF-71815-01F01 | 1 | CML: Elbow | 150 | 01F01 | 80 | 15080 |  | 2016-02-18 07:00 | 11.2 | 12.3 | 12.4 | 12 | 11.2 | RADIAL
150-WF-71815-01F01 | 4 | CML: Equal Tee | 150 | 01F01 | 80 | 15080 |  | 2016-02-18 07:00 | 11.8 | 12.4 | 12.8 | 12.9 | 11.8 | RADIAL
150-WF-71815-01F01 | 5 | CML: Elbow | 150 | 01F01 | 80 | 15080 |  | 2016-02-18 07:00 | 12.7 | 12.6 | 11.4 | 12.8 | 11.4 | RADIAL
150-WF-71815-01F01 | 6 | CML: Elbow | 150 | 01F01 | 80 | 15080 | Drawing incorrect | 2016-02-18 07:00 | 11.2 | 11.3 | 12.9 | 12.5 | 11.2 | RADIAL
150-WF-71815-01F01 | 8 | CML: Elbow | 150 | 01F01 | 80 | 15080 | Drawing incorrect | 2016-02-18 07:00 | 12.8 | 13.2 | 12.4 | 12.2 | 12.2 | RADIAL
150-WF-71815-01F01 | 9 | CML: Reducing Tee | 150 | 01F01 | 80 | 15080 | Drawing incorrect | 2016-02-18 07:00 | 15 | 14.1 | 14.1 | 15 | 14.1 | RADIAL
150-WF-71852-01F01 | 1 | CML: Elbow | 150 | 01F01 | 80 | 15080 |  | 2016-02-21 07:00 | 13.9 | 13.2 | 12.3 | 13.2 | 12.3 | RADIAL
150-WF-71852-01F01 | 2 | CML: Elbow | 150 | 01F01 | 80 | 15080 |  | 2016-02-21 07:00 | 11.7 | 11.6 | 12.4 | 13.1 | 11.6 | RADIAL
150-WF-71852-01F01 | 3 | CML: Elbow | 150 | 01F01 | 80 | 15080 |  | 2016-02-21 07:00 | 12.3 | 13.2 | 12.1 | 12.3 | 12.1 | RADIAL
150-WF-71852-01F01 | 4 | CML: Elbow | 150 | 01F01 | 80 | 15080 |  | 2016-02-21 07:00 | 11.8 | 12.5 | 12.3 | 11.3 | 11.3 | RADIAL
150-WF-71852-01F01 | 5 | CML: Fitting | 150 | 01F01 | 80 | 15080 |  | 2016-02-21 07:00 | 12.3 | 12.4 | 12.5 | 12.2 | 12.2 | RADIAL
150-WF-71852-01F01 | 6 | CML: Elbow | 150 | 01F01 | 80 | 15080 |  | 2016-02-21 07:00 | 13.2 | 11.4 | 12.2 | 13.2 | 11.4 | RADIAL
150-WF-71852-01F01 | 7 | CML: Elbow | 150 | 01F01 | 80 | 15080 |  | 2016-02-21 07:00 | 12.7 | 12.8 | 12.8 | 12.6 | 12.6 | RADIAL
150-WF-71852-01F01 | 8 | CML: Fitting | 150 | 01F01 | 80 | 15080 |  | 2016-02-21 07:00 | 11.9 | 12.3 | 12.3 | 12.6 | 11.9 | RADIAL
150-WF-71852-01F01 | 9 | CML: Elbow | 150 | 01F01 | 80 | 15080 |  | 2016-02-21 07:00 | 12.5 | 12.1 | 12.8 | 13.1 | 12.1 | RADIAL
150-WF-71852-01F01 | 10 | CML: Elbow | 100 | 01F01 | 80 | 10080 |  | 2016-02-21 07:00 | 14.1 | 13.8 | 12.2 | 13.3 | 12.2 | RADIAL
150-WF-71852-01F01 | 11 | CML: Elbow | 150 | 01F01 | 80 | 15080 |  | 2016-02-21 07:00 | 13.1 | 13.2 | 13 | 12.8 | 12.8 | RADIAL
150-WF-71852-01F01 | 12 | CML: Elbow | 150 | 01F01 | 80 | 15080 |  | 2016-02-21 07:00 | 12 | 12.8 | 12.1 | 12.1 | 12 | RADIAL
150-WF-71852-01F01 | 13 | CML: Elbow | 150 | 01F01 | 80 | 15080 |  | 2016-02-21 07:00 | 11.1 | 11.7 | 12 | 12 | 11.1 | RADIAL
150-WF-71898-01F01 | 1 | CML: Elbow | 150 | 1CG | 80 | 15080 |  | 2016-02-22 07:00 | 12.8 | 12.5 | 12.9 | 12.7 | 12.5 | RADIAL
150-WF-71898-01F01 | 2 | CML: Equal Tee | 150 | 1CG | 80 | 15080 |  | 2016-02-22 07:00 | 14.2 | 15 | 14.7 | 14.3 | 14.2 | RADIAL
150-WF-71898-01F01 | 4 | CML: Elbow | 100 | 1CG | 80 | 10080 |  | 2016-02-22 07:00 | 10.3 | 8.9 | 10 | 10.6 | 8.9 | RADIAL
150-WS-50818-1CG | 3 | CML: Elbow | 150 | 1CG | 80 | 15080 |  | 2015-06-13 07:00 | 11.3 | 11.2 | 11.7 | 11.3 | 11.2 | RADIAL
150-WS-50818-1CG | 4 | CML: Equal Tee | 150 | 1CG | 80 | 15080 |  | 2015-06-13 07:00 | 15.2 | 14.3 | 14 | 13.4 | 13.4 | RADIAL
150-WS-50818-1CG | 5 | CML: Reducer | 150 | 1CG | 80 | 15080 |  | 2015-06-13 07:00 | 7.4 | 9.3 | 9.5 | 8.3 | 7.4 | RADIAL
150-WS-50818-1CG | 6 | CML: Elbow | 100 | 1CG | 80 | 10080 |  | 2015-06-13 07:00 | 4.8 | 6.1 | 3.8 | 5.2 | 3.8 | RADIAL
150-WS-50818-1CG | 7 | CML: Elbow | 100 | 1CG | 80 | 10080 |  | 2015-06-13 07:00 | 5.9 | 6.7 | 7.8 | 8.1 | 5.9 | RADIAL
150-WS-50821-1CG | 8 | CML: Elbow | 150 | 1CG | 40 | 15040 |  | 2015-06-07 07:00 | 9.9 | 10.5 | 11.6 | 11.1 | 9.9 | RADIAL
150-WS-50825-1CG | 1 | CML: Elbow | 200 |  | 80 | 20080 |  | 2015-06-10 07:00 | 11.8 | 11.7 | 12 | 11.7 | 11.7 | RADIAL
150-WS-50825-1CG | 2 | CML: Elbow | 200 |  | 80 | 20080 |  | 2015-06-10 07:00 | 10.5 | 9.5 | 10.2 | 11.2 | 9.5 | RADIAL
150-WS-50825-1CG | 3 | CML: Elbow | 200 |  | 80 | 20080 |  | 2015-06-10 07:00 | 10.8 | 9.4 | 10.3 | 11.2 | 9.4 | RADIAL
150-WS-50825-1CG | 4 | CML: Elbow | 200 |  | 80 | 20080 |  | 2015-06-10 07:00 | 11.1 | 8.6 | 9.8 | 11 | 8.6 | RADIAL
150-WS-50825-1CG | 5 | CML: Equal Tee | 200 |  | 80 | 20080 |  | 2015-06-10 07:00 | 14 | 14.5 | 13.9 | 14.2 | 13.9 | RADIAL
150-WS-50825-1CG | 6 | CML: Elbow | 200 |  | 80 | 20080 |  | 2015-06-10 07:00 | 10 | 11 | 11.6 | 9.6 | 9.6 | RADIAL
150-WS-50825-1CG | 9 | CML: Elbow | 200 |  | 80 | 20080 |  | 2015-06-10 07:00 | 9.3 | 11.4 | 8.8 | 10.4 | 8.8 | RADIAL
150-WS-50825-1CG | 10 | CML: Elbow | 200 |  | 80 | 20080 |  | 2015-06-10 07:00 | 11.2 | 11.7 | 10.4 | 12 | 10.4 | RADIAL
150-WS-50825-1CG | 11 | CML: Elbow | 200 |  | 80 | 20080 |  | 2015-06-10 07:00 | 10.4 | 11.6 | 11.6 | 9.8 | 9.8 | RADIAL
200-CW-33818-1LC | 1 | CML: Reducer | 125 | 1LC | XS | 125XS |  | 2015-06-18 07:00 | 10.1 | 10 | 10 | 10 | 10 | RADIAL
200-CW-33818-1LC | 2 | CML: Elbow | 125 | 1LC | XS | 125XS |  | 2015-06-18 07:00 | 10.4 | 11 | 9.9 | 10 | 9.9 | RADIAL
200-CW-33818-1LC | 3 | CML: Elbow | 125 | 1LC | XS | 125XS |  | 2015-06-18 07:00 | 9.1 | 10.3 | 9.5 | 9.6 | 9.1 | RADIAL
200-CW-33818-1LC | 4 | CML: Reducer | 200 | 1LC | XS | 200XS |  | 2015-06-18 07:00 | 13.3 | 12.5 | 12.8 | 13.2 | 12.5 | RADIAL
200-CW-33819-1LC | 1 | CML: Elbow | 200 | 1LC | XS | 200XS |  | 2015-06-18 07:00 | 14.8 | 14.6 | 13.2 | 14.1 | 13.2 | RADIAL
200-CW-33819-1LC | 2 | CML: Elbow | 200 | 1LC | XS | 200XS |  | 2015-06-18 07:00 | 14 | 13.7 | 14 | 14.3 | 13.7 | RADIAL
200-CW-33819-1LC | 4 | CML: Reducing Tee | 200 | 1LC | XS | 200XS |  | 2015-06-18 07:00 | 13.9 | 14.4 | 14.8 | 14.7 | 13.9 | RADIAL
200-CW-33819-1LC | 5 | CML: Reducing Tee | 200 | 1LC | XS | 200XS |  | 2015-06-18 07:00 | 14.4 | 14.8 | 15.8 | 13.8 | 13.8 | RADIAL
200-CW-33819-1LC | 8 | CML: Reducing Tee | 200 | 1LC | XS | 200XS |  | 2015-06-18 07:00 | 14.3 | 13.6 | 14.9 | 15.6 | 13.6 | RADIAL
200-DC-57804-1LC | 2 | CML: Elbow | 200 | 1LC | XS | 200XS |  | 2015-05-26 07:00 | 10.3 | 12.1 | 12.4 | 12.1 | 10.3 | RADIAL
200-DC-57804-1LC | 5 | CML: Pipe Length | 200 | 1LC | XS | 200XS |  | 2015-05-26 07:00 | 11.9 | 12.8 | 12.2 | 12.9 | 11.9 | RADIAL
200-DC-57804-1LC | 6 | CML: Pipe Length | 200 | 1LC | XS | 200XS |  | 2015-05-26 07:00 | 12.9 | 12.7 | 12.7 | 12.9 | 12.7 | RADIAL
200-DC-57804-1LC | 7 | CML: Pipe Length | 200 | 1LC | XS | 200XS |  | 2015-05-26 07:00 | 11.7 | 12.4 | 12.1 | 12 | 11.7 | RADIAL
200-DC-57804-1LC | 8 | CML: Pipe Length | 200 | 1LC | XS | 200XS |  | 2015-05-26 07:00 | 12.7 | 12.5 | 12.2 | 12.8 | 12.2 | RADIAL
200-DC-57804-1LC | 9 | CML: Pipe Length | 200 | 1LC | XS | 200XS |  | 2015-05-26 07:00 | 11.6 | 12.1 | 12 | 11.5 | 11.5 | RADIAL
200-DC-57804-1LC | 10 | CML: Pipe Length | 200 | 1LC | XS | 200XS |  | 2015-05-26 07:00 | 12.1 | 11.6 | 12.5 | 12.1 | 11.6 | RADIAL
200-DC-57804-1LC | 11 | CML: Pipe Length | 200 | 1LC | XS | 200XS |  | 2015-05-26 07:00 | 11.5 | 11.2 | 11.2 | 11.5 | 11.2 | RADIAL
200-DC-57804-1LC | 12 | CML: Elbow | 200 | 1LC | XS | 200XS |  | 2015-05-26 07:00 | 12.7 | 10.7 | 12 | 12.1 | 10.7 | RADIAL
200-DC-57804-1LC | 13 | CML: Elbow | 200 | 1LC | XS | 200XS |  | 2015-05-26 07:00 | 11.9 | 12.8 | 12.2 | 11.7 | 11.7 | RADIAL
200-OC-33801-1CS | 2 | CML: Elbow | 200 | 1CS | XS | 200XS |  | 2015-09-12 07:00 | 11.5 | 10.9 | 11.3 | 11.9 | 10.9 | RADIAL
200-OC-33801-1CS | 5 | CML: Equal Tee | 200 | 1CS | XS | 200XS |  | 2015-09-12 07:00 | 17 | 18.5 | 17.1 | 16 | 16 | RADIAL
200-OC-33801-1CS | 6 | CML: Elbow | 200 | 1CS | XS | 200XS |  | 2015-09-12 07:00 | 12.1 | 11.6 | 13.3 | 14.2 | 11.6 | RADIAL
200-OC-33801-1CS | 7 | CML: Pipe Length | 200 | 1CS | XS | 200XS |  | 2015-09-12 07:00 | 11.9 | 12.8 | 11.4 | 12.8 | 11.4 | RADIAL
200-OC-33801-1CS | 8 | CML: Elbow | 200 | 1CS | XS | 200XS |  | 2015-09-12 07:00 | 13.2 | 13.8 | 14.6 | 13.2 | 13.2 | RADIAL
200-OC-33805-1CS | 1 | CML: Elbow | 200 | 1CS | XS | 200XS |  | 2015-10-06 07:00 | 14.1 | 13.3 | 12.9 | 13 | 12.9 | RADIAL
200-OC-33805-1CS | 2 | CML: Equal Tee | 200 | 1CS | XS | 200XS |  | 2015-10-06 07:00 | 20.1 | 19.3 | 20.2 | 20.1 | 19.3 | RADIAL
200-OC-33805-1CS | 3 | CML: Equal Tee | 200 | 1CS | XS | 200XS |  | 2015-10-06 07:00 | 17.6 | 20.1 | 20.1 | 19.4 | 17.6 | RADIAL
200-OC-33805-1CS | 4 | CML: Elbow | 200 | 1CS | XS | 200XS |  | 2015-10-06 07:00 | 14 | 13.6 | 12.3 | 12.8 | 12.3 | RADIAL
200-OC-33805-1CS | 5 | CML: Elbow | 200 | 1CS | XS | 200XS |  | 2015-10-06 07:00 | 13 | 13.5 | 14.1 | 14 | 13 | RADIAL
200-OC-33805-1CS | 6 | CML: Reducing Tee | 200 | 1CS | XS | 200XS |  | 2015-10-06 07:00 | 11.1 | 13.2 | 11.5 | 12.6 | 11.1 | RADIAL
200-OC-33805-1CS | 7 | CML: Elbow | 200 | 1CS | XS | 200XS |  | 2015-10-06 07:00 | 10 | 10.5 | 10.1 | 11.1 | 10 | RADIAL
200-OC-33805-1CS | 8 | CML: Fitting | 200 | 1CS | XS | 200XS |  | 2015-10-06 07:00 | 13.1 | 13.2 | 13.1 | 12.8 | 12.8 | RADIAL
200-OC-33805-1CS | 9 | CML: Elbow | 200 | 1CS | XS | 200XS |  | 2015-10-06 07:00 | 13.7 | 12.8 | 13.2 | 13.8 | 12.8 | RADIAL
200-OC-33805-1CS | 10 | CML: Equal Tee | 200 | 1CS | XS | 200XS |  | 2015-10-06 07:00 | 16.8 | 15.1 | 14.1 | 15.4 | 14.1 | RADIAL
200-OC-33805-1CS | 11 | CML: Elbow | 200 | 1CS | XS | 200XS |  | 2015-10-06 07:00 | 13.7 | 13.9 | 13.6 | 13.2 | 13.2 | RADIAL
200-OC-33805-1CS | 12 | CML: Elbow | 200 | 1CS | XS | 200XS |  | 2015-10-06 07:00 | 13.9 | 13.1 | 13.7 | 12.5 | 12.5 | RADIAL
200-OC-33805-1CS | 13 | CML: Fitting | 200 | 1CS | XS | 200XS |  | 2015-10-06 07:00 | 12.8 | 13 | 13.7 | 13.8 | 12.8 | RADIAL
200-OC-33805-1CS | 14 | CML: Elbow | 200 | 1CS | XS | 200XS |  | 2015-10-06 07:00 | 13.5 | 12.5 | 13.6 | 15 | 12.5 | RADIAL
200-WC-40809-1CS | 4 | CML: Elbow | 200 | 1CS | XS | 200XS |  | 2015-08-28 07:00 | 11.8 | 11.4 | 11.2 | 10.6 | 10.6 | RADIAL
200-WC-40809-1CS | 5 | CML: Elbow | 200 | 1CS | XS | 200XS |  | 2015-08-28 07:00 | 11.6 | 10.8 | 10.8 | 11.4 | 10.8 | RADIAL
200-WC-40809-1CS | 8 | CML: Elbow | 200 | 1CS | XS | 200XS |  | 2015-08-28 07:00 | 10.5 | 10.5 | 10.3 | 11.7 | 10.3 | RADIAL
200-WC-40809-1CS | 9 | CML: Elbow | 200 | 1CS | XS | 200XS |  | 2015-08-28 07:00 | 10.3 | 11.2 | 10.2 | 10.4 | 10.2 | RADIAL
200-WC-40809-1CS | 10 | CML: Elbow | 200 | 1CS | XS | 200XS |  | 2015-08-28 07:00 | 10.5 | 10 | 11.1 | 10.4 | 10 | RADIAL
200-WF-71802-01F01 | 1 | CML: Elbow | 200 | 01F01 | 80 | 20080 |  | 2016-02-21 07:00 | 13.3 | 11.8 | 12.8 | 12.2 | 11.8 | RADIAL
200-WF-71802-01F01 | 2 | CML: Elbow | 200 | 01F01 | 80 | 20080 |  | 2016-02-21 07:00 | 13.4 | 11.9 | 13.3 | 12.6 | 11.9 | RADIAL
200-WF-71804-01F01 | 1 | CML: Elbow | 200 | 01F01 | 80 | 20080 |  | 2016-02-21 07:00 | 11.6 | 12.1 | 12 | 12.4 | 11.6 | RADIAL
200-WF-71804-01F01 | 4 | CML: Fitting | 200 | 01F01 | 80 | 20080 |  | 2016-02-21 07:00 | 13.9 | 12 | 13.4 | 14.4 | 12 | RADIAL
200-WF-71804-01F01 | 5 | CML: Reducer | 200 | 01F01 | 80 | 20080 |  | 2016-02-21 07:00 | 14.7 | 14.7 | 13.9 | 14 | 13.9 | RADIAL
200-WF-71821-1CG | 1 | CML: Reducer | 300 | 1CG | 80 | 30080 |  | 2016-02-23 07:00 | 19.7 | 20 | 19.4 | 20.1 | 19.4 | RADIAL
200-WF-71821-1CG | 2 | CML: Elbow | 300 | 1CG | 80 | 30080 |  | 2016-02-23 07:00 | 19.8 | 20.4 | 17.6 | 19.4 | 17.6 | RADIAL
200-WF-71821-1CG | 3 | CML: Elbow | 300 | 1CG | 80 | 30080 |  | 2016-02-23 07:00 | 20.1 | 18.4 | 19.7 | 18.5 | 18.4 | RADIAL
200-WF-71821-1CG | 4 | CML: Elbow | 300 | 1CG | 80 | 30080 |  | 2016-02-23 07:00 | 19.8 | 18.4 | 20.8 | 19.4 | 18.4 | RADIAL
200-WS-50822-1CG | 1 | CML: Elbow | 200 |  | 40 | 20040 |  | 2015-06-10 07:00 | 7 | 7 | 5.5 | 7.7 | 5.5 | RADIAL
200-WS-50822-1CG | 1 | CML: Equal Tee | 300 | 01F01 | 80 | 30080 |  | 2016-02-16 07:01 | 15.8 | 15.7 | 17.9 | 15.9 | 15.7 | RADIAL
200-WS-50822-1CG | 1 | CML: Elbow | 250 | 01F01 | 80 | 25080 |  | 2016-02-22 07:00 | 16 | 16 | 15.3 | 15.8 | 15.3 | RADIAL
200-WS-50822-1CG | 2 | CML: Elbow | 200 |  | 40 | 20040 |  | 2015-06-10 07:00 | 7 | 3.7 | 4.5 | 3 | 3 | RADIAL
200-WS-50822-1CG | 2 | CML: Elbow | 200 | 01F01 | 80 | 20080 |  | 2016-02-21 07:00 | 16 | 14 | 12.1 | 17.5 | 12.1 | RADIAL
200-WS-50822-1CG | 3 | CML: Elbow | 200 |  | 40 | 20040 |  | 2015-06-10 07:00 | 5.7 | 7 | 6.8 | 6.7 | 5.7 | RADIAL
200-WS-50822-1CG | 4 | CML: Elbow | 200 |  | 40 | 20040 |  | 2015-06-10 07:00 | 4.7 | 5.4 | 6.6 | 5.4 | 4.7 | RADIAL
200-WS-50822-1CG | 5 | CML: Equal Tee | 200 |  | 40 | 20040 |  | 2015-06-10 07:00 | 7.2 | 8.5 | 8.1 | 8.3 | 7.2 | RADIAL
200-WS-50822-1CG | 6 | CML: Reducer | 200 |  | 40 | 20040 |  | 2015-06-10 07:00 | 5.9 | 4.9 | 5.7 | 6.7 | 4.9 | RADIAL
200-WS-50822-1CG | 7 | CML: Elbow | 200 |  | 40 | 20040 |  | 2015-06-10 07:00 | 5.3 | 7.1 | 6.7 | 7.2 | 5.3 | RADIAL
200-WS-50822-1CG | 8 | CML: Elbow | 200 |  | 40 | 20040 |  | 2015-06-10 07:00 | 3.7 | 7.1 | 6.5 | 7 | 3.7 | RADIAL
200-WS-50822-1CG | 9 | CML: Elbow | 200 |  | 40 | 20040 |  | 2015-06-10 07:00 | 6.8 | 6.5 | 7.1 | 7 | 6.5 | RADIAL
200-WS-50822-1CG | 14 | CML: Reducing Tee | 250 | 1LC | XS | 250XS |  | 2015-06-21 12:00 | 15.9 | 16.5 | 15.9 | 16 | 15.9 | RADIAL
200-WS-50822-1CG | 14 | CML: Elbow | 300 | 01F01 | 80 | 30080 |  | 2016-02-16 07:01 | 15.9 | 15.7 | 17 | 15.8 | 15.7 | RADIAL
200-WS-50822-1CG | 15 | CML: Reducing Tee | 250 | 1LC | XS | 250XS |  | 2015-06-21 12:00 | 15.7 | 14.9 | 14 | 16.7 | 14 | RADIAL
200-WS-50822-1CG | 15 | CML: Elbow | 300 | 01F01 | 80 | 30080 |  | 2016-02-16 07:01 | 15.9 | 15.9 | 14.5 | 16.2 | 14.5 | RADIAL
200-WS-50822-1CG | 16 | CML: Reducing Tee | 250 | 1LC | XS | 250XS |  | 2015-06-21 12:00 | 15.8 | 16.4 | 15.5 | 15.7 | 15.5 | RADIAL
200-WS-50822-1CG | 17 | CML: Equal Tee | 500 | 1LC | XS | 500XS | Nominal diameter actually 550 | 2015-10-06 07:00 | 15.8 | 15.8 | 17.5 | 17.5 | 15.8 | RADIAL
200-WS-50822-1CG | 35 | [6 empty] | 2015-06-21 12:00 | 15.9 | 16 | 16.4 | 15.6 | 15.6 | RADIAL
20-BS-44844-1CG | 1 | CML: Elbow | 25 | 1CG | 80 | 2580 |  | 2015-09-04 07:00 | 4.4 | 4.5 | 4.7 | 4.6 | 4.4 | RADIAL
20-BS-44844-1CG | 2 | CML: Elbow | 25 | 1CG | 80 | 2580 |  | 2015-09-04 07:00 | 4.1 | 4.5 | 4.4 | 4.6 | 4.1 | RADIAL
250-CW-33828-1LC | 2 | CML: Pipe Length | 250 | 1LC | XS | 250XS |  | 2015-06-21 12:00 | 13.4 | 13.8 | 13 | 13.8 | 13 | RADIAL
250-CW-33828-1LC | 4 | CML: Elbow | 250 | 1LC | XS | 250XS |  | 2015-06-21 12:00 | 14.3 | 14.2 | 14.8 | 14.5 | 14.2 | RADIAL
250-CW-33828-1LC | 6 | CML: Reducing Tee | 250 | 1LC | XS | 250XS |  | 2015-06-21 12:00 | 14.1 | 16.4 | 16 | 14.4 | 14.1 | RADIAL
250-CW-33828-1LC | 7 | CML: Reducing Tee | 250 | 1LC | XS | 250XS |  | 2015-06-21 12:00 | 17 | 14.9 | 17.3 | 16.3 | 14.9 | RADIAL
250-CW-33828-1LC | 10 | CML: Reducing Tee | 250 | 1LC | XS | 250XS |  | 2015-06-21 12:00 | 16.5 | 16.1 | 16.8 | 16.3 | 16.1 | RADIAL
250-CW-33828-1LC | 11 | CML: Reducing Tee | 250 | 1LC | XS | 250XS |  | 2015-06-21 12:00 | 16.6 | 16.1 | 15.6 | 16.7 | 15.6 | RADIAL
250-CW-33828-1LC | 12 | CML: Reducing Tee | 250 | 1LC | XS | 250XS |  | 2015-06-21 12:00 | 16.7 | 17.2 | 15.5 | 16.3 | 15.5 | RADIAL
250-CW-33828-1LC | 13 | CML: Reducing Tee | 250 | 1LC | XS | 250XS |  | 2015-06-21 12:00 | 15.6 | 16.3 | 15 | 14.9 | 14.9 | RADIAL
250-CW-33828-1LC | 17 | CML: Reducing Tee | 250 | 1LC | XS | 250XS |  | 2015-06-21 12:00 | 16.5 | 15.5 | 16.6 | 16.4 | 15.5 | RADIAL
250-CW-33828-1LC | 18 | CML: Reducing Tee | 250 | 1LC | XS | 250XS |  | 2015-06-21 12:00 | 16.7 | 16.1 | 14.2 | 14.7 | 14.2 | RADIAL
250-CW-33828-1LC | 21 | CML: Reducing Tee | 250 | 1LC | XS | 250XS |  | 2015-06-21 12:00 | 17.1 | 16.5 | 15.1 | 16.6 | 15.1 | RADIAL
250-CW-33828-1LC | 22 | CML: Reducing Tee | 250 | 1LC | XS | 250XS |  | 2015-06-21 12:00 | 17 | 16.4 | 15 | 16.3 | 15 | RADIAL
250-CW-33828-1LC | 23 | CML: Reducing Tee | 250 | 1LC | XS | 250XS |  | 2015-06-21 12:00 | 17.4 | 18.1 | 19.3 | 16.6 | 16.6 | RADIAL
250-CW-33828-1LC | 24 | CML: Reducing Tee | 250 | 1LC | XS | 250XS |  | 2015-06-21 12:00 | 17.5 | 18.1 | 19.4 | 18.6 | 17.5 | RADIAL
250-CW-33828-1LC | 26 | CML: Elbow | 250 | 1LC | XS | 250XS |  | 2015-06-21 12:00 | 13.8 | 12.7 | 13.5 | 14.9 | 12.7 | RADIAL
250-CW-33828-1LC | 27 | CML: Elbow | 250 | 1LC | XS | 250XS |  | 2015-06-21 12:00 | 14.4 | 15 | 13.7 | 14.2 | 13.7 | RADIAL
250-CW-33828-1LC | 30 | CML: Elbow | 250 | 1LC | XS | 250XS |  | 2015-06-21 12:00 | 14.9 | 15.5 | 14.7 | 15.3 | 14.7 | RADIAL
250-CW-33828-1LC | 31 | CML: Reducing Tee | 250 | 1LC | XS | 250XS |  | 2015-06-21 12:00 | 15.6 | 16.1 | 16.6 | 15.8 | 15.6 | RADIAL
250-CW-33828-1LC | 32 | CML: Reducing Tee | 250 | 1LC | XS | 250XS |  | 2015-06-21 12:00 | 17.5 | 16.8 | 15.7 | 16.8 | 15.7 | RADIAL
250-CW-33828-1LC | 33 | CML: Elbow | 250 | 1LC | XS | 250XS |  | 2015-06-21 12:00 | 14.2 | 14 | 14.6 | 14 | 14 | RADIAL
250-CW-33828-1LC | 34 | CML: Elbow | 250 | 1LC | XS | 250XS |  | 2015-06-21 12:00 | 14.5 | 13.6 | 14.4 | 14.5 | 13.6 | RADIAL
250-DC-57801-1CS | 1 | CML: Reducer | 150 | 1CS | XS | 150XS |  | 2015-05-24 07:00 | 11.6 | 11.1 | 11.4 | 12.1 | 11.1 | RADIAL
250-DC-57801-1CS | 2 | CML: Equal Tee | 150 | 1CS | XS | 150XS |  | 2015-05-24 07:00 | 9.4 | 9.9 | 10.4 | 10.2 | 9.4 | RADIAL
250-DC-57801-1CS | 4 | CML: Pipe Length | 150 | 1CS | XS | 150XS |  | 2015-05-24 07:00 | 10 | 9.9 | 9.9 | 9.7 | 9.7 | RADIAL
250-DC-57801-1CS | 5 | CML: Pipe Length | 150 | 1CS | XS | 150XS |  | 2015-05-24 07:00 | 10.7 | 10.8 | 10.5 | 10 | 10 | RADIAL
250-DC-57801-1CS | 7 | CML: Pipe Length | 150 | 1CS | XS | 150XS |  | 2015-05-24 07:00 | 10 | 10.2 | 10.1 | 9.9 | 9.9 | RADIAL
250-DC-57801-1CS | 8 | CML: Pipe Length | 150 | 1CS | XS | 150XS |  | 2015-05-24 07:00 | 10.2 | 10.2 | 10.1 | 10.2 | 10.1 | RADIAL
250-DC-57801-1CS | 9 | CML: Pipe Length | 150 | 1CS | XS | 150XS |  | 2015-05-24 07:00 | 10.1 | 10.3 | 9.3 | 9.9 | 9.3 | RADIAL
250-DC-57801-1CS | 10 | CML: Pipe Length | 150 | 1CS | XS | 150XS |  | 2015-05-24 07:00 | 10.1 | 10.1 | 9.6 | 10.3 | 9.6 | RADIAL
250-DC-57801-1CS | 11 | CML: Pipe Length | 150 | 1CS | XS | 150XS |  | 2015-05-24 07:00 | 10.4 | 10.4 | 9.9 | 10.3 | 9.9 | RADIAL
250-DC-57801-1CS | 12 | CML: Pipe Length | 150 | 1CS | XS | 150XS |  | 2015-05-24 07:00 | 10.5 | 10.3 | 10.1 | 10.5 | 10.1 | RADIAL
250-DC-57801-1CS | 13 | CML: Pipe Length | 150 | 1CS | XS | 150XS |  | 2015-05-24 07:00 | 10.1 | 10.7 | 9.9 | 10.6 | 9.9 | RADIAL
250-DC-57801-1CS | 15 | CML: Equal Tee | 250 | 1CS | 20 | 25020 | Possible wrong schedule, pipe thicker than sch20 as states in drawing | 2015-05-24 07:00 | 16.2 | 17.1 | 16.1 | 16.5 | 16.1 | RADIAL
250-DC-57801-1CS | 16 | CML: Pipe Length | 250 | 1CS | 20 | 25020 | Possible wrong schedule, pipe thicker than sch20 as states in drawing | 2015-05-24 07:00 | 12.4 | 11.7 | 11.3 | 12.1 | 11.3 | RADIAL
250-DC-57801-1CS | 20 | CML: Pipe Length | 250 | 1CS | 20 | 25020 | Possible wrong schedule, pipe thicker than sch20 as states in drawing | 2015-05-24 07:00 | 12.8 | 12.6 | 12.6 | 12.6 | 12.6 | RADIAL
250-DC-57801-1CS | 21 | CML: Pipe Length | 250 | 1CS | 20 | 25020 | Possible wrong schedule, pipe thicker than sch20 as states in drawing | 2015-05-24 07:00 | 11.7 | 12.4 | 11.7 | 12.1 | 11.7 | RADIAL
250-DC-57801-1CS | 23 | CML: Equal Tee | 250 | 1CS | 20 | 25020 | Possible wrong schedule, pipe thicker than sch20 as states in drawing | 2015-05-24 07:00 | 12.8 | 12.2 | 12.5 | 11.4 | 11.4 | RADIAL
250-DC-57801-1CS | 24 | CML: Pipe Length | 250 | 1CS | 20 | 25020 | Possible wrong schedule, pipe thicker than sch20 as states in drawing | 2015-05-24 07:00 | 11.8 | 12.5 | 12.3 | 12.6 | 11.8 | RADIAL
250-DC-57801-1CS | 27 | CML: Pipe Length | 250 | 1CS | 20 | 25020 | Possible wrong schedule, pipe thicker than sch20 as states in drawing | 2015-05-24 07:00 | 11.9 | 11.9 | 12.9 | 11.4 | 11.4 | RADIAL
250-DC-57801-1CS | 28 | CML: Pipe Length | 250 | 1CS | 20 | 25020 | Possible wrong schedule, pipe thicker than sch20 as states in drawing | 2015-05-24 07:00 | 11.9 | 12.3 | 12.3 | 11.8 | 11.8 | RADIAL
250-DC-57801-1CS | 29 | CML: Pipe Length | 250 | 1CS | 20 | 25020 | Possible wrong schedule, pipe thicker than sch20 as states in drawing | 2015-05-24 07:00 | 12.4 | 12.2 | 12.9 | 12.4 | 12.2 | RADIAL
250-DC-57801-1CS | 32 | CML: Elbow | 250 | 1CS | 20 | 25020 | Possible wrong schedule, pipe thicker than sch20 as states in drawing | 2015-05-24 07:00 | 12 | 11.5 | 11.3 | 10.2 | 10.2 | RADIAL
250-DC-57801-1CS | 33 | CML: Pipe Length | 250 | 1CS | 20 | 25020 | Possible wrong schedule, pipe thicker than sch20 as states in drawing | 2015-05-24 07:00 | 12.7 | 12.8 | 12.6 | 12.2 | 12.2 | RADIAL
250-DC-57801-1CS | 34 | CML: Pipe Length | 250 | 1CS | 20 | 25020 | Possible wrong schedule, pipe thicker than sch20 as states in drawing | 2015-05-24 07:00 | 12.7 | 12.3 | 12.9 | 12.1 | 12.1 | RADIAL
250-DC-57801-1CS | 35 | CML: Pipe Length | 250 | 1CS | 20 | 25020 | Possible wrong schedule, pipe thicker than sch20 as states in drawing | 2015-05-24 07:00 | 12.7 | 12.6 | 12.1 | 12.2 | 12.1 | RADIAL
250-DC-57801-1CS | 36 | CML: Pipe Length | 250 | 1CS | 20 | 25020 | Possible wrong schedule, pipe thicker than sch20 as states in drawing | 2015-05-24 07:00 | 12.4 | 12.8 | 12.6 | 12.3 | 12.3 | RADIAL
250-DC-57801-1CS | 37 | CML: Pipe Length | 250 | 1CS | 20 | 25020 | Possible wrong schedule, pipe thicker than sch20 as states in drawing | 2015-05-24 07:00 | 12.7 | 12.9 | 11.5 | 12.4 | 11.5 | RADIAL
250-DC-57801-1CS | 40 | CML: Pipe Length | 250 | 1CS | 20 | 25020 | Possible wrong schedule, pipe thicker than sch20 as states in drawing | 2015-05-24 07:00 | 12.8 | 12.9 | 12.3 | 12.8 | 12.3 | RADIAL
250-DC-57801-1CS | 41 | CML: Pipe Length | 250 | 1CS | 20 | 25020 | Possible wrong schedule, pipe thicker than sch20 as states in drawing | 2015-05-24 07:00 | 12.8 | 12.6 | 12.6 | 12.8 | 12.6 | RADIAL
250-DC-57801-1CS | 48 | CML: Pipe Length | 250 | 1CS | 20 | 25020 | Possible wrong schedule, pipe thicker than sch20 as states in drawing | 2015-05-24 07:00 | 12.4 | 12.8 | 12.8 | 12.4 | 12.4 | RADIAL
250-DC-57801-1CS | 49 | CML: Pipe Length | 250 | 1CS | 20 | 25020 | Possible wrong schedule, pipe thicker than sch20 as states in drawing | 2015-05-24 07:00 | 11.8 | 11.7 | 12.4 | 11.6 | 11.6 | RADIAL
250-DC-57801-1CS | 50 | CML: Pipe Length | 250 | 1CS | 20 | 25020 | Possible wrong schedule, pipe thicker than sch20 as states in drawing | 2015-05-24 07:00 | 12.4 | 11.7 | 11.7 | 11.8 | 11.7 | RADIAL
250-DC-57801-1CS | 51 | CML: Pipe Length | 250 | 1CS | 20 | 25020 | Possible wrong schedule, pipe thicker than sch20 as states in drawing | 2015-05-24 07:00 | 12 | 12.4 | 11.6 | 12.4 | 11.6 | RADIAL
250-DC-57801-1CS | 53 | CML: Equal Tee | 250 | 1CS | 20 | 25020 | Possible wrong schedule, pipe thicker than sch20 as states in drawing | 2015-05-24 07:00 | 13.4 | 12.9 | 12.2 | 12.5 | 12.2 | RADIAL
250-DC-57801-1CS | 66 | CML: Pipe Length | 250 | 1CS | 20 | 25020 | Possible wrong schedule, pipe thicker than sch20 as states in drawing | 2015-05-24 07:00 | 12.8 | 12.7 | 12.7 | 12.6 | 12.6 | RADIAL
250-DC-57802-1CS | 1 | CML: Elbow | 250 | 1CS | XS | 250XS |  | 2015-05-27 07:00 | 13.2 | 14 | 12.8 | 12.7 | 12.7 | RADIAL
250-DC-57802-1CS | 4 | CML: Pipe Length | 250 | 1CS | XS | 250XS |  | 2015-05-27 07:00 | 12.9 | 11.7 | 12 | 12.2 | 11.7 | RADIAL
250-DC-57802-1CS | 5 | CML: Pipe Length | 250 | 1CS | XS | 250XS |  | 2015-05-27 07:00 | 12.1 | 11.8 | 12.4 | 12 | 11.8 | RADIAL
250-DC-57802-1CS | 9 | CML: Elbow | 250 | 1CS | XS | 250XS |  | 2015-05-27 07:00 | 13.3 | 11.6 | 13 | 12.3 | 11.6 | RADIAL
250-DC-57802-1CS | 10 | CML: Pipe Length | 250 | 1CS | XS | 250XS |  | 2015-05-27 07:00 | 12.9 | 13 | 12.6 | 11.2 | 11.2 | RADIAL
250-DC-57803-1CS | 1 | CML: Pipe Length | 250 | 1CS | XS | 250XS |  | 2015-05-26 07:00 | 12.7 | 12.9 | 12.3 | 12.1 | 12.1 | RADIAL
250-DC-57803-1CS | 1 | CML: Elbow | 250 | 01F01 | 80 | 25080 |  | 2016-03-02 07:00 | 15.2 | 15.6 | 15.7 | 16.5 | 15.2 | RADIAL
250-DC-57803-1CS | 1 | CML: Elbow | 350 | 01F01 | 80 | 35080 |  | 2016-03-05 07:00 | 15.2 | 16.2 | 15.9 | 15.7 | 15.2 | RADIAL
250-DC-57803-1CS | 2 | CML: Pipe Length | 250 | 1CS | XS | 250XS |  | 2015-05-26 07:00 | 12.2 | 12.7 | 12.3 | 12.6 | 12.2 | RADIAL
250-DC-57803-1CS | 2 | CML: Fitting | 250 | 01F01 | 80 | 25080 |  | 2016-02-22 07:00 | 15.2 | 16.1 | 16.9 | 16.1 | 15.2 | RADIAL
250-DC-57803-1CS | 2 | CML: Elbow | 250 | 1LC | XS | 250XS |  | 2016-05-07 07:00 | 15.4 | 15.6 | 13.3 | 16 | 13.3 | RADIAL
250-DC-57803-1CS | 3 | CML: Pipe Length | 250 | 1CS | XS | 250XS |  | 2015-05-26 07:00 | 11.9 | 12.1 | 12.9 | 12.4 | 11.9 | RADIAL
250-DC-57803-1CS | 3 | CML: Elbow | 250 | 1LC | XS | 250XS |  | 2015-06-21 12:00 | 15.2 | 13.7 | 15 | 14.4 | 13.7 | RADIAL
250-DC-57803-1CS | 3 | CML: Elbow | 350 | 01F01 | XS | 350XS |  | 2016-03-05 07:00 | 15.4 | 15 | 14.3 | 15.5 | 14.3 | RADIAL
250-DC-57803-1CS | 4 | CML: Pipe Length | 250 | 1CS | XS | 250XS |  | 2015-05-26 07:00 | 12.5 | 12.5 | 12.6 | 12.7 | 12.5 | RADIAL
250-DC-57803-1CS | 4 | CML: Elbow | 250 | 01F01 | 80 | 25080 |  | 2016-02-22 07:00 | 15.6 | 16.2 | 16.3 | 15.7 | 15.6 | RADIAL
250-DC-57803-1CS | 5 | CML: Pipe Length | 250 | 1CS | XS | 250XS |  | 2015-05-26 07:00 | 12.3 | 12.9 | 12.7 | 12.9 | 12.3 | RADIAL
250-DC-57803-1CS | 6 | CML: Pipe Length | 250 | 1CS | XS | 250XS |  | 2015-05-26 07:00 | 12.7 | 12.8 | 11.9 | 12.8 | 11.9 | RADIAL
250-DC-57803-1CS | 7 | CML: Pipe Length | 250 | 1CS | XS | 250XS |  | 2015-05-26 07:00 | 12.9 | 12.7 | 12.6 | 12.2 | 12.2 | RADIAL
250-DC-57803-1CS | 7 | CML: Equal Tee | 150 | 1LC | XS | 150XS |  | 2015-06-26 07:00 | 15.4 | 16.1 | 15.8 | 15.5 | 15.4 | RADIAL
250-DC-57803-1CS | 7 | CML: Elbow | 250 | 01F01 | 80 | 25080 |  | 2016-02-22 07:00 | 15.5 | 14.6 | 17.8 | 16.1 | 14.6 | RADIAL
250-DC-57803-1CS | 8 | CML: Pipe Length | 250 | 1CS | XS | 250XS |  | 2015-05-26 07:00 | 12.8 | 12.2 | 12.3 | 12.5 | 12.2 | RADIAL
250-DC-57803-1CS | 8 | CML: Equal Tee | 500 | 1CS | XS | 500XS | Nominal diameter actually 550 | 2015-09-28 07:00 | 15.4 | 15.7 | 15.7 | 15.6 | 15.4 | RADIAL
250-DC-57803-1CS | 9 | CML: Pipe Length | 250 | 1CS | XS | 250XS |  | 2015-05-26 07:00 | 12.7 | 12.8 | 12.07 | 12.8 | 12.07 | RADIAL
250-DC-57803-1CS | 10 | CML: Elbow | 250 | 1CS | XS | 250XS |  | 2015-05-26 07:00 | 12.1 | 12.2 | 12.1 | 10.9 | 10.9 | RADIAL
250-DC-57803-1CS | 11 | CML: Pipe Length | 250 | 1CS | XS | 250XS |  | 2015-05-26 07:00 | 12.8 | 12.3 | 11.7 | 12.1 | 11.7 | RADIAL
250-DC-57803-1CS | 12 | CML: Pipe Length | 250 | 1CS | XS | 250XS |  | 2015-05-26 07:00 | 12.7 | 12.4 | 12.6 | 12.3 | 12.3 | RADIAL
250-DC-57803-1CS | 13 | CML: Pipe Length | 250 | 1CS | XS | 250XS |  | 2015-05-26 07:00 | 12.5 | 12.8 | 12.7 | 12.7 | 12.5 | RADIAL
250-DC-57803-1CS | 14 | CML: Elbow | 250 | 1CS | XS | 250XS |  | 2015-05-26 07:00 | 12.8 | 12.7 | 12.7 | 12.9 | 12.7 | RADIAL
250-DC-57803-1CS | 21 | CML: Elbow | 250 | 01F01 | 80 | 25080 |  | 2016-02-22 07:00 | 15.2 | 15.9 | 16.7 | 15.9 | 15.2 | RADIAL
250-DC-57803-1CS | 29 | CML: Pipe Length | 300 | 1LC | XS | 300XS |  | 2015-05-16 07:00 | 15.5 | 14.6 | 14.5 | 15.4 | 14.5 | RADIAL
250-DC-57803-1CS | 29 | CML: Reducing Tee | 250 | 1LC | XS | 250XS |  | 2015-06-21 12:00 | 15.4 | 15.5 | 15.9 | 15.7 | 15.4 | RADIAL
250-DC-57809-1CS | 3 | CML: Elbow | 250 | 1CS | XS | 250XS |  | 2016-05-07 07:00 | 11.2 | 11.2 | 12.4 | 13.1 | 11.2 | RADIAL
250-DC-57810-1CS | 1 | CML: Elbow | 150 | 1CS | XS | 150XS | 250 diameter on site | 2015-05-25 07:00 | 11.1 | 12.4 | 12.6 | 11.7 | 11.1 | RADIAL
250-DC-57810-1CS | 1 | CML: Fitting | 200 | 01F01 | 80 | 20080 |  | 2016-02-23 07:00 | 12 | 12 | 12.8 | 12.4 | 12 | RADIAL
250-DC-57810-1CS | 2 | CML: Elbow | 150 | 1CS | XS | 150XS | 250 diameter on site | 2015-05-25 07:00 | 14.4 | 12.6 | 13 | 12.8 | 12.6 | RADIAL
250-DC-57810-1CS | 3 | CML: Elbow | 150 | 1CS | XS | 150XS | 250 diameter on site | 2015-05-25 07:00 | 12.2 | 12.9 | 12.4 | 12.6 | 12.2 | RADIAL
250-OC-33865-1LC | 1 | CML: Elbow | 250 | 1LC | XS | 250XS |  | 2016-05-07 07:00 | 11.1 | 17.5 | 14.7 | 14.6 | 11.1 | RADIAL
250-OC-33865-1LC | 3 | CML: Equal Tee | 250 | 1LC | XS | 250XS |  | 2016-05-07 07:00 | 11.9 | 11.8 | 11.8 | 12 | 11.8 | RADIAL
250-PW-44800-1LC | 1 | CML: Equal Tee | 250 | 1LC | XS | 250XS |  | 2015-05-15 07:00 | 12.7 | 17.7 | 16.7 | 17.8 | 12.7 | RADIAL
250-PW-44800-1LC | 1 | CML: Equal Tee | 250 | 1LC | XS | 250XS |  | 2015-05-15 07:00 | 12.7 | 17.7 | 16.7 | 17.8 | 12.7 | RADIAL
250-PW-44800-1LC | 2 | CML: Equal Tee | 250 | 1LC | XS | 250XS |  | 2015-05-15 07:00 | 13.8 | 17.8 | 13.9 | 17.8 | 13.8 | RADIAL
250-PW-44800-1LC | 2 | CML: Equal Tee | 250 | 1LC | XS | 250XS |  | 2015-05-15 07:00 | 13.8 | 17.8 | 13.9 | 17.8 | 13.8 | RADIAL
250-PW-44800-1LC | 4 | CML: Reducer | 250 | 1LC | XS | 250XS |  | 2015-05-15 07:00 | 14.8 | 14.1 | 14.4 | 14.3 | 14.1 | RADIAL
250-PW-44800-1LC | 4 | CML: Reducer | 250 | 1LC | XS | 250XS |  | 2015-05-15 07:00 | 14.8 | 14.1 | 14.4 | 14.3 | 14.1 | RADIAL
250-PW-44800-1LC | 5 | CML: Reducer | 250 | 1LC | XS | 250XS |  | 2015-05-15 07:00 | 14 | 14.2 | 14.9 | 14.6 | 14 | RADIAL
250-PW-44800-1LC | 5 | CML: Reducer | 250 | 1LC | XS | 250XS |  | 2015-05-15 07:00 | 14 | 14.2 | 14.9 | 14.6 | 14 | RADIAL
250-PW-44800-1LC | 6 | CML: Elbow | 250 | 1LC | XS | 250XS |  | 2015-05-15 07:00 | 1.7 | 11.3 | 12.4 | 11.7 | 1.7 | RADIAL
250-PW-44800-1LC | 6 | CML: Elbow | 250 | 1LC | XS | 250XS |  | 2015-05-15 07:00 | 11.7 | 11.3 | 12.4 | 11.7 | 11.3 | RADIAL
250-PW-44800-1LC | 8 | CML: Pipe Length | 250 | 1LC | XS | 250XS | Possible different schedule of pipe | 2015-05-15 07:00 | 14.2 | 14.8 | 14.7 | 14.2 | 14.2 | RADIAL
250-PW-44800-1LC | 8 | CML: Pipe Length | 250 | 1LC | XS | 250XS | Possible different schedule of pipe | 2015-05-15 07:00 | 14.2 | 14.8 | 14.7 | 14.2 | 14.2 | RADIAL
250-PW-44800-1LC | 11 | CML: Elbow | 250 | 1LC | XS | 250XS |  | 2015-05-15 07:00 | 11.1 | 12.9 | 12.8 | 11.5 | 11.1 | RADIAL
250-PW-44800-1LC | 11 | CML: Elbow | 250 | 1LC | XS | 250XS |  | 2015-05-15 07:00 | 11.1 | 12.9 | 12.8 | 11.5 | 11.1 | RADIAL
250-PW-44800-1LC | 12 | CML: Pipe Length | 250 | 1LC | XS | 250XS |  | 2015-05-15 07:00 | 12.1 | 12.2 | 12.5 | 12.5 | 12.1 | RADIAL
250-PW-44800-1LC | 12 | CML: Pipe Length | 250 | 1LC | XS | 250XS |  | 2015-05-15 07:00 | 12.1 | 12.2 | 12.5 | 12.5 | 12.1 | RADIAL
250-PW-44800-1LC | 16 | CML: Pipe Length | 250 | 1LC | XS | 250XS |  | 2015-05-15 07:00 | 11.9 | 12.9 | 12.6 | 12.6 | 11.9 | RADIAL
250-PW-44800-1LC | 16 | CML: Pipe Length | 250 | 1LC | XS | 250XS |  | 2015-05-15 07:00 | 11.9 | 12.9 | 12.6 | 12.6 | 11.9 | RADIAL
250-PW-44800-1LC | 22 | CML: Pipe Length | 250 | 1LC | XS | 250XS | Possible different schedule of pipe | 2015-05-15 07:00 | 17.1 | 16.9 | 17.5 | 16.2 | 16.2 | RADIAL
250-PW-44800-1LC | 22 | CML: Pipe Length | 250 | 1LC | XS | 250XS | Possible different schedule of pipe | 2015-05-15 07:00 | 17.1 | 16.9 | 17.5 | 16.2 | 16.2 | RADIAL
250-PW-44800-1LC | 23 | CML: Pipe Length | 250 | 1LC | XS | 250XS | Possible different schedule of pipe | 2015-05-15 07:00 | 17.7 | 18.4 | 17.3 | 17 | 17 | RADIAL
250-PW-44800-1LC | 23 | CML: Pipe Length | 250 | 1LC | XS | 250XS | Possible different schedule of pipe | 2015-05-15 07:00 | 17.7 | 18.4 | 17.3 | 17 | 17 | RADIAL
250-PW-44800-1LC | 25 | CML: Pipe Length | 250 | 1LC | XS | 250XS |  | 2015-05-15 07:00 | 12.7 | 12.5 | 12.6 | 12 | 12 | RADIAL
250-PW-44800-1LC | 25 | CML: Pipe Length | 250 | 1LC | XS | 250XS |  | 2015-05-15 07:00 | 12.7 | 12.5 | 12.6 | 12 | 12 | RADIAL
250-PW-44800-1LC | 26 | CML: Pipe Length | 250 | 1LC | XS | 250XS |  | 2015-05-15 07:00 | 12.7 | 12.5 | 12.7 | 12.1 | 12.1 | RADIAL
250-PW-44800-1LC | 26 | CML: Pipe Length | 250 | 1LC | XS | 250XS |  | 2015-05-15 07:00 | 12.7 | 12.5 | 12.7 | 12.1 | 12.1 | RADIAL
250-PW-44800-1LC | 28 | CML: Pipe Length | 250 | 1LC | XS | 250XS |  | 2015-05-15 07:00 | 12.7 | 12.9 | 12.9 | 11.9 | 11.9 | RADIAL
250-PW-44800-1LC | 28 | CML: Pipe Length | 250 | 1LC | XS | 250XS |  | 2015-05-15 07:00 | 12.7 | 12.9 | 12.9 | 11.9 | 11.9 | RADIAL
250-PW-44800-1LC | 29 | CML: Pipe Length | 250 | 1LC | XS | 250XS |  | 2015-05-15 07:00 | 12.9 | 12.7 | 12.7 | 12.8 | 12.7 | RADIAL
250-PW-44800-1LC | 29 | CML: Pipe Length | 250 | 1LC | XS | 250XS |  | 2015-05-15 07:00 | 12.9 | 12.7 | 12.7 | 12.8 | 12.7 | RADIAL
250-PW-44800-1LC | 30 | CML: Pipe Length | 250 | 1LC | XS | 250XS |  | 2015-05-15 07:00 | 10 | 9.4 | 9.3 | 9.4 | 9.3 | RADIAL
250-PW-44800-1LC | 30 | CML: Pipe Length | 250 | 1LC | XS | 250XS |  | 2015-05-15 07:00 | 10 | 9.4 | 9.3 | 9.4 | 9.3 | RADIAL
250-PW-44800-1LC | 32 | CML: Pipe Length | 250 | 1LC | XS | 250XS |  | 2015-05-15 07:00 | 12.1 | 12.3 | 12.3 | 12.4 | 12.1 | RADIAL
250-PW-44800-1LC | 32 | CML: Pipe Length | 250 | 1LC | XS | 250XS |  | 2015-05-15 07:00 | 12.1 | 12.3 | 12.3 | 12.4 | 12.1 | RADIAL
250-PW-44800-1LC | 34 | CML: Elbow | 250 | 1LC | XS | 250XS |  | 2015-05-15 07:00 | 12.1 | 12.5 | 13.1 | 12.2 | 12.1 | RADIAL
250-PW-44800-1LC | 34 | CML: Elbow | 250 | 1LC | XS | 250XS |  | 2015-05-15 07:00 | 12.1 | 12.5 | 13.1 | 12.2 | 12.1 | RADIAL
250-PW-44800-1LC | 35 | CML: Elbow | 250 | 1LC | XS | 250XS |  | 2015-05-15 07:00 | 13 | 12.6 | 12.4 | 13.3 | 12.4 | RADIAL
250-PW-44800-1LC | 35 | CML: Elbow | 250 | 1LC | XS | 250XS |  | 2015-05-15 07:00 | 13 | 12.6 | 12.4 | 13.3 | 12.4 | RADIAL
250-PW-44801-1LC | 2 | CML: Pipe Length | 250 | 1LC | XS | 250XS |  | 2015-05-17 07:00 | 11.9 | 11 | 11.6 | 12.5 | 11 | RADIAL
250-PW-44801-1LC | 5 | CML: Elbow | 150 | 1LC | XS | 150XS |  | 2015-05-17 07:00 | 11.1 | 10.8 | 9.6 | 10.6 | 9.6 | RADIAL
250-PW-44805-1LC | 1 | CML: Pipe Length | 250 | 1LC | XS | 250XS |  | 2015-05-17 07:00 | 13.2 | 13.2 | 12.9 | 12.8 | 12.8 | RADIAL
250-PW-44805-1LC | 9 | CML: Elbow | 250 | 1LC | XS | 250XS |  | 2015-05-17 07:00 | 11.9 | 13 | 12.9 | 12.2 | 11.9 | RADIAL
250-PW-44805-1LC | 12 | CML: Pipe Length | 250 | 1LC | XS | 250XS |  | 2015-05-17 07:00 | 12.9 | 13 | 13.1 | 12.9 | 12.9 | RADIAL
250-PW-44805-1LC | 15 | CML: Elbow | 250 | 1LC | XS | 250XS |  | 2015-05-17 07:00 | 12.7 | 12.8 | 12.4 | 12.5 | 12.4 | RADIAL
250-PW-44805-1LC | 21 | CML: Pipe Length | 250 | 1LC | XS | 250XS |  | 2015-05-17 07:00 | 13.4 | 13.7 | 13.3 | 13.5 | 13.3 | RADIAL
250-PW-44808-1LC | 3 | CML: Elbow | 250 | 1LC | XS | 250XS |  | 2015-05-15 07:00 | 11.5 | 14.1 | 12.5 | 12.2 | 11.5 | RADIAL
250-PW-44808-1LC | 3 | CML: Elbow | 250 | 1LC | XS | 250XS |  | 2015-05-15 07:00 | 11.5 | 14.1 | 12.5 | 12.2 | 11.5 | RADIAL
250-PW-44808-1LC | 6 | CML: Pipe Length | 250 | 1LC | XS | 250XS |  | 2015-05-15 07:00 | 12.7 | 12.2 | 12.6 | 12.7 | 12.2 | RADIAL
250-PW-44808-1LC | 6 | CML: Pipe Length | 250 | 1LC | XS | 250XS |  | 2015-05-15 07:00 | 12.7 | 12.2 | 12.6 | 12.7 | 12.2 | RADIAL
250-PW-44808-1LC | 8 | CML: Elbow | 250 | 1LC | XS | 250XS |  | 2015-05-15 07:00 | 11.9 | 11.8 | 12.7 | 12.6 | 11.8 | RADIAL
250-PW-44808-1LC | 8 | CML: Elbow | 250 | 1LC | XS | 250XS |  | 2015-05-15 07:00 | 11.9 | 11.8 | 12.7 | 12.6 | 11.8 | RADIAL
250-PW-44809-1LC | 1 | CML: Pipe Length | 250 | 1LC | XS | 250XS |  | 2015-05-16 07:00 | 12.9 | 12.3 | 10.7 | 12.5 | 10.7 | RADIAL
250-PW-44809-1LC | 3 | CML: Pipe Length | 250 | 1LC | XS | 250XS |  | 2015-05-16 07:00 | 12.9 | 12.8 | 11.9 | 12.7 | 11.9 | RADIAL
250-PW-44809-1LC | 4 | CML: Reducing Tee | 250 | 1LC | XS | 250XS |  | 2015-05-16 07:00 | 11.9 | 12.3 | 12.2 | 12 | 11.9 | RADIAL
250-PW-44809-1LC | 6 | CML: Elbow | 250 | 1LC | XS | 250XS |  | 2015-05-16 07:00 | 11.8 | 11 | 11.6 | 11.6 | 11 | RADIAL
250-PW-44809-1LC | 8 | CML: Pipe Length | 250 | 1LC | XS | 250XS |  | 2015-05-16 07:00 | 12.1 | 12.4 | 12.9 | 12.6 | 12.1 | RADIAL
250-PW-44809-1LC | 10 | CML: Pipe Length | 250 | 1LC | XS | 250XS |  | 2015-05-16 07:00 | 11.8 | 12.7 | 11.9 | 12.6 | 11.8 | RADIAL
250-PW-44809-1LC | 11 | CML: Reducing Tee | 250 | 1LC | XS | 250XS |  | 2015-05-16 07:00 | 17.1 | 17.7 | 16.7 | 17.8 | 16.7 | RADIAL
250-PW-44809-1LC | 12 | CML: Equal Tee | 250 | 1LC | XS | 250XS |  | 2015-05-16 07:00 | 17.1 | 16.9 | 16.9 | 17 | 16.9 | RADIAL
250-PW-44812-1LC | 3 | CML: Elbow | 250 | 1LC | XS | 250XS |  | 2015-05-15 07:00 | 13.4 | 13.3 | 12.5 | 12.3 | 12.3 | RADIAL
250-PW-44812-1LC | 3 | CML: Elbow | 250 | 1LC | XS | 250XS |  | 2015-05-15 07:00 | 13.4 | 13.3 | 12.5 | 12.3 | 12.3 | RADIAL
250-PW-44812-1LC | 4 | CML: Elbow | 250 | 1LC | XS | 250XS |  | 2015-05-15 07:00 | 11.7 | 12.9 | 13.6 | 12.6 | 11.7 | RADIAL
250-PW-44812-1LC | 4 | CML: Elbow | 250 | 1LC | XS | 250XS |  | 2015-05-15 07:00 | 11.7 | 12.9 | 13.6 | 12.6 | 11.7 | RADIAL
250-PW-44812-1LC | 5 | CML: Elbow | 250 | 1LC | XS | 250XS |  | 2015-05-15 07:00 | 12.7 | 11.9 | 11.5 | 12.9 | 11.5 | RADIAL
250-PW-44812-1LC | 5 | CML: Elbow | 250 | 1LC | XS | 250XS |  | 2015-05-15 07:00 | 12.7 | 11.9 | 11.5 | 12.9 | 11.5 | RADIAL
250-PW-44812-1LC | 6 | CML: Elbow | 250 | 1LC | XS | 250XS |  | 2015-05-15 07:00 | 10.5 | 11.6 | 12 | 11.2 | 10.5 | RADIAL
250-PW-44812-1LC | 6 | CML: Elbow | 250 | 1LC | XS | 250XS |  | 2015-05-15 07:00 | 10.5 | 11.6 | 12 | 11.2 | 10.5 | RADIAL
250-PW-44813-1LC | 1 | CML: Elbow | 250 | 1LC | XS | 250XS |  | 2015-05-16 07:00 | 11.7 | 11.5 | 11.2 | 12.5 | 11.2 | RADIAL
250-WF-71303-01F01 | 2 | CML: Fitting | 25 | 01F01 | 160 | 25160 |  | 2016-02-22 07:00 | 15.6 | 15.9 | 16.1 | 16.5 | 15.6 | RADIAL
250-WF-71303-01F01 | 5 | CML: Elbow | 250 | 01F01 | 80 | 25080 |  | 2016-02-22 07:00 | 15 | 16.3 | 16.2 | 15.6 | 15 | RADIAL
250-WF-71800-01F01 | 1 | CML: Elbow | 250 | 1CG | 80 | 25080 |  | 2016-02-15 07:00 | 17 | 15.2 | 15.6 | 15.4 | 15.2 | RADIAL
250-WF-71800-01F01 | 1 | CML: Equal Tee | 65 | 01F01 | 80 | 6580 |  | 2016-02-16 07:00 | 16.3 | 18.3 | 19.9 | 18.8 | 16.3 | RADIAL
250-WF-71800-01F01 | 2 | CML: Elbow | 250 | 1CG | 80 | 25080 |  | 2016-02-15 07:00 | 15.2 | 16 | 16.9 | 16 | 15.2 | RADIAL
250-WF-71800-01F01 | 2 | CML: Elbow | 250 | 01F01 | 80 | 25080 |  | 2016-03-02 07:00 | 16.2 | 15.1 | 16.2 | 16.7 | 15.1 | RADIAL
250-WF-71800-01F01 | 3 | CML: Elbow | 250 | 1CG | 80 | 25080 |  | 2016-02-15 07:00 | 16.1 | 16.5 | 15.8 | 16 | 15.8 | RADIAL
250-WF-71800-01F01 | 4 | CML: Elbow | 300 | 1LC | XS | 300XS |  | 2015-06-12 07:00 | 16.2 | 16.1 | 16.2 | 14.9 | 14.9 | RADIAL
250-WF-71800-01F01 | 4 | CML: Elbow | 250 | 1CG | 80 | 25080 |  | 2016-02-15 07:00 | 14.9 | 15.6 | 15.5 | 15 | 14.9 | RADIAL
250-WF-71800-01F01 | 4 | CML: Elbow | 350 | 01F01 | XS | 350XS |  | 2016-03-05 07:00 | 16.4 | 15.2 | 15 | 15.4 | 15 | RADIAL
250-WF-71800-01F01 | 5 | CML: Reducing Tee | 200 | 1LC | XS | 200XS |  | 2015-06-18 07:00 | 16.4 | 13.6 | 19.5 | 14.5 | 13.6 | RADIAL
250-WF-71800-01F01 | 5 | CML: Fitting | 250 | 1CG | 80 | 25080 |  | 2016-02-15 07:00 | 19.5 | 19.5 | 19.5 | 19.5 | 19.5 | RADIAL
250-WF-71800-01F01 | 6 | CML: Elbow | 300 | 1LC | XS | 300XS |  | 2015-06-12 07:00 | 16.4 | 16.9 | 14.4 | 14.1 | 14.1 | RADIAL
250-WF-71800-01F01 | 6 | CML: Elbow | 250 | 1CG | 80 | 25080 |  | 2016-02-15 07:00 | 9.1 | 8.1 | 7.1 | 7.3 | 7.1 | RADIAL
250-WF-71800-01F01 | 6 | CML: Elbow | 250 | 01F01 | 80 | 25080 |  | 2016-02-22 07:00 | 16.3 | 15.4 | 15.3 | 16.2 | 15.3 | RADIAL
250-WF-71800-01F01 | 7 | CML: Elbow | 250 | 1CG | 80 | 25080 |  | 2016-02-15 07:00 | 7.1 | 8.2 | 9.1 | 7.9 | 7.1 | RADIAL
250-WF-71800-01F01 | 8 | CML: Reducing Tee | 250 | 1LC | XS | 250XS |  | 2015-06-21 12:00 | 16.2 | 16.4 | 15.3 | 17.2 | 15.3 | RADIAL
250-WF-71800-01F01 | 8 | CML: Equal Tee | 250 | 1CG | 80 | 25080 |  | 2016-02-15 07:00 | 16.9 | 17.5 | 15.5 | 19 | 15.5 | RADIAL
250-WF-71800-01F01 | 8 | CML: Fitting | 250 | 01F01 | 80 | 25080 |  | 2016-02-22 07:00 | 16.2 | 16.3 | 16.3 | 15.8 | 15.8 | RADIAL
250-WF-71800-01F01 | 9 | CML: Reducing Tee | 250 | 1LC | XS | 250XS |  | 2015-06-21 12:00 | 16.2 | 15.6 | 16.2 | 16.4 | 15.6 | RADIAL
250-WF-71800-01F01 | 9 | CML: Elbow | 250 | 1CG | 80 | 25080 |  | 2016-02-15 07:00 | 14.8 | 14.2 | 14.2 | 13.8 | 13.8 | RADIAL
250-WF-71800-01F01 | 10 | CML: Equal Tee | 250 | 1CG | 80 | 25080 |  | 2016-02-15 07:00 | 18.8 | 18.4 | 18.9 | 17.9 | 17.9 | RADIAL
250-WF-71800-01F01 | 11 | CML: Reducer | 250 | 1CG | 80 | 25080 |  | 2016-02-15 07:00 | 15.7 | 15.4 | 16.2 | 16.7 | 15.4 | RADIAL
250-WF-71800-01F01 | 19 | CML: Reducing Tee | 250 | 1LC | XS | 250XS |  | 2015-06-21 12:00 | 16.4 | 16.7 | 16.4 | 17.5 | 16.4 | RADIAL
250-WF-71800-01F01 | 20 | CML: Reducing Tee | 250 | 1LC | XS | 250XS |  | 2015-06-21 12:00 | 16.2 | 15.6 | 16.4 | 15.5 | 15.5 | RADIAL
250-WF-71800-01F01 | 20 | CML: Elbow | 250 | 01F01 | 80 | 25080 |  | 2016-02-22 07:00 | 16.2 | 17.2 | 16 | 15.5 | 15.5 | RADIAL
250-WF-71808-01F01 | 1 | CML: Elbow | 250 | 01F01 | 80 | 25080 |  | 2016-02-22 07:00 | 16.5 | 14.6 | 16.3 | 16.6 | 14.6 | RADIAL
250-WF-71811-1CG | 1 | CML: Elbow | 250 | 1CG | 80 | 25080 |  | 2016-03-06 07:00 | 15.7 | 15.9 | 15.9 | 16.5 | 15.7 | RADIAL
250-WF-71811-1CG | 2 | CML: Elbow | 250 | 1CG | 80 | 25080 |  | 2016-03-06 07:00 | 15.5 | 15.7 | 16 | 16.1 | 15.5 | RADIAL
250-WF-71811-1CG | 3 | CML: Elbow | 250 | 1CG | 80 | 25080 |  | 2016-03-06 07:00 | 17.5 | 15.9 | 15.6 | 15.2 | 15.2 | RADIAL
250-WF-71811-1CG | 4 | CML: Elbow | 25 | 1CG | 160 | 25160 |  | 2016-03-06 07:00 | 7.5 | 7.9 | 8.3 | 9.2 | 7.5 | RADIAL
250-WF-71811-1CG | 5 | CML: Elbow | 250 | 1CG | 80 | 25080 |  | 2016-03-06 07:00 | 16.7 | 15.8 | 15.4 | 16.3 | 15.4 | RADIAL
250-WF-71811-1CG | 6 | CML: Elbow | 250 | 1CG | 80 | 25080 |  | 2016-03-06 07:00 | 15.3 | 16.1 | 15.3 | 16.1 | 15.3 | RADIAL
250-WF-71811-1CG | 7 | CML: Pipe Length | 250 | 1CG | 80 | 25080 |  | 2016-03-06 07:00 | 17.4 | 16.5 | 15.9 | 17.3 | 15.9 | RADIAL
250-WF-71811-1CG | 8 | CML: Pipe Length | 250 | 1CG | 80 | 25080 |  | 2016-03-06 07:00 | 16.7 | 16.3 | 16.4 | 17.5 | 16.3 | RADIAL
250-WF-71811-1CG | 9 | CML: Elbow | 250 | 1CG | 80 | 25080 |  | 2016-03-06 07:00 | 15.2 | 14.5 | 14.4 | 14.7 | 14.4 | RADIAL
250-WF-71811-1CG | 10 | CML: Elbow | 250 | 1CG | 80 | 25080 |  | 2016-03-06 07:00 | 14.9 | 14.9 | 14.9 | 14.7 | 14.7 | RADIAL
250-WF-71811-1CG | 11 | CML: Pipe Length | 250 | 1CG | 80 | 25080 |  | 2016-03-06 07:00 | 15.9 | 16.4 | 16.3 | 16.7 | 15.9 | RADIAL
250-WF-71811-1CG | 12 | CML: Elbow | 250 | 1CG | 80 | 25080 |  | 2016-03-06 07:00 | 15 | 14.9 | 16.1 | 15.9 | 14.9 | RADIAL
250-WF-71811-1CG | 13 | CML: Elbow | 250 | 1CG | 80 | 25080 |  | 2016-03-06 07:00 | 15.7 | 15.6 | 15.8 | 16.6 | 15.6 | RADIAL
250-WF-71811-1CG | 14 | CML: Pipe Length | 250 | 1CG | 80 | 25080 |  | 2016-03-06 07:00 | 16.4 | 16.5 | 16.2 | 16.4 | 16.2 | RADIAL
250-WF-71811-1CG | 15 | CML: Pipe Length | 250 | 1CG | 80 | 25080 |  | 2016-03-06 07:00 | 16.6 | 16.3 | 16.4 | 16.5 | 16.3 | RADIAL
250-WF-71811-1CG | 16 | CML: Elbow | 250 | 1CG | 80 | 25080 |  | 2016-03-06 07:00 | 15.7 | 16.3 | 15.1 | 15.5 | 15.1 | RADIAL
250-WF-71811-1CG | 17 | CML: Elbow | 250 | 1CG | 80 | 25080 |  | 2016-03-06 07:00 | 16.9 | 16 | 15.7 | 15.7 | 15.7 | RADIAL
250-WF-71811-1CG | 18 | CML: Pipe Length | 250 | 1CG | 80 | 25080 |  | 2016-03-06 07:00 | 17.3 | 16.5 | 15.3 | 16.8 | 15.3 | RADIAL
250-WF-71811-1CG | 19 | CML: Elbow | 250 | 1CG | 80 | 25080 |  | 2016-03-06 07:00 | 17.2 | 15.7 | 15.5 | 16.6 | 15.5 | RADIAL
250-WF-71811-1CG | 20 | CML: Elbow | 250 | 1CG | 80 | 25080 |  | 2016-03-06 07:00 | 16.4 | 16.2 | 15.9 | 17.1 | 15.9 | RADIAL
250-WF-71811-1CG | 21 | CML: Elbow | 250 | 1CG | 80 | 25080 |  | 2016-03-06 07:00 | 16.2 | 17.3 | 15.7 | 16.3 | 15.7 | RADIAL
250-WF-71811-1CG | 22 | [6 empty] | 2016-03-06 07:00 | 15.9 | 16.5 | 16.6 | 16.1 | 15.9 | RADIAL
250-WF-71813-01F01 | 1 | CML: Reducing Tee | 250 | 01F01 | 80 | 25080 |  | 2016-02-22 07:00 | 17.1 | 17.5 | 17.2 | 16.7 | 16.7 | RADIAL
250-WF-71813-01F01 | 2 | CML: Reducing Tee | 250 | 01F01 | 80 | 25080 |  | 2016-02-22 07:00 | 21.7 | 23 | 20.5 | 22.9 | 20.5 | RADIAL
250-WF-71813-01F01 | 3 | CML: Reducing Tee | 250 | 01F01 | 80 | 25080 |  | 2016-02-22 07:00 | 17 | 17.4 | 17.3 | 16.9 | 16.9 | RADIAL
250-WF-71813-01F01 | 4 | CML: Reducing Tee | 250 | 01F01 | 80 | 25080 |  | 2016-02-22 07:00 | 17.6 | 18.7 | 22.8 | 17.6 | 17.6 | RADIAL
250-WF-71813-01F01 | 5 | CML: Fitting | 250 | 01F01 | 80 | 25080 |  | 2016-02-22 07:00 | 16.6 | 16.7 | 15.6 | 16.4 | 15.6 | RADIAL
250-WF-71813-01F01 | 6 | CML: Elbow | 250 | 01F01 | 80 | 25080 |  | 2016-02-22 07:00 | 14.6 | 15.4 | 14.3 | 15.1 | 14.3 | RADIAL
250-WF-71813-01F01 | 11 | CML: Equal Tee | 250 | 01F01 | 80 | 25080 |  | 2016-02-22 07:00 | 17.8 | 18.7 | 18.7 | 18.3 | 17.8 | RADIAL
250-WF-71813-01F01 | 12 | CML: Elbow | 250 | 01F01 | 80 | 25080 |  | 2016-02-22 07:00 | 14.9 | 13.7 | 13.9 | 14.4 | 13.7 | RADIAL
250-WF-71813-01F01 | 13 | CML: Elbow | 250 | 01F01 | 80 | 25080 |  | 2016-02-22 07:00 | 17.7 | 16.4 | 15.7 | 17.3 | 15.7 | RADIAL
250-WF-71813-01F01 | 16 | CML: Elbow | 150 | 01F01 | 80 | 15080 |  | 2016-02-22 07:00 | 16.7 | 16.2 | 15.7 | 14.9 | 14.9 | RADIAL
250-WF-71813-01F01 | 17 | CML: Fitting | 250 | 01F01 | 80 | 25080 |  | 2016-02-22 07:00 | 17.5 | 16 | 16 | 16.4 | 16 | RADIAL
250-WF-71813-01F01 | 19 | CML: Reducing Tee | 250 | 01F01 | 80 | 25080 |  | 2016-02-22 07:00 | 22.3 | 22.3 | 23.9 | 21.6 | 21.6 | RADIAL
250-WF-71813-01F01 | 22 | CML: Fitting | 250 | 01F01 | 80 | 25080 |  | 2016-02-22 07:00 | 16.1 | 16.2 | 16.5 | 15.9 | 15.9 | RADIAL
250-WF-71813-01F01 | 25 | CML: Reducing Tee | 250 | 01F01 | 80 | 25080 |  | 2016-02-22 07:00 | 17.8 | 17.8 | 20.1 | 18.1 | 17.8 | RADIAL
250-WF-71813-01F01 | 26 | CML: Reducing Tee | 250 | 01F01 | 80 | 25080 |  | 2016-02-22 07:00 | 20.3 | 19.7 | 18.7 | 21 | 18.7 | RADIAL
250-WF-71819-01F01 | 3 | CML: Pipe Length | 250 | 01F01 | 80 | 25080 |  | 2016-03-02 07:00 | 17 | 17.3 | 15.7 | 16.6 | 15.7 | RADIAL
250-WF-71819-01F01 | 4 | CML: Elbow | 250 | 01F01 | 80 | 25080 |  | 2016-03-02 07:00 | 16.5 | 14.6 | 16.1 | 14.2 | 14.2 | RADIAL
250-WF-71819-01F01 | 5 | CML: Elbow | 250 | 01F01 | 80 | 25080 |  | 2016-03-02 07:00 | 14.4 | 15.3 | 14.7 | 16.4 | 14.4 | RADIAL
250-WF-71819-01F01 | 6 | CML: Elbow | 250 | 01F01 | 80 | 25080 |  | 2016-03-02 07:00 | 15 | 14.6 | 15.4 | 15 | 14.6 | RADIAL
250-WS-50816-1CG | 1 | CML: Equal Tee | 100 | 1CG | 80 | 10080 |  | 2015-06-08 07:00 | 8.4 | 8.5 |  | 8.5 | 8.4 | RADIAL
250-WS-50816-1CG | 2 | CML: Equal Tee | 100 | 1CG | 80 | 10080 |  | 2015-06-08 07:00 | 9.6 | 10.3 | 10.2 | 9.9 | 9.6 | RADIAL
250-WS-50816-1CG | 3 | CML: Elbow | 100 | 1CG | 80 | 10080 |  | 2015-06-08 07:00 | 9.5 | 10 |  | 8.9 | 8.9 | RADIAL
250-WS-50816-1CG | 4 | CML: Elbow | 100 | 1CG | 80 | 10080 |  | 2015-06-08 07:00 | 10.5 | 9.9 | 8.4 | 8.9 | 8.4 | RADIAL
250-WS-50816-1CG | 5 | CML: Equal Tee | 100 | 1CG | 80 | 10080 |  | 2015-06-08 07:00 |  | 9.4 | 9.7 | 9.5 | 9.4 | RADIAL
250-WS-50816-1CG | 6 | CML: Equal Tee | 100 | 1CG | 80 | 10080 |  | 2015-06-08 07:00 |  | 9.6 | 9.7 | 9.5 | 9.5 | RADIAL
250-WS-50816-1CG | 45 | CML: Elbow | 100 | 01F01 | 80 | 10080 |  | 2016-03-01 07:00 | 10.8 | 10.5 | 11.2 | 12.1 | 10.5 | RADIAL
250-WS-50816-1CG | 51 | CML: Elbow | 100 | 01F01 | 80 | 10080 |  | 2016-03-01 07:00 | 10.8 | 10 | 10.9 | 10.9 | 10 | RADIAL
250-WS-50816-1CG | 60 | CML: Elbow | 100 | 01F01 | 80 | 10080 |  | 2016-03-01 07:00 | 10.8 | 9.8 | 10.9 | 11.1 | 9.8 | RADIAL
250-WS-50817-1CG | 2 | CML: Elbow | 250 | 1CG | 80 | 25080 |  | 2015-06-07 07:00 | 11.7 | 12.8 | 13.5 | 13.3 | 11.7 | RADIAL
250-WS-50817-1CG | 3 | CML: Elbow | 250 | 1CG | 80 | 25080 |  | 2015-06-07 07:00 | 15 | 14.5 | 13.9 | 12.4 | 12.4 | RADIAL
250-WS-50817-1CG | 5 | CML: Reducer | 250 | 1CG | 80 | 25080 |  | 2015-06-07 07:00 | 13.9 | 14 | 12.6 | 11.8 | 11.8 | RADIAL
250-WS-50836-1CG | 1 | CML: Reducer | 150 | 1LC | XS | 150XS |  | 2015-06-26 07:00 | 11.3 | 12.4 | 12.4 | 12.2 | 11.3 | RADIAL
250-WS-50836-1CG | 1 | CML: Reducer | 150 | 1CG | 80 | 15080 |  | 2016-02-28 07:00 | 11.4 | 10.5 | 12.2 | 10.8 | 10.5 | RADIAL
250-WS-50836-1CG | 2 | CML: Elbow | 150 | 1CS | XS | 150XS |  | 2015-05-19 07:00 | 11.3 | 11.2 | 9.7 | 11.2 | 9.7 | RADIAL
250-WS-50836-1CG | 2 | CML: Elbow | 125 | 1LC | XS | 125XS |  | 2015-06-26 07:00 | 11.3 | 11.1 | 11.4 | 10.5 | 10.5 | RADIAL
250-WS-50836-1CG | 2 | CML: Pipe Length | 150 | 1LC | XS | 150XS |  | 2015-09-10 07:00 | 11.3 | 10.9 | 12.1 | 11.5 | 10.9 | RADIAL
250-WS-50836-1CG | 3 | CML: Equal Tee | 100 | 1CS | 40 | 10040 |  | 2015-06-02 07:00 | 11.5 | 8.4 |  | 8 | 8 | RADIAL
250-WS-50836-1CG | 3 | CML: Reducer | 100 | 1CG | 40 | 10040 |  | 2015-06-07 07:00 | 11.4 | 11.5 | 11.3 | 10.4 | 10.4 | RADIAL
250-WS-50836-1CG | 3 | CML: Equal Tee | 150 | 1LC | XS | 150XS |  | 2015-09-10 07:00 | 11.4 | 11.7 | 11.8 | 12.8 | 11.4 | RADIAL
250-WS-50836-1CG | 6 | CML: Elbow | 125 | 1CG | 80 | 12580 |  | 2015-06-08 07:00 | 9.4 | 9.4 | 9.8 | 10.2 | 9.4 | RADIAL
250-WS-50836-1CG | 6 | CML: Equal Tee | 150 | 1LC | XS | 150XS |  | 2015-06-25 07:00 | 11.3 | 11.7 | 11.9 | 12 | 11.3 | RADIAL
250-WS-50836-1CG | 7 | CML: Elbow | 125 | 1CG | 80 | 12580 |  | 2015-06-08 07:00 | 11.4 | 9.8 | 10.4 | 9.6 | 9.6 | RADIAL
250-WS-50836-1CG | 7 | CML: Reducer | 300 | 1LC | XS | 300XS |  | 2015-06-12 07:00 | 11.4 | 12.3 | 12.6 | 11.7 | 11.4 | RADIAL
250-WS-50836-1CG | 8 | CML: Elbow | 125 | 1CG | 80 | 12580 |  | 2015-06-08 07:00 | 11.4 | 11.3 | 9.4 | 10.6 | 9.4 | RADIAL
250-WS-50836-1CG | 8 | CML: Elbow | 125 | 1CG | 80 | 12580 |  | 2015-06-08 07:00 | 8.9 | 8.8 | 9.4 | 9.5 | 8.8 | RADIAL
250-WS-50836-1CG | 9 | CML: Elbow | 250 | 1LC | XS | 250XS |  | 2015-05-15 07:00 | 11.3 | 12.1 | 10.8 | 12.4 | 10.8 | RADIAL
250-WS-50836-1CG | 9 | CML: Elbow | 250 | 1LC | XS | 250XS |  | 2015-05-15 07:00 | 11.3 | 12.1 | 10.8 | 12.4 | 10.8 | RADIAL
250-WS-50836-1CG | 9 | CML: Pipe Length | 250 | 1LC | XS | 250XS |  | 2015-05-16 07:00 | 11.3 | 12.8 | 11.3 | 11.9 | 11.3 | RADIAL
250-WS-50836-1CG | 9 | CML: Equal Tee | 125 | 1CG | 80 | 12580 |  | 2015-06-08 07:00 | 8.9 | 9.7 | 10.7 | 10 | 8.9 | RADIAL
250-WS-50836-1CG | 10 | CML: Elbow | 100 | 01F01 | 80 | 10080 | Drawing incorrect | 2016-02-18 07:00 | 11.4 | 10.7 | 9.9 | 10.5 | 9.9 | RADIAL
250-WS-50836-1CG | 11 | CML: Elbow | 125 | 1CG | 80 | 12580 |  | 2015-06-08 07:00 | 9.5 | 10 | 9.4 | 9.2 | 9.2 | RADIAL
250-WS-50836-1CG | 12 | CML: Elbow | 125 | 1CG | 80 | 12580 |  | 2015-06-08 07:00 | 9 | 10.3 | 8.6 | 9.6 | 8.6 | RADIAL
250-WS-50836-1CG | 13 | CML: Elbow | 300 | 1LC | XS | 300XS |  | 2015-05-14 07:00 | 11.4 | 11.2 | 11.3 | 12.8 | 11.2 | RADIAL
250-WS-50836-1CG | 13 | CML: Elbow | 125 | 1CG | 80 | 12580 |  | 2015-06-08 07:00 | 9.8 | 9.4 | 10.9 | 10.5 | 9.4 | RADIAL
250-WS-50836-1CG | 14 | CML: Pipe Length | 250 | 1LC | XS | 250XS |  | 2015-05-15 07:00 | 11.4 | 12.8 | 12.1 | 12.3 | 11.4 | RADIAL
250-WS-50836-1CG | 14 | CML: Pipe Length | 250 | 1LC | XS | 250XS |  | 2015-05-15 07:00 | 11.4 | 12.8 | 12.1 | 12.3 | 11.4 | RADIAL
250-WS-50836-1CG | 14 | CML: Elbow | 125 | 1CG | 80 | 12580 |  | 2015-06-08 07:00 | 11.4 | 11 | 9.1 | 10.6 | 9.1 | RADIAL
250-WS-50836-1CG | 14 | CML: Elbow | 125 | 1CG | 80 | 12580 |  | 2015-06-08 07:00 | 9.4 | 7.8 | 9.8 | 8.8 | 7.8 | RADIAL
250-WS-50836-1CG | 15 | CML: Equal Tee | 125 | 1CG | 80 | 12580 |  | 2015-06-08 07:00 | 10.3 | 10.7 | 11.1 | 10.9 | 10.3 | RADIAL
250-WS-50836-1CG | 16 | CML: Elbow | 125 | 1CG | 80 | 12580 |  | 2015-06-08 07:00 | 8.9 | 10.3 | 9.4 | 8.8 | 8.8 | RADIAL
250-WS-50836-1CG | 16 | CML: Elbow | 100 | 01F01 | 80 | 10080 |  | 2016-02-27 07:00 | 11.4 | 9.7 | 10.5 | 9.6 | 9.6 | RADIAL
250-WS-50836-1CG | 17 | CML: Elbow | 125 | 1CG | 80 | 12580 |  | 2015-06-08 07:00 | 8 | 8.7 | 8.3 | 9 | 8 | RADIAL
250-WS-50836-1CG | 52 | CML: Elbow | 250 | 1CS | 20 | 25020 | Possible wrong schedule, pipe thicker than sch20 as states in drawing | 2015-05-24 07:00 | 11.4 | 12.6 | 13.3 | 12.8 | 11.4 | RADIAL
25-DO-62300-01C02 | 5 | CML: Reducing Tee | 40 | 1CS | 160 | 40160 |  | 2015-05-21 07:00 | 10.1 | 10.9 | 11.4 | 12.1 | 10.1 | RADIAL
25-DO-62301-01C02 | 3 | CML: Equal Tee | 25 | 01C02 | 160 | 25160 |  | 2015-05-22 07:00 | 9.4 | 9.1 | 9.1 | 9.5 | 9.1 | RADIAL
25-DO-62832-1CS | 1 | CML: Elbow | 25 | 1CS | 160 | 25160 |  | 2015-08-06 07:00 | 4.5 | 4.6 | 4.3 | 4.5 | 4.3 | RADIAL
25-DO-62832-1CS | 2 | CML: Elbow | 25 | 1CS | 160 | 25160 |  | 2015-08-06 07:00 | 4.4 | 4.4 | 4.4 | 4.4 | 4.4 | RADIAL
25-DO-62832-1CS | 3 | CML: Elbow | 25 | 1CS | 160 | 25160 |  | 2015-08-06 07:00 | 4.3 | 4.3 | 4.4 | 4.4 | 4.3 | RADIAL
25-DO-62832-1CS | 4 | CML: Elbow | 25 | 1CS | 160 | 25160 |  | 2015-08-06 07:00 | 4.2 | 4.4 | 4.5 | 4.3 | 4.2 | RADIAL
25-DO-62832-1CS | 5 | CML: Elbow | 25 | 1CS | 160 | 25160 |  | 2015-08-06 07:00 | 4.3 | 4.3 | 4.4 | 4.3 | 4.3 | RADIAL
25-DO-62832-1CS | 6 | CML: Elbow | 25 | 1CS | 160 | 25160 |  | 2015-08-06 07:00 | 4.3 | 4.3 | 4.3 | 4.4 | 4.3 | RADIAL
25-DO-62832-1CS | 7 | CML: Elbow | 25 | 1CS | 160 | 25160 |  | 2015-08-06 07:00 | 4.4 | 4.3 | 4.4 | 4.3 | 4.3 | RADIAL
25-WF-71893-01F01 | 1 | CML: Elbow | 25 | 1CG | 160 | 25160 |  | 2016-03-02 07:00 | 8.3 | 7 | 8 | 8.6 | 7 | RADIAL
25-WF-71893-01F01 | 2 | CML: Elbow | 25 | 1CG | 160 | 25160 |  | 2016-03-02 07:00 | 8.3 | 7.3 | 8 | 9 | 7.3 | RADIAL
25-WF-71893-01F01 | 3 | CML: Elbow | 25 | 1CG | 160 | 25160 |  | 2016-03-02 07:00 | 8.6 | 7.5 | 8.3 | 9 | 7.5 | RADIAL
25-WF-71893-01F01 | 4 | CML: Elbow | 25 | 1CG | 160 | 25160 |  | 2016-03-02 07:00 | 7.7 | 7.1 | 7.6 | 8.5 | 7.1 | RADIAL
25-WF-71893-01F01 | 5 | CML: Elbow | 25 | 1CG | 160 | 25160 |  | 2016-03-02 07:00 | 7.4 | 7.6 | 7.6 | 9.5 | 7.4 | RADIAL
25-WF-71893-01F01 | 6 | CML: Elbow | 25 | 1CG | 160 | 25160 |  | 2016-03-02 07:00 | 7.7 | 7.5 | 7.7 | 7.2 | 7.2 | RADIAL
300-PW-44802-1LC | 1 | CML: Elbow | 300 | 1LC | XS | 300XS |  | 2015-05-16 07:00 | 11.6 | 11.8 | 11.4 | 12.6 | 11.4 | RADIAL
300-PW-44802-1LC | 2 | CML: Elbow | 300 | 1LC | XS | 300XS |  | 2015-05-16 07:00 | 10.6 | 12.8 | 13.8 | 13.5 | 10.6 | RADIAL
300-PW-44802-1LC | 3 | CML: Pipe Length | 300 | 1LC | XS | 300XS |  | 2015-05-16 07:00 | 14 | 13.2 | 12.8 | 12.9 | 12.8 | RADIAL
300-PW-44802-1LC | 7 | CML: Equal Tee | 300 | 1LC | XS | 300XS |  | 2015-05-16 07:00 | 14.2 | 11 | 16.1 | 10.7 | 10.7 | RADIAL
300-PW-44802-1LC | 8 | CML: Pipe Length | 300 | 1LC | XS | 300XS |  | 2015-05-16 07:00 | 12.1 | 12 | 12.2 | 12.2 | 12 | RADIAL
300-PW-44802-1LC | 10 | CML: Pipe Length | 300 | 1LC | XS | 300XS |  | 2015-05-16 07:00 | 11.9 | 12.4 | 12.4 | 11.9 | 11.9 | RADIAL
300-PW-44802-1LC | 13 | CML: Pipe Length | 300 | 1LC | XS | 300XS |  | 2015-05-16 07:00 | 12.7 | 12.7 | 11.4 | 11.8 | 11.4 | RADIAL
300-PW-44802-1LC | 15 | CML: Pipe Length | 300 | 1LC | XS | 300XS |  | 2015-05-16 07:00 | 11.8 | 12 | 12.5 | 12.1 | 11.8 | RADIAL
300-PW-44802-1LC | 16 | CML: Pipe Length | 300 | 1LC | XS | 300XS |  | 2015-05-16 07:00 | 11.7 | 11.3 | 12.5 | 13 | 11.3 | RADIAL
300-PW-44802-1LC | 17 | CML: Pipe Length | 300 | 1LC | XS | 300XS |  | 2015-05-16 07:00 | 11.8 | 12 | 12.7 | 12.5 | 11.8 | RADIAL
300-PW-44802-1LC | 21 | CML: Pipe Length | 300 | 1LC | XS | 300XS |  | 2015-05-16 07:00 | 11.7 | 11.8 | 12.5 | 12 | 11.7 | RADIAL
300-PW-44802-1LC | 23 | CML: Pipe Length | 300 | 1LC | XS | 300XS |  | 2015-05-16 07:00 | 11.9 | 11.2 | 12.5 | 12.6 | 11.2 | RADIAL
300-PW-44802-1LC | 24 | CML: Elbow | 300 | 1LC | XS | 300XS |  | 2015-05-16 07:00 | 14.2 | 14.9 | 15.2 | 14.1 | 14.1 | RADIAL
300-PW-44802-1LC | 26 | CML: Elbow | 300 | 1LC | XS | 300XS |  | 2015-05-16 07:00 | 10.5 | 10.9 | 10.7 | 10.9 | 10.5 | RADIAL
300-PW-44803-1LC | 1 | CML: Elbow | 300 | 1LC | XS | 300XS |  | 2015-05-14 07:00 | 11.8 | 12.2 | 12.9 | 10.9 | 10.9 | RADIAL
300-PW-44803-1LC | 5 | CML: Equal Tee | 300 | 1LC | XS | 300XS |  | 2015-05-14 07:00 | 10.2 | 10.6 | 11 | 11 | 10.2 | RADIAL
300-PW-44803-1LC | 6 | CML: Equal Tee | 300 | 1LC | XS | 300XS |  | 2015-05-14 07:00 | 11.1 | 11 | 10.8 | 12.1 | 10.8 | RADIAL
300-PW-44803-1LC | 7 | CML: Pipe Length | 300 | 1LC | XS | 300XS |  | 2015-05-14 07:00 | 11.2 | 11.8 | 12.2 | 11.5 | 11.2 | RADIAL
300-PW-44803-1LC | 8 | CML: Pipe Length | 300 | 1LC | XS | 300XS |  | 2015-05-14 07:00 | 11.7 | 11.9 | 11.6 | 11.8 | 11.6 | RADIAL
300-PW-44803-1LC | 9 | CML: Pipe Length | 300 | 1LC | XS | 300XS |  | 2015-05-14 07:00 | 11.5 | 10.9 | 11.3 | 11.8 | 10.9 | RADIAL
300-PW-44803-1LC | 10 | CML: Pipe Length | 300 | 1LC | XS | 300XS |  | 2015-05-14 07:00 | 11.5 | 12 | 12.5 | 12.2 | 11.5 | RADIAL
300-WF-71816-01F01 | 1 | CML: Fitting | 300 | 01F01 | 80 | 30080 |  | 2016-02-15 07:00 | 17.4 | 17.2 | 18 | 18 | 17.2 | RADIAL
300-WF-71816-01F01 | 2 | CML: Elbow | 300 | 01F01 | 80 | 30080 |  | 2016-02-15 07:00 | 18.3 | 19.5 | 18.3 | 19.7 | 18.3 | RADIAL
300-WF-71816-01F01 | 3 | CML: Elbow | 300 | 1LC | XS | 300XS |  | 2015-06-12 07:00 | 18.2 | 16.8 | 19.3 | 17.1 | 16.8 | RADIAL
300-WF-71816-01F01 | 3 | CML: Fitting | 300 | 01F01 | 80 | 30080 |  | 2016-02-15 07:00 | 18.6 | 19.2 | 19.1 | 18.4 | 18.4 | RADIAL
300-WF-71816-01F01 | 4 | CML: Equal Tee | 250 | 1CG | 80 | 25080 |  | 2015-06-07 07:00 | 18.6 | 20.3 | 17.6 | 17 | 17 | RADIAL
300-WF-71816-01F01 | 4 | CML: Equal Tee | 300 | 01F01 | 80 | 30080 |  | 2016-02-15 07:00 | 19.4 | 16.5 | 16.8 | 17.6 | 16.5 | RADIAL
300-WF-71816-01F01 | 5 | CML: Elbow | 300 | 01F01 | 80 | 30080 |  | 2016-02-15 07:00 | 19.4 | 19.4 | 19.6 | 18.2 | 18.2 | RADIAL
300-WF-71816-01F01 | 6 | CML: Elbow | 300 | 01F01 | 80 | 30080 |  | 2016-02-15 07:00 | 19.2 | 18.9 | 19.4 | 19.2 | 18.9 | RADIAL
300-WF-71816-01F01 | 7 | CML: Elbow | 300 | 01F01 | 80 | 30080 |  | 2016-02-15 07:00 | 19.5 | 19.1 | 20.1 | 18.5 | 18.5 | RADIAL
300-WF-71816-01F01 | 7 | CML: Elbow | 300 | 01F01 | 80 | 30080 |  | 2016-02-16 07:01 | 18 | 20.3 | 19.2 | 18.8 | 18 | RADIAL
300-WF-71816-01F01 | 8 | CML: Fitting | 300 | 01F01 | 80 | 30080 |  | 2016-02-15 07:00 | 19.2 | 18.8 | 18.6 | 19.3 | 18.6 | RADIAL
300-WF-71816-01F01 | 9 | CML: Elbow | 80 | 01F01 | 80 | 8080 |  | 2016-02-15 07:00 | 7.2 | 8.2 | 8.2 | 9.5 | 7.2 | RADIAL
300-WF-71816-01F01 | 10 | CML: Elbow | 80 | 01F01 | 80 | 8080 |  | 2016-02-15 07:00 | 7.1 | 8.2 | 7.7 | 9.1 | 7.1 | RADIAL
300-WF-71816-01F01 | 11 | CML: Equal Tee | 300 | 01F01 | 80 | 30080 |  | 2016-02-15 07:00 | 17.7 | 18.6 | 18.6 | 19.5 | 17.7 | RADIAL
300-WF-71816-01F01 | 12 | CML: Fitting | 300 | 01F01 | 80 | 30080 |  | 2016-02-15 07:00 | 19.5 | 19.1 | 18.2 | 18.3 | 18.2 | RADIAL
300-WF-71816-01F01 | 12 | CML: Elbow | 300 | 01F01 | 80 | 30080 |  | 2016-02-16 07:01 | 17.9 | 18.1 | 18.1 | 19.4 | 17.9 | RADIAL
300-WF-71816-01F01 | 13 | CML: Fitting | 300 | 01F01 | 80 | 30080 |  | 2016-02-15 07:00 | 17.7 | 18.5 | 18.7 | 17.7 | 17.7 | RADIAL
300-WF-71816-01F01 | 14 | CML: Elbow | 300 | 01F01 | 80 | 30080 |  | 2016-02-15 07:00 | 19.5 | 18.9 | 20.9 | 18.9 | 18.9 | RADIAL
300-WF-71816-01F01 | 14 | CML: Reducing Tee | 250 | 01F01 | 80 | 25080 |  | 2016-02-22 07:00 | 18.1 | 18.5 | 21.7 | 18.2 | 18.1 | RADIAL
300-WF-71816-01F01 | 15 | CML: Elbow | 300 | 01F01 | 80 | 30080 |  | 2016-02-15 07:00 | 15.2 | 15.9 | 16.7 | 17.4 | 15.2 | RADIAL
300-WF-71816-01F01 | 16 | CML: Equal Tee | 300 | 01F01 | 80 | 30080 |  | 2016-02-15 07:00 | 16 | 16.8 | 16.3 | 18 | 16 | RADIAL
300-WF-71816-01F01 | 17 | CML: Elbow | 300 | 01F01 | 80 | 30080 |  | 2016-02-15 07:00 | 20.4 | 19.4 | 20.2 | 17.8 | 17.8 | RADIAL
300-WF-71816-01F01 | 17 | CML: Fitting | 300 | 01F01 | 80 | 30080 |  | 2016-02-16 07:01 | 17.9 | 19.7 | 18.9 | 17.9 | 17.9 | RADIAL
300-WF-71816-01F01 | 28 | CML: Reducing Tee | 250 | 1LC | XS | 250XS |  | 2015-06-21 12:00 | 18 | 17.9 | 20.2 | 18.3 | 17.9 | RADIAL
300-WF-71817-01F01 | 1 | CML: Fitting | 300 | 1CG | 80 | 30080 |  | 2016-02-14 07:00 | 18.8 | 18.7 | 19.1 | 18.7 | 18.7 | RADIAL
300-WF-71817-01F01 | 2 | CML: Equal Tee | 300 | 1CG | 80 | 30080 |  | 2016-02-14 07:00 | 16.4 | 17.4 | 17.5 | 19 | 16.4 | RADIAL
300-WF-71817-01F01 | 3 | CML: Reducer | 300 | 1CG | 80 | 30080 |  | 2016-02-14 07:00 | 18.9 | 19.5 | 18.6 | 17.6 | 17.6 | RADIAL
300-WF-71817-01F01 | 4 | CML: Elbow | 300 | 1CG | 80 | 30080 |  | 2016-02-14 07:00 | 15 | 14.3 | 12.1 | 13.1 | 12.1 | RADIAL
300-WF-71817-01F01 | 5 | CML: Fitting | 300 | 1CG | 80 | 30080 |  | 2016-02-14 07:00 | 19.3 | 18.7 | 18.1 | 19 | 18.1 | RADIAL
300-WF-71817-01F01 | 6 | CML: Equal Tee | 300 | 1CG | 80 | 30080 |  | 2016-02-14 07:00 | 16.6 | 16.5 | 18 | 16.7 | 16.5 | RADIAL
300-WF-71817-01F01 | 7 | CML: Fitting | 300 | 1CG | 80 | 30080 |  | 2016-02-14 07:00 | 19.8 | 18.5 | 18.8 | 19.6 | 18.5 | RADIAL
300-WF-71817-01F01 | 8 | CML: Elbow | 300 | 1CG | 80 | 30080 |  | 2016-02-14 07:00 | 20.2 | 18.8 | 20.1 | 18.4 | 18.4 | RADIAL
300-WF-71817-01F01 | 9 | CML: Fitting | 300 | 1CG | 80 | 30080 |  | 2016-02-14 07:00 | 18.9 | 18.8 | 19.3 | 18.5 | 18.5 | RADIAL
300-WF-71817-01F01 | 10 | CML: Elbow | 80 | 1CG | 80 | 8080 |  | 2016-02-14 07:00 | 7.9 | 7.8 | 9 | 6.9 | 6.9 | RADIAL
300-WF-71817-01F01 | 11 | CML: Elbow | 80 | 1CG | 80 | 8080 |  | 2016-02-14 07:00 | 6.9 | 8.4 | 9.5 | 7.4 | 6.9 | RADIAL
300-WF-71818-01F01 | 2 | CML: Fitting | 300 | 01F01 | 80 | 30080 |  | 2016-02-16 07:01 | 17.8 | 18.4 | 17.6 | 17.6 | 17.6 | RADIAL
300-WF-71818-01F01 | 3 | CML: Elbow | 300 | 01F01 | 80 | 30080 |  | 2016-02-16 07:01 | 19.4 | 18.9 | 20.3 | 18.4 | 18.4 | RADIAL
300-WF-71818-01F01 | 4 | CML: Elbow | 300 | 01F01 | 80 | 30080 |  | 2016-02-16 07:01 | 18.6 | 19.4 | 19.1 | 19.7 | 18.6 | RADIAL
300-WF-71818-01F01 | 5 | CML: Elbow | 300 | 01F01 | 80 | 30080 |  | 2016-02-16 07:01 | 20.4 | 18.1 | 19.3 | 18.1 | 18.1 | RADIAL
300-WF-71818-01F01 | 6 | CML: Elbow | 300 | 01F01 | 80 | 30080 |  | 2016-02-16 07:01 | 19.4 | 17.7 | 19.4 | 18.2 | 17.7 | RADIAL
300-WF-71818-01F01 | 10 | CML: Equal Tee | 300 | 01F01 | 80 | 30080 |  | 2016-02-16 07:01 | 16.8 | 17 | 17 | 17 | 16.8 | RADIAL
300-WF-71818-01F01 | 11 | CML: Fitting | 300 | 01F01 | 80 | 30080 |  | 2016-02-16 07:01 | 18.6 | 19.4 | 17.6 | 17.6 | 17.6 | RADIAL
300-WF-71818-01F01 | 13 | CML: Elbow | 300 | 01F01 | 80 | 30080 |  | 2016-02-16 07:01 | 20.4 | 17.1 | 20.4 | 19.3 | 17.1 | RADIAL
300-WF-71818-01F01 | 16 | CML: Elbow | 300 | 01F01 | 80 | 30080 |  | 2016-02-16 07:01 | 20.1 | 18.5 | 18.8 | 18.6 | 18.5 | RADIAL
300-WF-71879-01F01 | 1 | CML: Pipe Length | 300 | 1CG | 80 | 30080 |  | 2016-02-14 07:00 | 19.5 | 19.5 | 19.5 | 19.5 | 19.5 | RADIAL
300-WF-71880-01F01 | 1 | CML: Elbow | 300 | 1CG | 80 | 30080 |  | 2016-02-14 07:00 | 20.1 | 19.5 | 20.1 | 19.5 | 19.5 | RADIAL
300-WF-71880-01F01 | 2 | CML: Fitting | 300 | 1CG | 80 | 30080 |  | 2016-02-14 07:00 | 17.2 | 16.6 | 19.4 | 17.3 | 16.6 | RADIAL
300-WF-71880-01F01 | 3 | CML: Elbow | 300 | 1CG | 80 | 30080 |  | 2016-02-14 07:00 | 4.4 | 4.1 | 4.3 | 4.5 | 4.1 | RADIAL
300-WF-71880-01F01 | 4 | CML: Elbow | 50 | 1CG | 80 | 5080 |  | 2016-02-14 07:00 | 4.8 | 4.6 | 5.5 | 5.2 | 4.6 | RADIAL
300-WF-71880-01F01 | 5 | CML: Elbow | 50 | 1CG | 80 | 5080 |  | 2016-02-14 07:00 | 20 | 18.1 | 19.6 | 20.6 | 18.1 | RADIAL
300-WF-71880-01F01 | 6 | CML: Elbow | 300 | 1CG | 80 | 30080 |  | 2016-02-14 07:00 | 15.7 | 15 | 15.3 | 14.9 | 14.9 | RADIAL
300-WF-71880-01F01 | 7 | CML: Elbow | 300 | 1CG | 80 | 30080 |  | 2016-02-14 07:00 | 19.5 | 17.6 | 19.5 | 16.9 | 16.9 | RADIAL
300-WF-71881-01F01 | 1 | CML: Elbow | 300 | 1CG | 80 | 30080 |  | 2016-02-14 07:00 | 16.5 | 15.3 | 14.7 | 14.8 | 14.7 | RADIAL
300-WF-71881-01F01 | 2 | CML: Elbow | 300 | 1CG | 80 | 30080 |  | 2016-02-14 07:00 | 14.7 | 14.4 | 15 | 16.5 | 14.4 | RADIAL
300-WF-71881-01F01 | 3 | CML: Elbow | 300 | 1CG | 80 | 30080 |  | 2016-02-14 07:00 | 19.4 | 18.6 | 19.5 | 17 | 17 | RADIAL
300-WS-50805-1LC | 1 | CML: Elbow | 500 | 1LC | XS | 500XS |  | 2015-06-12 07:00 | 12.4 | 12 | 12.7 | 12.3 | 12 | RADIAL
300-WS-50805-1LC | 2 | CML: Elbow | 500 | 1LC | XS | 500XS |  | 2015-06-12 07:00 | 14.6 | 16.3 | 16.8 | 16 | 14.6 | RADIAL
300-WS-50805-1LC | 3 | CML: Elbow | 300 | 1LC | XS | 300XS |  | 2015-06-12 07:00 | 14.2 | 13.4 | 12.5 | 14.8 | 12.5 | RADIAL
300-WS-50805-1LC | 3 | CML: Elbow | 500 | 1LC | XS | 500XS |  | 2015-06-12 07:00 | 12.7 | 12 | 13.7 | 14 | 12 | RADIAL
300-WS-50805-1LC | 4 | CML: Elbow | 300 | 1LC | XS | 300XS |  | 2015-06-12 07:00 | 17.6 | 17.6 | 16.5 | 16 | 16 | RADIAL
300-WS-50805-1LC | 5 | CML: Fitting | 500 | 1LC | XS | 500XS |  | 2015-06-12 07:00 | 13.1 | 13.3 | 14.1 | 14.6 | 13.1 | RADIAL
300-WS-50805-1LC | 6 | CML: Equal Tee | 500 | 1LC | XS | 500XS |  | 2015-06-12 07:00 | 14.3 | 15 | 13.4 | 15.5 | 13.4 | RADIAL
300-WS-50806-1LC | 8 | CML: Reducer | 300 | 1LC | XS | 300XS |  | 2015-06-12 07:00 | 12.1 | 12.6 | 12.5 | 12.6 | 12.1 | RADIAL
300-WS-50806-1LC | 11 | CML: Elbow | 300 | 1LC | XS | 300XS |  | 2015-06-12 07:00 | 12.9 | 15.8 | 15.4 | 12.8 | 12.8 | RADIAL
300-WS-50806-1LC | 12 | CML: Elbow | 300 | 1LC | XS | 300XS |  | 2015-06-12 07:00 | 14.8 | 14.8 | 15.9 | 13.6 | 13.6 | RADIAL
300-WS-50806-1LC | 13 | CML: Elbow | 300 | 1LC | XS | 300XS |  | 2015-06-12 07:00 | 12.9 | 14.2 | 17 | 17 | 12.9 | RADIAL
350-WF-71815-01F01 | 1 | CML: Elbow | 150 | 1CS | XS | 150XS |  | 2015-05-14 07:00 | 8.6 | 9.8 | 10.6 | 9.7 | 8.6 | RADIAL
350-WF-71815-01F01 | 1 | CML: Elbow | 50 | 1CS | XS | 50XS |  | 2015-05-18 07:00 | 5.7 | 5.6 | 5.4 | 6.9 | 5.4 | RADIAL
350-WF-71815-01F01 | 1 | CML: Elbow | 50 | 1CS | XS | 50XS |  | 2015-05-20 07:00 | 5.9 | 5.9 | 6.1 | 5.9 | 5.9 | RADIAL
350-WF-71815-01F01 | 1 | CML: Reducer | 40 | 1CS | 160 | 40160 |  | 2015-05-20 07:00 | 8.7 | 8.6 | 8.6 | 8.5 | 8.5 | RADIAL
350-WF-71815-01F01 | 1 | CML: Elbow | 40 | 1CS | 160 | 40160 |  | 2015-05-21 07:00 | 7.1 | 6.8 | 6.2 | 7 | 6.2 | RADIAL
350-WF-71815-01F01 | 1 | CML: Elbow | 40 | 1CS | 160 | 40160 |  | 2015-05-21 07:00 | 7.1 | 7.3 | 7 | 7.2 | 7 | RADIAL
350-WF-71815-01F01 | 1 | CML: Elbow | 40 | 1CS | 160 | 40160 | Possible wrong schedule. CML checked twice | 2015-05-21 07:00 | 5 | 5 | 4.9 | 5 | 4.9 | RADIAL
350-WF-71815-01F01 | 1 | CML: Elbow | 50 | 1CS | XS | 50XS |  | 2015-05-22 07:00 | 5.1 | 5.7 | 5.7 | 6 | 5.1 | RADIAL
350-WF-71815-01F01 | 1 | CML: Pipe Length | 25 | 01C02 | 160 | 25160 |  | 2015-05-22 07:00 | 6.5 | 6.2 | 6.7 | 7.1 | 6.2 | RADIAL
350-WF-71815-01F01 | 1 | CML: Elbow | 50 | 1CS | XS | 50XS |  | 2015-05-22 07:00 | 4.6 | 4.9 | 5.3 | 4.8 | 4.6 | RADIAL
350-WF-71815-01F01 | 1 | CML: Elbow | 100 | 1CS | 40 | 10040 |  | 2015-05-23 07:00 | 6.7 | 6 | 5.6 | 5.8 | 5.6 | RADIAL
350-WF-71815-01F01 | 1 | CML: Reducing Tee | 150 | 1CS | 40 | 15040 |  | 2015-05-23 07:00 | 8.5 | 8.2 | 8.7 | 8.3 | 8.2 | RADIAL
350-WF-71815-01F01 | 1 | CML: Elbow | 40 | 1CS | 160 | 40160 | Cast fitting, reading taken on adjacent pipework | 2015-05-23 07:00 | 6.8 | 6.8 | 6.9 | 6.8 | 6.8 | RADIAL
350-WF-71815-01F01 | 1 | CML: Elbow | 50 | 1CS | XS | 50XS |  | 2015-05-25 07:00 | 4.5 | 5.2 | 6 | 6 | 4.5 | RADIAL
350-WF-71815-01F01 | 1 | CML: Elbow | 100 | 1CS | XS | 100XS |  | 2015-05-25 07:00 | 7.5 | 8.1 | 7 | 8.2 | 7 | RADIAL
350-WF-71815-01F01 | 1 | CML: Elbow | 50 | 1CS | XS | 50XS |  | 2015-05-25 07:00 | 4.5 | 5.2 | 5.5 | 5 | 4.5 | RADIAL
350-WF-71815-01F01 | 1 | CML: Pipe Length | 100 | 1CS | 40 | 10040 |  | 2015-05-27 07:00 | 8 | 7.6 | 9.6 | 7.9 | 7.6 | RADIAL
350-WF-71815-01F01 | 1 | CML: Elbow | 50 | 1CS | XS | 50XS |  | 2015-05-27 07:00 | 4.7 | 5.5 | 5.3 | 5.4 | 4.7 | RADIAL
350-WF-71815-01F01 | 1 | CML: Elbow | 40 | 1CS | XS | 40XS |  | 2015-05-27 07:00 | 4.6 | 4.9 | 4.6 | 4.7 | 4.6 | RADIAL
350-WF-71815-01F01 | 1 | CML: Elbow | 65 | 1CS | XS | 65XS |  | 2015-06-01 07:00 | 7.4 | 8.5 | 8.5 | 9.4 | 7.4 | RADIAL
350-WF-71815-01F01 | 1 | CML: Elbow | 100 | 1CS | 40 | 10040 |  | 2015-06-02 07:00 | 7.1 | 9.2 | 9.5 | 8.4 | 7.1 | RADIAL
350-WF-71815-01F01 | 1 | CML: Elbow | 100 | 1CS | 40 | 10040 |  | 2015-06-02 07:00 | 8.2 | 9.2 | 8.8 | 8.6 | 8.2 | RADIAL
350-WF-71815-01F01 | 1 | CML: Elbow | 100 | 1CS | 40 | 10040 |  | 2015-06-02 07:00 | 8.2 | 8.7 | 8.4 | 8.6 | 8.2 | RADIAL
350-WF-71815-01F01 | 1 | CML: Elbow | 50 | 1CG | 80 | 5080 |  | 2015-06-03 07:00 | 5.4 | 6.1 | 7.2 | 6.2 | 5.4 | RADIAL
350-WF-71815-01F01 | 1 | CML: Elbow | 50 | 1CG | 80 | 5080 |  | 2015-06-03 07:00 | 5.7 | 6.4 | 6.9 | 7 | 5.7 | RADIAL
350-WF-71815-01F01 | 1 | CML: Elbow | 50 | 1CG | 80 | 5080 |  | 2015-06-03 07:00 | 6.1 | 7.2 | 6.3 | 6.1 | 6.1 | RADIAL
350-WF-71815-01F01 | 1 | CML: Elbow | 50 | 1CG | 80 | 5080 |  | 2015-06-03 07:00 | 5.2 | 6.2 | 5.4 | 5.4 | 5.2 | RADIAL
350-WF-71815-01F01 | 1 | CML: Elbow | 50 | 1CG | 80 | 5080 |  | 2015-06-03 07:00 | 6.9 | 6.4 | 6.1 | 5.9 | 5.9 | RADIAL
350-WF-71815-01F01 | 1 | CML: Elbow | 50 | 1CG | 80 | 5080 |  | 2015-06-03 07:00 | 5.9 | 5.8 | 6.2 | 5.6 | 5.6 | RADIAL
350-WF-71815-01F01 | 1 | CML: Elbow | 100 | 1CG | 40 | 10040 |  | 2015-06-07 07:00 | 6.5 | 5.6 | 5.1 | 5.5 | 5.1 | RADIAL
350-WF-71815-01F01 | 1 | CML: Elbow | 100 | 1CG | 40 | 10040 |  | 2015-06-07 07:00 | 4.8 | 5.9 | 5.2 | 5.2 | 4.8 | RADIAL
350-WF-71815-01F01 | 1 | CML: Elbow | 65 | 1CG | 80 | 6580 |  | 2015-06-10 07:00 | 5 | 6.9 | 6.5 | 6.9 | 5 | RADIAL
350-WF-71815-01F01 | 1 | CML: Elbow | 100 | 1CS | XS | 100XS |  | 2015-06-15 07:00 | 6.6 | 8 | 8.3 | 7.8 | 6.6 | RADIAL
350-WF-71815-01F01 | 1 | CML: Elbow | 50 | 1CS | XS | 50XS |  | 2015-06-15 07:00 | 5.3 | 5.5 | 5.5 | 4.6 | 4.6 | RADIAL
350-WF-71815-01F01 | 1 | CML: Elbow | 50 | 1CS | XS | 50XS |  | 2015-06-15 07:00 | 5.3 | 5.5 | 5.5 | 4.6 | 4.6 | RADIAL
350-WF-71815-01F01 | 1 | CML: Elbow | 40 | 1CS | 160 | 40160 | Reading taken next to fitting | 2015-06-16 07:00 | 6.7 | 6.6 | 6.1 | 6.2 | 6.1 | RADIAL
350-WF-71815-01F01 | 1 | CML: Elbow | 125 | 1LC | XS | 125XS |  | 2015-06-18 07:00 | 8.8 | 9.6 | 9.1 | 8.8 | 8.8 | RADIAL
350-WF-71815-01F01 | 1 | CML: Elbow | 100 | 1LC | XS | 100XS |  | 2015-06-19 07:00 | 8.2 | 8.8 | 6.9 | 8.7 | 6.9 | RADIAL
350-WF-71815-01F01 | 1 | CML: Elbow | 100 | 1LC | XS | 100XS |  | 2015-06-19 07:00 | 7.6 | 9 | 7.3 | 8.1 | 7.3 | RADIAL
350-WF-71815-01F01 | 1 | CML: Elbow | 125 | 1LC | XS | 125XS |  | 2015-06-19 07:00 | 8.9 | 9.9 | 8.6 | 9.1 | 8.6 | RADIAL
350-WF-71815-01F01 | 1 | CML: Reducer | 125 | 1LC | XS | 125XS |  | 2015-06-19 07:00 | 8.9 | 9.1 | 9.9 | 9.2 | 8.9 | RADIAL
350-WF-71815-01F01 | 1 | CML: Elbow | 80 | 1CS | XS | 80XS |  | 2015-06-27 07:00 | 7.3 | 8 | 8.4 | 7.9 | 7.3 | RADIAL
350-WF-71815-01F01 | 1 | CML: Elbow | 80 | 1CS | XS | 80XS |  | 2015-06-27 07:00 | 7.9 | 7.5 | 7.5 | 8 | 7.5 | RADIAL
350-WF-71815-01F01 | 1 | CML: Elbow | 50 | 1CS | XS | 50XS |  | 2015-06-27 07:00 | 4.9 | 5 | 5.3 | 4.9 | 4.9 | RADIAL
350-WF-71815-01F01 | 1 | CML: Elbow | 50 | 1CS | XS | 50XS |  | 2015-06-28 07:00 | 4.8 | 5.6 | 5.8 | 5.3 | 4.8 | RADIAL
350-WF-71815-01F01 | 1 | CML: Elbow | 50 | 1CS | XS | 50XS |  | 2015-06-28 07:00 | 5.4 | 5.1 | 5.2 | 5.1 | 5.1 | RADIAL
350-WF-71815-01F01 | 1 | CML: Elbow | 50 | 1CS | XS | 50XS |  | 2015-06-29 07:00 | 4.6 | 5.2 | 5.4 | 5 | 4.6 | RADIAL
350-WF-71815-01F01 | 1 | CML: Elbow | 50 | 1CS | XS | 50XS |  | 2015-06-29 07:00 | 5 | 5.4 | 4.8 | 5 | 4.8 | RADIAL
350-WF-71815-01F01 | 1 | CML: Elbow | 50 | 1CS | XS | 50XS |  | 2015-06-29 07:00 | 5.6 | 5 | 5.2 | 5.3 | 5 | RADIAL
350-WF-71815-01F01 | 1 | CML: Elbow | 50 | 1CS | XS | 50XS |  | 2015-06-29 07:00 | 5.1 | 5.6 | 5.4 | 5.1 | 5.1 | RADIAL
350-WF-71815-01F01 | 1 | CML: Elbow | 50 | 1CS | XS | 50XS |  | 2015-06-29 07:00 | 5.3 | 5.3 | 4.8 | 5.2 | 4.8 | RADIAL
350-WF-71815-01F01 | 1 | CML: Reducer | 25 | 1CS | 80 | 2580 |  | 2015-07-02 07:00 | 5.4 | 4.9 | 5 | 5.6 | 4.9 | RADIAL
350-WF-71815-01F01 | 1 | CML: Reducer | 25 | 1CS | 80 | 2580 |  | 2015-07-02 07:00 | 4.7 | 5.1 | 5 | 5.4 | 4.7 | RADIAL
350-WF-71815-01F01 | 1 | CML: Elbow | 20 | 1CS | 80 | 2080 | Cast fitting, reading taken adjacent to fitting | 2015-07-02 07:00 | 4.7 | 4.4 | 4.9 | 4.7 | 4.4 | RADIAL
350-WF-71815-01F01 | 1 | CML: Elbow | 20 | 1CS | 80 | 2080 | Cast fitting, reading taken adjacent to fitting | 2015-07-02 07:00 | 3.6 | 3.7 | 3.4 | 3.5 | 3.4 | RADIAL
350-WF-71815-01F01 | 1 | CML: Elbow | 25 | 1CS | 80 | 2580 | Cast fitting, reading taken adjacent to fitting | 2015-07-02 07:00 | 3.8 | 3.8 | 3.9 | 3.9 | 3.8 | RADIAL
350-WF-71815-01F01 | 1 | CML: Elbow | 20 | 1CS | 80 | 2080 | Cast fitting, reading taken adjacent to fitting | 2015-07-02 07:00 | 3.6 | 3.6 | 3.6 | 3.6 | 3.6 | RADIAL
350-WF-71815-01F01 | 1 | CML: Elbow | 50 | 1CS | XS | 50XS |  | 2015-07-04 07:00 | 4.9 | 4.7 | 5.2 | 5.2 | 4.7 | RADIAL
350-WF-71815-01F01 | 1 | CML: Elbow | 25 | 1CS | 160 | 25160 | Cast fitting, reading taken adjacent to fitting | 2015-07-04 07:00 | 5.9 | 6.3 | 6.4 | 6 | 5.9 | RADIAL
350-WF-71815-01F01 | 1 | CML: Elbow | 50 | 1CS | XS | 50XS |  | 2015-07-04 07:00 | 5.1 | 4.7 | 5.1 | 5.2 | 4.7 | RADIAL
350-WF-71815-01F01 | 1 | CML: Reducing Tee | 50 | 1CS | XS | 50XS |  | 2015-07-10 07:00 | 6.2 | 5.8 | 5.6 | 6 | 5.6 | RADIAL
350-WF-71815-01F01 | 1 | CML: Pipe Length | 50 | 1CS | XS | 50XS |  | 2015-07-10 07:00 | 5.3 | 5.4 | 5.6 | 5.6 | 5.3 | RADIAL
350-WF-71815-01F01 | 1 | CML: Elbow | 50 |  |  | 50 | Material class on iso marked as 1SS, no isometric drawing for this line | 2015-08-07 07:00 | 4.5 | 5.6 | 4.8 | 3.4 | 3.4 | RADIAL
350-WF-71815-01F01 | 1 | CML: Elbow | 50 |  |  | 50 | Material class on iso marked as 1SS, no isometric drawing for this line | 2015-08-07 07:00 | 4.3 | 5.6 | 4.4 | 3.5 | 3.5 | RADIAL
350-WF-71815-01F01 | 1 | CML: Elbow | 50 |  |  | 50 | Material class on iso marked as 1SS, no isometric drawing for this line | 2015-08-07 07:00 | 4.8 | 3.7 | 3.8 | 4.8 | 3.7 | RADIAL
350-WF-71815-01F01 | 1 | CML: Elbow | 50 |  | 80S | 5080S | Material class on iso marked as 1SS | 2015-08-07 07:00 | 5 | 5.6 | 5.6 | 5.6 | 5 | RADIAL
350-WF-71815-01F01 | 1 | CML: Elbow | 50 |  |  | 50 | Material class on iso marked as 1SS, no isometric drawing for this line | 2015-08-07 07:00 | 3.4 | 3.4 | 3.9 | 3.9 | 3.4 | RADIAL
350-WF-71815-01F01 | 1 | CML: Elbow | 50 |  |  | 50 | Material class on iso marked as 1SS, no isometric drawing for this line | 2015-08-07 07:00 | 3.5 | 3.5 | 4 | 3.9 | 3.5 | RADIAL
350-WF-71815-01F01 | 1 | CML: Reducer | 150 | 1CS |  | 150 | Schedule not wrote on isometric drawing | 2015-08-08 07:00 | 7 | 6.9 | 7.2 | 7.9 | 6.9 | RADIAL
350-WF-71815-01F01 | 1 | CML: Pipe Length | 100 | 1CS |  | 100 | No isometric drawing for this line | 2015-08-08 07:00 | 5.3 | 6 | 6 | 5.8 | 5.3 | RADIAL
350-WF-71815-01F01 | 1 | CML: Equal Tee | 50 | 1CS |  | 50 | No isometric drawing for this line | 2015-08-08 07:00 | 5.7 | 6.1 | 5.8 | 6.2 | 5.7 | RADIAL
350-WF-71815-01F01 | 1 | CML: Equal Tee | 50 | 1CS |  | 50 | No isometric drawing for this line | 2015-08-08 07:00 | 5.5 | 5.7 | 5.3 | 5.6 | 5.3 | RADIAL
350-WF-71815-01F01 | 1 | CML: Pipe Length | 80 | 1CS |  | 80 | No isometric drawing for this line | 2015-08-08 07:00 | 5.4 | 5.6 | 5.7 | 5.5 | 5.4 | RADIAL
350-WF-71815-01F01 | 1 | CML: Reducer | 100 | 1CS |  | 100 | No isometric drawing for this line | 2015-08-08 07:00 | 6.7 | 6.7 | 6.8 | 6.8 | 6.7 | RADIAL
350-WF-71815-01F01 | 1 | CML: Elbow | 50 | 01F01 | 80 | 5080 |  | 2015-08-26 09:30 | 6.8 | 7.6 | 6.4 | 5.6 | 5.6 | RADIAL
350-WF-71815-01F01 | 1 | CML: Elbow | 50 | 1CG | 80 | 5080 |  | 2015-08-26 09:30 | 6.5 | 6.6 | 6.5 | 5.2 | 5.2 | RADIAL
350-WF-71815-01F01 | 1 | CML: Pipe Length | 25 | 1CG | 160 | 25160 | No Sch on Drg. | 2015-08-26 09:30 | 7.1 | 7 | 7.1 | 7.2 | 7 | RADIAL
350-WF-71815-01F01 | 1 | CML: Elbow | 65 | 1CG | 40 | 6540 | schedule not on drawing | 2015-08-27 07:00 | 5.7 | 4 | 5 | 4.8 | 4 | RADIAL
350-WF-71815-01F01 | 1 | CML: Elbow | 65 | 1CG | XS | 65XS |  | 2015-08-27 07:00 | 8.6 | 8.2 | 9.1 | 8.2 | 8.2 | RADIAL
350-WF-71815-01F01 | 1 | CML: Elbow | 65 | 01F01 | 80 | 6580 |  | 2015-08-27 07:00 | 7.1 | 7.3 | 6.5 | 7.3 | 6.5 | RADIAL
350-WF-71815-01F01 | 1 | CML: Elbow | 50 | 1CG | 80 | 5080 |  | 2015-08-27 07:00 | 5.9 | 5.9 | 6.2 | 6.7 | 5.9 | RADIAL
350-WF-71815-01F01 | 1 | CML: Elbow | 50 | 1CG | 80 | 5080 |  | 2015-08-27 07:00 | 6.5 | 6.2 | 5.8 | 5.7 | 5.7 | RADIAL
350-WF-71815-01F01 | 1 | CML: Elbow | 50 | 1CG | 80 | 5080 |  | 2015-08-27 07:00 | 5.8 | 5.8 | 5.9 | 6.5 | 5.8 | RADIAL
350-WF-71815-01F01 | 1 | CML: Elbow | 100 | 1CS | XS | 100XS |  | 2015-08-28 07:00 | 7.8 | 9.6 | 9.2 | 9.2 | 7.8 | RADIAL
350-WF-71815-01F01 | 1 | CML: Elbow | 100 | 1CS | XS | 100XS |  | 2015-08-28 07:00 | 8.6 | 9.6 | 8.5 | 9.1 | 8.5 | RADIAL
350-WF-71815-01F01 | 1 | CML: Reducer | 25 | 1CS | 160 | 25160 |  | 2015-08-29 07:00 | 8.6 | 8.9 | 9.4 | 9.7 | 8.6 | RADIAL
350-WF-71815-01F01 | 1 | CML: Elbow | 50 | 1CG | 80 | 5080 |  | 2015-08-29 07:00 | 5.5 | 6.3 | 5.4 | 6.3 | 5.4 | RADIAL
350-WF-71815-01F01 | 1 | CML: Elbow | 50 | 1CG | 80 | 5080 |  | 2015-08-29 07:00 | 5.2 | 5.9 | 4.9 | 5.6 | 4.9 | RADIAL
350-WF-71815-01F01 | 1 | CML: Elbow | 50 | 1CG | 80 | 5080 |  | 2015-08-29 07:00 | 6.4 | 6.5 | 6.2 | 6.2 | 6.2 | RADIAL
350-WF-71815-01F01 | 1 | CML: Elbow | 50 | 1CG | 80 | 5080 |  | 2015-08-30 07:00 | 6.2 | 6.8 | 7.5 | 6.5 | 6.2 | RADIAL
350-WF-71815-01F01 | 1 | CML: Elbow | 50 | 1CG | 80 | 5080 |  | 2015-08-30 07:00 | 6.8 | 6.6 | 6.3 | 7.2 | 6.3 | RADIAL
350-WF-71815-01F01 | 1 | CML: Elbow | 25 | 1CG | 160 | 25160 |  | 2015-08-30 07:00 | 6.6 | 5.9 | 6.5 | 6.1 | 5.9 | RADIAL
350-WF-71815-01F01 | 1 | CML: Elbow | 50 | 1CG | 80 | 5080 |  | 2015-08-30 07:00 | 5.3 | 5.3 | 5.8 | 5.3 | 5.3 | RADIAL
350-WF-71815-01F01 | 1 | CML: Elbow | 50 | 1CG | 80 | 5080 |  | 2015-08-30 07:00 | 6.1 | 6 | 6 | 5.8 | 5.8 | RADIAL
350-WF-71815-01F01 | 1 | CML: Elbow | 50 | 1CG | 80 | 5080 |  | 2015-08-31 07:00 | 5.3 | 6.6 | 5.7 | 6.3 | 5.3 | RADIAL
350-WF-71815-01F01 | 1 | CML: Elbow | 50 | 1CG | 80 | 5080 |  | 2015-08-31 07:00 | 6.4 | 5.5 | 5.7 | 5.3 | 5.3 | RADIAL
350-WF-71815-01F01 | 1 | CML: Elbow | 50 | 1CG | 80 | 5080 |  | 2015-08-31 07:00 | 5.5 | 5.6 | 5.6 | 5.7 | 5.5 | RADIAL
350-WF-71815-01F01 | 1 | CML: Elbow | 50 | 1CG | 80 | 5080 |  | 2015-09-03 07:00 | 5.4 | 5.6 | 7 | 6.3 | 5.4 | RADIAL
350-WF-71815-01F01 | 1 | CML: Elbow | 40 | 1CG | 80 | 4080 |  | 2015-09-03 07:00 | 5.8 | 6.4 | 6.8 | 6.4 | 5.8 | RADIAL
350-WF-71815-01F01 | 1 | CML: Elbow | 40 | 1CG | 80 | 4080 |  | 2015-09-03 07:00 | 5.7 | 5.6 | 5.7 | 5.2 | 5.2 | RADIAL
350-WF-71815-01F01 | 1 | CML: Elbow | 40 | 1CG | 80 | 4080 |  | 2015-09-04 07:00 | 8.1 | 8.6 | 9.7 | 9.2 | 8.1 | RADIAL
350-WF-71815-01F01 | 1 | CML: Elbow | 25 | 1CG | 80 | 2580 |  | 2015-09-04 07:00 | 4.5 | 5.1 | 5.3 | 5.1 | 4.5 | RADIAL
350-WF-71815-01F01 | 1 | CML: Reducer | 50 | 1CG | 80 | 5080 |  | 2015-09-04 07:00 | 5.8 | 5.9 | 6 | 5.8 | 5.8 | RADIAL
350-WF-71815-01F01 | 1 | CML: Elbow | 80 | 1LC | XS | 80XS |  | 2015-09-10 07:00 | 8.5 | 8.1 | 9.2 | 7.8 | 7.8 | RADIAL
350-WF-71815-01F01 | 1 | CML: Elbow | 80 | 1LC | 80 | 8080 |  | 2015-09-10 07:00 | 7.7 | 7.2 | 7.6 | 8.1 | 7.2 | RADIAL
350-WF-71815-01F01 | 1 | CML: Elbow | 65 | 1LC | 80 | 6580 |  | 2015-09-11 07:00 | 8.5 | 8.3 | 8.4 | 9.2 | 8.3 | RADIAL
350-WF-71815-01F01 | 1 | CML: Elbow | 40 | 1LC | 80 | 4080 |  | 2015-09-11 07:00 | 4.8 | 5.5 | 4.8 | 4.9 | 4.8 | RADIAL
350-WF-71815-01F01 | 1 | CML: Elbow | 65 | 1LC | 80 | 6580 |  | 2015-09-11 07:00 | 8.2 | 7.9 | 7.8 | 8 | 7.8 | RADIAL
350-WF-71815-01F01 | 1 | CML: Elbow | 400 | 1CG | 80 | 40080 |  | 2016-02-11 07:00 | 20.1 | 21.2 | 20.1 | 21 | 20.1 | RADIAL
350-WF-71815-01F01 | 1 | CML: Elbow | 400 | 1CG | 80 | 40080 |  | 2016-02-11 07:00 | 20.1 | 21.2 | 20.1 | 21 | 20.1 | RADIAL
350-WF-71815-01F01 | 1 | CML: Fitting | 80 | 01F01 | 80 | 8080 |  | 2016-02-16 07:00 | 8.3 | 8.8 | 8.9 | 9 | 8.3 | RADIAL
350-WF-71815-01F01 | 1 | CML: Fitting | 65 | 01F01 | 80 | 6580 |  | 2016-02-16 07:00 | 5 | 6 | 6.3 | 5.4 | 5 | RADIAL
350-WF-71815-01F01 | 1 | CML: Elbow | 200 | 01F01 | 80 | 20080 |  | 2016-02-17 07:00 | 12.8 | 12.3 | 13.1 | 19.2 | 12.3 | RADIAL
350-WF-71815-01F01 | 1 | CML: Elbow | 25 | 01F01 | 80 | 2580 |  | 2016-02-17 07:00 | 7.4 | 7.6 | 7.7 | 6.9 | 6.9 | RADIAL
350-WF-71815-01F01 | 1 | CML: Elbow | 50 | 01F01 | 80 | 5080 |  | 2016-02-18 07:00 | 7.2 | 6.6 | 5.9 | 6.4 | 5.9 | RADIAL
350-WF-71815-01F01 | 1 | CML: Fitting | 80 | 01F01 | 80 | 8080 |  | 2016-02-22 07:00 | 8.9 | 9.2 | 9.1 | 10.1 | 8.9 | RADIAL
350-WF-71815-01F01 | 1 | CML: Elbow | 25 | 1CG | XS | 25XS |  | 2016-02-24 07:00 | 6.1 | 6.5 | 6.8 | 6.2 | 6.1 | RADIAL
350-WF-71815-01F01 | 1 | CML: Elbow | 25 | 1CG | XS | 25XS |  | 2016-02-24 07:00 | 7.1 | 7.3 | 7.2 | 7.7 | 7.1 | RADIAL
350-WF-71815-01F01 | 1 | CML: Elbow | 100 | 1CG | 40 | 10040 |  | 2016-02-25 07:00 | 5.8 | 6.7 | 6.2 | 7.6 | 5.8 | RADIAL
350-WF-71815-01F01 | 1 | CML: Elbow | 100 | 1CG | 40 | 10040 |  | 2016-02-25 07:00 | 6.1 | 6.7 | 6.6 | 7.2 | 6.1 | RADIAL
350-WF-71815-01F01 | 1 | CML: Elbow | 100 | 1CG | 40 | 10040 |  | 2016-02-25 07:00 | 7.1 | 7.4 | 7.5 | 7.9 | 7.1 | RADIAL
350-WF-71815-01F01 | 1 | CML: Elbow | 100 | 1CG | 40 | 10040 |  | 2016-02-26 07:00 | 6.4 | 6.3 | 6.3 | 7.5 | 6.3 | RADIAL
350-WF-71815-01F01 | 1 | CML: Elbow | 150 | 1CG | 40 | 15040 |  | 2016-02-26 07:00 | 6.9 | 7.1 | 8 | 7 | 6.9 | RADIAL
350-WF-71815-01F01 | 1 | CML: Elbow | 100 | 1CG | 40 | 10040 |  | 2016-02-26 07:00 | 5.9 | 5.3 | 5.8 | 6.5 | 5.3 | RADIAL
350-WF-71815-01F01 | 1 | CML: Elbow | 100 | 1CG | 40 | 10040 |  | 2016-02-26 07:00 | 5.6 | 5.9 | 5.8 | 6.1 | 5.6 | RADIAL
350-WF-71815-01F01 | 1 | CML: Elbow | 100 | 1CG | 40 | 10040 |  | 2016-02-26 07:00 | 7.3 | 7.7 | 7.4 | 7.5 | 7.3 | RADIAL
350-WF-71815-01F01 | 1 | CML: Elbow | 100 | 1CG | 40 | 10040 |  | 2016-02-27 07:00 | 5.6 | 5.6 | 5.6 | 5.9 | 5.6 | RADIAL
350-WF-71815-01F01 | 1 | CML: Elbow | 100 | 01F01 | 80 | 10080 |  | 2016-03-01 07:00 | 6.5 | 6.4 | 8.5 | 7.2 | 6.4 | RADIAL
350-WF-71815-01F01 | 1 | CML: Elbow | 50 | 01F01 | 80 | 5080 |  | 2016-03-02 07:00 | 6.5 | 5.4 | 6.4 | 6.8 | 5.4 | RADIAL
350-WF-71815-01F01 | 1 | CML: Elbow | 50 | 01F01 | 80 | 5080 |  | 2016-03-02 07:00 | 7 | 6.8 | 7.1 | 7.2 | 6.8 | RADIAL
350-WF-71815-01F01 | 1 | CML: Elbow | 40 | 1CG | 160 | 40160 |  | 2016-03-06 07:00 | 7.9 | 8.3 | 8.6 | 9.2 | 7.9 | RADIAL
350-WF-71815-01F01 | 1 | CML: Elbow | 50 | 1CG | 80 | 5080 |  | 2016-05-03 07:00 | 7.4 | 7.9 | 9.5 | 8.3 | 7.4 | RADIAL
350-WF-71815-01F01 | 1 | CML: Elbow | 40 | 1CG | 80 | 4080 |  | 2016-05-03 07:00 | 4.9 | 4.6 | 4.8 | 5.2 | 4.6 | RADIAL
350-WF-71815-01F01 | 1 | CML: Elbow | 40 | 1CG | 80 | 4080 |  | 2016-05-03 07:00 | 7.5 | 7.1 | 7.4 | 7.7 | 7.1 | RADIAL
350-WF-71815-01F01 | 1 | CML: Elbow | 40 | 1CG | 80 | 4080 |  | 2016-05-03 07:00 | 7.3 | 7.5 | 7.1 | 7.6 | 7.1 | RADIAL
350-WF-71815-01F01 | 1 | CML: Pipe Length | 25 | 1CG | 80 | 2580 |  | 2016-05-05 07:00 | 6.1 | 5.5 | 5.3 | 5.6 | 5.3 | RADIAL
350-WF-71815-01F01 | 1 | CML: Pipe Length | 25 | 1CG | 80 | 2580 |  | 2016-05-05 07:00 | 5.5 | 5.2 | 5.3 | 5 | 5 | RADIAL
350-WF-71815-01F01 | 1 | CML: Elbow | 40 | 1CG | 80 | 4080 |  | 2016-05-05 07:00 | 3.4 | 3.1 | 3.2 | 3.4 | 3.1 | RADIAL
350-WF-71815-01F01 | 1 | CML: Elbow | 50 | 1CG | 80 | 5080 |  | 2016-05-06 07:00 | 7.6 | 6.4 | 6.2 | 5.3 | 5.3 | RADIAL
350-WF-71815-01F01 | 1 | CML: Elbow | 50 | 1CG | 80 | 5080 |  | 2016-05-06 07:00 | 6.6 | 5.9 | 5.1 | 6.4 | 5.1 | RADIAL
350-WF-71815-01F01 | 1 | CML: Elbow | 50 | 1CG | 80 | 5080 |  | 2016-05-06 07:00 | 5.3 | 5.6 | 4.9 | 5.5 | 4.9 | RADIAL
350-WF-71815-01F01 | 1 | CML: Elbow | 50 | 1CG | 80 | 5080 |  | 2016-05-06 07:00 | 6 | 6.5 | 6 | 6.4 | 6 | RADIAL
350-WF-71815-01F01 | 1 | CML: Pipe Length | 25 | 1CS |  | 25 | No isometric drawing on system, Unable to confirm NWT | 2016-05-29 07:00 | 2.9 | 3 | 3.9 | 3.3 | 2.9 | RADIAL
350-WF-71815-01F01 | 1 | CML: Pipe Length | 25 | 1CS |  | 25 | No isometric drawing on system, Unable to confirm NWT | 2016-05-29 07:00 | 2.7 | 3 | 3.4 | 3 | 2.7 | RADIAL
350-WF-71815-01F01 | 1 | CML: Pipe Length | 25 | 1CS |  | 25 | No isometric drawing on system, Unable to confirm NWT | 2016-05-29 07:00 | 3 | 3.3 | 3.5 | 3.3 | 3 | RADIAL
350-WF-71815-01F01 | 1 | CML: Elbow | 25 | 1CS |  | 25 | No isometric drawing on system, Unable to confirm NWT | 2016-05-29 07:00 | 2.8 | 2.8 | 2.6 | 2.6 | 2.6 | RADIAL
350-WF-71815-01F01 | 1 | CML: Elbow | 25 | 1CS |  | 25 | No isometric drawing on system, Unable to confirm NWT | 2016-05-29 07:00 | 2.6 | 2.8 | 2.6 | 2.7 | 2.6 | RADIAL
350-WF-71815-01F01 | 1 | CML: Elbow | 25 | 1CS |  | 25 | No isometric drawing on system, Unable to confirm NWT | 2016-05-29 07:00 | 2.8 | 2.7 | 2.6 | 2.8 | 2.6 | RADIAL
350-WF-71815-01F01 | 1 | CML: Elbow | 25 |  |  | 25 | No isometric drawing on system, Unable to confirm NWT, Pipe material class 3CS | 2016-05-30 07:00 | 4.1 | 4.3 | 4 | 4.8 | 4 | RADIAL
350-WF-71815-01F01 | 1 | CML: Elbow | 25 | 1CS |  | 25 | No isometric drawing on system, Unable to confirm NWT | 2016-05-30 07:00 | 5.9 | 5.8 | 5.3 | 5.7 | 5.3 | RADIAL
350-WF-71815-01F01 | 1 | CML: Elbow | 25 |  |  | 25 | No isometric drawing on system, Unable to confirm NWT, Pipe material class 3CS | 2016-05-30 07:00 | 3.6 | 3.5 | 3.4 | 3.2 | 3.2 | RADIAL
350-WF-71815-01F01 | 1 | CML: Elbow | 25 |  |  | 25 | No isometric drawing on system, Unable to confirm NWT, Pipe material class 3CS | 2016-05-30 07:00 | 4.2 | 4.4 | 4 | 4.2 | 4 | RADIAL
350-WF-71815-01F01 | 1 | CML: Elbow | 20 | 1CS |  | 20 | No isometric drawing on system, Unable to confirm NWT | 2016-05-30 07:00 | 4.2 | 4.4 | 4.4 | 4.5 | 4.2 | RADIAL
350-WF-71815-01F01 | 1 | CML: Elbow | 25 |  |  | 25 | No isometric drawing on system, Unable to confirm NWT, Pipe material class 3CS | 2016-05-30 07:00 | 4.1 | 4.1 | 4 | 4.1 | 4 | RADIAL
350-WF-71815-01F01 | 1 | CML: Elbow | 50 |  |  | 50 | No isometric drawing on system, Unable to confirm NWT, Pipe material class 3CS | 2016-05-31 07:00 | 5.6 | 5.4 | 5.6 | 6.3 | 5.4 | RADIAL
350-WF-71815-01F01 | 2 | CML: Elbow | 50 | 1CS | XS | 50XS |  | 2015-05-18 07:00 | 5.9 | 6.8 | 5.8 | 5.8 | 5.8 | RADIAL
350-WF-71815-01F01 | 2 | CML: Elbow | 50 | 1CS | XS | 50XS |  | 2015-05-20 07:00 | 5.2 | 5.2 | 5.5 | 4.8 | 4.8 | RADIAL
350-WF-71815-01F01 | 2 | CML: Pipe Length | 40 | 1CS | 160 | 40160 |  | 2015-05-20 07:00 | 7.1 | 6.9 | 6.9 | 7 | 6.9 | RADIAL
350-WF-71815-01F01 | 2 | CML: Reducing Tee | 40 | 1CS | 160 | 40160 |  | 2015-05-21 07:00 | 8.3 | 8.4 | 8.5 | 9.2 | 8.3 | RADIAL
350-WF-71815-01F01 | 2 | CML: Elbow | 40 | 1CS | 160 | 40160 |  | 2015-05-21 07:00 | 6.9 | 7.1 | 6.8 | 6.9 | 6.8 | RADIAL
350-WF-71815-01F01 | 2 | CML: Elbow | 40 | 1CS | 160 | 40160 |  | 2015-05-21 07:00 | 7 | 7 | 6.8 | 6.9 | 6.8 | RADIAL
350-WF-71815-01F01 | 2 | CML: Elbow | 50 | 1CS | XS | 50XS |  | 2015-05-22 07:00 | 6.9 | 5.2 | 5.2 | 5.1 | 5.1 | RADIAL
350-WF-71815-01F01 | 2 | CML: Elbow | 50 | 1CS | XS | 50XS |  | 2015-05-22 07:00 | 4.9 | 4.7 | 4.6 | 5.4 | 4.6 | RADIAL
350-WF-71815-01F01 | 2 | CML: Pipe Length | 25 | 01C02 | 160 | 25160 |  | 2015-05-22 07:00 | 5.9 | 5.9 | 5.9 | 5.9 | 5.9 | RADIAL
350-WF-71815-01F01 | 2 | CML: Reducing Tee | 100 | 1CS | 40 | 10040 |  | 2015-05-23 07:00 | 6.3 | 7.6 | 6.9 | 7.5 | 6.3 | RADIAL
350-WF-71815-01F01 | 2 | CML: Elbow | 100 | 1CS | 40 | 10040 |  | 2015-05-23 07:00 | 4.7 | 5.3 | 4.8 | 5.4 | 4.7 | RADIAL
350-WF-71815-01F01 | 2 | CML: Pipe Length | 40 | 1CS | 160 | 40160 |  | 2015-05-23 07:00 | 7 | 6.9 | 6.8 | 6.9 | 6.8 | RADIAL
350-WF-71815-01F01 | 2 | CML: Elbow | 50 | 1CS | XS | 50XS |  | 2015-05-25 07:00 | 5 | 5.4 | 4.2 | 5.1 | 4.2 | RADIAL
350-WF-71815-01F01 | 2 | CML: Elbow | 100 | 1CS | XS | 100XS |  | 2015-05-25 07:00 | 8.3 | 8.3 | 7.5 | 8.5 | 7.5 | RADIAL
350-WF-71815-01F01 | 2 | CML: Elbow | 50 | 1CS | XS | 50XS |  | 2015-05-25 07:00 | 5.5 | 5.5 | 5.5 | 6 | 5.5 | RADIAL
350-WF-71815-01F01 | 2 | CML: Elbow | 65 | 1CS | XS | 65XS |  | 2015-05-27 07:00 | 7.6 | 8.2 | 8.2 | 9.6 | 7.6 | RADIAL
350-WF-71815-01F01 | 2 | CML: Elbow | 50 | 1CS | XS | 50XS |  | 2015-05-27 07:00 | 4.8 | 5.3 | 5.3 | 6 | 4.8 | RADIAL
350-WF-71815-01F01 | 2 | CML: Pipe Length | 100 | 1CS | 40 | 10040 |  | 2015-05-27 07:00 | 8.1 | 7.6 | 7.6 | 7.3 | 7.3 | RADIAL
350-WF-71815-01F01 | 2 | CML: Elbow | 40 | 1CS | XS | 40XS |  | 2015-05-27 07:00 | 4.6 | 4.8 | 4.3 | 4.6 | 4.3 | RADIAL
350-WF-71815-01F01 | 2 | CML: Elbow | 100 | 1CS | 40 | 10040 |  | 2015-06-02 07:00 | 9 | 8.6 | 7.6 | 8.7 | 7.6 | RADIAL
350-WF-71815-01F01 | 2 | CML: Elbow | 100 | 1CS | 40 | 10040 |  | 2015-06-02 07:00 | 9.1 | 9.3 | 8 | 9.2 | 8 | RADIAL
350-WF-71815-01F01 | 2 | CML: Elbow | 100 | 1CS | 40 | 10040 |  | 2015-06-02 07:00 | 8.7 | 9 | 8.6 | 9.1 | 8.6 | RADIAL
350-WF-71815-01F01 | 2 | CML: Elbow | 50 | 1CG | 80 | 5080 |  | 2015-06-03 07:00 | 6.1 | 5.8 | 6.3 | 5.2 | 5.2 | RADIAL
350-WF-71815-01F01 | 2 | CML: Elbow | 50 | 1CG | 80 | 5080 |  | 2015-06-03 07:00 | 5.2 | 6.1 | 5.3 | 6 | 5.2 | RADIAL
350-WF-71815-01F01 | 2 | CML: Elbow | 50 | 1CG | 80 | 5080 |  | 2015-06-03 07:00 | 5.4 | 6.3 | 6 | 6.4 | 5.4 | RADIAL
350-WF-71815-01F01 | 2 | CML: Elbow | 50 | 1CG | 80 | 5080 |  | 2015-06-03 07:00 | 6.3 | 5.6 | 5.7 | 5.5 | 5.5 | RADIAL
350-WF-71815-01F01 | 2 | CML: Elbow | 100 | 1CG | 40 | 10040 | Low Reading's Noted | 2015-06-07 07:00 | 6.1 | 2.5 | 2 | 5.8 | 2 | RADIAL
350-WF-71815-01F01 | 2 | CML: Elbow | 100 | 1CG | 40 | 10040 |  | 2015-06-07 07:00 | 4 | 4.6 | 4 | 5.3 | 4 | RADIAL
350-WF-71815-01F01 | 2 | CML: Elbow | 65 | 1CG | 80 | 6580 |  | 2015-06-10 07:00 | 6.7 | 5.7 | 5.2 | 5 | 5 | RADIAL
350-WF-71815-01F01 | 2 | CML: Elbow | 50 | 1CS | XS | 50XS |  | 2015-06-15 07:00 | 4.5 | 3.8 | 4.2 | 4 | 3.8 | RADIAL
350-WF-71815-01F01 | 2 | CML: Elbow | 50 | 1CS | XS | 50XS |  | 2015-06-15 07:00 | 4.5 | 3.8 | 4.2 | 4 | 3.8 | RADIAL
350-WF-71815-01F01 | 2 | CML: Elbow | 125 | 1CS | XS | 125XS |  | 2015-06-16 07:00 | 8 | 7.8 | 9.2 | 8.7 | 7.8 | RADIAL
350-WF-71815-01F01 | 2 | CML: Reducer | 125 | 1LC | XS | 125XS |  | 2015-06-18 07:00 | 8.6 | 9.9 | 10.2 | 9.3 | 8.6 | RADIAL
350-WF-71815-01F01 | 2 | CML: Pipe Length | 100 | 1LC | XS | 100XS |  | 2015-06-19 07:00 | 7.5 | 8.3 | 8.2 | 8.6 | 7.5 | RADIAL
350-WF-71815-01F01 | 2 | CML: Pipe Length | 100 | 1LC | XS | 100XS |  | 2015-06-19 07:00 | 8.1 | 7.8 | 7.5 | 7.8 | 7.5 | RADIAL
350-WF-71815-01F01 | 2 | CML: Elbow | 125 | 1LC | XS | 125XS |  | 2015-06-20 12:00 | 8.5 | 9.3 | 8.5 | 9.4 | 8.5 | RADIAL
350-WF-71815-01F01 | 2 | CML: Elbow | 125 | 1LC | XS | 125XS |  | 2015-06-24 07:00 | 8.9 | 9.9 | 8.6 | 8.7 | 8.6 | RADIAL
350-WF-71815-01F01 | 2 | CML: Elbow | 100 | 1CG | 80 | 10080 |  | 2015-06-26 07:00 | 8.3 | 9.3 | 8.5 | 9.2 | 8.3 | RADIAL
350-WF-71815-01F01 | 2 | CML: Elbow | 80 | 1CS | XS | 80XS |  | 2015-06-27 07:00 | 8.3 | 8.3 | 8.5 | 7.3 | 7.3 | RADIAL
350-WF-71815-01F01 | 2 | CML: Elbow | 50 | 1CS | XS | 50XS |  | 2015-06-27 07:00 | 6 | 6.1 | 6.7 | 6 | 6 | RADIAL
350-WF-71815-01F01 | 2 | CML: Elbow | 80 | 1CS | XS | 80XS |  | 2015-06-27 07:00 | 8.1 | 7.9 | 7.4 | 8 | 7.4 | RADIAL
350-WF-71815-01F01 | 2 | CML: Elbow | 80 | 1CS | XS | 80XS |  | 2015-06-27 07:00 | 8.3 | 8.8 | 8.5 | 8.9 | 8.3 | RADIAL
350-WF-71815-01F01 | 2 | CML: Elbow | 50 | 1CS | XS | 50XS |  | 2015-06-28 07:00 | 5.7 | 4.6 | 6.2 | 6.3 | 4.6 | RADIAL
350-WF-71815-01F01 | 2 | CML: Elbow | 50 | 1CS | XS | 50XS |  | 2015-06-28 07:00 | 5.3 | 5.2 | 5 | 5.4 | 5 | RADIAL
350-WF-71815-01F01 | 2 | CML: Elbow | 50 | 1CS | XS | 50XS |  | 2015-06-28 07:00 | 4.9 | 5 | 5.2 | 5.2 | 4.9 | RADIAL
350-WF-71815-01F01 | 2 | CML: Elbow | 80 | 1CS | XS | 80XS |  | 2015-06-29 07:00 | 7.6 | 7.5 | 7 | 6.5 | 6.5 | RADIAL
350-WF-71815-01F01 | 2 | CML: Elbow | 80 | 1CS | XS | 80XS |  | 2015-06-29 07:00 | 7.5 | 7.9 | 7.4 | 6.7 | 6.7 | RADIAL
350-WF-71815-01F01 | 2 | CML: Elbow | 50 | 1CS | XS | 50XS |  | 2015-06-29 07:00 | 5 | 4.7 | 5.6 | 4.7 | 4.7 | RADIAL
350-WF-71815-01F01 | 2 | CML: Elbow | 50 | 1CS | XS | 50XS |  | 2015-06-29 07:00 | 4.9 | 5.3 | 4.6 | 4.4 | 4.4 | RADIAL
350-WF-71815-01F01 | 2 | CML: Elbow | 50 | 1CS | XS | 50XS |  | 2015-06-29 07:00 | 5.6 | 5.7 | 5 | 5.4 | 5 | RADIAL
350-WF-71815-01F01 | 2 | CML: Elbow | 50 | 1CS | XS | 50XS |  | 2015-06-29 07:00 | 5.5 | 4.8 | 5.2 | 5.3 | 4.8 | RADIAL
350-WF-71815-01F01 | 2 | CML: Elbow | 50 | 1CS | XS | 50XS |  | 2015-06-29 07:00 | 5.5 | 5.3 | 5.1 | 5.5 | 5.1 | RADIAL
350-WF-71815-01F01 | 2 | CML: Elbow | 25 | 1CS | 80 | 2580 | Cast fitting, reading taken adjacent to fitting | 2015-07-02 07:00 | 4.6 | 5.2 | 5.4 | 5.4 | 4.6 | RADIAL
350-WF-71815-01F01 | 2 | CML: Elbow | 20 | 1CS | 80 | 2080 | Cast fitting, reading taken adjacent to fitting | 2015-07-02 07:00 | 4.1 | 3.9 | 4 | 4.6 | 3.9 | RADIAL
350-WF-71815-01F01 | 2 | CML: Elbow | 25 | 1CS | 80 | 2580 | Cast fitting, reading taken adjacent to fitting | 2015-07-02 07:00 | 5.4 | 5.5 | 5.4 | 5.9 | 5.4 | RADIAL
350-WF-71815-01F01 | 2 | CML: Elbow | 25 | 1CS | 80 | 2580 | Cast fitting, reading taken adjacent to fitting | 2015-07-02 07:00 | 4.5 | 4.2 | 4.6 | 4.1 | 4.1 | RADIAL
350-WF-71815-01F01 | 2 | CML: Elbow | 20 | 1CS | 80 | 2080 | Cast fitting, reading taken adjacent to fitting | 2015-07-02 07:00 | 3.5 | 3.6 | 3.5 | 3.6 | 3.5 | RADIAL
350-WF-71815-01F01 | 2 | CML: Elbow | 20 | 1CS | 80 | 2080 | Cast fitting, reading taken adjacent to fitting | 2015-07-02 07:00 | 3.6 | 3.6 | 3.7 | 3.6 | 3.6 | RADIAL
350-WF-71815-01F01 | 2 | CML: Equal Tee | 50 | 1CS | XS | 50XS |  | 2015-07-04 07:00 | 7.2 | 6.5 | 6.9 | 6.1 | 6.1 | RADIAL
350-WF-71815-01F01 | 2 | CML: Elbow | 25 | 1CS | 80 | 2580 | Cast fitting, reading taken adjacent to fitting | 2015-07-04 07:00 | 4.5 | 4.6 | 4.3 | 4.5 | 4.3 | RADIAL
350-WF-71815-01F01 | 2 | CML: Elbow | 25 | 1CS | 160 | 25160 | Cast fitting, reading taken adjacent to fitting | 2015-07-04 07:00 | 6.1 | 6.1 | 6.1 | 6.1 | 6.1 | RADIAL
350-WF-71815-01F01 | 2 | CML: Equal Tee | 50 | 1CS | XS | 50XS |  | 2015-07-10 07:00 | 7.7 | 8.5 | 7.4 | 8 | 7.4 | RADIAL
350-WF-71815-01F01 | 2 | CML: Elbow | 80 | 1CS | XS | 80XS |  | 2015-08-06 07:00 | 7.7 | 7.4 | 7.7 | 8.2 | 7.4 | RADIAL
350-WF-71815-01F01 | 2 | CML: Elbow | 100 | 1CS | XS | 100XS |  | 2015-08-06 07:00 | 8.5 | 8.1 | 8.4 | 8.7 | 8.1 | RADIAL
350-WF-71815-01F01 | 2 | CML: Elbow | 125 | 1CS | XS | 125XS |  | 2015-08-06 07:00 | 8.9 | 8.6 | 9 | 9.1 | 8.6 | RADIAL
350-WF-71815-01F01 | 2 | CML: Elbow | 50 |  |  | 50 | Material class on iso marked as 1SS, no isometric drawing for this line | 2015-08-07 07:00 | 4 | 5.6 | 4.7 | 3.5 | 3.5 | RADIAL
350-WF-71815-01F01 | 2 | CML: Elbow | 50 |  | 80S | 5080S | Material class on iso marked as 1SS | 2015-08-07 07:00 | 6 | 6.1 | 5.8 | 5.7 | 5.7 | RADIAL
350-WF-71815-01F01 | 2 | CML: Equal Tee | 150 | 1CS |  | 150 | Schedule not wrote on isometric drawing | 2015-08-08 07:00 | 8.9 | 7.9 | 9.9 | 9.5 | 7.9 | RADIAL
350-WF-71815-01F01 | 2 | CML: Pipe Length | 100 | 1CS |  | 100 | No isometric drawing for this line | 2015-08-08 07:00 | 5.8 | 5.7 | 6.3 | 6.4 | 5.7 | RADIAL
350-WF-71815-01F01 | 2 | CML: Elbow | 50 | 1CS |  | 50 | No isometric drawing for this line | 2015-08-08 07:00 | 4.1 | 3.8 | 4 | 4 | 3.8 | RADIAL
350-WF-71815-01F01 | 2 | CML: Elbow | 50 | 1CS |  | 50 | No isometric drawing for this line | 2015-08-08 07:00 | 3.7 | 3.7 | 3.6 | 3.5 | 3.5 | RADIAL
350-WF-71815-01F01 | 2 | CML: Reducer | 100 | 1CS |  | 100 | No isometric drawing for this line | 2015-08-08 07:00 | 6.5 | 6.7 | 6.6 | 6.5 | 6.5 | RADIAL
350-WF-71815-01F01 | 2 | CML: Elbow | 50 | 1CG | 80 | 5080 |  | 2015-08-26 09:30 | 5.8 | 7.9 | 6.2 | 6.1 | 5.8 | RADIAL
350-WF-71815-01F01 | 2 | CML: Reducer | 50 | 01F01 | 80 | 5080 |  | 2015-08-26 09:30 | 7.4 | 7.3 | 8.1 | 7.1 | 7.1 | RADIAL
350-WF-71815-01F01 | 2 | CML: Elbow | 50 | 1CG | 80 | 5080 |  | 2015-08-26 09:30 | 4.5 | 4.7 | 4.1 | 5 | 4.1 | RADIAL
350-WF-71815-01F01 | 2 | CML: Elbow | 65 | 01F01 | 80 | 6580 |  | 2015-08-27 07:00 | 7.1 | 7.4 | 8.4 | 7.9 | 7.1 | RADIAL
350-WF-71815-01F01 | 2 | CML: Elbow | 50 | 1CG | 80 | 5080 |  | 2015-08-27 07:00 | 6.2 | 6.1 | 6.4 | 7.1 | 6.1 | RADIAL
350-WF-71815-01F01 | 2 | CML: Elbow | 50 | 1CG | 80 | 5080 |  | 2015-08-27 07:00 | 6.1 | 5.5 | 5.5 | 5.8 | 5.5 | RADIAL
350-WF-71815-01F01 | 2 | CML: Elbow | 100 | 1CS | XS | 100XS |  | 2015-08-29 07:00 | 7.6 | 8.9 | 8.2 | 8.7 | 7.6 | RADIAL
350-WF-71815-01F01 | 2 | CML: Elbow | 50 | 1CG | 80 | 5080 |  | 2015-08-29 07:00 | 4.9 | 5.6 | 5.8 | 5.9 | 4.9 | RADIAL
350-WF-71815-01F01 | 2 | CML: Elbow | 50 | 1CG | 80 | 5080 |  | 2015-08-29 07:00 | 5.5 | 5.5 | 5 | 5.5 | 5 | RADIAL
350-WF-71815-01F01 | 2 | CML: Elbow | 50 | 1CG | 80 | 5080 |  | 2015-08-29 07:00 | 5.8 | 5.5 | 5.3 | 5.5 | 5.3 | RADIAL
350-WF-71815-01F01 | 2 | CML: Elbow | 25 | 1CG | 160 | 25160 |  | 2015-08-30 07:00 | 4.5 | 6 | 5.4 | 6.2 | 4.5 | RADIAL
350-WF-71815-01F01 | 2 | CML: Elbow | 50 | 1CG | 80 | 5080 |  | 2015-08-30 07:00 | 5.8 | 5.6 | 5.5 | 5.3 | 5.3 | RADIAL
350-WF-71815-01F01 | 2 | CML: Elbow | 50 | 1CG | 80 | 5080 |  | 2015-08-30 07:00 | 6.2 | 6.7 | 6.5 | 6.5 | 6.2 | RADIAL
350-WF-71815-01F01 | 2 | CML: Elbow | 50 | 1CG | 80 | 5080 |  | 2015-08-30 07:00 | 5.6 | 5.6 | 5.6 | 5.3 | 5.3 | RADIAL
350-WF-71815-01F01 | 2 | CML: Elbow | 50 | 1CG | 80 | 5080 |  | 2015-08-30 07:00 | 5.4 | 5.5 | 5.3 | 5.3 | 5.3 | RADIAL
350-WF-71815-01F01 | 2 | CML: Elbow | 50 | 1CG | 80 | 5080 |  | 2015-08-31 07:00 | 6.4 | 5.5 | 5.4 | 5.5 | 5.4 | RADIAL
350-WF-71815-01F01 | 2 | CML: Elbow | 50 | 1CG | 80 | 5080 |  | 2015-08-31 07:00 | 5.7 | 6.1 | 5.3 | 5.4 | 5.3 | RADIAL
350-WF-71815-01F01 | 2 | CML: Elbow | 50 | 1CG | 80 | 5080 |  | 2015-08-31 07:00 | 6.3 | 5.7 | 6 | 5.7 | 5.7 | RADIAL
350-WF-71815-01F01 | 2 | CML: Elbow | 50 | 1CG | 80 | 5080 |  | 2015-09-03 07:00 | 6.9 | 6.9 | 5.8 | 5.9 | 5.8 | RADIAL
350-WF-71815-01F01 | 2 | CML: Elbow | 40 | 1CG | 80 | 4080 |  | 2015-09-03 07:00 | 6.8 | 7 | 5.8 | 6.5 | 5.8 | RADIAL
350-WF-71815-01F01 | 2 | CML: Elbow | 40 | 1CG | 80 | 4080 |  | 2015-09-03 07:00 | 5.8 | 5.9 | 5.3 | 5.3 | 5.3 | RADIAL
350-WF-71815-01F01 | 2 | CML: Reducer | 40 | 1CG | 80 | 4080 |  | 2015-09-04 07:00 | 7.3 | 8.1 | 9.3 | 7.7 | 7.3 | RADIAL
350-WF-71815-01F01 | 2 | CML: Elbow | 50 | 1CG | 80 | 5080 |  | 2015-09-04 07:00 | 5.5 | 5.4 | 5.4 | 5.9 | 5.4 | RADIAL
350-WF-71815-01F01 | 2 | CML: Elbow | 25 | 1CG | 80 | 2580 |  | 2015-09-04 07:00 | 5.2 | 5.2 | 4.8 | 5.2 | 4.8 | RADIAL
350-WF-71815-01F01 | 2 | CML: Elbow | 80 | 1LC | XS | 80XS |  | 2015-09-10 07:00 | 8.9 | 7.3 | 8.6 | 7.5 | 7.3 | RADIAL
350-WF-71815-01F01 | 2 | CML: Elbow | 65 | 1LC | 80 | 6580 |  | 2015-09-11 07:00 | 8.6 | 10 | 10 | 9.9 | 8.6 | RADIAL
350-WF-71815-01F01 | 2 | CML: Elbow | 40 | 1LC | 80 | 4080 |  | 2015-09-11 07:00 | 5.8 | 5 | 6.2 | 5 | 5 | RADIAL
350-WF-71815-01F01 | 2 | CML: Elbow | 65 | 1LC | 80 | 6580 |  | 2015-09-11 07:00 | 8.5 | 8.6 | 9.3 | 9.5 | 8.5 | RADIAL
350-WF-71815-01F01 | 2 | CML: Elbow | 65 | 1LC | 80 | 6580 |  | 2015-09-11 07:00 | 7.9 | 7.4 | 7.4 | 7.5 | 7.4 | RADIAL
350-WF-71815-01F01 | 2 | CML: Elbow | 400 | 1CG | 80 | 40080 |  | 2016-02-11 07:00 | 20 | 20.8 | 20.9 | 21.2 | 20 | RADIAL
350-WF-71815-01F01 | 2 | CML: Elbow | 400 | 1CG | 80 | 40080 |  | 2016-02-11 07:00 | 20 | 20.8 | 20.9 | 21.2 | 20 | RADIAL
350-WF-71815-01F01 | 2 | CML: Fitting | 80 | 01F01 | 80 | 8080 |  | 2016-02-16 07:00 | 8.3 | 8.8 | 8.9 | 9 | 8.3 | RADIAL
350-WF-71815-01F01 | 2 | CML: Elbow | 65 | 01F01 | 80 | 6580 |  | 2016-02-16 07:00 | 8.8 | 7 | 7.6 | 9.3 | 7 | RADIAL
350-WF-71815-01F01 | 2 | CML: Fitting | 65 | 01F01 | 80 | 6580 |  | 2016-02-16 07:00 | 7.5 | 9.6 | 9.4 | 8.3 | 7.5 | RADIAL
350-WF-71815-01F01 | 2 | CML: Elbow | 200 | 01F01 | 80 | 20080 |  | 2016-02-17 07:00 | 13.3 | 12.8 | 12.6 | 19.2 | 12.6 | RADIAL
350-WF-71815-01F01 | 2 | CML: Elbow | 25 | 1CG | XS | 25XS |  | 2016-02-24 07:00 | 6.7 | 6.7 | 5.6 | 7.1 | 5.6 | RADIAL
350-WF-71815-01F01 | 2 | CML: Elbow | 100 | 1CG | 40 | 10040 |  | 2016-02-25 07:00 | 8.3 | 7.1 | 6.7 | 6.4 | 6.4 | RADIAL
350-WF-71815-01F01 | 2 | CML: Elbow | 100 | 1CG | 40 | 10040 |  | 2016-02-25 07:00 | 6.5 | 7.2 | 6.6 | 6.4 | 6.4 | RADIAL
350-WF-71815-01F01 | 2 | CML: Elbow | 100 | 1CG | 40 | 10040 |  | 2016-02-25 07:00 | 7.3 | 6.5 | 7.1 | 6.8 | 6.5 | RADIAL
350-WF-71815-01F01 | 2 | CML: Elbow | 100 | 1CG | 40 | 10040 |  | 2016-02-26 07:00 | 6.5 | 6.1 | 6.2 | 7.4 | 6.1 | RADIAL
350-WF-71815-01F01 | 2 | CML: Elbow | 150 | 1CG | 40 | 15040 |  | 2016-02-26 07:00 | 7.7 | 8 | 7.8 | 6.7 | 6.7 | RADIAL
350-WF-71815-01F01 | 2 | CML: Elbow | 100 | 1CG | 40 | 10040 |  | 2016-02-26 07:00 | 7.4 | 7.5 | 6.3 | 6.7 | 6.3 | RADIAL
350-WF-71815-01F01 | 2 | CML: Elbow | 100 | 1CG | 40 | 10040 |  | 2016-02-26 07:00 | 6.5 | 5.7 | 6.8 | 6.9 | 5.7 | RADIAL
350-WF-71815-01F01 | 2 | CML: Elbow | 100 | 1CG | 40 | 10040 |  | 2016-02-26 07:00 | 6.1 | 6 | 6.7 | 6.2 | 6 | RADIAL
350-WF-71815-01F01 | 2 | CML: Elbow | 100 | 1CG | 40 | 10040 |  | 2016-02-27 07:00 | 7.7 | 7.2 | 7.8 | 6.6 | 6.6 | RADIAL
350-WF-71815-01F01 | 2 | CML: Reducer | 100 | 01F01 | 80 | 10080 |  | 2016-03-01 07:00 | 8.5 | 8.4 | 8.1 | 8.1 | 8.1 | RADIAL
350-WF-71815-01F01 | 2 | CML: Elbow | 50 | 01F01 | 80 | 5080 |  | 2016-03-02 07:00 | 7.5 | 7.6 | 7.3 | 9.1 | 7.3 | RADIAL
350-WF-71815-01F01 | 2 | CML: Pipe Length | 50 | 01F01 | 80 | 5080 |  | 2016-03-02 07:00 | 7 | 6.6 | 7.5 | 6.9 | 6.6 | RADIAL
350-WF-71815-01F01 | 2 | CML: Elbow | 25 | 01F01 | 160 | 25160 |  | 2016-03-05 07:00 | 7.8 | 7.5 | 7.8 | 9.2 | 7.5 | RADIAL
350-WF-71815-01F01 | 2 | CML: Elbow | 50 | 1CG | 80 | 5080 |  | 2016-05-03 07:00 | 7.9 | 8.5 | 8.9 | 8.9 | 7.9 | RADIAL
350-WF-71815-01F01 | 2 | CML: Elbow | 40 | 1CG | 80 | 4080 |  | 2016-05-03 07:00 | 7.3 | 7.4 | 7 | 7.9 | 7 | RADIAL
350-WF-71815-01F01 | 2 | CML: Elbow | 40 | 1CG | 80 | 4080 |  | 2016-05-03 07:00 | 8.4 | 8.5 | 8.9 | 8.2 | 8.2 | RADIAL
350-WF-71815-01F01 | 2 | CML: Elbow | 40 | 1CG | 80 | 4080 |  | 2016-05-03 07:00 | 5.2 | 4.9 | 4.8 | 4.8 | 4.8 | RADIAL
350-WF-71815-01F01 | 2 | CML: Elbow | 40 | 1CG | 80 | 4080 |  | 2016-05-05 07:00 | 3.3 | 3.1 | 3.1 | 3.8 | 3.1 | RADIAL
350-WF-71815-01F01 | 2 | CML: Pipe Length | 25 | 1CG | 80 | 2580 |  | 2016-05-05 07:00 | 5.2 | 5.7 | 5.1 | 5 | 5 | RADIAL
350-WF-71815-01F01 | 2 | CML: Reducing Tee | 50 | 1CG | 80 | 5080 |  | 2016-05-06 07:00 | 9 | 9.5 | 9.7 | 9.2 | 9 | RADIAL
350-WF-71815-01F01 | 2 | CML: Elbow | 50 | 1CG | 80 | 5080 |  | 2016-05-06 07:00 | 5 | 5.6 | 5.7 | 5.4 | 5 | RADIAL
350-WF-71815-01F01 | 2 | CML: Elbow | 50 | 1CG | 80 | 5080 |  | 2016-05-06 07:00 | 6.1 | 6.6 | 6.2 | 6.5 | 6.1 | RADIAL
350-WF-71815-01F01 | 2 | CML: Reducer | 50 | 1CG | 80 | 5080 |  | 2016-05-06 07:00 | 8.3 | 8.4 | 8.4 | 8.8 | 8.3 | RADIAL
350-WF-71815-01F01 | 2 | CML: Pipe Length | 25 | 1CS |  | 25 | No isometric drawing on system, Unable to confirm NWT | 2016-05-29 07:00 | 3.4 | 3 | 3.2 | 3.2 | 3 | RADIAL
350-WF-71815-01F01 | 2 | CML: Pipe Length | 25 | 1CS |  | 25 | No isometric drawing on system, Unable to confirm NWT | 2016-05-29 07:00 | 2.6 | 2.6 | 2.7 | 2.8 | 2.6 | RADIAL
350-WF-71815-01F01 | 2 | CML: Pipe Length | 25 | 1CS |  | 25 | No isometric drawing on system, Unable to confirm NWT | 2016-05-29 07:00 | 3.3 | 3.4 | 3.4 | 3.4 | 3.3 | RADIAL
350-WF-71815-01F01 | 2 | CML: Elbow | 25 | 1CS |  | 25 | No isometric drawing on system, Unable to confirm NWT | 2016-05-29 07:00 | 2.8 | 2.7 | 2.7 | 2.7 | 2.7 | RADIAL
350-WF-71815-01F01 | 2 | CML: Elbow | 25 | 1CS |  | 25 | No isometric drawing on system, Unable to confirm NWT | 2016-05-29 07:00 | 2.7 | 2.7 | 2.7 | 2.7 | 2.7 | RADIAL
350-WF-71815-01F01 | 2 | CML: Elbow | 25 |  |  | 25 | No isometric drawing on system, Unable to confirm NWT, Pipe material class 3CS | 2016-05-30 07:00 | 4.3 | 4.6 | 4.2 | 4 | 4 | RADIAL
350-WF-71815-01F01 | 2 | CML: Elbow | 20 | 1CS |  | 20 | No isometric drawing on system, Unable to confirm NWT | 2016-05-30 07:00 | 4.4 | 4.2 | 4.5 | 4.3 | 4.2 | RADIAL
350-WF-71815-01F01 | 2 | CML: Elbow | 25 |  |  | 25 | No isometric drawing on system, Unable to confirm NWT, Pipe material class 3CS | 2016-05-30 07:00 | 3.5 | 3.4 | 3.4 | 3.3 | 3.3 | RADIAL
350-WF-71815-01F01 | 2 | CML: Elbow | 25 | 1CS |  | 25 | No isometric drawing on system, Unable to confirm NWT | 2016-05-30 07:00 | 5.6 | 5.6 | 5.7 | 5.5 | 5.5 | RADIAL
350-WF-71815-01F01 | 2 | CML: Elbow | 50 |  |  | 50 | No isometric drawing on system, Unable to confirm NWT, Pipe material class 3CS | 2016-05-31 07:00 | 5.6 | 5.3 | 5.5 | 5.9 | 5.3 | RADIAL
350-WF-71815-01F01 | 3 | CML: Elbow | 150 | 1CS | XS | 150XS |  | 2015-05-14 07:00 | 8.9 | 7.8 | 8.4 | 9 | 7.8 | RADIAL
350-WF-71815-01F01 | 3 | CML: Pipe Length | 50 | 1CS | XS | 50XS |  | 2015-05-18 07:00 | 5.2 | 5 | 5.2 | 5.5 | 5 | RADIAL
350-WF-71815-01F01 | 3 | CML: Pipe Length | 50 | 1CS | XS | 50XS |  | 2015-05-20 07:00 | 5.2 | 6.1 | 5.1 | 5.1 | 5.1 | RADIAL
350-WF-71815-01F01 | 3 | CML: Pipe Length | 40 | 1CS | 160 | 40160 |  | 2015-05-20 07:00 | 6.8 | 6.9 | 7.1 | 7 | 6.8 | RADIAL
350-WF-71815-01F01 | 3 | CML: Pipe Length | 40 | 1CS | 160 | 40160 |  | 2015-05-21 07:00 | 6.5 | 7.1 | 6.9 | 7 | 6.5 | RADIAL
350-WF-71815-01F01 | 3 | CML: Pipe Length | 40 | 1CS | 160 | 40160 |  | 2015-05-21 07:00 | 7 | 6.6 | 7 | 7 | 6.6 | RADIAL
350-WF-71815-01F01 | 3 | CML: Elbow | 40 | 1CS | 160 | 40160 |  | 2015-05-21 07:00 | 6.9 | 6.9 | 6.8 | 6.8 | 6.8 | RADIAL
350-WF-71815-01F01 | 3 | CML: Elbow | 50 | 1CS | XS | 50XS |  | 2015-05-22 07:00 | 6 | 6.1 | 7 | 6 | 6 | RADIAL
350-WF-71815-01F01 | 3 | CML: Elbow | 50 | 1CS | XS | 50XS |  | 2015-05-22 07:00 | 5.7 | 5.4 | 5.4 | 5.1 | 5.1 | RADIAL
350-WF-71815-01F01 | 3 | CML: Pipe Length | 25 | 01C02 | 160 | 25160 |  | 2015-05-22 07:00 | 5.9 | 5.9 | 6.1 | 6 | 5.9 | RADIAL
350-WF-71815-01F01 | 3 | CML: Elbow | 40 | 1CS | 160 | 40160 | Cast fitting, reading taken on adjacent pipework | 2015-05-23 07:00 | 6.1 | 6.7 | 6.8 | 6.9 | 6.1 | RADIAL
350-WF-71815-01F01 | 3 | CML: Reducer | 100 | 1CS | 40 | 10040 |  | 2015-05-23 07:00 | 5.8 | 5.8 | 5.3 | 5.8 | 5.3 | RADIAL
350-WF-71815-01F01 | 3 | CML: Elbow | 100 | 1CS | 40 | 10040 |  | 2015-05-23 07:00 | 5.9 | 6.1 | 6.1 | 6.4 | 5.9 | RADIAL
350-WF-71815-01F01 | 3 | CML: Elbow | 100 | 1CS | XS | 100XS |  | 2015-05-25 07:00 | 8.7 | 9.4 | 7.9 | 8.3 | 7.9 | RADIAL
350-WF-71815-01F01 | 3 | CML: Elbow | 50 | 1CS | XS | 50XS |  | 2015-05-25 07:00 | 5.4 | 5.7 | 6.6 | 6.1 | 5.4 | RADIAL
350-WF-71815-01F01 | 3 | CML: Elbow | 50 | 1CS | XS | 50XS |  | 2015-05-25 07:00 | 4.8 | 4.3 | 4.6 | 4.3 | 4.3 | RADIAL
350-WF-71815-01F01 | 3 | CML: Elbow | 100 | 1CS | 40 | 10040 |  | 2015-05-27 07:00 | 8.3 | 8.3 | 7.6 | 6.8 | 6.8 | RADIAL
350-WF-71815-01F01 | 3 | CML: Elbow | 50 | 1CS | XS | 50XS |  | 2015-05-27 07:00 | 4.7 | 5.4 | 5.2 | 5.3 | 4.7 | RADIAL
350-WF-71815-01F01 | 3 | CML: Elbow | 40 | 1CS | XS | 40XS |  | 2015-05-27 07:00 | 4.7 | 5.1 | 4.9 | 4.8 | 4.7 | RADIAL
350-WF-71815-01F01 | 3 | CML: Elbow | 20 | 1CS | XS | 20XS |  | 2015-05-27 07:00 | 4.6 | 4.4 | 4.6 | 4.7 | 4.4 | RADIAL
350-WF-71815-01F01 | 3 | CML: Elbow | 100 | 1CS | 40 | 10040 |  | 2015-06-02 07:00 | 8 | 7.6 | 8 | 8.2 | 7.6 | RADIAL
350-WF-71815-01F01 | 3 | CML: Pipe Length | 100 | 1CS | 40 | 10040 |  | 2015-06-02 07:00 | 8.1 | 8.2 | 8 | 8.2 | 8 | RADIAL
350-WF-71815-01F01 | 3 | CML: Elbow | 50 | 1CG | 80 | 5080 |  | 2015-06-03 07:00 | 5.8 | 6.3 | 5.9 | 5.7 | 5.7 | RADIAL
350-WF-71815-01F01 | 3 | CML: Elbow | 100 | 1CG | 80 | 10080 |  | 2015-06-08 07:00 | 9 | 9.6 | 10.5 | 9.7 | 9 | RADIAL
350-WF-71815-01F01 | 3 | CML: Elbow | 65 | 1CG | 80 | 6580 |  | 2015-06-10 07:00 | 5.6 | 5.6 | 6.2 | 6 | 5.6 | RADIAL
350-WF-71815-01F01 | 3 | CML: Reducing Tee | 150 | 1CS | XS | 150XS |  | 2015-06-15 07:00 | 6.7 | 7.2 | 5.5 | 7.4 | 5.5 | RADIAL
350-WF-71815-01F01 | 3 | CML: Reducing Tee | 150 | 1CS | XS | 150XS |  | 2015-06-15 07:00 | 6.7 | 7.2 | 5.5 | 7.4 | 5.5 | RADIAL
350-WF-71815-01F01 | 3 | CML: Elbow | 100 | 1CS | XS | 100XS |  | 2015-06-15 07:00 | 8.2 | 7.8 | 6.3 | 7.9 | 6.3 | RADIAL
350-WF-71815-01F01 | 3 | CML: Elbow | 50 | 1CS | XS | 50XS |  | 2015-06-15 07:00 | 5.2 | 4.4 | 5.4 | 5.8 | 4.4 | RADIAL
350-WF-71815-01F01 | 3 | CML: Elbow | 50 | 1CS | XS | 50XS |  | 2015-06-15 07:00 | 5.2 | 4.4 | 5.4 | 5.8 | 4.4 | RADIAL
350-WF-71815-01F01 | 3 | CML: Elbow | 40 | 1CS | 160 | 40160 | Reading taken next to fitting | 2015-06-16 07:00 | 6.6 | 6.4 | 6.1 | 6.5 | 6.1 | RADIAL
350-WF-71815-01F01 | 3 | CML: Elbow | 125 | 1LC | XS | 125XS |  | 2015-06-18 07:00 | 8.9 | 8.1 | 10.9 | 8.7 | 8.1 | RADIAL
350-WF-71815-01F01 | 3 | CML: Elbow | 100 | 1LC | XS | 100XS |  | 2015-06-19 07:00 | 8.5 | 7.9 | 9.6 | 8.2 | 7.9 | RADIAL
350-WF-71815-01F01 | 3 | CML: Reducing Tee | 125 | 1LC | XS | 125XS |  | 2015-06-19 07:00 | 8 | 8.5 | 8.6 | 8.9 | 8 | RADIAL
350-WF-71815-01F01 | 3 | CML: Pipe Length | 100 | 1LC | XS | 100XS |  | 2015-06-19 07:00 | 7.9 | 7.9 | 7.9 | 8.6 | 7.9 | RADIAL
350-WF-71815-01F01 | 3 | CML: Elbow | 125 | 1LC | XS | 125XS |  | 2015-06-23 12:00 | 8.8 | 9.6 | 10.2 | 9 | 8.8 | RADIAL
350-WF-71815-01F01 | 3 | CML: Reducing Tee | 80 | 1CS | XS | 80XS |  | 2015-06-27 07:00 | 9 | 10.2 | 10.9 | 9.8 | 9 | RADIAL
350-WF-71815-01F01 | 3 | CML: Elbow | 80 | 1CS | XS | 80XS |  | 2015-06-27 07:00 | 7.8 | 7.4 | 7.7 | 8.2 | 7.4 | RADIAL
350-WF-71815-01F01 | 3 | CML: Elbow | 50 | 1CS | XS | 50XS |  | 2015-06-28 07:00 | 5.2 | 5.6 | 4.6 | 5.3 | 4.6 | RADIAL
350-WF-71815-01F01 | 3 | CML: Elbow | 50 | 1CS | XS | 50XS |  | 2015-06-28 07:00 | 5.1 | 5 | 5.1 | 5 | 5 | RADIAL
350-WF-71815-01F01 | 3 | CML: Equal Tee | 50 | 1CS | XS | 50XS |  | 2015-06-29 07:00 | 7.3 | 7.6 | 7.2 | 8.6 | 7.2 | RADIAL
350-WF-71815-01F01 | 3 | CML: Equal Tee | 50 | 1CS | XS | 50XS |  | 2015-06-29 07:00 | 7.2 | 8.2 | 8.2 | 8.7 | 7.2 | RADIAL
350-WF-71815-01F01 | 3 | CML: Pipe Length | 80 | 1CS | XS | 80XS |  | 2015-06-29 07:00 | 7.4 | 7.4 | 7.5 | 8 | 7.4 | RADIAL
350-WF-71815-01F01 | 3 | CML: Equal Tee | 50 | 1CS | XS | 50XS |  | 2015-06-29 07:00 | 8 | 7.6 | 7.9 | 7.4 | 7.4 | RADIAL
350-WF-71815-01F01 | 3 | CML: Pipe Length | 80 | 1CS | XS | 80XS |  | 2015-06-29 07:00 | 7.2 | 7.5 | 7.7 | 7.5 | 7.2 | RADIAL
350-WF-71815-01F01 | 3 | CML: Elbow | 25 | 1CS | 80 | 2580 | Cast fitting, reading taken adjacent to fitting | 2015-07-02 07:00 | 5.4 | 5.4 | 4.7 | 4.8 | 4.7 | RADIAL
350-WF-71815-01F01 | 3 | CML: Elbow | 20 | 1CS | 80 | 2080 | Cast fitting, reading taken adjacent to fitting | 2015-07-02 07:00 | 4.7 | 4.5 | 4.1 | 4.7 | 4.1 | RADIAL
350-WF-71815-01F01 | 3 | CML: Equal Tee | 25 | 1CS | 80 | 2580 | Cast fitting, reading taken adjacent to fitting | 2015-07-02 07:00 | 6.6 | 7 | 6.7 | 6.4 | 6.4 | RADIAL
350-WF-71815-01F01 | 3 | CML: Elbow | 20 | 1CS | 80 | 2080 | Cast fitting, reading taken adjacent to fitting | 2015-07-02 07:00 | 3.7 | 3.6 | 3.5 | 3.6 | 3.5 | RADIAL
350-WF-71815-01F01 | 3 | CML: Elbow | 25 | 1CS | 160 | 25160 | Cast fitting, reading taken adjacent to fitting | 2015-07-04 07:00 | 5.9 | 5.3 | 6.1 | 6.5 | 5.3 | RADIAL
350-WF-71815-01F01 | 3 | CML: Elbow | 50 | 1CS | XS | 50XS |  | 2015-07-04 07:00 | 6.7 | 5.9 | 5.9 | 6.2 | 5.9 | RADIAL
350-WF-71815-01F01 | 3 | CML: Elbow | 25 | 1CS | 80 | 2580 | Cast fitting, reading taken adjacent to fitting | 2015-07-04 07:00 | 4.3 | 4.3 | 4.5 | 4.5 | 4.3 | RADIAL
350-WF-71815-01F01 | 3 | CML: Elbow | 50 | 1CS | XS | 50XS |  | 2015-07-10 07:00 | 5.9 | 6 | 7.1 | 6.7 | 5.9 | RADIAL
350-WF-71815-01F01 | 3 | CML: Elbow | 50 | 1CS | XS | 50XS |  | 2015-07-10 07:00 | 5.2 | 5.4 | 5.4 | 5.3 | 5.2 | RADIAL
350-WF-71815-01F01 | 3 | CML: Elbow | 80 | 1CS | XS | 80XS |  | 2015-08-06 07:00 | 7.8 | 7.3 | 7.7 | 7.5 | 7.3 | RADIAL
350-WF-71815-01F01 | 3 | CML: Elbow | 50 |  | 80S | 5080S | Material class on iso marked as 1SS | 2015-08-07 07:00 | 5.8 | 5.7 | 5.7 | 6.1 | 5.7 | RADIAL
350-WF-71815-01F01 | 3 | CML: Reducing Tee | 50 | 1CS |  | 50 | No isometric drawing for this line | 2015-08-08 07:00 | 5.4 | 7.8 | 7.4 | 7.9 | 5.4 | RADIAL
350-WF-71815-01F01 | 3 | CML: Reducing Tee | 50 | 1CS |  | 50 | No isometric drawing for this line | 2015-08-08 07:00 | 5.9 | 7.7 | 7.5 | 7.1 | 5.9 | RADIAL
350-WF-71815-01F01 | 3 | CML: Reducer | 150 | 1CS |  | 150 | Schedule not wrote on isometric drawing | 2015-08-08 07:00 | 7.1 | 7.6 | 7.8 | 7.6 | 7.1 | RADIAL
350-WF-71815-01F01 | 3 | CML: Pipe Length | 100 | 1CS |  | 100 | No isometric drawing for this line | 2015-08-08 07:00 | 5.6 | 5.5 | 5.1 | 5.4 | 5.1 | RADIAL
350-WF-71815-01F01 | 3 | CML: Reducer | 50 | 1CG | 80 | 5080 |  | 2015-08-26 09:30 | 4.6 | 7.8 | 7.6 | 8.1 | 4.6 | RADIAL
350-WF-71815-01F01 | 3 | CML: Elbow | 50 | 1CG | 80 | 5080 |  | 2015-08-26 09:30 | 6.4 | 5.8 | 6.1 | 5.4 | 5.4 | RADIAL
350-WF-71815-01F01 | 3 | CML: Reducer | 50 | 01F01 | 80 | 5080 |  | 2015-08-26 09:30 | 7.3 | 7.2 | 7.2 | 7.5 | 7.2 | RADIAL
350-WF-71815-01F01 | 3 | CML: Reducer | 50 | 1CG | 80 | 5080 | Spool Removed From Service | 2015-08-26 09:30 | 6.8 | 6.8 | 7 | 7 | 6.8 | RADIAL
350-WF-71815-01F01 | 3 | CML: Elbow | 65 | 01F01 | 80 | 6580 |  | 2015-08-27 07:00 | 8.5 | 8.3 | 6.8 | 7.5 | 6.8 | RADIAL
350-WF-71815-01F01 | 3 | CML: Elbow | 50 | 1CG | 80 | 5080 |  | 2015-08-27 07:00 | 6.2 | 6.6 | 5.2 | 6 | 5.2 | RADIAL
350-WF-71815-01F01 | 3 | CML: Elbow | 100 | 1CS | XS | 100XS |  | 2015-08-28 07:00 | 7.7 | 9.3 | 8.8 | 8.8 | 7.7 | RADIAL
350-WF-71815-01F01 | 3 | CML: Elbow | 100 | 1CS | XS | 100XS |  | 2015-08-28 07:00 | 7.2 | 8.7 | 8.4 | 7.9 | 7.2 | RADIAL
350-WF-71815-01F01 | 3 | CML: Elbow | 50 | 1CG | 80 | 5080 |  | 2015-08-29 07:00 | 6.3 | 5.4 | 5.4 | 6.1 | 5.4 | RADIAL
350-WF-71815-01F01 | 3 | CML: Elbow | 100 | 1CS | XS | 100XS |  | 2015-08-29 07:00 | 7.6 | 8.5 | 7.9 | 8.4 | 7.6 | RADIAL
350-WF-71815-01F01 | 3 | CML: Elbow | 50 | 1CG | 80 | 5080 |  | 2015-08-29 07:00 | 5.4 | 5.3 | 6 | 5.1 | 5.1 | RADIAL
350-WF-71815-01F01 | 3 | CML: Elbow | 50 | 1CG | 80 | 5080 |  | 2015-08-29 07:00 | 5.7 | 5.3 | 5.5 | 5.9 | 5.3 | RADIAL
350-WF-71815-01F01 | 3 | CML: Elbow | 25 | 1CG | 160 | 25160 |  | 2015-08-30 07:00 | 5.3 | 6.9 | 6.5 | 6.4 | 5.3 | RADIAL
350-WF-71815-01F01 | 3 | CML: Elbow | 50 | 1CG | 80 | 5080 |  | 2015-08-30 07:00 | 7.3 | 7.3 | 7.9 | 7.7 | 7.3 | RADIAL
350-WF-71815-01F01 | 3 | CML: Elbow | 50 | 1CG | 80 | 5080 |  | 2015-08-30 07:00 | 6 | 5.4 | 5.8 | 5.5 | 5.4 | RADIAL
350-WF-71815-01F01 | 3 | CML: Elbow | 50 | 1CG | 80 | 5080 |  | 2015-08-30 07:00 | 5 | 5.4 | 5.1 | 5.1 | 5 | RADIAL
350-WF-71815-01F01 | 3 | CML: Elbow | 50 | 1CG | 80 | 5080 |  | 2015-08-31 07:00 | 5.6 | 5.8 | 6.1 | 6.4 | 5.6 | RADIAL
350-WF-71815-01F01 | 3 | CML: Elbow | 50 | 1CG | 80 | 5080 |  | 2015-08-31 07:00 | 6 | 5.7 | 5.6 | 5.4 | 5.4 | RADIAL
350-WF-71815-01F01 | 3 | CML: Elbow | 50 | 1CG | 80 | 5080 |  | 2015-08-31 07:00 | 6.2 | 6.4 | 6.1 | 6.6 | 6.1 | RADIAL
350-WF-71815-01F01 | 3 | CML: Elbow | 50 | 1CG | 80 | 5080 |  | 2015-09-03 07:00 | 6.6 | 7.2 | 8.2 | 6.8 | 6.6 | RADIAL
350-WF-71815-01F01 | 3 | CML: Elbow | 40 | 1CG | 80 | 4080 |  | 2015-09-03 07:00 | 7.3 | 6.8 | 6.1 | 6.2 | 6.1 | RADIAL
350-WF-71815-01F01 | 3 | CML: Elbow | 40 | 1CG | 80 | 4080 |  | 2015-09-03 07:00 | 8 | 8.8 | 8.9 | 9.2 | 8 | RADIAL
350-WF-71815-01F01 | 3 | CML: Equal Tee | 40 | 1CG | 80 | 4080 |  | 2015-09-03 07:00 | 6 | 5.9 | 5.2 | 5.7 | 5.2 | RADIAL
350-WF-71815-01F01 | 3 | CML: Elbow | 40 | 1CG | 80 | 4080 |  | 2015-09-04 07:00 | 6.1 | 5.3 | 4.9 | 5.7 | 4.9 | RADIAL
350-WF-71815-01F01 | 3 | CML: Elbow | 25 | 1CG | 80 | 2580 |  | 2015-09-04 07:00 | 5.6 | 5.1 | 5.3 | 4.7 | 4.7 | RADIAL
350-WF-71815-01F01 | 3 | CML: Elbow | 50 | 1CG | 80 | 5080 |  | 2015-09-04 07:00 | 5.5 | 5.8 | 5.3 | 5.6 | 5.3 | RADIAL
350-WF-71815-01F01 | 3 | CML: Elbow | 80 | 1LC | XS | 80XS |  | 2015-09-10 07:00 | 8.7 | 7.3 | 7.9 | 8.4 | 7.3 | RADIAL
350-WF-71815-01F01 | 3 | CML: Pipe Length | 80 | 1LC | 80 | 8080 |  | 2015-09-10 07:00 | 8.5 | 7.9 | 8 | 8.4 | 7.9 | RADIAL
350-WF-71815-01F01 | 3 | CML: Elbow | 40 | 1LC | 80 | 4080 |  | 2015-09-11 07:00 | 4.7 | 5.9 | 6 | 5.7 | 4.7 | RADIAL
350-WF-71815-01F01 | 3 | CML: Elbow | 65 | 1LC | 80 | 6580 |  | 2015-09-11 07:00 | 7.4 | 6.5 | 6.6 | 7.2 | 6.5 | RADIAL
350-WF-71815-01F01 | 3 | CML: Elbow | 65 | 1LC | 80 | 6580 |  | 2015-09-28 07:00 | 6.5 | 6.4 | 7.1 | 6.2 | 6.2 | RADIAL
350-WF-71815-01F01 | 3 | CML: Equal Tee | 400 | 1CG | 80 | 40080 |  | 2016-02-11 07:00 | 20.2 | 21.2 | 20.2 | 21.2 | 20.2 | RADIAL
350-WF-71815-01F01 | 3 | CML: Equal Tee | 400 | 1CG | 80 | 40080 |  | 2016-02-11 07:00 | 20.2 | 21.2 | 20.2 | 21.2 | 20.2 | RADIAL
350-WF-71815-01F01 | 3 | CML: Elbow | 65 | 01F01 | 80 | 6580 |  | 2016-02-16 07:00 | 8.6 | 9.3 | 8.6 | 6.9 | 6.9 | RADIAL
350-WF-71815-01F01 | 3 | CML: Reducer | 300 | 01F01 | 80 | 30080 |  | 2016-02-17 07:00 | 17.2 | 17.4 | 17.5 | 18.7 | 17.2 | RADIAL
350-WF-71815-01F01 | 3 | CML: Elbow | 250 | 01F01 | 80 | 25080 |  | 2016-02-22 07:00 | 8.7 | 7.3 | 8.5 | 8.6 | 7.3 | RADIAL
350-WF-71815-01F01 | 3 | CML: Elbow | 25 | 1CG | XS | 25XS |  | 2016-02-24 07:00 | 6 | 6.1 | 7.1 | 6.3 | 6 | RADIAL
350-WF-71815-01F01 | 3 | CML: Reducer | 100 | 1CG | 40 | 10040 |  | 2016-02-25 07:00 | 6.4 | 7.2 | 7.4 | 7.6 | 6.4 | RADIAL
350-WF-71815-01F01 | 3 | CML: Elbow | 150 | 1CG | 40 | 15040 |  | 2016-02-25 07:00 | 7.1 | 6.8 | 7 | 6.4 | 6.4 | RADIAL
350-WF-71815-01F01 | 3 | CML: Reducer | 100 | 1CG | 40 | 10040 |  | 2016-02-25 07:00 | 7.1 | 7.3 | 6.8 | 7.1 | 6.8 | RADIAL
350-WF-71815-01F01 | 3 | CML: Reducer | 100 | 1CG | 40 | 10040 |  | 2016-02-25 07:00 | 7.5 | 7.5 | 7.6 | 7.2 | 7.2 | RADIAL
350-WF-71815-01F01 | 3 | CML: Reducer | 100 | 1CG | 40 | 10040 |  | 2016-02-26 07:00 | 6.9 | 7.6 | 7.1 | 6.3 | 6.3 | RADIAL
350-WF-71815-01F01 | 3 | CML: Reducer | 100 | 1CG | 40 | 10040 |  | 2016-02-26 07:00 | 6.1 | 6.5 | 6.4 | 6.1 | 6.1 | RADIAL
350-WF-71815-01F01 | 3 | CML: Reducer | 100 | 1CG | 40 | 10040 |  | 2016-02-26 07:00 | 7.4 | 7.7 | 7.5 | 7.4 | 7.4 | RADIAL
350-WF-71815-01F01 | 3 | CML: Reducer | 100 | 1CG | 40 | 10040 |  | 2016-02-26 07:00 | 6.2 | 6.1 | 6.4 | 6.2 | 6.1 | RADIAL
350-WF-71815-01F01 | 3 | CML: Reducer | 100 | 1CG | 40 | 10040 |  | 2016-02-27 07:00 | 7.4 | 7.4 | 7.5 | 6.8 | 6.8 | RADIAL
350-WF-71815-01F01 | 3 | CML: Pipe Length | 100 | 01F01 | 80 | 10080 |  | 2016-02-28 07:00 | 9.1 | 10.1 | 9.7 | 9.4 | 9.1 | RADIAL
350-WF-71815-01F01 | 3 | CML: Elbow | 100 | 01F01 | 80 | 10080 |  | 2016-03-01 07:00 | 7 | 9.6 | 10.9 | 7.8 | 7 | RADIAL
350-WF-71815-01F01 | 3 | CML: Elbow | 50 | 01F01 | 80 | 5080 |  | 2016-03-02 07:00 | 7.2 | 5.7 | 7 | 7.1 | 5.7 | RADIAL
350-WF-71815-01F01 | 3 | CML: Elbow | 50 | 01F01 | 80 | 5080 |  | 2016-03-02 07:00 | 7.6 | 6.4 | 7.7 | 7.8 | 6.4 | RADIAL
350-WF-71815-01F01 | 3 | CML: Elbow | 40 | 1CG | 80 | 4080 |  | 2016-05-03 07:00 | 8.7 | 8.8 | 8.5 | 8.8 | 8.5 | RADIAL
350-WF-71815-01F01 | 3 | CML: Elbow | 40 | 1CG | 80 | 4080 |  | 2016-05-03 07:00 | 4.8 | 4.9 | 4.7 | 5 | 4.7 | RADIAL
350-WF-71815-01F01 | 3 | CML: Elbow | 50 | 1CG | 80 | 5080 |  | 2016-05-03 07:00 | 8.3 | 8.4 | 8.4 | 8.2 | 8.2 | RADIAL
350-WF-71815-01F01 | 3 | CML: Pipe Length | 25 | 1CG | 80 | 2580 |  | 2016-05-05 07:00 | 4.4 | 4.5 | 4.8 | 6 | 4.4 | RADIAL
350-WF-71815-01F01 | 3 | CML: Pipe Length | 40 | 1CG | 80 | 4080 |  | 2016-05-05 07:00 | 5 | 4.9 | 4.2 | 4.6 | 4.2 | RADIAL
350-WF-71815-01F01 | 3 | CML: Reducer | 50 | 1CG | 80 | 5080 |  | 2016-05-06 07:00 | 5.8 | 6 | 6.4 | 6.2 | 5.8 | RADIAL
350-WF-71815-01F01 | 3 | CML: Elbow | 50 | 1CG | 80 | 5080 |  | 2016-05-06 07:00 | 7.4 | 7.3 | 7.6 | 7 | 7 | RADIAL
350-WF-71815-01F01 | 3 | CML: Reducer | 50 | 1CG | 80 | 5080 |  | 2016-05-06 07:00 | 8.2 | 8.2 | 8.2 | 8.1 | 8.1 | RADIAL
350-WF-71815-01F01 | 3 | CML: Elbow | 25 |  |  | 25 | No isometric drawing on system, Unable to confirm NWT, Pipe material class 3CS | 2016-05-30 07:00 | 3.5 | 3.2 | 3.5 | 3.5 | 3.2 | RADIAL
350-WF-71815-01F01 | 3 | CML: Elbow | 25 |  |  | 25 | No isometric drawing on system, Unable to confirm NWT, Pipe material class 3CS | 2016-05-30 07:00 | 4.2 | 4.2 | 4.2 | 4.5 | 4.2 | RADIAL
350-WF-71815-01F01 | 3 | CML: Elbow | 25 | 1CS |  | 25 | No isometric drawing on system, Unable to confirm NWT | 2016-05-30 07:00 | 5.6 | 5.8 | 5.6 | 5.6 | 5.6 | RADIAL
350-WF-71815-01F01 | 3 | CML: Elbow | 50 |  |  | 50 | No isometric drawing on system, Unable to confirm NWT, Pipe material class 3CS | 2016-05-31 07:00 | 5.6 | 5.2 | 5.6 | 6.4 | 5.2 | RADIAL
350-WF-71815-01F01 | 4 | CML: Elbow | 150 | 1CS | XS | 150XS |  | 2015-05-14 07:00 | 9 | 9.7 | 10 | 9.3 | 9 | RADIAL
350-WF-71815-01F01 | 4 | CML: Pipe Length | 50 | 1CS | XS | 50XS |  | 2015-05-18 07:00 | 5.2 | 5.1 | 5.3 | 5.5 | 5.1 | RADIAL
350-WF-71815-01F01 | 4 | CML: Elbow | 50 | 1CS | XS | 50XS |  | 2015-05-20 07:00 | 6.2 | 6 | 5.8 | 6.1 | 5.8 | RADIAL
350-WF-71815-01F01 | 4 | CML: Pipe Length | 40 | 1CS | 160 | 40160 |  | 2015-05-20 07:00 | 6.9 | 6.9 | 6.9 | 6.9 | 6.9 | RADIAL
350-WF-71815-01F01 | 4 | CML: Elbow | 40 | 1CS | 160 | 40160 |  | 2015-05-21 07:00 | 7 | 6.5 | 7.2 | 6.7 | 6.5 | RADIAL
350-WF-71815-01F01 | 4 | CML: Elbow | 40 | 1CS | 160 | 40160 |  | 2015-05-21 07:00 | 7 | 6.9 | 6.7 | 6.7 | 6.7 | RADIAL
350-WF-71815-01F01 | 4 | CML: Pipe Length | 40 | 1CS | 160 | 40160 | Possible wrong schedule. CML checked twice | 2015-05-21 07:00 | 4.8 | 4.8 | 4.8 | 4.9 | 4.8 | RADIAL
350-WF-71815-01F01 | 4 | CML: Elbow | 25 | 01C02 | 160 | 25160 |  | 2015-05-22 07:00 | 6.5 | 6 | 6.3 | 6.8 | 6 | RADIAL
350-WF-71815-01F01 | 4 | CML: Elbow | 25 | 01C02 | 160 | 25160 |  | 2015-05-22 07:00 | 6.7 | 6.2 | 6.6 | 6.8 | 6.2 | RADIAL
350-WF-71815-01F01 | 4 | CML: Elbow | 50 | 1CS | XS | 50XS |  | 2015-05-22 07:00 | 4.5 | 4.7 | 4.8 | 5 | 4.5 | RADIAL
350-WF-71815-01F01 | 4 | CML: Pipe Length | 50 | 1CS | XS | 50XS |  | 2015-05-22 07:00 | 5.3 | 5.3 | 5.2 | 5.1 | 5.1 | RADIAL
350-WF-71815-01F01 | 4 | CML: Reducer | 80 | 1CS | 40 | 8040 |  | 2015-05-23 07:00 | 5.6 | 5.7 | 4.9 | 5.8 | 4.9 | RADIAL
350-WF-71815-01F01 | 4 | CML: Elbow | 100 | 1CS | 40 | 10040 |  | 2015-05-23 07:00 | 6.7 | 5.9 | 5.8 | 6.2 | 5.8 | RADIAL
350-WF-71815-01F01 | 4 | CML: Elbow | 40 | 1CS | 160 | 40160 | Cast fitting, reading taken on adjacent pipework | 2015-05-23 07:00 | 7 | 6.7 | 6.7 | 7 | 6.7 | RADIAL
350-WF-71815-01F01 | 4 | CML: Pipe Length | 50 | 1CS | XS | 50XS |  | 2015-05-25 07:00 | 6 | 4.7 | 4.7 | 5.2 | 4.7 | RADIAL
350-WF-71815-01F01 | 4 | CML: Pipe Length | 50 | 1CS | XS | 50XS |  | 2015-05-25 07:00 | 5.1 | 5.5 | 4.9 | 4.7 | 4.7 | RADIAL
350-WF-71815-01F01 | 4 | CML: Elbow | 100 | 1CS | 40 | 10040 |  | 2015-05-27 07:00 | 7.4 | 8.1 | 7.6 | 8.3 | 7.4 | RADIAL
350-WF-71815-01F01 | 4 | CML: Elbow | 20 | 1CS | XS | 20XS |  | 2015-05-27 07:00 | 4.4 | 4.6 | 4.7 | 4.6 | 4.4 | RADIAL
350-WF-71815-01F01 | 4 | CML: Pipe Length | 100 | 1CS | 40 | 10040 |  | 2015-06-02 07:00 | 8.6 | 8 | 7.4 | 8.4 | 7.4 | RADIAL
350-WF-71815-01F01 | 4 | CML: Elbow | 100 | 1CS | 40 | 10040 |  | 2015-06-02 07:00 | 8.4 | 8.3 | 8.3 | 7.4 | 7.4 | RADIAL
350-WF-71815-01F01 | 4 | CML: Pipe Length | 100 | 1CS | 40 | 10040 |  | 2015-06-02 07:00 | 8.2 | 8.2 | 8 | 8.3 | 8 | RADIAL
350-WF-71815-01F01 | 4 | CML: Elbow | 65 | 1CG | 80 | 6580 |  | 2015-06-10 07:00 | 6.1 | 6 | 5.8 | 4.7 | 4.7 | RADIAL
350-WF-71815-01F01 | 4 | CML: Elbow | 100 | 1CS | XS | 100XS |  | 2015-06-15 07:00 | 6.7 | 7.9 | 8.6 | 8 | 6.7 | RADIAL
350-WF-71815-01F01 | 4 | CML: Elbow | 50 | 1CS | XS | 50XS |  | 2015-06-15 07:00 | 4.2 | 4.6 | 4.5 | 4.3 | 4.2 | RADIAL
350-WF-71815-01F01 | 4 | CML: Elbow | 50 | 1CS | XS | 50XS |  | 2015-06-15 07:00 | 4.2 | 4.6 | 4.5 | 4.3 | 4.2 | RADIAL
350-WF-71815-01F01 | 4 | CML: Elbow | 40 | 1CS | 160 | 40160 | Reading taken next to fitting | 2015-06-16 07:00 | 5.5 | 5.8 | 6.1 | 6.6 | 5.5 | RADIAL
350-WF-71815-01F01 | 4 | CML: Pipe Length | 100 | 1LC | XS | 100XS |  | 2015-06-19 07:00 | 8.1 | 8.4 | 9.6 | 8.2 | 8.1 | RADIAL
350-WF-71815-01F01 | 4 | CML: Pipe Length | 100 | 1LC | XS | 100XS |  | 2015-06-19 07:00 | 7.9 | 7.9 | 7.8 | 7.8 | 7.8 | RADIAL
350-WF-71815-01F01 | 4 | CML: Elbow | 80 | 1CS | XS | 80XS |  | 2015-06-27 07:00 | 8.3 | 9.4 | 8.9 | 7 | 7 | RADIAL
350-WF-71815-01F01 | 4 | CML: Elbow | 80 | 1CS | XS | 80XS |  | 2015-06-27 07:00 | 8.6 | 9.2 | 8.5 | 7.4 | 7.4 | RADIAL
350-WF-71815-01F01 | 4 | CML: Elbow | 50 | 1CS | XS | 50XS |  | 2015-06-28 07:00 | 5.1 | 5.1 | 5.2 | 5.8 | 5.1 | RADIAL
350-WF-71815-01F01 | 4 | CML: Elbow | 50 | 1CS | XS | 50XS |  | 2015-06-28 07:00 | 5.2 | 5.2 | 5.4 | 5.1 | 5.1 | RADIAL
350-WF-71815-01F01 | 4 | CML: Elbow | 50 | 1CS | XS | 50XS |  | 2015-06-29 07:00 | 5.4 | 5.7 | 4.6 | 4.6 | 4.6 | RADIAL
350-WF-71815-01F01 | 4 | CML: Elbow | 80 | 1CS | XS | 80XS |  | 2015-06-29 07:00 | 6.5 | 6.7 | 7.3 | 7.5 | 6.5 | RADIAL
350-WF-71815-01F01 | 4 | CML: Elbow | 50 | 1CS | XS | 50XS |  | 2015-06-29 07:00 | 5.4 | 5.7 | 5 | 5 | 5 | RADIAL
350-WF-71815-01F01 | 4 | CML: Pipe Length | 50 | 1CS | XS | 50XS |  | 2015-06-29 07:00 | 5.4 | 5.4 | 5.3 | 5.4 | 5.3 | RADIAL
350-WF-71815-01F01 | 4 | CML: Reducing Tee | 25 | 1CS | 80 | 2580 | Cast fitting, reading taken adjacent to fitting | 2015-07-02 07:00 | 7.6 | 6.8 | 6.6 | 6.6 | 6.6 | RADIAL
350-WF-71815-01F01 | 4 | CML: Reducing Tee | 25 | 1CS | 80 | 2580 | Cast fitting, reading taken adjacent to fitting | 2015-07-02 07:00 | 5.4 | 5 | 5 | 5.5 | 5 | RADIAL
350-WF-71815-01F01 | 4 | CML: Equal Tee | 20 | 1CS | 80 | 2080 | Cast fitting, reading taken adjacent to fitting | 2015-07-02 07:00 | 4.2 | 3.9 | 3.8 | 3.9 | 3.8 | RADIAL
350-WF-71815-01F01 | 4 | CML: Reducing Tee | 20 | 1CS | 80 | 2080 | Cast fitting, reading taken adjacent to fitting | 2015-07-02 07:00 | 3.9 | 3.9 | 3.7 | 3.8 | 3.7 | RADIAL
350-WF-71815-01F01 | 4 | CML: Equal Tee | 50 | 1CS | XS | 50XS |  | 2015-07-04 07:00 | 6.8 | 5.9 | 6.5 | 6.3 | 5.9 | RADIAL
350-WF-71815-01F01 | 4 | CML: Elbow | 25 | 1CS | 160 | 25160 | Cast fitting, reading taken adjacent to fitting | 2015-07-04 07:00 | 6 | 6.1 | 6.2 | 6.2 | 6 | RADIAL
350-WF-71815-01F01 | 4 | CML: Elbow | 25 | 1CS | 80 | 2580 | Cast fitting, reading taken adjacent to fitting | 2015-07-04 07:00 | 4.4 | 4.4 | 4.4 | 4.4 | 4.4 | RADIAL
350-WF-71815-01F01 | 4 | CML: Elbow | 50 | 1CS | XS | 50XS |  | 2015-07-10 07:00 | 6.1 | 6.2 | 5.9 | 6.2 | 5.9 | RADIAL
350-WF-71815-01F01 | 4 | CML: Elbow | 50 | 1CS | XS | 50XS |  | 2015-07-10 07:00 | 5.1 | 5.2 | 5 | 5 | 5 | RADIAL
350-WF-71815-01F01 | 4 | CML: Elbow | 100 | 1CS | XS | 100XS |  | 2015-08-06 07:00 | 8.8 | 8.2 | 8.9 | 8.9 | 8.2 | RADIAL
350-WF-71815-01F01 | 4 | CML: Elbow | 80 | 1CS | XS | 80XS |  | 2015-08-06 07:00 | 7.7 | 7.5 | 7.5 | 8.1 | 7.5 | RADIAL
350-WF-71815-01F01 | 4 | CML: Elbow | 50 |  | 80S | 5080S | Material class on iso marked as 1SS | 2015-08-07 07:00 | 6.2 | 5.7 | 5.3 | 4.9 | 4.9 | RADIAL
350-WF-71815-01F01 | 4 | CML: Elbow | 150 | 1CS |  | 150 | Schedule not wrote on isometric drawing | 2015-08-08 07:00 | 6.9 | 7.7 | 7.8 | 8.4 | 6.9 | RADIAL
350-WF-71815-01F01 | 4 | CML: Reducer | 50 | 1CG | 80 | 5080 |  | 2015-08-26 09:30 | 4.1 | 6.8 | 7.9 | 6.7 | 4.1 | RADIAL
350-WF-71815-01F01 | 4 | CML: Elbow | 50 | 01F01 | 80 | 5080 |  | 2015-08-26 09:30 | 6.4 | 5.8 | 4.8 | 5.7 | 4.8 | RADIAL
350-WF-71815-01F01 | 4 | CML: Elbow | 50 | 1CG | 80 | 5080 |  | 2015-08-26 09:30 | 5.2 | 6.4 | 6 | 5.6 | 5.2 | RADIAL
350-WF-71815-01F01 | 4 | CML: Reducer | 50 | 1CG | 80 | 5080 | Spool Removed From Service | 2015-08-26 09:30 | 7.5 | 7.7 | 7.8 | 7.8 | 7.5 | RADIAL
350-WF-71815-01F01 | 4 | CML: Reducer | 50 | 1CG | 80 | 5080 |  | 2015-08-27 07:00 | 7 | 6.9 | 6.2 | 7.2 | 6.2 | RADIAL
350-WF-71815-01F01 | 4 | CML: Elbow | 100 | 1CS | XS | 100XS |  | 2015-08-29 07:00 | 8.2 | 8.2 | 8 | 8.6 | 8 | RADIAL
350-WF-71815-01F01 | 4 | CML: Elbow | 50 | 1CG | 80 | 5080 |  | 2015-08-30 07:00 | 3 | 5.6 | 5.1 | 5.3 | 3 | RADIAL
350-WF-71815-01F01 | 4 | CML: Elbow | 25 | 1CG | 160 | 25160 |  | 2015-08-30 07:00 | 4.1 | 6.6 | 5.1 | 5.7 | 4.1 | RADIAL
350-WF-71815-01F01 | 4 | CML: Elbow | 50 | 1CG | 80 | 5080 |  | 2015-08-30 07:00 | 7.6 | 6.9 | 7.3 | 7.3 | 6.9 | RADIAL
350-WF-71815-01F01 | 4 | CML: Elbow | 50 | 1CG | 80 | 5080 |  | 2015-08-31 07:00 | 5.2 | 6 | 6 | 5.7 | 5.2 | RADIAL
350-WF-71815-01F01 | 4 | CML: Elbow | 50 | 1CG | 80 | 5080 |  | 2015-08-31 07:00 | 5.9 | 6.2 | 6 | 6.1 | 5.9 | RADIAL
350-WF-71815-01F01 | 4 | CML: Elbow | 50 | 1CG | 80 | 5080 |  | 2015-09-03 07:00 | 8.4 | 6.7 | 7.6 | 9.8 | 6.7 | RADIAL
350-WF-71815-01F01 | 4 | CML: Elbow | 40 | 1CG | 80 | 4080 |  | 2015-09-03 07:00 | 5.9 | 5.7 | 6.1 | 5.1 | 5.1 | RADIAL
350-WF-71815-01F01 | 4 | CML: Elbow | 40 | 1CG | 80 | 4080 |  | 2015-09-03 07:00 | 5.4 | 5.4 | 6.2 | 6 | 5.4 | RADIAL
350-WF-71815-01F01 | 4 | CML: Equal Tee | 40 | 1CG | 80 | 4080 |  | 2015-09-03 07:00 | 5.5 | 5.6 | 5.7 | 5.4 | 5.4 | RADIAL
350-WF-71815-01F01 | 4 | CML: Elbow | 40 | 1CG | 80 | 4080 |  | 2015-09-04 07:00 | 5.4 | 5.7 | 5.5 | 6.3 | 5.4 | RADIAL
350-WF-71815-01F01 | 4 | CML: Elbow | 80 | 1LC | XS | 80XS |  | 2015-09-10 07:00 | 7.9 | 6.9 | 8.3 | 7.9 | 6.9 | RADIAL
350-WF-71815-01F01 | 4 | CML: Elbow | 40 | 1LC | 80 | 4080 |  | 2015-09-11 07:00 | 5.1 | 6.1 | 5.2 | 5.6 | 5.1 | RADIAL
350-WF-71815-01F01 | 4 | CML: Equal Tee | 400 | 1CG | 80 | 40080 |  | 2016-02-11 07:00 | 20.2 | 19.9 | 20 | 20.1 | 19.9 | RADIAL
350-WF-71815-01F01 | 4 | CML: Equal Tee | 400 | 1CG | 80 | 40080 |  | 2016-02-11 07:00 | 20.2 | 19.9 | 20 | 20.1 | 19.9 | RADIAL
350-WF-71815-01F01 | 4 | CML: Elbow | 80 | 01F01 | 80 | 8080 |  | 2016-02-16 07:00 | 8.4 | 9.3 | 10.1 | 8.8 | 8.4 | RADIAL
350-WF-71815-01F01 | 4 | CML: Reducer | 80 | 01F01 | 80 | 8080 |  | 2016-02-16 07:00 | 8.8 | 10.3 | 9.5 | 9.2 | 8.8 | RADIAL
350-WF-71815-01F01 | 4 | CML: Elbow | 300 | 01F01 | 80 | 30080 |  | 2016-02-17 07:00 | 18 | 19.2 | 18 | 19.2 | 18 | RADIAL
350-WF-71815-01F01 | 4 | CML: Elbow | 25 | 1CG | XS | 25XS |  | 2016-02-24 07:00 | 6.2 | 5.7 | 5.7 | 5.3 | 5.3 | RADIAL
350-WF-71815-01F01 | 4 | CML: Elbow | 25 | 1CG | XS | 25XS |  | 2016-02-24 07:00 | 6.6 | 7.1 | 7.2 | 6.8 | 6.6 | RADIAL
350-WF-71815-01F01 | 4 | CML: Elbow | 150 | 1CG | 40 | 15040 |  | 2016-02-25 07:00 | 7.7 | 7.9 | 7.5 | 7.2 | 7.2 | RADIAL
350-WF-71815-01F01 | 4 | CML: Elbow | 150 | 1CG | 40 | 15040 |  | 2016-02-26 07:00 | 7 | 8.8 | 7.8 | 9.4 | 7 | RADIAL
350-WF-71815-01F01 | 4 | CML: Elbow | 100 | 1CG | 40 | 10040 |  | 2016-02-26 07:00 | 7.7 | 7.5 | 7 | 7.3 | 7 | RADIAL
350-WF-71815-01F01 | 4 | CML: Elbow | 100 | 01F01 | 80 | 10080 |  | 2016-03-01 07:00 | 6.9 | 7.9 | 9.3 | 7.2 | 6.9 | RADIAL
350-WF-71815-01F01 | 4 | CML: Elbow | 50 | 01F01 | 80 | 5080 |  | 2016-03-02 07:00 | 5.1 | 6.2 | 6.4 | 7.1 | 5.1 | RADIAL
350-WF-71815-01F01 | 4 | CML: Elbow | 50 | 01F01 | 80 | 5080 |  | 2016-03-02 07:00 | 6.4 | 5.5 | 6.4 | 7.3 | 5.5 | RADIAL
350-WF-71815-01F01 | 4 | CML: Elbow | 40 | 1CG |  | 40 | No iso on system, cannot confirm nominal wall thickness | 2016-03-07 07:00 | 8.8 | 8.2 | 8.9 | 9.8 | 8.2 | RADIAL
350-WF-71815-01F01 | 4 | CML: Elbow | 50 | 1CG | 80 | 5080 |  | 2016-05-03 07:00 | 7.7 | 8.5 | 7.9 | 8.2 | 7.7 | RADIAL
350-WF-71815-01F01 | 4 | CML: Elbow | 40 | 1CG | 80 | 4080 |  | 2016-05-03 07:00 | 7.2 | 7.8 | 7.8 | 7.8 | 7.2 | RADIAL
350-WF-71815-01F01 | 4 | CML: Elbow | 50 | 1CG | 80 | 5080 |  | 2016-05-03 07:00 | 4.9 | 5 | 5.1 | 5 | 4.9 | RADIAL
350-WF-71815-01F01 | 4 | CML: Pipe Length | 25 | 1CG | 80 | 2580 |  | 2016-05-05 07:00 | 5.3 | 5.5 | 5.6 | 5 | 5 | RADIAL
350-WF-71815-01F01 | 4 | CML: Elbow | 40 | 1CG | 80 | 4080 |  | 2016-05-05 07:00 | 3.6 | 3.3 | 3.6 | 3.4 | 3.3 | RADIAL
350-WF-71815-01F01 | 4 | CML: Elbow | 40 | 1CG | 80 | 4080 |  | 2016-05-06 07:00 | 6.5 | 6.2 | 7.4 | 6.4 | 6.2 | RADIAL
350-WF-71815-01F01 | 4 | CML: Elbow | 50 | 1CG | 80 | 5080 |  | 2016-05-06 07:00 | 4.8 | 5.1 | 4.9 | 5.1 | 4.8 | RADIAL
350-WF-71815-01F01 | 4 | CML: Equal Tee | 50 | 1CG | 80 | 5080 |  | 2016-05-06 07:00 | 7.6 | 7.7 | 7.7 | 7.6 | 7.6 | RADIAL
350-WF-71815-01F01 | 4 | CML: Elbow | 25 | 1CS |  | 25 | No isometric drawing on system, Unable to confirm NWT | 2016-05-30 07:00 | 5.9 | 5.7 | 5.7 | 5.5 | 5.5 | RADIAL
350-WF-71815-01F01 | 4 | CML: Elbow | 25 |  |  | 25 | No isometric drawing on system, Unable to confirm NWT, Pipe material class 3CS | 2016-05-30 07:00 | 3.5 | 3.2 | 3.3 | 3.3 | 3.2 | RADIAL
350-WF-71815-01F01 | 4 | CML: Elbow | 25 |  |  | 25 | No isometric drawing on system, Unable to confirm NWT, Pipe material class 3CS | 2016-05-30 07:00 | 4.2 | 4 | 4.1 | 4.1 | 4 | RADIAL
350-WF-71815-01F01 | 5 | CML: Elbow | 150 | 1CS | XS | 150XS |  | 2015-05-14 07:00 | 8.8 | 10 | 9.8 | 10.4 | 8.8 | RADIAL
350-WF-71815-01F01 | 5 | CML: Elbow | 50 | 1CS | XS | 50XS |  | 2015-05-18 07:00 | 5.4 | 6.9 | 5.5 | 5.5 | 5.4 | RADIAL
350-WF-71815-01F01 | 5 | CML: Pipe Length | 40 | 1CS | 160 | 40160 |  | 2015-05-20 07:00 | 6.9 | 7 | 6.8 | 6.7 | 6.7 | RADIAL
350-WF-71815-01F01 | 5 | CML: Elbow | 40 | 1CS | 160 | 40160 |  | 2015-05-21 07:00 | 6.2 | 7.1 | 6.9 | 6.8 | 6.2 | RADIAL
350-WF-71815-01F01 | 5 | CML: Pipe Length | 40 | 1CS | 160 | 40160 |  | 2015-05-21 07:00 | 6.8 | 6.5 | 6.7 | 7.1 | 6.5 | RADIAL
350-WF-71815-01F01 | 5 | CML: Reducing Tee | 50 | 1CS | XS | 50XS |  | 2015-05-22 07:00 | 6.2 | 6.8 | 6.1 | 6.1 | 6.1 | RADIAL
350-WF-71815-01F01 | 5 | CML: Elbow | 25 | 01C02 | 160 | 25160 | 2off CML's at 6 & 9 O'clock too corroded to take readings. Refer to photo in the GVI | 2015-05-22 07:00 | 5.9 | 6.2 |  |  | 5.9 | RADIAL
350-WF-71815-01F01 | 5 | CML: Elbow | 25 | 01C02 | 160 | 25160 |  | 2015-05-22 07:00 | 7.1 | 6.7 | 6.9 | 7.1 | 6.7 | RADIAL
350-WF-71815-01F01 | 5 | CML: Pipe Length | 50 | 1CS | XS | 50XS |  | 2015-05-22 07:00 | 5.3 | 5.2 | 5.1 | 5.1 | 5.1 | RADIAL
350-WF-71815-01F01 | 5 | CML: Pipe Length | 40 | 1CS | 160 | 40160 |  | 2015-05-23 07:00 | 6.7 | 6 | 6.7 | 6.7 | 6 | RADIAL
350-WF-71815-01F01 | 5 | CML: Pipe Length | 100 | 1CS | 40 | 10040 |  | 2015-05-23 07:00 | 5.6 | 6 | 5.8 | 5.6 | 5.6 | RADIAL
350-WF-71815-01F01 | 5 | CML: Reducer | 150 | 1CS | 40 | 15040 |  | 2015-05-23 07:00 | 8.1 | 8.1 | 8.1 | 8 | 8 | RADIAL
350-WF-71815-01F01 | 5 | CML: Elbow | 150 | 1CS | XS | 150XS |  | 2015-05-25 07:00 | 8.7 | 10.1 | 10 | 10.6 | 8.7 | RADIAL
350-WF-71815-01F01 | 5 | CML: Elbow | 50 | 1CS | XS | 50XS |  | 2015-05-25 07:00 | 4.5 | 5.7 | 5.5 | 5.1 | 4.5 | RADIAL
350-WF-71815-01F01 | 5 | CML: Elbow | 50 | 1CS | XS | 50XS |  | 2015-05-25 07:00 | 4.9 | 5.2 | 5 | 4.9 | 4.9 | RADIAL
350-WF-71815-01F01 | 5 | CML: Pipe Length | 100 | 1CS | 40 | 10040 |  | 2015-06-02 07:00 | 8.5 | 8.7 | 8 | 8.2 | 8 | RADIAL
350-WF-71815-01F01 | 5 | CML: Elbow | 150 | 1CG | 40 | 15040 |  | 2015-06-07 07:00 | 6.2 | 6 | 5 | 6.7 | 5 | RADIAL
350-WF-71815-01F01 | 5 | CML: Elbow | 100 | 1CG | 80 | 10080 |  | 2015-06-08 07:00 | 8.7 | 10.3 | 10 | 9.8 | 8.7 | RADIAL
350-WF-71815-01F01 | 5 | CML: Elbow | 65 | 1CG | 80 | 6580 |  | 2015-06-10 07:00 | 6 | 5.6 | 7 | 7 | 5.6 | RADIAL
350-WF-71815-01F01 | 5 | CML: Fitting | 100 | 1CS | XS | 100XS |  | 2015-06-15 07:00 | 7.7 | 8.5 | 7.3 | 7.4 | 7.3 | RADIAL
350-WF-71815-01F01 | 5 | CML: Elbow | 40 | 1CS | 160 | 40160 | Reading taken next to fitting | 2015-06-16 07:00 | 6.4 | 6.1 | 6.2 | 6.4 | 6.1 | RADIAL
350-WF-71815-01F01 | 5 | CML: Elbow | 100 | 1LC | XS | 100XS |  | 2015-06-19 07:00 | 8.4 | 7.3 | 7.8 | 8.1 | 7.3 | RADIAL
350-WF-71815-01F01 | 5 | CML: Elbow | 25 | 1LC | 80 | 2580 |  | 2015-06-19 07:00 | 5.7 | 5.3 | 5.5 | 5.4 | 5.3 | RADIAL
350-WF-71815-01F01 | 5 | CML: Elbow | 250 | 1LC | XS | 250XS |  | 2015-06-21 12:00 | 8.9 | 9.9 | 9.9 | 7.9 | 7.9 | RADIAL
350-WF-71815-01F01 | 5 | CML: Pipe Length | 100 | 1LC | XS | 100XS |  | 2015-06-25 07:00 | 8.7 | 8.8 | 8.8 | 8.9 | 8.7 | RADIAL
350-WF-71815-01F01 | 5 | CML: Elbow | 80 | 1CS | XS | 80XS |  | 2015-06-27 07:00 | 8.8 | 7.6 | 7.3 | 8.3 | 7.3 | RADIAL
350-WF-71815-01F01 | 5 | CML: Reducer | 80 | 1CS | XS | 80XS |  | 2015-06-27 07:00 | 7.7 | 8.5 | 8.4 | 8.2 | 7.7 | RADIAL
350-WF-71815-01F01 | 5 | CML: Reducer | 80 | 1CS | XS | 80XS |  | 2015-06-27 07:00 | 9 | 9.4 | 9.7 | 9.1 | 9 | RADIAL
350-WF-71815-01F01 | 5 | CML: Equal Tee | 50 | 1CS | XS | 50XS |  | 2015-06-28 07:00 | 7.6 | 8.6 | 8 | 7.1 | 7.1 | RADIAL
350-WF-71815-01F01 | 5 | CML: Elbow | 50 | 1CS | XS | 50XS |  | 2015-06-28 07:00 | 4.7 | 4.9 | 5.4 | 5.5 | 4.7 | RADIAL
350-WF-71815-01F01 | 5 | CML: Elbow | 80 | 1CS | XS | 80XS |  | 2015-06-29 07:00 | 7.2 | 6.9 | 6.1 | 7.1 | 6.1 | RADIAL
350-WF-71815-01F01 | 5 | CML: Elbow | 50 | 1CS | XS | 50XS |  | 2015-06-29 07:00 | 5.4 | 6 | 5.7 | 5.6 | 5.4 | RADIAL
350-WF-71815-01F01 | 5 | CML: Elbow | 50 | 1CS | XS | 50XS |  | 2015-06-29 07:00 | 5.3 | 5.5 | 5.4 | 5 | 5 | RADIAL
350-WF-71815-01F01 | 5 | CML: Elbow | 25 | 1CS | 80 | 2580 | Cast fitting, reading taken adjacent to fitting | 2015-07-02 07:00 | 5.3 | 5.2 | 5.5 | 5.5 | 5.2 | RADIAL
350-WF-71815-01F01 | 5 | CML: Elbow | 50 | 1CS | XS | 50XS |  | 2015-07-04 07:00 | 6.3 | 6 | 6 | 6.6 | 6 | RADIAL
350-WF-71815-01F01 | 5 | CML: Elbow | 25 | 1CS | 160 | 25160 | Cast fitting, reading taken adjacent to fitting | 2015-07-04 07:00 | 6.1 | 6.4 | 6.2 | 6 | 6 | RADIAL
350-WF-71815-01F01 | 5 | CML: Elbow | 25 | 1CS | 80 | 2580 | Cast fitting, reading taken adjacent to fitting | 2015-07-04 07:00 | 4.5 | 4.3 | 4.4 | 4.5 | 4.3 | RADIAL
350-WF-71815-01F01 | 5 | CML: Reducer | 50 | 1CS | XS | 50XS |  | 2015-07-10 07:00 | 5.3 | 5.4 | 5.8 | 5.8 | 5.3 | RADIAL
350-WF-71815-01F01 | 5 | CML: Elbow | 50 | 1CS | XS | 50XS |  | 2015-07-10 07:00 | 5.2 | 5.2 | 5.2 | 5.3 | 5.2 | RADIAL
350-WF-71815-01F01 | 5 | CML: Elbow | 100 | 1CS | XS | 100XS |  | 2015-08-06 07:00 | 8.5 | 7.5 | 7.7 | 8.2 | 7.5 | RADIAL
350-WF-71815-01F01 | 5 | CML: Elbow | 80 | 1CS | XS | 80XS |  | 2015-08-06 07:00 | 7.6 | 7.2 | 7.5 | 7.9 | 7.2 | RADIAL
350-WF-71815-01F01 | 5 | CML: Elbow | 50 |  | 80S | 5080S | Material class on iso marked as 1SS | 2015-08-07 07:00 | 5.5 | 5.3 | 5.8 | 5.2 | 5.2 | RADIAL
350-WF-71815-01F01 | 5 | CML: Elbow | 150 | 1CS |  | 150 | Schedule not wrote on isometric drawing | 2015-08-08 07:00 | 7.6 | 8 | 8.4 | 8.2 | 7.6 | RADIAL
350-WF-71815-01F01 | 5 | CML: Elbow | 50 | 1CG | 80 | 5080 | Spool Removed From Service | 2015-08-26 09:30 | 2.8 | 2.8 | 5.1 | 4.7 | 2.8 | RADIAL
350-WF-71815-01F01 | 5 | CML: Elbow | 50 | 1CG | 80 | 5080 |  | 2015-08-26 09:30 | 5.1 | 5.2 | 4.9 | 5.7 | 4.9 | RADIAL
350-WF-71815-01F01 | 5 | CML: Reducer | 50 | 1CG | 80 | 5080 |  | 2015-08-26 09:30 | 8.1 | 7.9 | 8.4 | 7.8 | 7.8 | RADIAL
350-WF-71815-01F01 | 5 | CML: Reducer | 50 | 1CG | 80 | 5080 |  | 2015-08-27 07:00 | 6.9 | 5.5 | 6.5 | 5.7 | 5.5 | RADIAL
350-WF-71815-01F01 | 5 | CML: Elbow | 100 | 1CS | XS | 100XS |  | 2015-08-28 07:00 | 8.7 | 8.6 | 8.4 | 8.4 | 8.4 | RADIAL
350-WF-71815-01F01 | 5 | CML: Elbow | 100 | 1CS | XS | 100XS |  | 2015-08-29 07:00 | 8.3 | 7.8 | 8.7 | 8.3 | 7.8 | RADIAL
350-WF-71815-01F01 | 5 | CML: Elbow | 50 | 1CG | 80 | 5080 |  | 2015-09-03 07:00 | 6.9 | 6.6 | 6.9 | 8.5 | 6.6 | RADIAL
350-WF-71815-01F01 | 5 | CML: Equal Tee | 40 | 1CG | 80 | 4080 |  | 2015-09-03 07:00 | 8 | 6.8 | 7.8 | 6.9 | 6.8 | RADIAL
350-WF-71815-01F01 | 5 | CML: Elbow | 40 | 1CG | 80 | 4080 |  | 2015-09-03 07:00 | 6.4 | 6 | 6.4 | 6.3 | 6 | RADIAL
350-WF-71815-01F01 | 5 | CML: Elbow | 40 | 1CG | 80 | 4080 |  | 2015-09-03 07:00 | 5.6 | 5.4 | 5.7 | 5.4 | 5.4 | RADIAL
350-WF-71815-01F01 | 5 | CML: Elbow | 80 | 1LC | XS | 80XS |  | 2015-09-10 07:00 | 8.1 | 7.8 | 8 | 8.5 | 7.8 | RADIAL
350-WF-71815-01F01 | 5 | CML: Elbow | 400 | 1CG | 80 | 40080 |  | 2016-02-11 07:00 | 21.5 | 20.5 | 20.2 | 20.4 | 20.2 | RADIAL
350-WF-71815-01F01 | 5 | CML: Elbow | 400 | 1CG | 80 | 40080 |  | 2016-02-11 07:00 | 21.5 | 20.5 | 20.2 | 20.4 | 20.2 | RADIAL
350-WF-71815-01F01 | 5 | CML: Elbow | 80 | 01F01 | 80 | 8080 |  | 2016-02-16 07:00 | 8.9 | 6.8 | 9.9 | 11.5 | 6.8 | RADIAL
350-WF-71815-01F01 | 5 | CML: Equal Tee | 80 | 01F01 | 80 | 8080 |  | 2016-02-16 07:00 | 8.5 | 11 | 12.1 | 10.7 | 8.5 | RADIAL
350-WF-71815-01F01 | 5 | CML: Elbow | 300 | 01F01 | 80 | 30080 |  | 2016-02-17 07:00 | 20.5 | 20.1 | 19.9 | 19.2 | 19.2 | RADIAL
350-WF-71815-01F01 | 5 | CML: Elbow | 25 | 1CG | XS | 25XS |  | 2016-02-24 07:00 | 4.9 | 4.6 | 4.6 | 5.2 | 4.6 | RADIAL
350-WF-71815-01F01 | 5 | CML: Elbow | 25 | 1CG | XS | 25XS |  | 2016-02-24 07:00 | 6.4 | 6.1 | 6.3 | 6.2 | 6.1 | RADIAL
350-WF-71815-01F01 | 5 | CML: Elbow | 100 | 1CG | 40 | 10040 |  | 2016-02-26 07:00 | 7.8 | 7.6 | 7.1 | 10.9 | 7.1 | RADIAL
350-WF-71815-01F01 | 5 | CML: Elbow | 100 | 01F01 | 80 | 10080 |  | 2016-02-28 07:00 | 8.6 | 9.6 | 9.7 | 10.4 | 8.6 | RADIAL
350-WF-71815-01F01 | 5 | CML: Elbow | 100 | 01F01 | 80 | 10080 |  | 2016-03-01 07:00 | 6.1 | 7.2 | 7.8 | 7 | 6.1 | RADIAL
350-WF-71815-01F01 | 5 | CML: Elbow | 50 | 01F01 | 80 | 5080 |  | 2016-03-02 07:00 | 6.9 | 5.9 | 7 | 7.8 | 5.9 | RADIAL
350-WF-71815-01F01 | 5 | CML: Elbow | 50 | 01F01 | 80 | 5080 |  | 2016-03-02 07:00 | 7.2 | 7.1 | 6.6 | 6.9 | 6.6 | RADIAL
350-WF-71815-01F01 | 5 | CML: Elbow | 40 | 1CG |  | 40 | No iso on system, cannot confirm nominal wall thickness | 2016-03-07 07:00 | 8.2 | 7 | 8.5 | 9.8 | 7 | RADIAL
350-WF-71815-01F01 | 5 | CML: Elbow | 50 | 1CG | 80 | 5080 |  | 2016-05-03 07:00 | 8.5 | 9 | 8.6 | 8.7 | 8.5 | RADIAL
350-WF-71815-01F01 | 5 | CML: Elbow | 40 | 1CG | 80 | 4080 |  | 2016-05-03 07:00 | 8.1 | 7.9 | 7.8 | 8 | 7.8 | RADIAL
350-WF-71815-01F01 | 5 | CML: Pipe Length | 25 | 1CG | 80 | 2580 |  | 2016-05-05 07:00 | 5 | 4.5 | 5.3 | 5 | 4.5 | RADIAL
350-WF-71815-01F01 | 5 | CML: Elbow | 40 | 1CG | 80 | 4080 |  | 2016-05-05 07:00 | 3.1 | 3.4 | 3.3 | 3.6 | 3.1 | RADIAL
350-WF-71815-01F01 | 5 | CML: Elbow | 50 | 1CG | 80 | 5080 |  | 2016-05-06 07:00 | 5.7 | 6.5 | 6 | 6.5 | 5.7 | RADIAL
350-WF-71815-01F01 | 5 | CML: Elbow | 40 | 1CG | 80 | 4080 |  | 2016-05-06 07:00 | 6 | 6 | 6.4 | 5.6 | 5.6 | RADIAL
350-WF-71815-01F01 | 5 | CML: Elbow | 50 | 1CG | 80 | 5080 |  | 2016-05-06 07:00 | 6.1 | 6.4 | 5.8 | 5.7 | 5.7 | RADIAL
350-WF-71815-01F01 | 5 | CML: Elbow | 25 | 1CS |  | 25 | No isometric drawing on system, Unable to confirm NWT | 2016-05-30 07:00 | 5.7 | 6 | 5.7 | 5.4 | 5.4 | RADIAL
350-WF-71815-01F01 | 5 | CML: Equal Tee | 50 |  |  | 50 | No isometric drawing on system, Unable to confirm NWT, Pipe material class 3CS | 2016-05-31 07:00 | 8.5 | 9.4 | 8.4 | 9.5 | 8.4 | RADIAL
350-WF-71815-01F01 | 6 | CML: Elbow | 50 | 1CS | XS | 50XS |  | 2015-05-18 07:00 | 6.3 | 5.7 | 6 | 5.9 | 5.7 | RADIAL
350-WF-71815-01F01 | 6 | CML: Elbow | 50 | 1CS | XS | 50XS |  | 2015-05-20 07:00 | 6.3 | 5.9 | 6.5 | 6 | 5.9 | RADIAL
350-WF-71815-01F01 | 6 | CML: Pipe Length | 40 | 1CS | 160 | 40160 |  | 2015-05-20 07:00 | 6.8 | 6.8 | 7 | 7 | 6.8 | RADIAL
350-WF-71815-01F01 | 6 | CML: Reducer | 40 | 1CS | 160 | 40160 |  | 2015-05-21 07:00 | 6.2 | 5.5 | 6.4 | 5.6 | 5.5 | RADIAL
350-WF-71815-01F01 | 6 | CML: Pipe Length | 40 | 1CS | 160 | 40160 |  | 2015-05-21 07:00 | 6.7 | 6.4 | 6.8 | 6.8 | 6.4 | RADIAL
350-WF-71815-01F01 | 6 | CML: Pipe Length | 40 | 1CS | 160 | 40160 |  | 2015-05-21 07:00 | 6.9 | 6.9 | 6.9 | 7.1 | 6.9 | RADIAL
350-WF-71815-01F01 | 6 | CML: Pipe Length | 50 | 1CS | XS | 50XS |  | 2015-05-22 07:00 | 5.8 | 5.7 | 5.2 | 5.2 | 5.2 | RADIAL
350-WF-71815-01F01 | 6 | CML: Elbow | 25 | 01C02 | 160 | 25160 |  | 2015-05-22 07:00 | 6.4 | 6.2 | 6.8 | 6.8 | 6.2 | RADIAL
350-WF-71815-01F01 | 6 | CML: Pipe Length | 50 | 1CS | XS | 50XS |  | 2015-05-22 07:00 | 5.2 | 5.5 | 5.2 | 5.3 | 5.2 | RADIAL
350-WF-71815-01F01 | 6 | CML: Elbow | 25 | 01C02 | 160 | 25160 |  | 2015-05-22 07:00 | 6.4 | 6.2 | 6.5 | 6.5 | 6.2 | RADIAL
350-WF-71815-01F01 | 6 | CML: Pipe Length | 80 | 1CS | 40 | 8040 |  | 2015-05-23 07:00 | 5 | 5.4 | 5.8 | 5.5 | 5 | RADIAL
350-WF-71815-01F01 | 6 | CML: Pipe Length | 40 | 1CS | 160 | 40160 |  | 2015-05-23 07:00 | 7 | 6.8 | 6.8 | 6.9 | 6.8 | RADIAL
350-WF-71815-01F01 | 6 | CML: Pipe Length | 100 | 1CS | 40 | 10040 |  | 2015-05-23 07:00 | 5.7 | 5.7 | 5.7 | 5.8 | 5.7 | RADIAL
350-WF-71815-01F01 | 6 | CML: Elbow | 50 | 1CS | XS | 50XS |  | 2015-05-25 07:00 | 5.4 | 4.9 | 4.2 | 5.4 | 4.2 | RADIAL
350-WF-71815-01F01 | 6 | CML: Elbow | 50 | 1CS | XS | 50XS |  | 2015-05-25 07:00 | 4.7 | 5.3 | 5.8 | 5.2 | 4.7 | RADIAL
350-WF-71815-01F01 | 6 | CML: Pipe Length | 100 | 1CS | 40 | 10040 |  | 2015-06-02 07:00 | 8.7 | 8.7 | 8.3 | 8.4 | 8.3 | RADIAL
350-WF-71815-01F01 | 6 | CML: Elbow | 65 | 1CG | 80 | 6580 |  | 2015-06-10 07:00 | 7.4 | 6.8 | 7.2 | 7.4 | 6.8 | RADIAL
350-WF-71815-01F01 | 6 | CML: Elbow | 100 | 1CS | XS | 100XS |  | 2015-06-15 07:00 | 7.1 | 7.4 | 8.1 | 8 | 7.1 | RADIAL
350-WF-71815-01F01 | 6 | CML: Reducing Tee | 125 | 1CS | XS | 125XS |  | 2015-06-16 07:00 | 8.4 | 10.8 | 10.3 | 10.5 | 8.4 | RADIAL
350-WF-71815-01F01 | 6 | CML: Elbow | 100 | 1LC | XS | 100XS |  | 2015-06-18 07:00 | 8.5 | 9.3 | 8.8 | 9.2 | 8.5 | RADIAL
350-WF-71815-01F01 | 6 | CML: Pipe Length | 100 | 1LC | XS | 100XS |  | 2015-06-19 07:00 | 8.1 | 9.1 | 9.1 | 8.1 | 8.1 | RADIAL
350-WF-71815-01F01 | 6 | CML: Elbow | 25 | 1LC | 80 | 2580 |  | 2015-06-25 07:00 | 6 | 5.8 | 5.5 | 6 | 5.5 | RADIAL
350-WF-71815-01F01 | 6 | CML: Reducer | 80 | 1CS | XS | 80XS |  | 2015-06-27 07:00 | 8.4 | 8.8 | 9.5 | 8.4 | 8.4 | RADIAL
350-WF-71815-01F01 | 6 | CML: Elbow | 80 | 1CS | XS | 80XS |  | 2015-06-27 07:00 | 8.4 | 7.9 | 7.4 | 7.3 | 7.3 | RADIAL
350-WF-71815-01F01 | 6 | CML: Elbow | 50 | 1CS | XS | 50XS |  | 2015-06-27 07:00 | 4.9 | 5 | 5.2 | 4.7 | 4.7 | RADIAL
350-WF-71815-01F01 | 6 | CML: Elbow | 50 | 1CS | XS | 50XS |  | 2015-06-28 07:00 | 5.3 | 5 | 5.2 | 5.6 | 5 | RADIAL
350-WF-71815-01F01 | 6 | CML: Pipe Length | 50 | 1CS | XS | 50XS |  | 2015-06-29 07:00 | 5.4 | 5.1 | 4.6 | 5.4 | 4.6 | RADIAL
350-WF-71815-01F01 | 6 | CML: Elbow | 25 | 1CS | 80 | 2580 | Cast fitting, reading taken adjacent to fitting | 2015-07-02 07:00 | 5.1 | 5.4 | 5.7 | 4.8 | 4.8 | RADIAL
350-WF-71815-01F01 | 6 | CML: Elbow | 50 | 1CS | XS | 50XS |  | 2015-07-04 07:00 | 5.2 | 4.5 | 5.2 | 5.2 | 4.5 | RADIAL
350-WF-71815-01F01 | 6 | CML: Elbow | 25 | 1CS | 80 | 2580 | Cast fitting, reading taken adjacent to fitting | 2015-07-04 07:00 | 4.5 | 4.3 | 4.3 | 4.5 | 4.3 | RADIAL
350-WF-71815-01F01 | 6 | CML: Elbow | 25 | 1CS | 160 | 25160 | Cast fitting, reading taken adjacent to fitting | 2015-07-04 07:00 | 6.3 | 6.2 | 6.1 | 6.2 | 6.1 | RADIAL
350-WF-71815-01F01 | 6 | CML: Equal Tee | 50 | 1CS | XS | 50XS |  | 2015-07-10 07:00 | 7.7 | 8.5 | 7.5 | 7.1 | 7.1 | RADIAL
350-WF-71815-01F01 | 6 | CML: Reducer | 50 | 1CS | XS | 50XS |  | 2015-07-10 07:00 | 4.9 | 5.9 | 4.8 | 5.3 | 4.8 | RADIAL
350-WF-71815-01F01 | 6 | CML: Elbow | 100 | 1CS | XS | 100XS |  | 2015-08-06 07:00 | 9 | 8.7 | 8.9 | 9.4 | 8.7 | RADIAL
350-WF-71815-01F01 | 6 | CML: Elbow | 50 |  | 80S | 5080S | Material class on iso marked as 1SS | 2015-08-07 07:00 | 4.3 | 5.6 | 4.9 | 5.5 | 4.3 | RADIAL
350-WF-71815-01F01 | 6 | CML: Elbow | 150 | 1CS |  | 150 | Schedule not wrote on isometric drawing | 2015-08-08 07:00 | 7.4 | 7.5 | 7.7 | 8 | 7.4 | RADIAL
350-WF-71815-01F01 | 6 | CML: Reducer | 50 | 1CG | 80 | 5080 | Does Not Exist - Replaced with Hose | 2015-08-26 09:30 | 7.1 | 7.3 | 7 | 6.8 | 6.8 | RADIAL
350-WF-71815-01F01 | 6 | CML: Elbow | 50 | 1CG | 80 | 5080 |  | 2015-08-27 07:00 | 6 |  | 3.3 | 4.6 | 3.3 | RADIAL
350-WF-71815-01F01 | 6 | CML: Elbow | 100 | 1CS | XS | 100XS |  | 2015-08-28 07:00 | 8.7 | 9.7 | 8.1 | 7.9 | 7.9 | RADIAL
350-WF-71815-01F01 | 6 | CML: Elbow | 40 | 1CG | 80 | 4080 |  | 2015-09-03 07:00 | 4.9 | 6.1 | 5.7 | 5.7 | 4.9 | RADIAL
350-WF-71815-01F01 | 6 | CML: Elbow | 50 | 1CG | 80 | 5080 |  | 2015-09-04 07:00 | 7.9 | 7 | 5.9 | 6.4 | 5.9 | RADIAL
350-WF-71815-01F01 | 6 | CML: Elbow | 80 | 1LC | XS | 80XS |  | 2015-09-10 07:00 | 8.4 | 7.2 | 7.9 | 8.5 | 7.2 | RADIAL
350-WF-71815-01F01 | 6 | CML: Elbow | 400 | 1CG | 80 | 40080 |  | 2016-02-11 07:00 | 21.4 | 20.5 | 20.5 | 20.5 | 20.5 | RADIAL
350-WF-71815-01F01 | 6 | CML: Elbow | 400 | 1CG | 80 | 40080 |  | 2016-02-11 07:00 | 21.4 | 20.5 | 20.5 | 20.5 | 20.5 | RADIAL
350-WF-71815-01F01 | 6 | CML: Elbow | 80 | 01F01 | 80 | 8080 |  | 2016-02-16 07:00 | 8.6 | 7.9 | 8.6 | 9 | 7.9 | RADIAL
350-WF-71815-01F01 | 6 | CML: Elbow | 65 | 01F01 | 80 | 6580 |  | 2016-02-16 07:00 | 8.7 | 8 | 8.4 | 8.4 | 8 | RADIAL
350-WF-71815-01F01 | 6 | CML: Reducer | 80 | 01F01 | 80 | 8080 |  | 2016-02-16 07:00 | 8.4 | 8.6 | 8.4 | 8.6 | 8.4 | RADIAL
350-WF-71815-01F01 | 6 | CML: Reducer | 25 | 1CG | XS | 25XS |  | 2016-02-24 07:00 | 5.3 | 5.2 | 4.3 | 4.7 | 4.3 | RADIAL
350-WF-71815-01F01 | 6 | CML: Reducer | 25 | 1CG | XS | 25XS |  | 2016-02-24 07:00 | 4.7 | 4.4 | 4.4 | 4.3 | 4.3 | RADIAL
350-WF-71815-01F01 | 6 | CML: Elbow | 50 | 01F01 | 80 | 5080 |  | 2016-02-28 07:00 | 6 | 7.4 | 6.8 | 8.4 | 6 | RADIAL
350-WF-71815-01F01 | 6 | CML: Elbow | 100 | 01F01 | 80 | 10080 |  | 2016-03-01 07:00 | 6.5 | 6.9 | 8.3 | 7.6 | 6.5 | RADIAL
350-WF-71815-01F01 | 6 | CML: Elbow | 50 | 01F01 | 80 | 5080 |  | 2016-03-02 07:00 | 7.5 | 6.1 | 6.6 | 7.2 | 6.1 | RADIAL
350-WF-71815-01F01 | 6 | CML: Elbow | 50 | 01F01 | 80 | 5080 |  | 2016-03-02 07:00 | 5.5 | 6.2 | 6.5 | 6.6 | 5.5 | RADIAL
350-WF-71815-01F01 | 6 | CML: Elbow | 40 | 1CG | 160 | 40160 |  | 2016-03-06 07:00 | 7.5 | 7.5 | 7.6 | 8.2 | 7.5 | RADIAL
350-WF-71815-01F01 | 6 | CML: Elbow | 40 | 1CG |  | 40 | No iso on system, cannot confirm nominal wall thickness | 2016-03-07 07:00 | 8.1 | 7 | 8.2 | 11.2 | 7 | RADIAL
350-WF-71815-01F01 | 6 | CML: Elbow | 50 | 1CG | 80 | 5080 |  | 2016-05-03 07:00 | 9 | 8.9 | 8 | 8.3 | 8 | RADIAL
350-WF-71815-01F01 | 6 | CML: Elbow | 40 | 1CG | 80 | 4080 |  | 2016-05-03 07:00 | 8 | 7.6 | 7.7 | 8 | 7.6 | RADIAL
350-WF-71815-01F01 | 6 | CML: Elbow | 40 | 1CG | 80 | 4080 |  | 2016-05-05 07:00 | 3.8 | 3.8 | 3.2 | 3.5 | 3.2 | RADIAL
350-WF-71815-01F01 | 6 | CML: Elbow | 50 | 1CG | 80 | 5080 |  | 2016-05-06 07:00 | 5.1 | 6.5 | 7.5 | 6.1 | 5.1 | RADIAL
350-WF-71815-01F01 | 6 | CML: Elbow | 50 | 1CG | 80 | 5080 |  | 2016-05-06 07:00 | 6 | 6.5 | 5.1 | 6.6 | 5.1 | RADIAL
350-WF-71815-01F01 | 6 | CML: Elbow | 40 | 1CG | 80 | 4080 |  | 2016-05-06 07:00 | 7 | 8.2 | 8 | 8.5 | 7 | RADIAL
350-WF-71815-01F01 | 6 | CML: Elbow | 50 | 1LC | 80 | 5080 |  | 2016-05-07 07:00 | 4.6 | 12.6 | 4.8 | 5.8 | 4.6 | RADIAL
350-WF-71815-01F01 | 6 | CML: Elbow | 25 | 1CS |  | 25 | No isometric drawing on system, Unable to confirm NWT | 2016-05-30 07:00 | 5.9 | 5.6 | 5.6 | 5.8 | 5.6 | RADIAL
350-WF-71815-01F01 | 6 | CML: Elbow | 50 |  |  | 50 | No isometric drawing on system, Unable to confirm NWT, Pipe material class 3CS | 2016-05-31 07:00 | 6 | 5.6 | 5.6 | 6.4 | 5.6 | RADIAL
350-WF-71815-01F01 | 7 | CML: Pipe Length | 50 | 1CS | XS | 50XS |  | 2015-05-18 07:00 | 5.5 | 5.5 | 5.1 | 5.2 | 5.1 | RADIAL
350-WF-71815-01F01 | 7 | CML: Elbow | 50 | 1CS | XS | 50XS |  | 2015-05-20 07:00 | 5.8 | 6.7 | 6.1 | 5.8 | 5.8 | RADIAL
350-WF-71815-01F01 | 7 | CML: Pipe Length | 40 | 1CS | 160 | 40160 |  | 2015-05-20 07:00 | 7 | 7.1 | 6.8 | 7 | 6.8 | RADIAL
350-WF-71815-01F01 | 7 | CML: Pipe Length | 25 | 1CS | 160 | 25160 |  | 2015-05-21 07:00 | 5.7 | 5.2 | 6 | 6 | 5.2 | RADIAL
350-WF-71815-01F01 | 7 | CML: Elbow | 40 | 1CS | 160 | 40160 |  | 2015-05-21 07:00 | 7.1 | 6.8 | 6.7 | 6.7 | 6.7 | RADIAL
350-WF-71815-01F01 | 7 | CML: Elbow | 40 | 1CS | 160 | 40160 |  | 2015-05-21 07:00 | 6.8 | 6.9 | 6.9 | 7 | 6.8 | RADIAL
350-WF-71815-01F01 | 7 | CML: Equal Tee | 50 | 1CS | XS | 50XS |  | 2015-05-22 07:00 | 7.1 | 6.9 | 6.6 | 8.2 | 6.6 | RADIAL
350-WF-71815-01F01 | 7 | CML: Elbow | 25 | 01C02 | 160 | 25160 |  | 2015-05-22 07:00 | 6.1 | 6.1 | 6.3 | 6.3 | 6.1 | RADIAL
350-WF-71815-01F01 | 7 | CML: Elbow | 25 | 01C02 | 160 | 25160 |  | 2015-05-22 07:00 | 6 | 6 | 6.1 | 6.2 | 6 | RADIAL
350-WF-71815-01F01 | 7 | CML: Elbow | 40 | 1CS | 160 | 40160 | Cast fitting, reading taken on adjacent pipework | 2015-05-23 07:00 | 7 | 7.3 | 6.9 | 6.9 | 6.9 | RADIAL
350-WF-71815-01F01 | 7 | CML: Pipe Length | 100 | 1CS | 40 | 10040 |  | 2015-05-23 07:00 | 6 | 5.9 | 5.8 | 6 | 5.8 | RADIAL
350-WF-71815-01F01 | 7 | CML: Elbow | 50 | 1CS | XS | 50XS |  | 2015-05-25 07:00 | 4.3 | 5.3 | 4.7 | 4.3 | 4.3 | RADIAL
350-WF-71815-01F01 | 7 | CML: Elbow | 65 | 1CG | 80 | 6580 |  | 2015-06-10 07:00 | 7 | 6.1 | 6.8 | 8 | 6.1 | RADIAL
350-WF-71815-01F01 | 7 | CML: Pipe Length | 100 | 1LC | XS | 100XS |  | 2015-06-19 07:00 | 8 | 8.5 | 7.6 | 8 | 7.6 | RADIAL
350-WF-71815-01F01 | 7 | CML: Elbow | 25 | 1LC | 80 | 2580 |  | 2015-06-25 07:00 | 4.8 | 4.5 | 5.5 | 5.3 | 4.5 | RADIAL
350-WF-71815-01F01 | 7 | CML: Elbow | 80 | 1CS | XS | 80XS |  | 2015-06-27 07:00 | 8.6 | 8.5 | 8.2 | 8.7 | 8.2 | RADIAL
350-WF-71815-01F01 | 7 | CML: Elbow | 80 | 1CS | XS | 80XS |  | 2015-06-27 07:00 | 5 | 5.4 | 5.1 | 5.2 | 5 | RADIAL
350-WF-71815-01F01 | 7 | CML: Elbow | 80 | 1CS | XS | 80XS |  | 2015-06-29 07:00 | 6.7 | 7.2 | 6.9 | 7 | 6.7 | RADIAL
350-WF-71815-01F01 | 7 | CML: Elbow | 50 | 1CS | XS | 50XS |  | 2015-07-04 07:00 | 5.9 | 5.8 | 6 | 7 | 5.8 | RADIAL
350-WF-71815-01F01 | 7 | CML: Elbow | 25 | 1CS | 160 | 25160 | Cast fitting, reading taken adjacent to fitting | 2015-07-04 07:00 | 5.9 | 6.3 | 6.4 | 5.9 | 5.9 | RADIAL
350-WF-71815-01F01 | 7 | CML: Elbow | 25 | 1CS | 80 | 2580 | Cast fitting, reading taken adjacent to fitting | 2015-07-04 07:00 | 4.4 | 4.4 | 4.5 | 4.4 | 4.4 | RADIAL
350-WF-71815-01F01 | 7 | CML: Reducing Tee | 50 | 1CS | XS | 50XS |  | 2015-07-10 07:00 | 5.5 | 6.4 | 6.6 | 6.7 | 5.5 | RADIAL
350-WF-71815-01F01 | 7 | CML: Elbow | 50 | 1CS | XS | 50XS |  | 2015-07-10 07:00 | 5.2 | 5.2 | 5.1 | 4.9 | 4.9 | RADIAL
350-WF-71815-01F01 | 7 | CML: Elbow | 100 | 1CS | XS | 100XS |  | 2015-08-06 07:00 | 8 | 8.2 | 8.5 | 8.3 | 8 | RADIAL
350-WF-71815-01F01 | 7 | CML: Elbow | 50 |  | 80S | 5080S | Material class on iso marked as 1SS | 2015-08-07 07:00 | 4.5 | 5.9 | 6 | 5.5 | 4.5 | RADIAL
350-WF-71815-01F01 | 7 | CML: Elbow | 150 | 1CS |  | 150 | Schedule not wrote on isometric drawing | 2015-08-08 07:00 | 7.7 | 7.2 | 7.7 | 8.1 | 7.2 | RADIAL
350-WF-71815-01F01 | 7 | CML: Elbow | 100 | 1CS | XS | 100XS |  | 2015-08-28 07:00 | 7.8 | 9.2 | 9.4 | 8.9 | 7.8 | RADIAL
350-WF-71815-01F01 | 7 | CML: Elbow | 50 | 1CG | 80 | 5080 |  | 2015-09-03 07:00 | 6.4 | 7.4 | 8.7 | 6.6 | 6.4 | RADIAL
350-WF-71815-01F01 | 7 | CML: Elbow | 40 | 1CG | 80 | 4080 |  | 2015-09-03 07:00 | 6.5 | 5.7 | 5.6 | 6.1 | 5.6 | RADIAL
350-WF-71815-01F01 | 7 | CML: Equal Tee | 50 | 1CG | 80 | 5080 |  | 2015-09-04 07:00 | 5.2 | 5.4 | 5.4 | 6.2 | 5.2 | RADIAL
350-WF-71815-01F01 | 7 | CML: Elbow | 80 | 1LC | XS | 80XS |  | 2015-09-10 07:00 | 8.6 | 7.1 | 8.3 | 7.8 | 7.1 | RADIAL
350-WF-71815-01F01 | 7 | CML: Elbow | 65 | 1LC | 80 | 6580 |  | 2015-09-11 07:00 | 6.7 | 7.2 | 6.3 | 6.8 | 6.3 | RADIAL
350-WF-71815-01F01 | 7 | CML: Reducer | 400 | 1CG | 80 | 40080 |  | 2016-02-11 07:00 | 20.4 | 20.4 | 21 | 20.5 | 20.4 | RADIAL
350-WF-71815-01F01 | 7 | CML: Reducer | 400 | 1CG | 80 | 40080 |  | 2016-02-11 07:00 | 20.4 | 20.4 | 21 | 20.5 | 20.4 | RADIAL
350-WF-71815-01F01 | 7 | CML: Elbow | 80 | 01F01 | 80 | 8080 |  | 2016-02-16 07:00 | 8.4 | 9.4 | 8.4 | 8.8 | 8.4 | RADIAL
350-WF-71815-01F01 | 7 | CML: Fitting | 65 | 01F01 | 80 | 6580 |  | 2016-02-16 07:00 | 4.5 | 6 | 6.5 | 7.3 | 4.5 | RADIAL
350-WF-71815-01F01 | 7 | CML: Elbow | 65 | 01F01 | 80 | 6580 |  | 2016-02-16 07:00 | 8.9 | 7.3 | 9.1 | 10.6 | 7.3 | RADIAL
350-WF-71815-01F01 | 7 | CML: Elbow | 50 | 01F01 | 80 | 5080 |  | 2016-02-28 07:00 | 6.1 | 7.2 | 6.6 | 8 | 6.1 | RADIAL
350-WF-71815-01F01 | 7 | CML: Elbow | 100 | 01F01 | 80 | 10080 |  | 2016-03-01 07:00 | 6 | 7.9 | 8.9 | 6.4 | 6 | RADIAL
350-WF-71815-01F01 | 7 | CML: Elbow | 40 | 1CG |  | 40 | No iso on system, cannot confirm nominal wall thickness | 2016-03-07 07:00 | 8.4 | 7.8 | 8.9 | 10.3 | 7.8 | RADIAL
350-WF-71815-01F01 | 7 | CML: Elbow | 50 | 1CG | 80 | 5080 |  | 2016-05-03 07:00 | 8.3 | 8.7 | 9.4 | 8.4 | 8.3 | RADIAL
350-WF-71815-01F01 | 7 | CML: Elbow | 40 | 1CG | 80 | 4080 |  | 2016-05-03 07:00 | 8 | 7.7 | 7.8 | 7.9 | 7.7 | RADIAL
350-WF-71815-01F01 | 7 | CML: Elbow | 50 | 1CG | 80 | 5080 |  | 2016-05-06 07:00 | 6.1 | 7 | 6.9 | 5.5 | 5.5 | RADIAL
350-WF-71815-01F01 | 7 | CML: Elbow | 50 | 1LC | 80 | 5080 |  | 2016-05-07 07:00 | 5 | 12 | 5.4 | 6.1 | 5 | RADIAL
350-WF-71815-01F01 | 7 | CML: Reducer | 50 |  |  | 50 | No isometric drawing on system, Unable to confirm NWT, Pipe material class 3CS | 2016-05-31 07:00 | 5.4 | 5.2 | 5.3 | 5.4 | 5.2 | RADIAL
350-WF-71815-01F01 | 8 | CML: Elbow | 50 | 1CS | XS | 50XS |  | 2015-05-18 07:00 | 5.8 | 5.1 | 6.7 | 5.8 | 5.1 | RADIAL
350-WF-71815-01F01 | 8 | CML: Pipe Length | 50 | 1CS | XS | 50XS |  | 2015-05-20 07:00 | 5.5 | 5.2 | 5.4 | 5.5 | 5.2 | RADIAL
350-WF-71815-01F01 | 8 | CML: Pipe Length | 40 | 1CS | 160 | 40160 |  | 2015-05-20 07:00 | 6.9 | 6.9 | 7 | 7 | 6.9 | RADIAL
350-WF-71815-01F01 | 8 | CML: Elbow | 40 | 1CS | 160 | 40160 |  | 2015-05-21 07:00 | 6.9 | 6.3 | 6.9 | 6.9 | 6.3 | RADIAL
350-WF-71815-01F01 | 8 | CML: Pipe Length | 25 | 1CS | 160 | 25160 |  | 2015-05-21 07:00 | 5.3 | 5.8 | 5.4 | 5.4 | 5.3 | RADIAL
350-WF-71815-01F01 | 8 | CML: Equal Tee | 40 | 1CS | 160 | 40160 |  | 2015-05-21 07:00 | 6.9 | 7 | 6.9 | 6.8 | 6.8 | RADIAL
350-WF-71815-01F01 | 8 | CML: Elbow | 50 | 1CS | XS | 50XS |  | 2015-05-22 07:00 | 5.8 | 5.9 | 6.5 | 5.7 | 5.7 | RADIAL
350-WF-71815-01F01 | 8 | CML: Pipe Length | 100 | 1CS | 40 | 10040 |  | 2015-05-23 07:00 | 6.3 | 6.1 | 5.5 | 5.7 | 5.5 | RADIAL
350-WF-71815-01F01 | 8 | CML: Elbow | 40 | 1CS | 160 | 40160 | Cast fitting, reading taken on adjacent pipework | 2015-05-23 07:00 | 6.8 | 6.8 | 6.8 | 6.2 | 6.2 | RADIAL
350-WF-71815-01F01 | 8 | CML: Elbow | 65 | 1CG | 80 | 6580 |  | 2015-06-10 07:00 | 6.1 | 7 | 7.4 | 5 | 5 | RADIAL
350-WF-71815-01F01 | 8 | CML: Elbow | 100 | 1LC | XS | 100XS |  | 2015-06-19 07:00 | 9 | 8.1 | 8.9 | 8.5 | 8.1 | RADIAL
350-WF-71815-01F01 | 8 | CML: Elbow | 80 | 1CS | XS | 80XS |  | 2015-06-27 07:00 | 8.5 | 8.8 | 7.7 | 8.4 | 7.7 | RADIAL
350-WF-71815-01F01 | 8 | CML: Reducer | 50 | 1CS | XS | 50XS |  | 2015-06-27 07:00 | 5.1 | 4.9 | 5 | 4.8 | 4.8 | RADIAL
350-WF-71815-01F01 | 8 | CML: Reducing Tee | 50 | 1CS | XS | 50XS |  | 2015-07-04 07:00 | 5.7 | 6.1 | 6.1 | 5.2 | 5.2 | RADIAL
350-WF-71815-01F01 | 8 | CML: Elbow | 25 | 1CS | 160 | 25160 | Cast fitting, reading taken adjacent to fitting | 2015-07-04 07:00 | 6.1 | 6.2 | 6.2 | 6 | 6 | RADIAL
350-WF-71815-01F01 | 8 | CML: Reducing Tee | 50 | 1CS | XS | 50XS |  | 2015-07-10 07:00 | 5.4 | 5.9 | 6.2 | 6.2 | 5.4 | RADIAL
350-WF-71815-01F01 | 8 | CML: Elbow | 100 | 1CS | XS | 100XS |  | 2015-08-06 07:00 | 8.2 | 7.5 | 8.1 | 7.7 | 7.5 | RADIAL
350-WF-71815-01F01 | 8 | CML: Elbow | 50 |  | 80S | 5080S | Material class on iso marked as 1SS | 2015-08-07 07:00 | 6.1 | 5.2 | 5.2 | 5.6 | 5.2 | RADIAL
350-WF-71815-01F01 | 8 | CML: Elbow | 150 | 1CS |  | 150 | Schedule not wrote on isometric drawing | 2015-08-08 07:00 | 8 | 7.8 | 7.3 | 7.9 | 7.3 | RADIAL
350-WF-71815-01F01 | 8 | CML: Elbow | 125 | 1CG | 80 | 12580 |  | 2015-08-28 07:00 | 8.8 | 9.8 | 9.8 | 10.9 | 8.8 | RADIAL
350-WF-71815-01F01 | 8 | CML: Elbow | 100 | 1CS | XS | 100XS |  | 2015-08-28 07:00 | 8.2 | 8.3 | 7.9 | 8.3 | 7.9 | RADIAL
350-WF-71815-01F01 | 8 | CML: Elbow | 50 | 1CG | 80 | 5080 |  | 2015-09-03 07:00 | 6.3 | 9.6 | 6.6 | 6.5 | 6.3 | RADIAL
350-WF-71815-01F01 | 8 | CML: Elbow | 40 | 1CG | 80 | 4080 |  | 2015-09-03 07:00 | 5.7 | 6.1 | 5.7 | 6.1 | 5.7 | RADIAL
350-WF-71815-01F01 | 8 | CML: Elbow | 50 | 1CG | 80 | 5080 |  | 2015-09-04 07:00 | 7.2 | 7 | 5.7 | 6.2 | 5.7 | RADIAL
350-WF-71815-01F01 | 8 | CML: Elbow | 80 | 1LC | XS | 80XS |  | 2015-09-10 07:00 | 8.4 | 8.2 | 7.7 | 8.6 | 7.7 | RADIAL
350-WF-71815-01F01 | 8 | CML: Fitting | 400 | 1CG | 80 | 40080 |  | 2016-02-11 07:00 | 20.4 | 20.3 | 22.7 | 20.4 | 20.3 | RADIAL
350-WF-71815-01F01 | 8 | CML: Fitting | 400 | 1CG | 80 | 40080 |  | 2016-02-11 07:00 | 20.4 | 20.3 | 22.7 | 20.4 | 20.3 | RADIAL
350-WF-71815-01F01 | 8 | CML: Fitting | 65 | 01F01 | 80 | 6580 |  | 2016-02-16 07:00 | 7.2 | 9.7 | 8.3 | 8.6 | 7.2 | RADIAL
350-WF-71815-01F01 | 8 | CML: Elbow | 80 | 01F01 | 80 | 8080 |  | 2016-02-16 07:01 | 6.5 | 6.5 | 8.1 | 6.7 | 6.5 | RADIAL
350-WF-71815-01F01 | 8 | CML: Reducer | 100 | 01F01 | 80 | 10080 |  | 2016-02-28 07:00 | 8.9 | 8.6 | 8.8 | 8.3 | 8.3 | RADIAL
350-WF-71815-01F01 | 8 | CML: Reducing Tee | 100 | 01F01 | 80 | 10080 |  | 2016-03-01 07:00 | 7.2 | 6.6 | 7.4 | 6.3 | 6.3 | RADIAL
350-WF-71815-01F01 | 8 | CML: Elbow | 80 | 01F01 | 80 | 8080 |  | 2016-03-05 07:00 | 8.6 | 9.1 | 9.3 | 10.3 | 8.6 | RADIAL
350-WF-71815-01F01 | 8 | CML: Elbow | 50 | 1CG | 80 | 5080 |  | 2016-05-03 07:00 | 8.9 | 8.5 | 9.5 | 9.1 | 8.5 | RADIAL
350-WF-71815-01F01 | 8 | CML: Elbow | 50 | 1CG | 80 | 5080 |  | 2016-05-06 07:00 | 7.8 | 7.7 | 6.9 | 6.7 | 6.7 | RADIAL
350-WF-71815-01F01 | 8 | CML: Elbow | 50 | 1LC | 80 | 5080 |  | 2016-05-07 07:00 | 4.5 | 5.3 | 4.3 | 5.3 | 4.3 | RADIAL
350-WF-71815-01F01 | 8 | CML: Elbow | 50 |  |  | 50 | No isometric drawing on system, Unable to confirm NWT, Pipe material class 3CS | 2016-05-31 07:00 | 5.8 | 5.7 | 5.5 | 6.4 | 5.5 | RADIAL
350-WF-71815-01F01 | 9 | CML: Elbow | 50 | 1CS | XS | 50XS |  | 2015-05-18 07:00 | 5.4 | 7.2 | 5.9 | 5.5 | 5.4 | RADIAL
350-WF-71815-01F01 | 9 | CML: Elbow | 50 | 1CS | XS | 50XS |  | 2015-05-20 07:00 | 6.1 | 6 | 5.9 | 6.7 | 5.9 | RADIAL
350-WF-71815-01F01 | 9 | CML: Pipe Length | 40 | 1CS | 160 | 40160 |  | 2015-05-20 07:00 | 7.1 | 7 | 7 | 7.2 | 7 | RADIAL
350-WF-71815-01F01 | 9 | CML: Pipe Length | 25 | 1CS | 160 | 25160 |  | 2015-05-21 07:00 | 5.3 | 5.9 | 5.8 | 5.8 | 5.3 | RADIAL
350-WF-71815-01F01 | 9 | CML: Pipe Length | 40 | 1CS | 160 | 40160 |  | 2015-05-21 07:00 | 6.9 | 6.9 | 6.7 | 6.5 | 6.5 | RADIAL
350-WF-71815-01F01 | 9 | CML: Pipe Length | 40 | 1CS | 160 | 40160 |  | 2015-05-21 07:00 | 6.9 | 6.9 | 7 | 7 | 6.9 | RADIAL
350-WF-71815-01F01 | 9 | CML: Elbow | 50 | 1CS | XS | 50XS |  | 2015-05-22 07:00 | 5.3 | 6.3 | 5.6 | 5 | 5 | RADIAL
350-WF-71815-01F01 | 9 | CML: Elbow | 25 | 01C02 | 160 | 25160 |  | 2015-05-22 07:00 | 6.6 | 6.2 | 6.6 | 6.6 | 6.2 | RADIAL
350-WF-71815-01F01 | 9 | CML: Pipe Length | 100 | 1CS | 40 | 10040 |  | 2015-05-23 07:00 | 5.8 | 4.9 | 5.5 | 5.7 | 4.9 | RADIAL
350-WF-71815-01F01 | 9 | CML: Elbow | 40 | 1CS | 160 | 40160 | Cast fitting, reading taken on adjacent pipework | 2015-05-23 07:00 | 5 | 4.9 | 4.8 | 4.9 | 4.8 | RADIAL
350-WF-71815-01F01 | 9 | CML: Elbow | 150 | 1CG | 40 | 15040 |  | 2015-06-07 07:00 | 6.6 | 7.7 | 8 | 7.7 | 6.6 | RADIAL
350-WF-71815-01F01 | 9 | CML: Elbow | 65 | 1CG | 80 | 6580 |  | 2015-06-10 07:00 | 6.1 | 6.4 | 5 | 6.4 | 5 | RADIAL
350-WF-71815-01F01 | 9 | CML: Pipe Length | 100 | 1LC | XS | 100XS |  | 2015-06-19 07:00 | 9 | 7.9 | 9.1 | 8.8 | 7.9 | RADIAL
350-WF-71815-01F01 | 9 | CML: Elbow | 100 | 1LC | XS | 100XS |  | 2015-06-25 07:00 | 8.6 | 8.7 | 9.9 | 9.3 | 8.6 | RADIAL
350-WF-71815-01F01 | 9 | CML: Reducing Tee | 50 | 1CS | XS | 50XS |  | 2015-06-27 07:00 | 7 | 7.2 | 7.6 | 7.7 | 7 | RADIAL
350-WF-71815-01F01 | 9 | CML: Elbow | 80 | 1CS | XS | 80XS |  | 2015-06-27 07:00 | 7.4 | 7.7 | 8.1 | 7.9 | 7.4 | RADIAL
350-WF-71815-01F01 | 9 | CML: Reducing Tee | 50 | 1CS | XS | 50XS |  | 2015-07-04 07:00 | 5.3 | 5.5 | 6.1 | 5.6 | 5.3 | RADIAL
350-WF-71815-01F01 | 9 | CML: Elbow | 50 | 1CS | XS | 50XS |  | 2015-07-10 07:00 | 5.4 | 5.5 | 5.5 | 5 | 5 | RADIAL
350-WF-71815-01F01 | 9 | CML: Elbow | 100 | 1CS | XS | 100XS |  | 2015-08-06 07:00 | 9 | 8.9 | 8.9 | 8.3 | 8.3 | RADIAL
350-WF-71815-01F01 | 9 | CML: Elbow | 50 |  | 80S | 5080S | Material class on iso marked as 1SS | 2015-08-07 07:00 | 5.7 | 5.3 | 5.4 | 6.1 | 5.3 | RADIAL
350-WF-71815-01F01 | 9 | CML: Elbow | 150 | 1CS |  | 150 | Schedule not wrote on isometric drawing | 2015-08-08 07:00 | 7.7 | 7.5 | 7.7 | 8.5 | 7.5 | RADIAL
350-WF-71815-01F01 | 9 | CML: Elbow | 65 | 01F01 | 80 | 6580 |  | 2015-08-27 07:00 | 8 | 6.6 | 7.7 | 8.6 | 6.6 | RADIAL
350-WF-71815-01F01 | 9 | CML: Elbow | 100 | 1CS | XS | 100XS |  | 2015-08-28 07:00 | 8.2 | 8.3 | 7.6 | 8.9 | 7.6 | RADIAL
350-WF-71815-01F01 | 9 | CML: Elbow | 100 | 1CS | XS | 100XS |  | 2015-08-28 07:00 | 8.4 | 9.2 | 9 | 9.5 | 8.4 | RADIAL
350-WF-71815-01F01 | 9 | CML: Elbow | 100 | 1CS | XS | 100XS |  | 2015-08-28 07:00 | 8.6 | 7.6 | 8.2 | 7.8 | 7.6 | RADIAL
350-WF-71815-01F01 | 9 | CML: Elbow | 50 | 1CG | 80 | 5080 |  | 2015-09-03 07:00 | 6 | 6.3 | 7 | 9.3 | 6 | RADIAL
350-WF-71815-01F01 | 9 | CML: Elbow | 80 | 1LC | XS | 80XS |  | 2015-09-10 07:00 | 8.2 | 7.3 | 8 | 8.5 | 7.3 | RADIAL
350-WF-71815-01F01 | 9 | CML: Elbow | 40 | 1LC | 80 | 4080 |  | 2015-09-11 07:00 | 4.4 | 6 | 5 | 5.1 | 4.4 | RADIAL
350-WF-71815-01F01 | 9 | CML: Fitting | 400 | 1CG | 80 | 40080 |  | 2016-02-11 07:00 | 21.4 | 22 | 20.4 | 20.4 | 20.4 | RADIAL
350-WF-71815-01F01 | 9 | CML: Fitting | 400 | 1CG | 80 | 40080 |  | 2016-02-11 07:00 | 21.4 | 22 | 20.4 | 20.4 | 20.4 | RADIAL
350-WF-71815-01F01 | 9 | CML: Elbow | 80 | 01F01 | 80 | 8080 |  | 2016-02-16 07:01 | 6.8 | 6.7 | 7.9 | 6.8 | 6.7 | RADIAL
350-WF-71815-01F01 | 9 | CML: Elbow | 250 | 01F01 | 80 | 25080 |  | 2016-02-22 07:00 | 5.6 | 6.1 | 7.4 | 6.8 | 5.6 | RADIAL
350-WF-71815-01F01 | 9 | CML: Elbow | 50 | 01F01 | 80 | 5080 |  | 2016-02-28 07:00 | 7.1 | 6.7 | 7.2 | 6.8 | 6.7 | RADIAL
350-WF-71815-01F01 | 9 | CML: Elbow | 50 |  |  | 50 | No isometric drawing on system, Unable to confirm NWT, Pipe material class 3CS | 2016-05-31 07:00 | 5.7 | 5.6 | 5.9 | 5.9 | 5.6 | RADIAL
350-WF-71815-01F01 | 10 | CML: Pipe Length | 50 | 1CS | XS | 50XS |  | 2015-05-18 07:00 | 5.4 | 5.6 | 5.4 | 5.4 | 5.4 | RADIAL
350-WF-71815-01F01 | 10 | CML: Pipe Length | 50 | 1CS | XS | 50XS |  | 2015-05-20 07:00 | 5.3 | 5.4 | 5.4 | 5.2 | 5.2 | RADIAL
350-WF-71815-01F01 | 10 | CML: Elbow | 40 | 1CS | 160 | 40160 |  | 2015-05-20 07:00 | 7.1 | 6.9 | 7 | 7.1 | 6.9 | RADIAL
350-WF-71815-01F01 | 10 | CML: Reducing Tee | 40 | 1CS | 160 | 40160 |  | 2015-05-21 07:00 | 6.4 | 7 | 6.9 | 6.4 | 6.4 | RADIAL
350-WF-71815-01F01 | 10 | CML: Pipe Length | 40 | 1CS | 160 | 40160 |  | 2015-05-21 07:00 | 7.2 | 7 | 6.7 | 6.9 | 6.7 | RADIAL
350-WF-71815-01F01 | 10 | CML: Elbow | 25 | 1CS | 160 | 25160 |  | 2015-05-21 07:00 | 5.9 | 6.1 | 5.8 | 6 | 5.8 | RADIAL
350-WF-71815-01F01 | 10 | CML: Elbow | 50 | 1CS | XS | 50XS |  | 2015-05-22 07:00 | 6 | 6 | 5.9 | 6 | 5.9 | RADIAL
350-WF-71815-01F01 | 10 | CML: Pipe Length | 100 | 1CS | 40 | 10040 |  | 2015-05-23 07:00 | 5.8 | 5.2 | 5.8 | 5.2 | 5.2 | RADIAL
350-WF-71815-01F01 | 10 | CML: Pipe Length | 40 | 1CS | 160 | 40160 |  | 2015-05-23 07:00 | 6.9 | 6.8 | 6.9 | 6.9 | 6.8 | RADIAL
350-WF-71815-01F01 | 10 | CML: Elbow | 150 | 1CG | 40 | 15040 |  | 2015-06-07 07:00 | 6.3 | 7.1 | 7.5 | 5.8 | 5.8 | RADIAL
350-WF-71815-01F01 | 10 | CML: Elbow | 100 | 1CG | 80 | 10080 |  | 2015-06-08 07:00 | 8.5 | 9.5 | 10 | 9.1 | 8.5 | RADIAL
350-WF-71815-01F01 | 10 | CML: Elbow | 65 | 1CG | 80 | 6580 |  | 2015-06-10 07:00 | 6 | 7.2 | 8.3 | 7 | 6 | RADIAL
350-WF-71815-01F01 | 10 | CML: Elbow | 150 | 1CS | XS | 150XS |  | 2015-06-15 07:00 | 8.9 | 9.4 | 11.6 | 9.8 | 8.9 | RADIAL
350-WF-71815-01F01 | 10 | CML: Elbow | 150 | 1CS | XS | 150XS |  | 2015-06-15 07:00 | 8.9 | 9.4 | 11.6 | 9.8 | 8.9 | RADIAL
350-WF-71815-01F01 | 10 | CML: Elbow | 100 | 1LC | XS | 100XS |  | 2015-06-19 07:00 | 6 | 4.9 | 4.9 | 4.5 | 4.5 | RADIAL
350-WF-71815-01F01 | 10 | CML: Elbow | 100 | 1LC | XS | 100XS |  | 2015-06-25 07:00 | 8.8 | 8.7 | 10.4 | 10.5 | 8.7 | RADIAL
350-WF-71815-01F01 | 10 | CML: Elbow | 80 | 1CS | XS | 80XS |  | 2015-06-27 07:00 | 7.1 | 7.4 | 7.3 | 8.1 | 7.1 | RADIAL
350-WF-71815-01F01 | 10 | CML: Elbow | 50 | 1CS | XS | 50XS |  | 2015-07-04 07:00 | 4.9 | 5.4 | 5.8 | 5.4 | 4.9 | RADIAL
350-WF-71815-01F01 | 10 | CML: Elbow | 50 | 1CS | XS | 50XS |  | 2015-07-10 07:00 | 6.1 | 6.2 | 5.5 | 5.5 | 5.5 | RADIAL
350-WF-71815-01F01 | 10 | CML: Elbow | 50 |  | 80S | 5080S | Material class on iso marked as 1SS | 2015-08-07 07:00 | 5.2 | 5.6 | 6.3 | 5.8 | 5.2 | RADIAL
350-WF-71815-01F01 | 10 | CML: Elbow | 150 | 1CS |  | 150 | Schedule not wrote on isometric drawing | 2015-08-08 07:00 | 8 | 7.7 | 8.3 | 9 | 7.7 | RADIAL
350-WF-71815-01F01 | 10 | CML: Elbow | 100 | 1CS | XS | 100XS |  | 2015-08-28 07:00 | 8.2 | 7.8 | 8.5 | 8.6 | 7.8 | RADIAL
350-WF-71815-01F01 | 10 | CML: Elbow | 50 | 1CG | 80 | 5080 |  | 2015-09-03 07:00 | 7 | 8 | 8.9 | 7.5 | 7 | RADIAL
350-WF-71815-01F01 | 10 | CML: Elbow | 80 | 1LC | XS | 80XS |  | 2015-09-10 07:00 | 8.7 | 7.5 | 7.9 | 7.4 | 7.4 | RADIAL
350-WF-71815-01F01 | 10 | CML: Fitting | 400 | 1CG | 80 | 40080 |  | 2016-02-11 07:00 | 19.7 | 20.4 | 20.4 | 2.5 | 2.5 | RADIAL
350-WF-71815-01F01 | 10 | CML: Fitting | 400 | 1CG | 80 | 40080 |  | 2016-02-11 07:00 | 19.7 | 20.4 | 20.4 | 20.5 | 19.7 | RADIAL
350-WF-71815-01F01 | 10 | CML: Elbow | 250 | 01F01 | 80 | 25080 |  | 2016-02-22 07:00 | 5.8 | 6.7 | 7.1 | 6.7 | 5.8 | RADIAL
350-WF-71815-01F01 | 10 | CML: Reducer | 50 |  |  | 50 | No isometric drawing on system, Unable to confirm NWT, Pipe material class 3CS | 2016-05-31 07:00 | 5.2 | 5.1 | 5.1 | 5 | 5 | RADIAL
350-WF-71815-01F01 | 11 | CML: Pipe Length | 50 | 1CS | XS | 50XS |  | 2015-05-18 07:00 | 5 | 5.1 | 5.2 | 4.3 | 4.3 | RADIAL
350-WF-71815-01F01 | 11 | CML: Pipe Length | 50 | 1CS | XS | 50XS |  | 2015-05-20 07:00 | 5.2 | 5 | 5.5 | 5.3 | 5 | RADIAL
350-WF-71815-01F01 | 11 | CML: Elbow | 40 | 1CS | 160 | 40160 |  | 2015-05-20 07:00 | 7 | 6.9 | 6.8 | 7.1 | 6.8 | RADIAL
350-WF-71815-01F01 | 11 | CML: Elbow | 40 | 1CS | 160 | 40160 |  | 2015-05-21 07:00 | 7 | 6 | 6.7 | 7 | 6 | RADIAL
350-WF-71815-01F01 | 11 | CML: Elbow | 25 | 1CS | 160 | 25160 |  | 2015-05-21 07:00 | 6.1 | 5.2 | 6 | 6.1 | 5.2 | RADIAL
350-WF-71815-01F01 | 11 | CML: Elbow | 40 | 1CS | 160 | 40160 |  | 2015-05-21 07:00 | 6.9 | 7 | 6.8 | 6.8 | 6.8 | RADIAL
350-WF-71815-01F01 | 11 | CML: Elbow | 50 | 1CS | XS | 50XS |  | 2015-05-22 07:00 | 7.5 | 5.8 | 5.9 | 5.9 | 5.8 | RADIAL
350-WF-71815-01F01 | 11 | CML: Elbow | 25 | 01C02 | 160 | 25160 |  | 2015-05-22 07:00 | 6 | 6 | 6.5 | 6.1 | 6 | RADIAL
350-WF-71815-01F01 | 11 | CML: Pipe Length | 100 | 1CS | 40 | 10040 |  | 2015-05-23 07:00 | 5.7 | 5.7 | 6 | 5.7 | 5.7 | RADIAL
350-WF-71815-01F01 | 11 | CML: Pipe Length | 40 | 1CS | 160 | 40160 |  | 2015-05-23 07:00 | 6.8 | 6.8 | 6.7 | 6.8 | 6.7 | RADIAL
350-WF-71815-01F01 | 11 | CML: Elbow | 150 | 1CG | 40 | 15040 |  | 2015-06-07 07:00 | 5.9 | 5.8 | 5.8 | 5.2 | 5.2 | RADIAL
350-WF-71815-01F01 | 11 | CML: Elbow | 65 | 1CG | 80 | 6580 |  | 2015-06-10 07:00 | 7.5 | 6.9 | 6 | 6.8 | 6 | RADIAL
350-WF-71815-01F01 | 11 | CML: Elbow | 100 | 1LC | XS | 100XS |  | 2015-06-19 07:00 | 4.3 | 4.3 | 5.1 | 5 | 4.3 | RADIAL
350-WF-71815-01F01 | 11 | CML: Elbow | 100 | 1LC | XS | 100XS |  | 2015-06-25 07:00 | 8.6 | 9 | 8.8 | 9.3 | 8.6 | RADIAL
350-WF-71815-01F01 | 11 | CML: Elbow | 50 | 1CS | XS | 50XS |  | 2015-07-04 07:00 | 5.5 | 4.8 | 5.3 | 6.2 | 4.8 | RADIAL
350-WF-71815-01F01 | 11 | CML: Elbow | 50 | 1CS | XS | 50XS |  | 2015-07-10 07:00 | 5.6 | 5.4 | 6.6 | 6.3 | 5.4 | RADIAL
350-WF-71815-01F01 | 11 | CML: Elbow | 50 |  | 80S | 5080S | Material class on iso marked as 1SS | 2015-08-07 07:00 | 5.7 | 5.5 | 5.5 | 5.6 | 5.5 | RADIAL
350-WF-71815-01F01 | 11 | CML: Elbow | 150 | 1CS |  | 150 | Schedule not wrote on isometric drawing | 2015-08-08 07:00 | 7.1 | 7.7 | 8.5 | 8.1 | 7.1 | RADIAL
350-WF-71815-01F01 | 11 | CML: Elbow | 100 | 1CS | XS | 100XS |  | 2015-08-28 07:00 | 7.9 | 9.3 | 8.2 | 8.6 | 7.9 | RADIAL
350-WF-71815-01F01 | 11 | CML: Equal Tee | 50 | 1CS | 80 | 5080 |  | 2015-09-28 07:00 | 5.8 | 5.2 | 6.2 | 5.5 | 5.2 | RADIAL
350-WF-71815-01F01 | 11 | CML: Elbow | 400 | 1CG | 80 | 40080 |  | 2016-02-11 07:00 | 21.4 | 20.4 | 20.5 | 20.4 | 20.4 | RADIAL
350-WF-71815-01F01 | 11 | CML: Elbow | 400 | 1CG | 80 | 40080 |  | 2016-02-11 07:00 | 21.4 | 20.4 | 20.5 | 20.4 | 20.4 | RADIAL
350-WF-71815-01F01 | 11 | CML: Elbow | 100 | 01F01 | 80 | 10080 |  | 2016-03-01 07:00 | 7.8 | 6.5 | 6 | 6.1 | 6 | RADIAL
350-WF-71815-01F01 | 12 | CML: Elbow | 50 | 1CS | XS | 50XS |  | 2015-05-18 07:00 | 5.8 | 4.5 | 5.3 | 5 | 4.5 | RADIAL
350-WF-71815-01F01 | 12 | CML: Pipe Length | 50 | 1CS | XS | 50XS |  | 2015-05-20 07:00 | 5.3 | 5 | 5 | 5.2 | 5 | RADIAL
350-WF-71815-01F01 | 12 | CML: Elbow | 40 | 1CS | 160 | 40160 |  | 2015-05-20 07:00 | 6.9 | 6.8 | 7.1 | 7.1 | 6.8 | RADIAL
350-WF-71815-01F01 | 12 | CML: Elbow | 40 | 1CS | 160 | 40160 |  | 2015-05-21 07:00 | 6.8 | 6 | 7.3 | 7 | 6 | RADIAL
350-WF-71815-01F01 | 12 | CML: Elbow | 25 | 1CS | 160 | 25160 |  | 2015-05-21 07:00 | 6.1 | 6.1 | 5.3 | 6 | 5.3 | RADIAL
350-WF-71815-01F01 | 12 | CML: Elbow | 40 | 1CS | 160 | 40160 |  | 2015-05-21 07:00 | 6.9 | 6.9 | 7 | 6.9 | 6.9 | RADIAL
350-WF-71815-01F01 | 12 | CML: Pipe Length | 100 | 1CS | 40 | 10040 |  | 2015-05-23 07:00 | 6 | 5.7 | 5.8 | 6 | 5.7 | RADIAL
350-WF-71815-01F01 | 12 | CML: Pipe Length | 40 | 1CS | 160 | 40160 |  | 2015-05-23 07:00 | 6.9 | 7 | 6.7 | 6.8 | 6.7 | RADIAL
350-WF-71815-01F01 | 12 | CML: Elbow | 80 | 1CS | XS | 80XS |  | 2015-05-27 07:00 | 7 | 7.4 | 6.9 | 7.4 | 6.9 | RADIAL
350-WF-71815-01F01 | 12 | CML: Pipe Length | 100 | 1LC | XS | 100XS |  | 2015-06-19 07:00 | 7.5 | 7.9 | 8.8 | 8.7 | 7.5 | RADIAL
350-WF-71815-01F01 | 12 | CML: Elbow | 50 | 1CS | XS | 50XS |  | 2015-07-04 07:00 | 5.3 | 5.4 | 5.4 | 5.4 | 5.3 | RADIAL
350-WF-71815-01F01 | 12 | CML: Elbow | 50 | 1CS | XS | 50XS |  | 2015-07-10 07:00 | 5.4 | 5.1 | 4.9 | 5.2 | 4.9 | RADIAL
350-WF-71815-01F01 | 12 | CML: Pipe Length | 50 |  | 80S | 5080S | Material class on iso marked as 1SS | 2015-08-07 07:00 | 5.4 | 5.6 | 5.8 | 5.8 | 5.4 | RADIAL
350-WF-71815-01F01 | 12 | CML: Pipe Length | 150 | 1CS |  | 150 | Schedule not wrote on isometric drawing | 2015-08-08 07:00 | 7.6 | 7.8 | 7 | 7.4 | 7 | RADIAL
350-WF-71815-01F01 | 12 | CML: Elbow | 50 | 1CG | 80 | 5080 |  | 2015-09-03 07:00 | 6.3 | 6.9 | 8.2 | 6.6 | 6.3 | RADIAL
350-WF-71815-01F01 | 12 | CML: Elbow | 50 | 1CS | 80 | 5080 |  | 2015-09-28 07:00 | 5.7 | 5.2 | 5.4 | 5.7 | 5.2 | RADIAL
350-WF-71815-01F01 | 12 | CML: Elbow | 400 | 1CG | 80 | 40080 |  | 2016-02-11 07:00 | 20.5 | 21.4 | 21.3 | 20.5 | 20.5 | RADIAL
350-WF-71815-01F01 | 12 | CML: Elbow | 400 | 1CG | 80 | 40080 |  | 2016-02-11 07:00 | 20.5 | 21.4 | 21.3 | 20.5 | 20.5 | RADIAL
350-WF-71815-01F01 | 13 | CML: Pipe Length | 50 | 1CS | XS | 50XS |  | 2015-05-18 07:00 | 5.5 | 5.4 | 4.8 | 5.1 | 4.8 | RADIAL
350-WF-71815-01F01 | 13 | CML: Elbow | 50 | 1CS | XS | 50XS |  | 2015-05-20 07:00 | 6.1 | 5.9 | 6.1 | 6.6 | 5.9 | RADIAL
350-WF-71815-01F01 | 13 | CML: Elbow | 40 | 1CS | 160 | 40160 |  | 2015-05-20 07:00 | 7.2 | 7.2 | 6.8 | 6.8 | 6.8 | RADIAL
350-WF-71815-01F01 | 13 | CML: Elbow | 40 | 1CS | 160 | 40160 |  | 2015-05-21 07:00 | 6.9 | 6.7 | 7.1 | 7 | 6.7 | RADIAL
350-WF-71815-01F01 | 13 | CML: Elbow | 40 | 1CS | 160 | 40160 |  | 2015-05-21 07:00 | 7.1 | 6.9 | 6.7 | 6.9 | 6.7 | RADIAL
350-WF-71815-01F01 | 13 | CML: Elbow | 25 | 01C02 | 160 | 25160 |  | 2015-05-22 07:00 | 6.4 | 6.1 | 6.5 | 6.5 | 6.1 | RADIAL
350-WF-71815-01F01 | 13 | CML: Pipe Length | 100 | 1CS | 40 | 10040 |  | 2015-05-23 07:00 | 5.9 | 5.6 | 5.8 | 5.6 | 5.6 | RADIAL
350-WF-71815-01F01 | 13 | CML: Pipe Length | 40 | 1CS | 160 | 40160 |  | 2015-05-23 07:00 | 7 | 6.8 | 7.1 | 6.8 | 6.8 | RADIAL
350-WF-71815-01F01 | 13 | CML: Elbow | 65 | 1CG | 80 | 6580 |  | 2015-06-10 07:00 | 6.4 | 5.1 | 6.3 | 6.4 | 5.1 | RADIAL
350-WF-71815-01F01 | 13 | CML: Elbow | 100 | 1LC | XS | 100XS |  | 2015-06-19 07:00 | 8.9 | 9.1 | 8.5 | 9.6 | 8.5 | RADIAL
350-WF-71815-01F01 | 13 | CML: Elbow | 50 | 1CS | XS | 50XS |  | 2015-07-04 07:00 | 5.5 | 5.5 | 5.3 | 5.4 | 5.3 | RADIAL
350-WF-71815-01F01 | 13 | CML: Elbow | 50 | 1CS | XS | 50XS |  | 2015-07-10 07:00 | 5 | 5.4 | 5 | 5.3 | 5 | RADIAL
350-WF-71815-01F01 | 13 | CML: Pipe Length | 50 |  | 80S | 5080S | Material class on iso marked as 1SS | 2015-08-07 07:00 | 5.6 | 5.7 | 5.7 | 5.8 | 5.6 | RADIAL
350-WF-71815-01F01 | 13 | CML: Pipe Length | 150 | 1CS |  | 150 | Schedule not wrote on isometric drawing | 2015-08-08 07:00 | 7 | 7.3 | 7.6 | 7.2 | 7 | RADIAL
350-WF-71815-01F01 | 13 | CML: Elbow | 50 | 1CG | 80 | 5080 |  | 2015-09-03 07:00 | 7.7 | 6.9 | 6.4 | 6.8 | 6.4 | RADIAL
350-WF-71815-01F01 | 13 | CML: Elbow | 400 | 1CG | 80 | 40080 |  | 2016-02-11 07:00 | 22 | 20.5 | 20.5 | 21 | 20.5 | RADIAL
350-WF-71815-01F01 | 13 | CML: Elbow | 400 | 1CG | 80 | 40080 |  | 2016-02-11 07:00 | 22 | 20.5 | 20.5 | 21 | 20.5 | RADIAL
350-WF-71815-01F01 | 13 | CML: Elbow | 50 | 01F01 | 80 | 5080 |  | 2016-02-28 07:00 | 5.1 | 6.1 | 5.9 | 7.3 | 5.1 | RADIAL
350-WF-71815-01F01 | 13 | CML: Elbow | 100 | 01F01 | 80 | 10080 |  | 2016-03-01 07:00 | 9 | 10.4 | 10.4 | 9.6 | 9 | RADIAL
350-WF-71815-01F01 | 14 | CML: Pipe Length | 50 | 1CS | XS | 50XS |  | 2015-05-18 07:00 | 5.5 | 5 | 4.5 | 5 | 4.5 | RADIAL
350-WF-71815-01F01 | 14 | CML: Elbow | 50 | 1CS | XS | 50XS |  | 2015-05-20 07:00 | 5.8 | 5.6 | 5.9 | 7 | 5.6 | RADIAL
350-WF-71815-01F01 | 14 | CML: Pipe Length | 40 | 1CS | 160 | 40160 |  | 2015-05-20 07:00 | 7.3 | 7.3 | 7 | 7 | 7 | RADIAL
350-WF-71815-01F01 | 14 | CML: Equal Tee | 25 | 1CS | 160 | 25160 |  | 2015-05-21 07:00 | 5.6 | 5.9 | 6 | 5.9 | 5.6 | RADIAL
350-WF-71815-01F01 | 14 | CML: Elbow | 40 | 1CS | 160 | 40160 |  | 2015-05-21 07:00 | 7 | 7 | 6.9 | 6.9 | 6.9 | RADIAL
350-WF-71815-01F01 | 14 | CML: Equal Tee | 25 | 01C02 | 160 | 25160 |  | 2015-05-22 07:00 | 9 | 9.2 | 9.3 | 8.7 | 8.7 | RADIAL
350-WF-71815-01F01 | 14 | CML: Pipe Length | 100 | 1CS | 40 | 10040 |  | 2015-05-23 07:00 | 5.9 | 5.7 | 5.6 | 5 | 5 | RADIAL
350-WF-71815-01F01 | 14 | CML: Pipe Length | 40 | 1CS | 160 | 40160 |  | 2015-05-23 07:00 | 7 | 7 | 6.8 | 6.7 | 6.7 | RADIAL
350-WF-71815-01F01 | 14 | CML: Elbow | 50 | 1CS | XS | 50XS |  | 2015-07-04 07:00 | 5.3 | 4.7 | 5.2 | 5.4 | 4.7 | RADIAL
350-WF-71815-01F01 | 14 | CML: Elbow | 50 | 1CS | XS | 50XS |  | 2015-07-10 07:00 | 5.2 | 5.2 | 5.2 | 5.1 | 5.1 | RADIAL
350-WF-71815-01F01 | 14 | CML: Pipe Length | 50 |  | 80S | 5080S | Material class on iso marked as 1SS | 2015-08-07 07:00 | 5.9 | 5.8 | 5.7 | 5.6 | 5.6 | RADIAL
350-WF-71815-01F01 | 14 | CML: Elbow | 150 | 1CS |  | 150 | Schedule not wrote on isometric drawing | 2015-08-08 07:00 | 8.2 | 7.1 | 7.5 | 8 | 7.1 | RADIAL
350-WF-71815-01F01 | 14 | CML: Equal Tee | 50 | 1CG | 80 | 5080 |  | 2015-09-03 07:00 | 7 | 6.4 | 6.4 | 6.2 | 6.2 | RADIAL
350-WF-71815-01F01 | 14 | CML: Elbow | 50 | 1CG | 80 | 5080 | New spool | 2015-09-04 07:00 | 7.1 | 6.3 | 7.3 | 7.3 | 6.3 | RADIAL
350-WF-71815-01F01 | 14 | CML: Elbow | 65 | 1LC | 80 | 6580 |  | 2015-09-11 07:00 | 7.7 | 8.6 | 8.2 | 8.5 | 7.7 | RADIAL
350-WF-71815-01F01 | 14 | CML: Elbow | 50 | 1CS | 80 | 5080 |  | 2015-09-28 07:00 | 5.6 | 5 | 5.2 | 5.3 | 5 | RADIAL
350-WF-71815-01F01 | 14 | CML: Elbow | 400 | 1CG | 80 | 40080 |  | 2016-02-11 07:00 | 9.6 | 9.9 | 9.4 | 8 | 8 | RADIAL
350-WF-71815-01F01 | 14 | CML: Elbow | 400 | 1CG | 80 | 40080 |  | 2016-02-11 07:00 | 9.6 | 9.9 | 9.4 | 8 | 8 | RADIAL
350-WF-71815-01F01 | 14 | CML: Elbow | 50 | 01F01 | 80 | 5080 |  | 2016-02-28 07:00 | 5.4 | 6.3 | 6.3 | 7 | 5.4 | RADIAL
350-WF-71815-01F01 | 15 | CML: Pipe Length | 50 | 1CS | XS | 50XS |  | 2015-05-18 07:00 | 5 | 5.4 | 5.4 | 5.6 | 5 | RADIAL
350-WF-71815-01F01 | 15 | CML: Pipe Length | 50 | 1CS | XS | 50XS |  | 2015-05-20 07:00 | 5.3 | 5.3 | 5.7 | 5.6 | 5.3 | RADIAL
350-WF-71815-01F01 | 15 | CML: Pipe Length | 40 | 1CS | 160 | 40160 |  | 2015-05-20 07:00 | 7 | 6.9 | 6.9 | 7 | 6.9 | RADIAL
350-WF-71815-01F01 | 15 | CML: Pipe Length | 40 | 1CS | 160 | 40160 |  | 2015-05-21 07:00 | 7.1 | 6.7 | 7.4 | 7.2 | 6.7 | RADIAL
350-WF-71815-01F01 | 15 | CML: Equal Tee | 25 | 1CS | 160 | 25160 |  | 2015-05-21 07:00 | 6.5 | 6.4 | 6.4 | 5.9 | 5.9 | RADIAL
350-WF-71815-01F01 | 15 | CML: Elbow | 40 | 1CS | 160 | 40160 | Cast fitting, reading taken on adjacent pipework | 2015-05-23 07:00 | 7 | 7 | 6.8 | 6.8 | 6.8 | RADIAL
350-WF-71815-01F01 | 15 | CML: Pipe Length | 100 | 1CS | 40 | 10040 |  | 2015-05-23 07:00 | 5.8 | 5.8 | 5.7 | 5.7 | 5.7 | RADIAL
350-WF-71815-01F01 | 15 | CML: Pipe Length | 200 | 1LC | XS | 200XS |  | 2015-05-26 07:00 | 8.7 | 8.6 | 9.4 | 8.6 | 8.6 | RADIAL
350-WF-71815-01F01 | 15 | CML: Elbow | 50 |  | 80S | 5080S | Material class on iso marked as 1SS | 2015-08-07 07:00 | 5.8 | 5.1 | 5.4 | 5.9 | 5.1 | RADIAL
350-WF-71815-01F01 | 15 | CML: Elbow | 150 | 1CS |  | 150 | Schedule not wrote on isometric drawing | 2015-08-08 07:00 | 7.9 | 7.5 | 8 | 7.3 | 7.3 | RADIAL
350-WF-71815-01F01 | 15 | CML: Elbow | 50 | 1CG | 80 | 5080 |  | 2015-09-03 07:00 | 6.2 | 6.2 | 6.4 | 6.7 | 6.2 | RADIAL
350-WF-71815-01F01 | 15 | CML: Elbow | 50 | 1CG | 80 | 5080 | New spool | 2015-09-04 07:00 | 7.5 | 7.2 | 7.6 | 7.2 | 7.2 | RADIAL
350-WF-71815-01F01 | 15 | CML: Elbow | 400 | 1CG | 80 | 40080 |  | 2016-02-11 07:00 | 21.3 | 21.4 | 20.4 | 21.3 | 20.4 | RADIAL
350-WF-71815-01F01 | 15 | CML: Elbow | 400 | 1CG | 80 | 40080 |  | 2016-02-11 07:00 | 21.3 | 21.4 | 20.4 | 21.3 | 20.4 | RADIAL
350-WF-71815-01F01 | 16 | CML: Pipe Length | 50 | 1CS | XS | 50XS |  | 2015-05-18 07:00 | 5.5 | 5.4 | 5.4 | 5.5 | 5.4 | RADIAL
350-WF-71815-01F01 | 16 | CML: Pipe Length | 50 | 1CS | XS | 50XS |  | 2015-05-20 07:00 | 5.2 | 5.4 | 5.5 | 5.5 | 5.2 | RADIAL
350-WF-71815-01F01 | 16 | CML: Pipe Length | 40 | 1CS | 160 | 40160 |  | 2015-05-20 07:00 | 7.1 | 7 | 6.8 | 7 | 6.8 | RADIAL
350-WF-71815-01F01 | 16 | CML: Reducer | 40 | 1CS | 160 | 40160 |  | 2015-05-21 07:00 | 8.6 | 8.7 | 8.7 | 8 | 8 | RADIAL
350-WF-71815-01F01 | 16 | CML: Pipe Length | 40 | 1CS | 160 | 40160 |  | 2015-05-21 07:00 | 6.8 | 7.1 | 6.9 | 6.8 | 6.8 | RADIAL
350-WF-71815-01F01 | 16 | CML: Pipe Length | 100 | 1CS | 40 | 10040 |  | 2015-05-23 07:00 | 5.7 | 6 | 5.6 | 5.6 | 5.6 | RADIAL
350-WF-71815-01F01 | 16 | CML: Pipe Length | 40 | 1CS | 160 | 40160 |  | 2015-05-23 07:00 | 6.9 | 6.8 | 6.9 | 6.9 | 6.8 | RADIAL
350-WF-71815-01F01 | 16 | CML: Elbow | 25 | 1LC | XS | 25XS |  | 2015-05-26 07:00 | 8.1 | 7.3 | 7 | 6.9 | 6.9 | RADIAL
350-WF-71815-01F01 | 16 | CML: Elbow | 50 |  | 80S | 5080S | Material class on iso marked as 1SS | 2015-08-07 07:00 | 5.5 | 6.3 | 5.9 | 5 | 5 | RADIAL
350-WF-71815-01F01 | 16 | CML: Pipe Length | 150 | 1CS |  | 150 | Schedule not wrote on isometric drawing | 2015-08-08 07:00 | 7.8 | 7.8 | 7.7 | 7.2 | 7.2 | RADIAL
350-WF-71815-01F01 | 16 | CML: Elbow | 50 | 1CG | 80 | 5080 |  | 2015-09-03 07:00 | 6.3 | 6.1 | 7.2 | 6.8 | 6.1 | RADIAL
350-WF-71815-01F01 | 16 | CML: Elbow | 50 | 1CG | 80 | 5080 |  | 2015-09-04 07:00 | 7.8 | 6.8 | 6.8 | 6.3 | 6.3 | RADIAL
350-WF-71815-01F01 | 16 | CML: Elbow | 400 | 1CG | 80 | 40080 |  | 2016-02-11 07:00 | 19.8 | 20.4 | 21.7 | 20.5 | 19.8 | RADIAL
350-WF-71815-01F01 | 16 | CML: Elbow | 400 | 1CG | 80 | 40080 |  | 2016-02-11 07:00 | 19.8 | 20.4 | 21.7 | 20.5 | 19.8 | RADIAL
350-WF-71815-01F01 | 17 | CML: Elbow | 50 | 1LC | 80 | 5080 |  | 2015-05-17 07:00 | 6.5 | 6.7 | 6.4 | 6.9 | 6.4 | RADIAL
350-WF-71815-01F01 | 17 | CML: Elbow | 50 | 1CS | XS | 50XS |  | 2015-05-18 07:00 | 5.3 | 5.1 | 5.1 | 5.4 | 5.1 | RADIAL
350-WF-71815-01F01 | 17 | CML: Pipe Length | 40 | 1CS | 160 | 40160 |  | 2015-05-20 07:00 | 6.7 | 6.8 | 7 | 6.9 | 6.7 | RADIAL
350-WF-71815-01F01 | 17 | CML: Pipe Length | 50 | 1CS | XS | 50XS |  | 2015-05-20 07:00 | 5.3 | 5.3 | 5.3 | 5.2 | 5.2 | RADIAL
350-WF-71815-01F01 | 17 | CML: Pipe Length | 40 | 1CS | 160 | 40160 |  | 2015-05-21 07:00 | 6.8 | 6.8 | 6.9 | 7.1 | 6.8 | RADIAL
350-WF-71815-01F01 | 17 | CML: Pipe Length | 100 | 1CS | 40 | 10040 |  | 2015-05-23 07:00 | 5.8 | 6 | 5.8 | 6.1 | 5.8 | RADIAL
350-WF-71815-01F01 | 17 | CML: Elbow | 40 | 1CS | 160 | 40160 | Cast fitting, reading taken on adjacent pipework | 2015-05-23 07:00 | 6.8 | 6.8 | 6.7 | 6.8 | 6.7 | RADIAL
350-WF-71815-01F01 | 17 | CML: Pipe Length | 50 |  | 80S | 5080S | Material class on iso marked as 1SS | 2015-08-07 07:00 | 5.6 | 5.8 | 6.1 | 5.7 | 5.6 | RADIAL
350-WF-71815-01F01 | 17 | CML: Elbow | 150 | 1CS |  | 150 | Schedule not wrote on isometric drawing | 2015-08-08 07:00 | 7.9 | 7.4 | 7.5 | 8.1 | 7.4 | RADIAL
350-WF-71815-01F01 | 17 | CML: Elbow | 50 | 1CG | 80 | 5080 |  | 2015-09-03 07:00 | 7.1 | 5.9 | 7 | 7.7 | 5.9 | RADIAL
350-WF-71815-01F01 | 17 | CML: Equal Tee | 50 | 1CG | 80 | 5080 |  | 2015-09-04 07:00 | 5.9 | 5.1 | 6.6 | 6.2 | 5.1 | RADIAL
350-WF-71815-01F01 | 17 | CML: Elbow | 400 | 1CG | 80 | 40080 |  | 2016-02-11 07:00 | 20.5 | 20.4 | 20.5 | 20.4 | 20.4 | RADIAL
350-WF-71815-01F01 | 17 | CML: Elbow | 400 | 1CG | 80 | 40080 |  | 2016-02-11 07:00 | 20.5 | 20.4 | 20.5 | 20.4 | 20.4 | RADIAL
350-WF-71815-01F01 | 18 | CML: Elbow | 50 | 1LC | 80 | 5080 |  | 2015-05-17 07:00 | 6.5 | 6.1 | 7.1 | 6.6 | 6.1 | RADIAL
350-WF-71815-01F01 | 18 | CML: Elbow | 50 | 1CS | XS | 50XS |  | 2015-05-18 07:00 | 4.8 | 4.8 | 5.8 | 5.6 | 4.8 | RADIAL
350-WF-71815-01F01 | 18 | CML: Pipe Length | 50 | 1CS | XS | 50XS |  | 2015-05-20 07:00 | 7.4 | 7.2 | 6.7 | 7.2 | 6.7 | RADIAL
350-WF-71815-01F01 | 18 | CML: Pipe Length | 40 | 1CS | 160 | 40160 |  | 2015-05-20 07:00 | 6.8 | 6.8 | 6.9 | 7 | 6.8 | RADIAL
350-WF-71815-01F01 | 18 | CML: Elbow | 40 | 1CS | 160 | 40160 |  | 2015-05-21 07:00 | 6.8 | 6.7 | 7 | 7.2 | 6.7 | RADIAL
350-WF-71815-01F01 | 18 | CML: Pipe Length | 100 | 1CS | 40 | 10040 |  | 2015-05-23 07:00 | 5.8 | 5.9 | 5.6 | 5.8 | 5.6 | RADIAL
350-WF-71815-01F01 | 18 | CML: Elbow | 40 | 1CS | 160 | 40160 | Cast fitting, reading taken on adjacent pipework | 2015-05-23 07:00 | 6.8 | 6.9 | 6.8 | 6.8 | 6.8 | RADIAL
350-WF-71815-01F01 | 18 | CML: Elbow | 150 | 1CS | XS | 150XS | 1 | 2015-05-24 07:00 | 6 | 5.4 | 6.1 | 6.1 | 5.4 | RADIAL
350-WF-71815-01F01 | 18 | CML: Pipe Length | 50 |  | 80S | 5080S | Material class on iso marked as 1SS | 2015-08-07 07:00 | 5.4 | 5.2 | 6 | 5.6 | 5.2 | RADIAL
350-WF-71815-01F01 | 18 | CML: Elbow | 150 | 1CS |  | 150 | Schedule not wrote on isometric drawing | 2015-08-08 07:00 | 8.1 | 7 | 8 | 8.6 | 7 | RADIAL
350-WF-71815-01F01 | 18 | CML: Elbow | 65 | 01F01 | 80 | 6580 |  | 2015-08-27 07:00 | 9 | 8.2 | 6.6 | 7.5 | 6.6 | RADIAL
350-WF-71815-01F01 | 18 | CML: Fitting | 50 | 1CG | 80 | 5080 |  | 2015-08-27 07:00 | 6.4 | 6.1 | 5.1 | 5.7 | 5.1 | RADIAL
350-WF-71815-01F01 | 18 | CML: Elbow | 50 | 1CG | 80 | 5080 |  | 2015-09-03 07:00 | 7.5 | 6.4 | 6.4 | 6.3 | 6.3 | RADIAL
350-WF-71815-01F01 | 18 | CML: Elbow | 50 | 1CG | 80 | 5080 |  | 2015-09-04 07:00 | 7.1 | 5.8 | 6.1 | 6.9 | 5.8 | RADIAL
350-WF-71815-01F01 | 18 | CML: Elbow | 400 | 1CG | 80 | 40080 |  | 2016-02-11 07:00 | 21.5 | 20.4 | 20.5 | 21.5 | 20.4 | RADIAL
350-WF-71815-01F01 | 18 | CML: Elbow | 400 | 1CG | 80 | 40080 |  | 2016-02-11 07:00 | 21.5 | 20.4 | 20.5 | 21.5 | 20.4 | RADIAL
350-WF-71815-01F01 | 18 | CML: Elbow | 25 | 01F01 | 160 | 25160 |  | 2016-02-22 07:00 | 7.8 | 8.4 | 8.2 | 9 | 7.8 | RADIAL
350-WF-71815-01F01 | 19 | CML: Elbow | 50 | 1LC | 80 | 5080 |  | 2015-05-17 07:00 | 6.2 | 5.9 | 6.3 | 6.3 | 5.9 | RADIAL
350-WF-71815-01F01 | 19 | CML: Pipe Length | 50 | 1CS | XS | 50XS |  | 2015-05-18 07:00 | 5 | 5.3 | 5.1 | 5.4 | 5 | RADIAL
350-WF-71815-01F01 | 19 | CML: Pipe Length | 40 | 1CS | 160 | 40160 |  | 2015-05-20 07:00 | 6.8 | 6.8 | 6.8 | 6.8 | 6.8 | RADIAL
350-WF-71815-01F01 | 19 | CML: Elbow | 40 | 1CS | 160 | 40160 | Possible wrong schedule. CML checked twice | 2015-05-21 07:00 | 4.9 | 4.9 | 4.9 | 4.9 | 4.9 | RADIAL
350-WF-71815-01F01 | 19 | CML: Pipe Length | 100 | 1CS | 40 | 10040 |  | 2015-05-23 07:00 | 5.6 | 5.9 | 5.7 | 5.9 | 5.6 | RADIAL
350-WF-71815-01F01 | 19 | CML: Reducing Tee | 250 | 1CS | 20 | 25020 | 1 | 2015-05-24 07:00 | 7.5 | 8.1 | 7.2 | 7.3 | 7.2 | RADIAL
350-WF-71815-01F01 | 19 | CML: Pipe Length | 50 |  | 80S | 5080S | Material class on iso marked as 1SS | 2015-08-07 07:00 | 5.9 | 5.8 | 5.7 | 5.8 | 5.7 | RADIAL
350-WF-71815-01F01 | 19 | CML: Pipe Length | 150 | 1CS |  | 150 | Schedule not wrote on isometric drawing | 2015-08-08 07:00 | 7.8 | 7.5 | 7.5 | 7.1 | 7.1 | RADIAL
350-WF-71815-01F01 | 19 | CML: Elbow | 50 | 1CG | 80 | 5080 |  | 2015-08-27 07:00 | 5.5 | 5.5 | 6.3 | 6.3 | 5.5 | RADIAL
350-WF-71815-01F01 | 19 | CML: Elbow | 50 | 1CG | 80 | 5080 |  | 2015-09-03 07:00 | 6.7 | 6.8 | 6.4 | 6.7 | 6.4 | RADIAL
350-WF-71815-01F01 | 19 | CML: Elbow | 50 | 1CG | 80 | 5080 |  | 2015-09-04 07:00 | 6 | 7.1 | 7.1 | 7 | 6 | RADIAL
350-WF-71815-01F01 | 19 | CML: Fitting | 400 | 1CG | 80 | 40080 |  | 2016-02-11 07:00 | 20.5 | 20.4 | 20.4 | 20.4 | 20.4 | RADIAL
350-WF-71815-01F01 | 19 | CML: Fitting | 400 | 1CG | 80 | 40080 |  | 2016-02-11 07:00 | 20.5 | 20.4 | 20.4 | 20.4 | 20.4 | RADIAL
350-WF-71815-01F01 | 20 | CML: Elbow | 50 | 1LC | 80 | 5080 |  | 2015-05-17 07:00 | 6.6 | 6.2 | 6.4 | 6.2 | 6.2 | RADIAL
350-WF-71815-01F01 | 20 | CML: Pipe Length | 50 | 1CS | XS | 50XS |  | 2015-05-18 07:00 | 5.2 | 5.4 | 5 | 5.4 | 5 | RADIAL
350-WF-71815-01F01 | 20 | CML: Elbow | 40 | 1CS | 160 | 40160 |  | 2015-05-20 07:00 | 6.7 | 6.9 | 6.7 | 6.8 | 6.7 | RADIAL
350-WF-71815-01F01 | 20 | CML: Pipe Length | 40 | 1CS | 160 | 40160 | Possible wrong schedule. CML checked twice | 2015-05-21 07:00 | 5 | 5 | 4.6 | 5 | 4.6 | RADIAL
350-WF-71815-01F01 | 20 | CML: Reducing Tee | 100 | 1CS | 40 | 10040 |  | 2015-05-23 07:00 | 6.5 | 7.2 | 7.8 | 7.1 | 6.5 | RADIAL
350-WF-71815-01F01 | 20 | CML: Elbow | 50 | 1CG | 80 | 5080 |  | 2015-08-27 07:00 | 6.1 | 6.1 | 6.4 | 6.4 | 6.1 | RADIAL
350-WF-71815-01F01 | 20 | CML: Elbow | 50 | 1CG | 80 | 5080 |  | 2015-09-03 07:00 | 6.9 | 6.8 | 6 | 6.2 | 6 | RADIAL
350-WF-71815-01F01 | 20 | CML: Elbow | 50 | 1CG | 80 | 5080 |  | 2015-09-04 07:00 | 5.8 | 5.7 | 5.2 | 6.7 | 5.2 | RADIAL
350-WF-71815-01F01 | 20 | CML: Fitting | 400 | 1CG | 80 | 40080 |  | 2016-02-11 07:00 | 20.4 | 20.4 | 21.3 | 20.5 | 20.4 | RADIAL
350-WF-71815-01F01 | 20 | CML: Fitting | 400 | 1CG | 80 | 40080 |  | 2016-02-11 07:00 | 20.4 | 20.4 | 21.3 | 20.5 | 20.4 | RADIAL
350-WF-71815-01F01 | 20 | CML: Elbow | 25 | 01F01 | 160 | 25160 |  | 2016-02-27 07:00 | 7.4 | 7.7 | 7.5 | 7.1 | 7.1 | RADIAL
350-WF-71815-01F01 | 21 | CML: Pipe Length | 50 | 1CS | XS | 50XS |  | 2015-05-18 07:00 | 5.3 | 5.4 | 5.4 | 5.4 | 5.3 | RADIAL
350-WF-71815-01F01 | 21 | CML: Elbow | 40 | 1CS | 160 | 40160 |  | 2015-05-20 07:00 | 7.1 | 7.3 | 6.9 | 7.1 | 6.9 | RADIAL
350-WF-71815-01F01 | 21 | CML: Pipe Length | 40 | 1CS | 160 | 40160 | Possible wrong schedule. CML checked twice | 2015-05-21 07:00 | 4.5 | 4.9 | 4.9 | 4.9 | 4.5 | RADIAL
350-WF-71815-01F01 | 21 | CML: Equal Tee | 100 | 1CS | 40 | 10040 |  | 2015-05-23 07:00 | 9 | 8.5 | 10 | 8.6 | 8.5 | RADIAL
350-WF-71815-01F01 | 21 | CML: Elbow | 50 |  | 80S | 5080S | Material class on iso marked as 1SS | 2015-08-07 07:00 | 4.2 | 5.7 | 5.2 | 5.5 | 4.2 | RADIAL
350-WF-71815-01F01 | 21 | CML: Pipe Length | 50 | 1CG | 80 | 5080 |  | 2015-08-27 07:00 | 5.6 | 6 | 5.9 | 6.5 | 5.6 | RADIAL
350-WF-71815-01F01 | 21 | CML: Elbow | 50 | 1CG | 80 | 5080 |  | 2015-09-03 07:00 | 6.3 | 7 | 7.1 | 7.6 | 6.3 | RADIAL
350-WF-71815-01F01 | 21 | CML: Elbow | 65 | 1CG | 80 | 6580 |  | 2016-02-11 07:00 | 6.8 | 8.9 | 8.2 | 9.3 | 6.8 | RADIAL
350-WF-71815-01F01 | 21 | CML: Elbow | 65 | 1CG | 80 | 6580 |  | 2016-02-11 07:00 | 6.8 | 8.9 | 8.2 | 9.3 | 6.8 | RADIAL
350-WF-71815-01F01 | 21 | CML: Elbow | 50 | 01F01 | 80 | 5080 |  | 2016-02-27 07:00 | 8 | 6.5 | 7.5 | 6.9 | 6.5 | RADIAL
350-WF-71815-01F01 | 22 | CML: Pipe Length | 50 | 1CS | XS | 50XS |  | 2015-05-18 07:00 | 4.8 | 4.7 | 4.9 | 4.8 | 4.7 | RADIAL
350-WF-71815-01F01 | 22 | CML: Pipe Length | 40 | 1CS | 160 | 40160 |  | 2015-05-20 07:00 | 7 | 7.1 | 6.9 | 6.7 | 6.7 | RADIAL
350-WF-71815-01F01 | 22 | CML: Pipe Length | 40 | 1CS | 160 | 40160 |  | 2015-05-21 07:00 | 6.8 | 6.9 | 7 | 6.3 | 6.3 | RADIAL
350-WF-71815-01F01 | 22 | CML: Reducer | 100 | 1CS | 40 | 10040 |  | 2015-05-23 07:00 | 5.6 | 5.7 | 5.8 | 5.9 | 5.6 | RADIAL
350-WF-71815-01F01 | 22 | CML: Pipe Length | 250 | 1CS | 20 | 25020 | Possible wrong schedule, pipe thicker than sch20 as states in drawing | 2015-05-24 07:00 | 6.2 | 6.5 | 6.5 | 6.4 | 6.2 | RADIAL
350-WF-71815-01F01 | 22 | CML: Elbow | 50 |  | 80S | 5080S | Material class on iso marked as 1SS | 2015-08-07 07:00 | 5.6 | 5.5 | 5.2 | 4.8 | 4.8 | RADIAL
350-WF-71815-01F01 | 22 | CML: Elbow | 50 | 1CG | 80 | 5080 |  | 2015-09-03 07:00 | 7.4 | 6.3 | 6.1 | 6 | 6 | RADIAL
350-WF-71815-01F01 | 22 | CML: Elbow | 65 | 1CG | 80 | 6580 |  | 2016-02-11 07:00 | 8 | 8.2 | 9.5 | 8.3 | 8 | RADIAL
350-WF-71815-01F01 | 22 | CML: Elbow | 65 | 1CG | 80 | 6580 |  | 2016-02-11 07:00 | 8 | 8.2 | 9.5 | 8.3 | 8 | RADIAL
350-WF-71815-01F01 | 22 | CML: Elbow | 50 | 01F01 | 80 | 5080 |  | 2016-02-27 07:00 | 6.7 | 7.1 | 8.3 | 8.3 | 6.7 | RADIAL
350-WF-71815-01F01 | 22 | CML: Elbow | 100 | 01F01 | 80 | 10080 |  | 2016-03-01 07:00 | 7.8 | 7.8 | 8.2 | 7.6 | 7.6 | RADIAL
350-WF-71815-01F01 | 23 | CML: Pipe Length | 50 | 1CS | XS | 50XS |  | 2015-05-18 07:00 | 5.4 | 5.4 | 5.2 | 5.4 | 5.2 | RADIAL
350-WF-71815-01F01 | 23 | CML: Pipe Length | 40 | 1CS | 160 | 40160 |  | 2015-05-20 07:00 | 7 | 7.1 | 6.9 | 6.9 | 6.9 | RADIAL
350-WF-71815-01F01 | 23 | CML: Pipe Length | 40 | 1CS | 160 | 40160 | Possible wrong schedule. CML checked twice | 2015-05-21 07:00 | 5 | 5 | 5 | 5 | 5 | RADIAL
350-WF-71815-01F01 | 23 | CML: Elbow | 80 | 1CS | 40 | 8040 |  | 2015-05-23 07:00 | 5.4 | 5.5 | 4.9 | 5.2 | 4.9 | RADIAL
350-WF-71815-01F01 | 23 | CML: Elbow | 50 |  | 80S | 5080S | Material class on iso marked as 1SS | 2015-08-07 07:00 | 6.5 | 5.9 | 5.3 | 6 | 5.3 | RADIAL
350-WF-71815-01F01 | 23 | CML: Elbow | 65 | 01F01 | 80 | 6580 |  | 2015-08-27 07:00 | 7.1 | 6.2 | 7.8 | 9.4 | 6.2 | RADIAL
350-WF-71815-01F01 | 23 | CML: Elbow | 50 | 1CG | 80 | 5080 |  | 2015-09-03 07:00 | 6.5 | 6.7 | 7.3 | 5.7 | 5.7 | RADIAL
350-WF-71815-01F01 | 23 | CML: Elbow | 65 | 1CG | 80 | 6580 |  | 2016-02-11 07:00 | 7.3 | 7.2 | 8.4 | 7.5 | 7.2 | RADIAL
350-WF-71815-01F01 | 23 | CML: Elbow | 65 | 1CG | 80 | 6580 |  | 2016-02-11 07:00 | 7.3 | 7.2 | 8.4 | 7.5 | 7.2 | RADIAL
350-WF-71815-01F01 | 23 | CML: Elbow | 250 | 01F01 | 80 | 25080 |  | 2016-02-22 07:00 | 6.2 | 7.1 | 6.2 | 6.3 | 6.2 | RADIAL
350-WF-71815-01F01 | 23 | CML: Elbow | 50 | 01F01 | 80 | 5080 |  | 2016-02-27 07:00 | 7 | 6.3 | 6.6 | 7.4 | 6.3 | RADIAL
350-WF-71815-01F01 | 23 | CML: Elbow | 100 | 01F01 | 80 | 10080 |  | 2016-03-01 07:00 | 7.8 | 7.7 | 8.9 | 7.9 | 7.7 | RADIAL
350-WF-71815-01F01 | 24 | CML: Pipe Length | 50 | 1CS | XS | 50XS |  | 2015-05-18 07:00 | 5.4 | 5.4 | 5.5 | 4.9 | 4.9 | RADIAL
350-WF-71815-01F01 | 24 | CML: Pipe Length | 40 | 1CS | 160 | 40160 |  | 2015-05-20 07:00 | 7 | 7 | 7 | 7 | 7 | RADIAL
350-WF-71815-01F01 | 24 | CML: Elbow | 40 | 1CS | 160 | 40160 |  | 2015-05-21 07:00 | 7 | 7 | 7 | 7 | 7 | RADIAL
350-WF-71815-01F01 | 24 | CML: Elbow | 100 | 1CS | 40 | 10040 |  | 2015-05-23 07:00 | 4.7 | 5.3 | 5.4 | 5.1 | 4.7 | RADIAL
350-WF-71815-01F01 | 24 | CML: Elbow | 50 |  | 80S | 5080S | Material class on iso marked as 1SS | 2015-08-07 07:00 | 6.1 | 6 | 5.6 | 6 | 5.6 | RADIAL
350-WF-71815-01F01 | 24 | CML: Elbow | 65 | 01F01 | 80 | 6580 |  | 2015-08-27 07:00 | 7.1 | 7.4 | 7.2 | 8.8 | 7.1 | RADIAL
350-WF-71815-01F01 | 24 | CML: Elbow | 400 | 1CG | 80 | 40080 |  | 2016-02-11 07:00 | 20.4 | 21.9 | 20.5 | 20.5 | 20.4 | RADIAL
350-WF-71815-01F01 | 24 | CML: Elbow | 400 | 1CG | 80 | 40080 |  | 2016-02-11 07:00 | 20.4 | 21.9 | 20.5 | 20.5 | 20.4 | RADIAL
350-WF-71815-01F01 | 24 | CML: Elbow | 250 | 01F01 | 80 | 25080 |  | 2016-02-22 07:00 | 6.3 | 6.3 | 7.1 | 6.6 | 6.3 | RADIAL
350-WF-71815-01F01 | 24 | CML: Elbow | 50 | 01F01 | 80 | 5080 |  | 2016-02-27 07:00 | 6.1 | 6.1 | 7.7 | 6.4 | 6.1 | RADIAL
350-WF-71815-01F01 | 24 | CML: Elbow | 100 | 01F01 | 80 | 10080 |  | 2016-03-01 07:00 | 7.2 | 8 | 8.2 | 8.3 | 7.2 | RADIAL
350-WF-71815-01F01 | 25 | CML: Pipe Length | 50 | 1CS | XS | 50XS |  | 2015-05-18 07:00 | 5.2 | 5.2 | 5.4 | 5.4 | 5.2 | RADIAL
350-WF-71815-01F01 | 25 | CML: Elbow | 40 | 1CS | 160 | 40160 |  | 2015-05-20 07:00 | 6.8 | 7 | 6.9 | 6.9 | 6.8 | RADIAL
350-WF-71815-01F01 | 25 | CML: Elbow | 40 | 1CS | 160 | 40160 |  | 2015-05-21 07:00 | 7 | 7 | 7 | 6.9 | 6.9 | RADIAL
350-WF-71815-01F01 | 25 | CML: Elbow | 100 | 1CS | 40 | 10040 |  | 2015-05-23 07:00 | 4.9 | 5.4 | 5.6 | 5.7 | 4.9 | RADIAL
350-WF-71815-01F01 | 25 | CML: Reducing Tee | 250 | 1LC | XS | 250XS |  | 2015-06-21 12:00 | 18.8 | 18.4 | 15.5 | 17.3 | 15.5 | RADIAL
350-WF-71815-01F01 | 25 | CML: Elbow | 50 |  | 80S | 5080S | Material class on iso marked as 1SS | 2015-08-07 07:00 | 6.1 | 6.1 | 5.9 | 6.4 | 5.9 | RADIAL
350-WF-71815-01F01 | 25 | CML: Elbow | 50 | 1CG | 80 | 5080 |  | 2015-09-03 07:00 | 6.1 | 7.7 | 8.4 | 8.8 | 6.1 | RADIAL
350-WF-71815-01F01 | 25 | CML: Elbow | 400 | 1CG | 80 | 40080 |  | 2016-02-11 07:00 | 20.4 | 20.4 | 20.5 | 20.4 | 20.4 | RADIAL
350-WF-71815-01F01 | 25 | CML: Elbow | 400 | 1CG | 80 | 40080 |  | 2016-02-11 07:00 | 20.4 | 20.4 | 20.5 | 20.4 | 20.4 | RADIAL
350-WF-71815-01F01 | 25 | CML: Elbow | 100 | 01F01 | 80 | 10080 |  | 2016-03-01 07:00 | 7.4 | 7.3 | 7.8 | 7.7 | 7.3 | RADIAL
350-WF-71815-01F01 | 26 | CML: Pipe Length | 50 | 1CS | XS | 50XS |  | 2015-05-18 07:00 | 4.8 | 5.4 | 4.6 | 4.8 | 4.6 | RADIAL
350-WF-71815-01F01 | 26 | CML: Pipe Length | 40 | 1CS | 160 | 40160 |  | 2015-05-20 07:00 | 6.9 | 6.9 | 6.9 | 6.9 | 6.9 | RADIAL
350-WF-71815-01F01 | 26 | CML: Elbow | 40 | 1CS | 160 | 40160 |  | 2015-05-21 07:00 | 7 | 7 | 7 | 6.9 | 6.9 | RADIAL
350-WF-71815-01F01 | 26 | CML: Reducing Tee | 150 | 1CS | 40 | 15040 |  | 2015-05-23 07:00 | 8.5 | 8.2 | 7.9 | 8.5 | 7.9 | RADIAL
350-WF-71815-01F01 | 26 | CML: Elbow | 50 |  | 80S | 5080S | Material class on iso marked as 1SS | 2015-08-07 07:00 | 6 | 5.6 | 4.8 | 5 | 4.8 | RADIAL
350-WF-71815-01F01 | 26 | CML: Elbow | 400 | 1CG | 80 | 40080 |  | 2016-02-11 07:00 | 20.2 | 19.7 | 19.8 | 20.1 | 19.7 | RADIAL
350-WF-71815-01F01 | 26 | CML: Elbow | 400 | 1CG | 80 | 40080 |  | 2016-02-11 07:00 | 20.2 | 19.7 | 19.8 | 20.1 | 19.7 | RADIAL
350-WF-71815-01F01 | 26 | CML: Elbow | 100 | 01F01 | 80 | 10080 |  | 2016-03-01 07:00 | 7.4 | 7.5 | 7.6 | 7.7 | 7.4 | RADIAL
350-WF-71815-01F01 | 27 | CML: Pipe Length | 50 | 1CS | XS | 50XS |  | 2015-05-18 07:00 | 5.4 | 5.5 | 5.3 | 5.5 | 5.3 | RADIAL
350-WF-71815-01F01 | 27 | CML: Elbow | 40 | 1CS | 160 | 40160 |  | 2015-05-20 07:00 | 6.9 | 6.8 | 7 | 7.1 | 6.8 | RADIAL
350-WF-71815-01F01 | 27 | CML: Pipe Length | 40 | 1CS | 160 | 40160 |  | 2015-05-21 07:00 | 7 | 6.9 | 6.4 | 7 | 6.4 | RADIAL
350-WF-71815-01F01 | 27 | CML: Elbow | 50 |  | 80S | 5080S | Material class on iso marked as 1SS | 2015-08-07 07:00 | 5.5 | 5.6 | 5.4 | 5.6 | 5.4 | RADIAL
350-WF-71815-01F01 | 27 | CML: Elbow | 65 | 01F01 | 80 | 6580 |  | 2015-08-27 07:00 | 7 | 9.5 | 10.3 | 7.8 | 7 | RADIAL
350-WF-71815-01F01 | 27 | CML: Elbow | 50 | 1CG | 80 | 5080 |  | 2015-08-27 07:00 | 6.2 | 6.3 | 4.9 | 6.1 | 4.9 | RADIAL
350-WF-71815-01F01 | 27 | CML: Equal Tee | 50 | 1CG | 80 | 5080 |  | 2015-09-03 07:00 | 7.4 | 7.6 | 8.6 | 8 | 7.4 | RADIAL
350-WF-71815-01F01 | 27 | CML: Elbow | 400 | 1CG | 80 | 40080 |  | 2016-02-11 07:00 | 21.7 | 19.6 | 19.5 | 20.4 | 19.5 | RADIAL
350-WF-71815-01F01 | 27 | CML: Elbow | 400 | 1CG | 80 | 40080 |  | 2016-02-11 07:00 | 21.7 | 19.6 | 19.5 | 20.4 | 19.5 | RADIAL
350-WF-71815-01F01 | 28 | CML: Pipe Length | 50 | 1CS | XS | 50XS |  | 2015-05-18 07:00 | 5.4 | 5.2 | 5.4 | 5.4 | 5.2 | RADIAL
350-WF-71815-01F01 | 28 | CML: Elbow | 40 | 1CS | 160 | 40160 |  | 2015-05-20 07:00 | 7 | 6.7 | 6.9 | 7.1 | 6.7 | RADIAL
350-WF-71815-01F01 | 28 | CML: Pipe Length | 40 | 1CS | 160 | 40160 |  | 2015-05-21 07:00 | 6.9 | 6.9 | 6.9 | 6.9 | 6.9 | RADIAL
350-WF-71815-01F01 | 28 | CML: Elbow | 50 |  | 80S | 5080S | Material class on iso marked as 1SS | 2015-08-07 07:00 | 6.7 | 5.9 | 5.3 | 6.9 | 5.3 | RADIAL
350-WF-71815-01F01 | 28 | CML: Elbow | 65 | 01F01 | 80 | 6580 |  | 2015-08-27 07:00 | 8.6 | 8.6 | 7.4 | 9.9 | 7.4 | RADIAL
350-WF-71815-01F01 | 28 | CML: Elbow | 50 | 1CG | 80 | 5080 |  | 2015-08-27 07:00 | 5.5 | 5.7 | 5.2 | 6.1 | 5.2 | RADIAL
350-WF-71815-01F01 | 28 | CML: Elbow | 50 | 1CG | 80 | 5080 |  | 2015-09-03 07:00 | 5.2 | 5.6 | 5.4 | 6 | 5.2 | RADIAL
350-WF-71815-01F01 | 28 | CML: Fitting | 400 | 1CG | 80 | 40080 |  | 2016-02-11 07:00 | 20.4 | 20.4 | 19.5 | 18.7 | 18.7 | RADIAL
350-WF-71815-01F01 | 28 | CML: Fitting | 400 | 1CG | 80 | 40080 |  | 2016-02-11 07:00 | 20.4 | 20.4 | 19.5 | 18.7 | 18.7 | RADIAL
350-WF-71815-01F01 | 29 | CML: Pipe Length | 50 | 1CS | XS | 50XS |  | 2015-05-18 07:00 | 5.5 | 5.2 | 5.4 | 5.5 | 5.2 | RADIAL
350-WF-71815-01F01 | 29 | CML: Pipe Length | 40 | 1CS | 160 | 40160 |  | 2015-05-20 07:00 | 6.8 | 6.9 | 6.9 | 6.9 | 6.8 | RADIAL
350-WF-71815-01F01 | 29 | CML: Pipe Length | 40 | 1CS | 160 | 40160 | Possible wrong schedule. CML checked twice | 2015-05-21 07:00 | 5 | 4.8 | 4.9 | 4.7 | 4.7 | RADIAL
350-WF-71815-01F01 | 29 | CML: Elbow | 50 |  | 80S | 5080S | Material class on iso marked as 1SS | 2015-08-07 07:00 | 6.1 | 6.3 | 7 | 6.8 | 6.1 | RADIAL
350-WF-71815-01F01 | 29 | CML: Elbow | 65 | 01F01 | 80 | 6580 |  | 2015-08-27 07:00 | 6.8 | 7.4 | 9.4 | 9 | 6.8 | RADIAL
350-WF-71815-01F01 | 29 | CML: Elbow | 50 | 1CG | 80 | 5080 |  | 2015-08-27 07:00 | 5.9 | 5.9 | 4.5 | 5.7 | 4.5 | RADIAL
350-WF-71815-01F01 | 29 | CML: Equal Tee | 50 | 1CG | 80 | 5080 |  | 2015-09-03 07:00 | 8.2 | 8.1 | 9 | 8 | 8 | RADIAL
350-WF-71815-01F01 | 29 | CML: Elbow | 400 | 1CG | 80 | 40080 |  | 2016-02-11 07:00 | 19.7 | 20.4 | 20.2 | 20.5 | 19.7 | RADIAL
350-WF-71815-01F01 | 29 | CML: Elbow | 400 | 1CG | 80 | 40080 |  | 2016-02-11 07:00 | 19.7 | 20.4 | 20.2 | 20.5 | 19.7 | RADIAL
350-WF-71815-01F01 | 30 | CML: Pipe Length | 50 | 1CS | XS | 50XS |  | 2015-05-18 07:00 | 5.2 | 5.3 | 5.3 | 5.3 | 5.2 | RADIAL
350-WF-71815-01F01 | 30 | CML: Pipe Length | 40 | 1CS | 160 | 40160 | Possible wrong schedule. CML checked twice | 2015-05-21 07:00 | 5 | 4.9 | 5 | 4.5 | 4.5 | RADIAL
350-WF-71815-01F01 | 30 | CML: Pipe Length | 50 |  | 80S | 5080S | Material class on iso marked as 1SS | 2015-08-07 07:00 | 5.5 | 6.2 | 6.2 | 5.3 | 5.3 | RADIAL
350-WF-71815-01F01 | 30 | CML: Elbow | 65 | 01F01 | 80 | 6580 |  | 2015-08-27 07:00 | 8.5 | 6.6 | 8.2 | 9.9 | 6.6 | RADIAL
350-WF-71815-01F01 | 30 | CML: Elbow | 50 | 1CG | 80 | 5080 |  | 2015-09-03 07:00 | 6.8 | 6.8 | 6.7 | 6.7 | 6.7 | RADIAL
350-WF-71815-01F01 | 30 | CML: Elbow | 400 | 1CG | 80 | 40080 |  | 2016-02-11 07:00 | 20.3 | 19.7 | 20.4 | 20.5 | 19.7 | RADIAL
350-WF-71815-01F01 | 30 | CML: Elbow | 400 | 1CG | 80 | 40080 |  | 2016-02-11 07:00 | 20.3 | 19.7 | 20.4 | 20.5 | 19.7 | RADIAL
350-WF-71815-01F01 | 31 | CML: Equal Tee | 250 | 1LC | XS | 250XS |  | 2015-05-15 07:00 | 8.9 | 12.3 | 12 | 10.6 | 8.9 | RADIAL
350-WF-71815-01F01 | 31 | CML: Equal Tee | 250 | 1LC | XS | 250XS |  | 2015-05-15 07:00 | 8.9 | 12.3 | 12 | 10.6 | 8.9 | RADIAL
350-WF-71815-01F01 | 31 | CML: Elbow | 50 | 1CS | XS | 50XS |  | 2015-05-18 07:00 | 6.3 | 4.9 | 4.5 | 4.5 | 4.5 | RADIAL
350-WF-71815-01F01 | 31 | CML: Elbow | 25 | 1CS | 160 | 25160 |  | 2015-05-20 07:00 | 6.2 | 6.3 | 6.2 | 6.2 | 6.2 | RADIAL
350-WF-71815-01F01 | 31 | CML: Reducing Tee | 40 | 1CS | 160 | 40160 |  | 2015-05-21 07:00 | 6.8 | 6.9 | 7 | 6.8 | 6.8 | RADIAL
350-WF-71815-01F01 | 31 | CML: Pipe Length | 50 |  | 80S | 5080S | Material class on iso marked as 1SS | 2015-08-07 07:00 | 5.4 | 4.9 | 5.2 | 5.6 | 4.9 | RADIAL
350-WF-71815-01F01 | 31 | CML: Elbow | 65 | 01F01 | 80 | 6580 |  | 2015-08-27 07:00 | 8.9 | 9.6 | 8.9 | 7.4 | 7.4 | RADIAL
350-WF-71815-01F01 | 31 | CML: Equal Tee | 50 | 1CG | 80 | 5080 |  | 2015-09-03 07:00 | 6.8 | 8.2 | 9.3 | 7 | 6.8 | RADIAL
350-WF-71815-01F01 | 31 | CML: Elbow | 400 | 1CG | 80 | 40080 |  | 2016-02-11 07:00 | 22.6 | 21.3 | 19.6 | 19.1 | 19.1 | RADIAL
350-WF-71815-01F01 | 31 | CML: Elbow | 400 | 1CG | 80 | 40080 |  | 2016-02-11 07:00 | 22.6 | 21.3 | 19.6 | 19.1 | 19.1 | RADIAL
350-WF-71815-01F01 | 32 | CML: Elbow | 50 | 1CS | XS | 50XS |  | 2015-05-18 07:00 | 5.3 | 4.2 | 4.1 | 4 | 4 | RADIAL
350-WF-71815-01F01 | 32 | CML: Equal Tee | 25 | 1CS | 160 | 25160 |  | 2015-05-20 07:00 | 6.2 | 6.3 | 6.2 | 6.2 | 6.2 | RADIAL
350-WF-71815-01F01 | 32 | CML: Elbow | 40 | 1CS | 160 | 40160 |  | 2015-05-21 07:00 | 6.4 | 6.9 | 7.1 | 6.9 | 6.4 | RADIAL
350-WF-71815-01F01 | 32 | CML: Pipe Length | 50 |  | 80S | 5080S | Material class on iso marked as 1SS | 2015-08-07 07:00 | 5.8 | 5.2 | 5.6 | 5.7 | 5.2 | RADIAL
350-WF-71815-01F01 | 32 | CML: Elbow | 65 | 01F01 | 80 | 6580 |  | 2015-08-27 07:00 | 8.5 | 6.9 | 8.6 | 8.9 | 6.9 | RADIAL
350-WF-71815-01F01 | 32 | CML: Elbow | 50 | 1CG | 80 | 5080 |  | 2015-09-03 07:00 | 6.2 | 5.8 | 5.8 | 5.8 | 5.8 | RADIAL
350-WF-71815-01F01 | 32 | CML: Fitting | 400 | 1CG | 80 | 40080 |  | 2016-02-11 07:00 | 19.4 | 19.1 | 18.9 | 19.6 | 18.9 | RADIAL
350-WF-71815-01F01 | 32 | CML: Fitting | 400 | 1CG | 80 | 40080 |  | 2016-02-11 07:00 | 19.4 | 19.1 | 18.9 | 19.6 | 18.9 | RADIAL
350-WF-71815-01F01 | 33 | CML: Elbow | 50 | 1CS | XS | 50XS | Only able to take 1 reading due to corrosion | 2015-05-18 07:00 | 4.3 |  |  |  | 4.3 | POINT
350-WF-71815-01F01 | 33 | CML: Equal Tee | 25 | 1CS | 160 | 25160 |  | 2015-05-20 07:00 | 5.7 | 5.9 | 5.8 | 5.7 | 5.7 | RADIAL
350-WF-71815-01F01 | 33 | CML: Elbow | 40 | 1CS | 160 | 40160 |  | 2015-05-21 07:00 | 6.7 | 6.9 | 7 | 6.8 | 6.7 | RADIAL
350-WF-71815-01F01 | 33 | CML: Pipe Length | 50 |  | 80S | 5080S | Material class on iso marked as 1SS | 2015-08-07 07:00 | 5.1 | 5.7 | 5.6 | 5.8 | 5.1 | RADIAL
350-WF-71815-01F01 | 33 | CML: Elbow | 65 | 01F01 | 80 | 6580 |  | 2015-08-27 07:00 | 3.9 | 7.2 | 8.4 | 9.5 | 3.9 | RADIAL
350-WF-71815-01F01 | 33 | CML: Equal Tee | 50 | 1CG | 80 | 5080 |  | 2015-09-03 07:00 | 7.3 | 8 | 9.4 | 8.6 | 7.3 | RADIAL
350-WF-71815-01F01 | 33 | CML: Elbow | 400 | 1CG | 80 | 40080 |  | 2016-02-11 07:00 | 19.6 | 19.3 | 19.8 | 19.3 | 19.3 | RADIAL
350-WF-71815-01F01 | 33 | CML: Elbow | 400 | 1CG | 80 | 40080 |  | 2016-02-11 07:00 | 19.6 | 19.3 | 19.8 | 19.3 | 19.3 | RADIAL
350-WF-71815-01F01 | 33 | CML: Reducing Tee | 100 | 01F01 | 80 | 10080 |  | 2016-03-01 07:00 | 9 | 10.7 | 9.6 | 11 | 9 | RADIAL
350-WF-71815-01F01 | 34 | CML: Pipe Length | 50 | 1CS | XS | 50XS | Unable to take reading, beam @ 6 O'Clock position | 2015-05-18 07:00 | 4.8 | 5.1 |  | 5.7 | 4.8 | RADIAL
350-WF-71815-01F01 | 34 | CML: Elbow | 25 | 1CS | 160 | 25160 |  | 2015-05-19 07:00 | 5.9 | 4.9 | 5.7 | 4.8 | 4.8 | RADIAL
350-WF-71815-01F01 | 34 | CML: Elbow | 25 | 1CS | 160 | 25160 |  | 2015-05-20 07:00 | 5.9 | 5.8 | 5.9 | 5.8 | 5.8 | RADIAL
350-WF-71815-01F01 | 34 | CML: Elbow | 40 | 1CS | 160 | 40160 |  | 2015-05-21 07:00 | 6.8 | 6.9 | 6.9 | 7 | 6.8 | RADIAL
350-WF-71815-01F01 | 34 | CML: Pipe Length | 50 |  | 80S | 5080S | Material class on iso marked as 1SS | 2015-08-07 07:00 | 5.7 | 5.8 | 5.6 | 5.8 | 5.6 | RADIAL
350-WF-71815-01F01 | 34 | CML: Elbow | 50 | 1CG | 80 | 5080 |  | 2015-09-03 07:00 | 6.7 | 6.8 | 6.9 | 6.8 | 6.7 | RADIAL
350-WF-71815-01F01 | 34 | CML: Fitting | 400 | 1CG | 80 | 40080 |  | 2016-02-11 07:00 | 18.7 | 18.7 | 18.1 | 18.3 | 18.1 | RADIAL
350-WF-71815-01F01 | 34 | CML: Fitting | 400 | 1CG | 80 | 40080 |  | 2016-02-11 07:00 | 18.7 | 18.7 | 18.1 | 18.3 | 18.1 | RADIAL
350-WF-71815-01F01 | 34 | CML: Elbow | 50 | 01F01 | 80 | 5080 |  | 2016-03-01 07:00 | 5.7 | 6.7 | 7.7 | 7 | 5.7 | RADIAL
350-WF-71815-01F01 | 35 | CML: Elbow | 50 | 1CS | XS | 50XS | Unable to take reading, beam @ 6 O'Clock position | 2015-05-18 07:00 | 5.3 | 4.9 |  | 5.5 | 4.9 | RADIAL
350-WF-71815-01F01 | 35 | CML: Pipe Length | 50 |  | 80S | 5080S | Material class on iso marked as 1SS | 2015-08-07 07:00 | 5.7 | 5.6 | 5.7 | 5.9 | 5.6 | RADIAL
350-WF-71815-01F01 | 35 | CML: Elbow | 50 | 1CG | 80 | 5080 |  | 2015-08-27 07:00 | 7 | 6.1 | 6.1 | 7.1 | 6.1 | RADIAL
350-WF-71815-01F01 | 35 | CML: Equal Tee | 50 | 1CG | 80 | 5080 |  | 2015-09-03 07:00 | 7.6 | 8.9 | 9.2 | 8.6 | 7.6 | RADIAL
350-WF-71815-01F01 | 35 | CML: Elbow | 65 | 1CG | 80 | 6580 |  | 2016-02-11 07:00 | 6.8 | 9.1 | 8.4 | 7.3 | 6.8 | RADIAL
350-WF-71815-01F01 | 35 | CML: Elbow | 65 | 1CG | 80 | 6580 |  | 2016-02-11 07:00 | 6.8 | 9.1 | 8.4 | 7.3 | 6.8 | RADIAL
350-WF-71815-01F01 | 35 | CML: Elbow | 50 | 01F01 | 80 | 5080 |  | 2016-03-01 07:00 | 6.2 | 7.1 | 7 | 6.6 | 6.2 | RADIAL
350-WF-71815-01F01 | 36 | CML: Elbow | 50 | 1CS | XS | 50XS |  | 2015-05-18 07:00 | 5.4 | 5.6 | 5.3 | 5.6 | 5.3 | RADIAL
350-WF-71815-01F01 | 36 | CML: Pipe Length | 50 |  | 80S | 5080S | Material class on iso marked as 1SS | 2015-08-07 07:00 | 5.7 | 5.8 | 5.7 | 5.7 | 5.7 | RADIAL
350-WF-71815-01F01 | 36 | CML: Equal Tee | 50 | 1CG | 80 | 5080 |  | 2015-08-27 07:00 | 8.5 | 6.9 | 8 | 7.4 | 6.9 | RADIAL
350-WF-71815-01F01 | 36 | CML: Equal Tee | 50 | 1CG | 80 | 5080 |  | 2015-09-03 07:00 | 7.2 | 8.8 | 9.3 | 8.1 | 7.2 | RADIAL
350-WF-71815-01F01 | 36 | CML: Elbow | 65 | 1CG | 80 | 6580 |  | 2016-02-11 07:00 | 7.3 | 8.1 | 8.3 | 8.7 | 7.3 | RADIAL
350-WF-71815-01F01 | 36 | CML: Elbow | 65 | 1CG | 80 | 6580 |  | 2016-02-11 07:00 | 7.3 | 8.1 | 8.3 | 8.7 | 7.3 | RADIAL
350-WF-71815-01F01 | 37 | CML: Elbow | 50 | 1CS | XS | 50XS |  | 2015-05-18 07:00 | 5.4 | 5.4 | 5.4 | 5.4 | 5.4 | RADIAL
350-WF-71815-01F01 | 37 | CML: Elbow | 50 |  | 80S | 5080S | Material class on iso marked as 1SS | 2015-08-07 07:00 | 5.5 | 5.2 | 5.8 | 6.1 | 5.2 | RADIAL
350-WF-71815-01F01 | 37 | CML: Elbow | 50 | 1CG | 80 | 5080 |  | 2015-08-27 07:00 | 6.2 | 6.2 | 6.5 | 5.9 | 5.9 | RADIAL
350-WF-71815-01F01 | 37 | CML: Elbow | 50 | 1CG | 80 | 5080 |  | 2015-09-03 07:00 | 6.3 | 6.4 | 6.5 | 6.6 | 6.3 | RADIAL
350-WF-71815-01F01 | 37 | CML: Elbow | 65 | 1CG | 80 | 6580 |  | 2016-02-11 07:00 | 6.9 | 8.2 | 8.2 | 8.2 | 6.9 | RADIAL
350-WF-71815-01F01 | 37 | CML: Elbow | 65 | 1CG | 80 | 6580 |  | 2016-02-11 07:00 | 6.9 | 8.2 | 8.2 | 8.2 | 6.9 | RADIAL
350-WF-71815-01F01 | 38 | CML: Pipe Length | 50 | 1CS | XS | 50XS |  | 2015-05-18 07:00 | 4.3 | 5.2 | 5.3 | 5.2 | 4.3 | RADIAL
350-WF-71815-01F01 | 38 | CML: Elbow | 25 | 1CS | 160 | 25160 |  | 2015-05-19 07:00 | 4.7 | 4 | 4.6 | 4.4 | 4 | RADIAL
350-WF-71815-01F01 | 38 | CML: Elbow | 50 |  | 80S | 5080S | Material class on iso marked as 1SS | 2015-08-07 07:00 | 5.9 | 6.7 | 5.7 | 4.9 | 4.9 | RADIAL
350-WF-71815-01F01 | 38 | CML: Equal Tee | 50 | 1CG | 80 | 5080 |  | 2015-08-27 07:00 | 8 | 6.3 | 7 | 6.8 | 6.3 | RADIAL
350-WF-71815-01F01 | 38 | CML: Equal Tee | 50 | 1CG | 80 | 5080 |  | 2015-09-03 07:00 | 8.2 | 8.2 | 8.4 | 8 | 8 | RADIAL
350-WF-71815-01F01 | 38 | CML: Elbow | 65 | 1CG | 80 | 6580 |  | 2016-02-11 07:00 | 8.2 | 10 | 9.1 | 10.9 | 8.2 | RADIAL
350-WF-71815-01F01 | 38 | CML: Elbow | 65 | 1CG | 80 | 6580 |  | 2016-02-11 07:00 | 8.2 | 10 | 9.1 | 10.9 | 8.2 | RADIAL
350-WF-71815-01F01 | 39 | CML: Pipe Length | 50 | 1CS | XS | 50XS |  | 2015-05-18 07:00 | 5.4 | 5.4 | 5.3 | 5.2 | 5.2 | RADIAL
350-WF-71815-01F01 | 39 | CML: Elbow | 50 |  | 80S | 5080S | Material class on iso marked as 1SS | 2015-08-07 07:00 | 5.5 | 5 | 5.8 | 6.5 | 5 | RADIAL
350-WF-71815-01F01 | 39 | CML: Elbow | 50 | 1CG | 80 | 5080 |  | 2015-09-03 07:00 | 6.5 | 6.6 | 6.7 | 6.7 | 6.5 | RADIAL
350-WF-71815-01F01 | 39 | CML: Elbow | 65 | 1CG | 80 | 6580 |  | 2016-02-11 07:00 | 8.7 | 10.3 | 9.6 | 10.5 | 8.7 | RADIAL
350-WF-71815-01F01 | 39 | CML: Elbow | 65 | 1CG | 80 | 6580 |  | 2016-02-11 07:00 | 8.7 | 10.3 | 9.6 | 10.5 | 8.7 | RADIAL
350-WF-71815-01F01 | 40 | CML: Pipe Length | 50 | 1CS | XS | 50XS |  | 2015-05-18 07:00 | 5.4 | 5.4 | 5.4 | 5.4 | 5.4 | RADIAL
350-WF-71815-01F01 | 40 | CML: Elbow | 50 |  | 80S | 5080S | Material class on iso marked as 1SS | 2015-08-07 07:00 | 5.9 | 6.5 | 5.8 | 5 | 5 | RADIAL
350-WF-71815-01F01 | 40 | CML: Equal Tee | 50 | 1CG | 80 | 5080 |  | 2015-09-03 07:00 | 8.5 | 7.8 | 8.3 | 8.2 | 7.8 | RADIAL
350-WF-71815-01F01 | 40 | CML: Elbow | 65 | 1CG | 80 | 6580 |  | 2016-02-11 07:00 | 8.9 | 9.5 | 9.4 | 9.8 | 8.9 | RADIAL
350-WF-71815-01F01 | 40 | CML: Elbow | 65 | 1CG | 80 | 6580 |  | 2016-02-11 07:00 | 8.9 | 9.5 | 9.4 | 9.8 | 8.9 | RADIAL
350-WF-71815-01F01 | 41 | CML: Pipe Length | 50 | 1CS | XS | 50XS |  | 2015-05-18 07:00 | 5.6 | 5.5 | 5.3 | 5.5 | 5.3 | RADIAL
350-WF-71815-01F01 | 41 | CML: Elbow | 65 | 01F01 | 80 | 6580 |  | 2015-08-27 07:00 | 8.5 | 7.9 | 7 | 7.9 | 7 | RADIAL
350-WF-71815-01F01 | 41 | CML: Elbow | 400 | 1CG | 80 | 40080 |  | 2016-02-11 07:00 | 19.2 | 21.1 | 21.9 | 22 | 19.2 | RADIAL
350-WF-71815-01F01 | 41 | CML: Elbow | 400 | 1CG | 80 | 40080 |  | 2016-02-11 07:00 | 19.2 | 21.1 | 21.9 | 22 | 19.2 | RADIAL
350-WF-71815-01F01 | 42 | CML: Equal Tee | 50 | 1CS | XS | 50XS |  | 2015-05-18 07:00 | 7.7 | 8 | 8 | 9.3 | 7.7 | RADIAL
350-WF-71815-01F01 | 42 | CML: Elbow | 50 |  | 80S | 5080S | Material class on iso marked as 1SS | 2015-08-07 07:00 | 5.2 | 6 | 5.7 | 6.3 | 5.2 | RADIAL
350-WF-71815-01F01 | 42 | CML: Fitting | 65 | 01F01 | 80 | 6580 |  | 2015-08-27 07:00 | 7.4 | 7.7 | 7.8 | 7.8 | 7.4 | RADIAL
350-WF-71815-01F01 | 42 | CML: Elbow | 50 | 1CG | 80 | 5080 |  | 2015-09-03 07:00 | 5.9 | 6.4 | 6.9 | 5.4 | 5.4 | RADIAL
350-WF-71815-01F01 | 42 | CML: Fitting | 400 | 1CG | 80 | 40080 |  | 2016-02-11 07:00 | 18.9 | 19.7 | 19.3 | 18.6 | 18.6 | RADIAL
350-WF-71815-01F01 | 42 | CML: Fitting | 400 | 1CG | 80 | 40080 |  | 2016-02-11 07:00 | 18.9 | 19.7 | 19.3 | 18.6 | 18.6 | RADIAL
350-WF-71815-01F01 | 43 | CML: Pipe Length | 50 | 1CS | XS | 50XS |  | 2015-05-18 07:00 | 5.1 | 5.4 | 5.5 | 5.5 | 5.1 | RADIAL
350-WF-71815-01F01 | 43 | CML: Elbow | 50 |  | 80S | 5080S | Material class on iso marked as 1SS | 2015-08-07 07:00 | 5.6 | 5.2 | 5.8 | 5.9 | 5.2 | RADIAL
350-WF-71815-01F01 | 43 | CML: Elbow | 65 | 01F01 | 80 | 6580 |  | 2015-08-27 07:00 | 8.3 | 7.9 | 6.1 | 6.6 | 6.1 | RADIAL
350-WF-71815-01F01 | 43 | CML: Elbow | 50 | 1CG | 80 | 5080 |  | 2015-09-03 07:00 | 6.3 | 5.5 | 5.8 | 7.3 | 5.5 | RADIAL
350-WF-71815-01F01 | 43 | CML: Elbow | 400 | 1CG | 80 | 40080 |  | 2016-02-11 07:00 | 22.4 | 19.5 | 20.9 | 20.1 | 19.5 | RADIAL
350-WF-71815-01F01 | 43 | CML: Elbow | 400 | 1CG | 80 | 40080 |  | 2016-02-11 07:00 | 22.4 | 19.5 | 20.9 | 20.1 | 19.5 | RADIAL
350-WF-71815-01F01 | 43 | CML: Elbow | 50 | 01F01 | 80 | 5080 |  | 2016-03-01 07:00 | 6.3 | 6.5 | 7 | 7 | 6.3 | RADIAL
350-WF-71815-01F01 | 44 | CML: Pipe Length | 50 | 1CS | XS | 50XS |  | 2015-05-18 07:00 | 5.3 | 5.5 | 5.3 | 5 | 5 | RADIAL
350-WF-71815-01F01 | 44 | CML: Elbow | 50 |  | 80S | 5080S | Material class on iso marked as 1SS | 2015-08-07 07:00 | 5.8 | 5 | 5.9 | 5.8 | 5 | RADIAL
350-WF-71815-01F01 | 44 | CML: Elbow | 65 | 01F01 | 80 | 6580 |  | 2015-08-27 07:00 | 6.6 | 7.2 | 8.4 | 7.6 | 6.6 | RADIAL
350-WF-71815-01F01 | 44 | CML: Elbow | 400 | 1CG | 80 | 40080 |  | 2016-02-11 07:00 | 22.5 | 21.4 | 19.4 | 21.5 | 19.4 | RADIAL
350-WF-71815-01F01 | 44 | CML: Elbow | 400 | 1CG | 80 | 40080 |  | 2016-02-11 07:00 | 22.5 | 21.4 | 19.4 | 21.5 | 19.4 | RADIAL
350-WF-71815-01F01 | 44 | CML: Elbow | 50 | 01F01 | 80 | 5080 |  | 2016-03-01 07:00 | 7 | 7.5 | 6.4 | 7.1 | 6.4 | RADIAL
350-WF-71815-01F01 | 45 | CML: Pipe Length | 50 | 1CS | XS | 50XS |  | 2015-05-18 07:00 | 5.5 | 5.4 | 5.6 | 5.4 | 5.4 | RADIAL
350-WF-71815-01F01 | 45 | CML: Elbow | 50 |  | 80S | 5080S | Material class on iso marked as 1SS | 2015-08-07 07:00 | 4.8 | 5.9 | 5.9 | 5.9 | 4.8 | RADIAL
350-WF-71815-01F01 | 45 | CML: Elbow | 65 | 01F01 | 80 | 6580 |  | 2015-08-27 07:00 | 7.5 | 6.9 | 6.7 | 7.3 | 6.7 | RADIAL
350-WF-71815-01F01 | 45 | CML: Elbow | 50 | 1CG | 80 | 5080 |  | 2015-09-03 07:00 | 5.6 | 6.5 | 7 | 6.1 | 5.6 | RADIAL
350-WF-71815-01F01 | 45 | CML: Equal Tee | 400 | 1CG | 80 | 40080 |  | 2016-02-11 07:00 | 22.4 | 21 | 21.5 | 21.4 | 21 | RADIAL
350-WF-71815-01F01 | 45 | CML: Equal Tee | 400 | 1CG | 80 | 40080 |  | 2016-02-11 07:00 | 22.4 | 21 | 21.5 | 21.4 | 21 | RADIAL
350-WF-71815-01F01 | 46 | CML: Pipe Length | 50 | 1CS | XS | 50XS |  | 2015-05-18 07:00 | 5.4 | 5.4 | 5.6 | 5.4 | 5.4 | RADIAL
350-WF-71815-01F01 | 46 | CML: Elbow | 50 |  | 80S | 5080S | Material class on iso marked as 1SS | 2015-08-07 07:00 | 5.8 | 4.7 | 5.5 | 5.8 | 4.7 | RADIAL
350-WF-71815-01F01 | 46 | CML: Equal Tee | 50 | 1CG | 80 | 5080 |  | 2015-09-03 07:00 | 9.1 | 7.8 | 9 | 8.8 | 7.8 | RADIAL
350-WF-71815-01F01 | 47 | CML: Pipe Length | 50 | 1CS | XS | 50XS |  | 2015-05-18 07:00 | 5.3 | 5.5 | 5.6 | 5.1 | 5.1 | RADIAL
350-WF-71815-01F01 | 47 | CML: Equal Tee | 50 | 1CG | 80 | 5080 |  | 2015-09-03 07:00 | 8.7 | 8 | 9 | 7.5 | 7.5 | RADIAL
350-WF-71815-01F01 | 48 | CML: Pipe Length | 50 | 1CS | XS | 50XS |  | 2015-05-18 07:00 | 5.4 | 5.4 | 5.3 | 5.5 | 5.3 | RADIAL
350-WF-71815-01F01 | 48 | CML: Elbow | 50 | 1CG | 80 | 5080 |  | 2015-09-03 07:00 | 6.6 | 6.3 | 7.7 | 6.6 | 6.3 | RADIAL
350-WF-71815-01F01 | 48 | CML: Elbow | 400 | 1CG | 80 | 40080 |  | 2016-02-11 07:00 | 21.5 | 21.5 | 21 | 21.6 | 21 | RADIAL
350-WF-71815-01F01 | 48 | CML: Elbow | 400 | 1CG | 80 | 40080 |  | 2016-02-11 07:00 | 21.5 | 21.5 | 21 | 21.6 | 21 | RADIAL
350-WF-71815-01F01 | 49 | CML: Pipe Length | 50 | 1CS | XS | 50XS |  | 2015-05-18 07:00 | 5.4 | 5.3 | 5.4 | 5.4 | 5.3 | RADIAL
350-WF-71815-01F01 | 49 | CML: Elbow | 50 | 1CG | 80 | 5080 |  | 2015-09-03 07:00 | 6.3 | 7.2 | 7.2 | 6.7 | 6.3 | RADIAL
350-WF-71815-01F01 | 49 | CML: Elbow | 400 | 1CG | 80 | 40080 |  | 2016-02-11 07:00 | 20.9 | 21 | 21.8 | 20.1 | 20.1 | RADIAL
350-WF-71815-01F01 | 49 | CML: Elbow | 400 | 1CG | 80 | 40080 |  | 2016-02-11 07:00 | 20.9 | 21 | 21.8 | 20.1 | 20.1 | RADIAL
350-WF-71815-01F01 | 49 | CML: Elbow | 50 | 01F01 | 80 | 5080 |  | 2016-03-01 07:00 | 5.2 | 6 | 6.4 | 6 | 5.2 | RADIAL
350-WF-71815-01F01 | 50 | CML: Pipe Length | 50 | 1CS | XS | 50XS |  | 2015-05-18 07:00 | 5.1 | 5.7 | 5.2 | 5.3 | 5.1 | RADIAL
350-WF-71815-01F01 | 50 | CML: Elbow | 50 | 1CG | 80 | 5080 |  | 2015-09-03 07:00 | 6.5 | 6.4 | 6.9 | 7.1 | 6.4 | RADIAL
350-WF-71815-01F01 | 50 | CML: Elbow | 400 | 1CG | 80 | 40080 |  | 2016-02-11 07:00 | 19.2 | 19.6 | 18.7 | 18.8 | 18.7 | RADIAL
350-WF-71815-01F01 | 50 | CML: Elbow | 400 | 1CG | 80 | 40080 |  | 2016-02-11 07:00 | 19.2 | 19.6 | 18.7 | 18.8 | 18.7 | RADIAL
350-WF-71815-01F01 | 50 | CML: Elbow | 50 | 01F01 | 80 | 5080 |  | 2016-03-01 07:00 | 6.6 | 6.1 | 6.5 | 6.5 | 6.1 | RADIAL
350-WF-71815-01F01 | 51 | CML: Pipe Length | 50 | 1CS | XS | 50XS |  | 2015-05-18 07:00 | 5.3 | 5.3 | 5.2 | 5.3 | 5.2 | RADIAL
350-WF-71815-01F01 | 51 | CML: Elbow | 50 | 1CG | 80 | 5080 |  | 2015-09-03 07:00 | 6.1 | 6.2 | 6.2 | 7.4 | 6.1 | RADIAL
350-WF-71815-01F01 | 51 | CML: Fitting | 400 | 1CG | 80 | 40080 |  | 2016-02-11 07:00 | 20.9 | 20.2 | 18.8 | 20.1 | 18.8 | RADIAL
350-WF-71815-01F01 | 51 | CML: Fitting | 400 | 1CG | 80 | 40080 |  | 2016-02-11 07:00 | 20.9 | 20.2 | 18.8 | 20.1 | 18.8 | RADIAL
350-WF-71815-01F01 | 52 | CML: Pipe Length | 50 | 1CS | XS | 50XS |  | 2015-05-18 07:00 | 5.4 | 5.3 | 5.2 | 5.3 | 5.2 | RADIAL
350-WF-71815-01F01 | 52 | CML: Elbow | 50 | 1CG | 80 | 5080 |  | 2015-09-03 07:00 | 6.3 | 6 | 5 | 7.5 | 5 | RADIAL
350-WF-71815-01F01 | 52 | CML: Fitting | 400 | 1CG | 80 | 40080 |  | 2016-02-11 07:00 | 20.1 | 20.1 | 19.4 | 19.5 | 19.4 | RADIAL
350-WF-71815-01F01 | 52 | CML: Fitting | 400 | 1CG | 80 | 40080 |  | 2016-02-11 07:00 | 20.1 | 20.1 | 19.4 | 19.5 | 19.4 | RADIAL
350-WF-71815-01F01 | 53 | CML: Pipe Length | 50 | 1CS | XS | 50XS |  | 2015-05-18 07:00 | 5.3 | 5.4 | 5.4 | 5.2 | 5.2 | RADIAL
350-WF-71815-01F01 | 53 | CML: Equal Tee | 50 | 1CG | 80 | 5080 |  | 2015-09-03 07:00 | 7 | 8 | 9.4 | 7.8 | 7 | RADIAL
350-WF-71815-01F01 | 53 | CML: Elbow | 400 | 1CG | 80 | 40080 |  | 2016-02-11 07:00 | 20.9 | 20.8 | 20.2 | 21 | 20.2 | RADIAL
350-WF-71815-01F01 | 53 | CML: Elbow | 400 | 1CG | 80 | 40080 |  | 2016-02-11 07:00 | 20.9 | 20.8 | 20.2 | 21 | 20.2 | RADIAL
350-WF-71815-01F01 | 54 | CML: Elbow | 50 | 1CS | XS | 50XS |  | 2015-05-18 07:00 | 5.1 | 5.4 | 5.4 | 5.2 | 5.1 | RADIAL
350-WF-71815-01F01 | 54 | CML: Elbow | 50 | 1CS | XS | 50XS |  | 2015-05-24 07:00 | 5.4 | 5.5 | 5.3 | 5.5 | 5.3 | RADIAL
350-WF-71815-01F01 | 54 | CML: Elbow | 50 | 1CG | 80 | 5080 |  | 2015-09-03 07:00 | 5.9 | 6.6 | 5.9 | 6.6 | 5.9 | RADIAL
350-WF-71815-01F01 | 54 | CML: Fitting | 400 | 1CG | 80 | 40080 |  | 2016-02-11 07:00 | 20.2 | 20.9 | 20.3 | 21.1 | 20.2 | RADIAL
350-WF-71815-01F01 | 54 | CML: Fitting | 400 | 1CG | 80 | 40080 |  | 2016-02-11 07:00 | 20.2 | 20.9 | 20.3 | 21.1 | 20.2 | RADIAL
350-WF-71815-01F01 | 55 | CML: Elbow | 50 | 1CS | XS | 50XS |  | 2015-05-18 07:00 | 4.7 | 5.1 | 5 | 5.2 | 4.7 | RADIAL
350-WF-71815-01F01 | 55 | CML: Elbow | 50 | 1CS | XS | 50XS |  | 2015-05-24 07:00 | 4.8 | 5.3 | 4.8 | 5.7 | 4.8 | RADIAL
350-WF-71815-01F01 | 55 | CML: Elbow | 400 | 1CG | 80 | 40080 |  | 2016-02-11 07:00 | 21 | 21 | 21 | 20.9 | 20.9 | RADIAL
350-WF-71815-01F01 | 55 | CML: Elbow | 400 | 1CG | 80 | 40080 |  | 2016-02-11 07:00 | 21 | 21 | 21 | 20.9 | 20.9 | RADIAL
350-WF-71815-01F01 | 56 | CML: Elbow | 50 | 1CS | XS | 50XS |  | 2015-05-18 07:00 | 5.4 | 5.5 | 5 | 5.7 | 5 | RADIAL
350-WF-71815-01F01 | 56 | CML: Elbow | 50 | 1CS | XS | 50XS |  | 2015-05-24 07:00 | 5.3 | 5.4 | 5.5 | 5.7 | 5.3 | RADIAL
350-WF-71815-01F01 | 56 | CML: Elbow | 400 | 1CG | 80 | 40080 |  | 2016-02-11 07:00 | 21 | 20.2 | 19.8 | 21 | 19.8 | RADIAL
350-WF-71815-01F01 | 56 | CML: Elbow | 400 | 1CG | 80 | 40080 |  | 2016-02-11 07:00 | 21 | 20.2 | 19.8 | 21 | 19.8 | RADIAL
350-WF-71815-01F01 | 57 | CML: Elbow | 50 | 1CS | XS | 50XS |  | 2015-05-18 07:00 | 5.2 | 5.3 | 5.7 | 5.4 | 5.2 | RADIAL
350-WF-71815-01F01 | 57 | CML: Elbow | 50 | 1CS | XS | 50XS |  | 2015-05-24 07:00 | 5.6 | 5.4 | 4.9 | 5.1 | 4.9 | RADIAL
350-WF-71815-01F01 | 57 | CML: Fitting | 400 | 1CG | 80 | 40080 |  | 2016-02-11 07:00 | 20.9 | 21.5 | 19.4 | 21.5 | 19.4 | RADIAL
350-WF-71815-01F01 | 57 | CML: Fitting | 400 | 1CG | 80 | 40080 |  | 2016-02-11 07:00 | 20.9 | 21.5 | 19.4 | 21.5 | 19.4 | RADIAL
350-WF-71815-01F01 | 58 | CML: Elbow | 50 | 1CS | XS | 50XS |  | 2015-05-24 07:00 | 4.7 | 5.6 | 4.7 | 5.3 | 4.7 | RADIAL
350-WF-71815-01F01 | 58 | CML: Elbow | 65 | 1CG | 80 | 6580 |  | 2016-02-11 07:00 | 7 | 8 | 8.1 | 8.8 | 7 | RADIAL
350-WF-71815-01F01 | 58 | CML: Elbow | 65 | 1CG | 80 | 6580 |  | 2016-02-11 07:00 | 7 | 8 | 8.1 | 8.8 | 7 | RADIAL
350-WF-71815-01F01 | 59 | CML: Elbow | 50 | 1CS | XS | 50XS |  | 2015-05-24 07:00 | 5.6 | 5.1 | 5.7 | 5.3 | 5.1 | RADIAL
350-WF-71815-01F01 | 59 | CML: Elbow | 65 | 1CG | 80 | 6580 |  | 2016-02-11 07:00 | 6.5 | 7.4 | 7.9 | 8.7 | 6.5 | RADIAL
350-WF-71815-01F01 | 59 | CML: Elbow | 65 | 1CG | 80 | 6580 |  | 2016-02-11 07:00 | 6.5 | 7.4 | 7.9 | 8.7 | 6.5 | RADIAL
350-WF-71815-01F01 | 60 | CML: Elbow | 50 | 1CS | XS | 50XS |  | 2015-05-24 07:00 | 5 | 5.6 | 5.5 | 5.2 | 5 | RADIAL
350-WF-71815-01F01 | 60 | CML: Elbow | 65 | 1CG | 80 | 6580 |  | 2016-02-11 07:00 | 6.3 | 8.1 | 8 | 9.1 | 6.3 | RADIAL
350-WF-71815-01F01 | 60 | CML: Elbow | 65 | 1CG | 80 | 6580 |  | 2016-02-11 07:00 | 6.3 | 8.1 | 8 | 9.1 | 6.3 | RADIAL
350-WF-71815-01F01 | 61 | CML: Elbow | 50 | 1CS | XS | 50XS |  | 2015-05-24 07:00 | 5.5 | 5.5 | 5.4 | 5 | 5 | RADIAL
350-WF-71815-01F01 | 61 | CML: Fitting | 400 | 1CG | 80 | 40080 |  | 2016-02-11 07:00 | 20.9 | 20.9 | 21.6 | 20.6 | 20.6 | RADIAL
350-WF-71815-01F01 | 61 | CML: Fitting | 400 | 1CG | 80 | 40080 |  | 2016-02-11 07:00 | 20.9 | 20.9 | 21.6 | 20.6 | 20.6 | RADIAL
350-WF-71815-01F01 | 62 | CML: Elbow | 50 | 1CS | XS | 50XS |  | 2015-05-24 07:00 | 5 | 5.2 | 5.1 | 5.3 | 5 | RADIAL
350-WF-71815-01F01 | 62 | CML: Fitting | 400 | 1CG | 80 | 40080 |  | 2016-02-11 07:00 | 19.2 | 19.5 | 20.2 | 19.5 | 19.2 | RADIAL
350-WF-71815-01F01 | 62 | CML: Fitting | 400 | 1CG | 80 | 40080 |  | 2016-02-11 07:00 | 19.2 | 19.5 | 20.2 | 19.5 | 19.2 | RADIAL
350-WF-71815-01F01 | 63 | CML: Elbow | 50 | 1CS | XS | 50XS |  | 2015-05-24 07:00 | 5.2 | 5.3 | 6.1 | 4.9 | 4.9 | RADIAL
350-WF-71815-01F01 | 63 | CML: Elbow | 400 | 1CG | 80 | 40080 |  | 2016-02-11 07:00 | 22.9 | 22.3 | 21.5 | 22.4 | 21.5 | RADIAL
350-WF-71815-01F01 | 63 | CML: Elbow | 400 | 1CG | 80 | 40080 |  | 2016-02-11 07:00 | 22.9 | 22.3 | 21.5 | 22.4 | 21.5 | RADIAL
350-WF-71815-01F01 | 64 | CML: Elbow | 50 | 1CS | XS | 50XS |  | 2015-05-24 07:00 | 5.3 | 5.6 | 5.7 | 5.6 | 5.3 | RADIAL
350-WF-71815-01F01 | 64 | CML: Elbow | 400 | 1CG | 80 | 40080 |  | 2016-02-11 07:00 | 20.1 | 21.9 | 21.5 | 21.1 | 20.1 | RADIAL
350-WF-71815-01F01 | 64 | CML: Elbow | 400 | 1CG | 80 | 40080 |  | 2016-02-11 07:00 | 20.1 | 21.9 | 21.5 | 21.1 | 20.1 | RADIAL
350-WF-71815-01F01 | 65 | CML: Elbow | 50 | 1CS | XS | 50XS |  | 2015-05-24 07:00 | 5.6 | 5 | 5.4 | 4.6 | 4.6 | RADIAL
350-WF-71815-01F01 | 65 | CML: Fitting | 400 | 1CG | 80 | 40080 |  | 2016-02-11 07:00 | 19.5 | 19.5 | 18.9 | 18.9 | 18.9 | RADIAL
350-WF-71815-01F01 | 65 | CML: Fitting | 400 | 1CG | 80 | 40080 |  | 2016-02-11 07:00 | 19.5 | 19.5 | 18.9 | 18.9 | 18.9 | RADIAL
350-WF-71815-01F01 | 66 | CML: Elbow | 400 | 1CG | 80 | 40080 |  | 2016-02-11 07:00 | 22.6 | 22.6 | 21.4 | 20.3 | 20.3 | RADIAL
350-WF-71815-01F01 | 66 | CML: Elbow | 400 | 1CG | 80 | 40080 |  | 2016-02-11 07:00 | 22.6 | 22.6 | 21.4 | 20.3 | 20.3 | RADIAL
350-WF-71815-01F01 | 67 | CML: Elbow | 400 | 1CG | 80 | 40080 |  | 2016-02-11 07:00 | 19.7 | 21.2 | 22.4 | 23.1 | 19.7 | RADIAL
350-WF-71815-01F01 | 67 | CML: Elbow | 400 | 1CG | 80 | 40080 |  | 2016-02-11 07:00 | 19.7 | 21.2 | 22.4 | 23.1 | 19.7 | RADIAL
350-WF-71815-01F01 | 68 | CML: Fitting | 400 | 1CG | 80 | 40080 |  | 2016-02-11 07:00 | 19.4 | 19 | 18.9 | 19.2 | 18.9 | RADIAL
350-WF-71815-01F01 | 68 | CML: Fitting | 400 | 1CG | 80 | 40080 |  | 2016-02-11 07:00 | 19.4 | 19 | 18.9 | 19.2 | 18.9 | RADIAL
350-WF-71815-01F01 | 69 | CML: Reducing Tee | 400 | 1CG | 80 | 40080 |  | 2016-02-11 07:00 | 27.4 | 27.1 | 27.3 | 22.8 | 22.8 | RADIAL
350-WF-71815-01F01 | 69 | CML: Reducing Tee | 400 | 1CG | 80 | 40080 |  | 2016-02-11 07:00 | 27.4 | 27.1 | 27.3 | 22.8 | 22.8 | RADIAL
350-WF-71815-01F01 | 70 | CML: Fitting | 400 | 1CG | 80 | 40080 |  | 2016-02-11 07:00 | 19.2 | 19.6 | 19.8 | 19.4 | 19.2 | RADIAL
350-WF-71815-01F01 | 70 | CML: Fitting | 400 | 1CG | 80 | 40080 |  | 2016-02-11 07:00 | 19.2 | 19.6 | 19.8 | 19.4 | 19.2 | RADIAL
350-WF-71815-01F01 | 71 | CML: Elbow | 400 | 1CG | 80 | 40080 |  | 2016-02-11 07:00 | 20 | 18.9 | 18.2 | 19.9 | 18.2 | RADIAL
350-WF-71815-01F01 | 71 | CML: Elbow | 400 | 1CG | 80 | 40080 |  | 2016-02-11 07:00 | 20 | 18.9 | 18.2 | 19.9 | 18.2 | RADIAL
350-WF-71815-01F01 | 72 | CML: Fitting | 400 | 1CG | 80 | 40080 |  | 2016-02-11 07:00 | 19.7 | 19.4 | 18.2 | 19.1 | 18.2 | RADIAL
350-WF-71815-01F01 | 72 | CML: Fitting | 400 | 1CG | 80 | 40080 |  | 2016-02-11 07:00 | 19.7 | 19.4 | 18.2 | 19.1 | 18.2 | RADIAL
350-WF-71815-01F01 | 73 | CML: Elbow | 400 | 1CG | 80 | 40080 |  | 2016-02-11 07:00 | 19.5 | 20.4 | 20.2 | 21.5 | 19.5 | RADIAL
350-WF-71815-01F01 | 73 | CML: Elbow | 400 | 1CG | 80 | 40080 |  | 2016-02-11 07:00 | 19.5 | 20.4 | 20.2 | 21.5 | 19.5 | RADIAL
350-WF-71815-01F01 | 74 | CML: Elbow | 400 | 1CG | 80 | 40080 |  | 2016-02-11 07:00 | 19.4 | 19.4 | 19.5 | 20.6 | 19.4 | RADIAL
350-WF-71815-01F01 | 74 | CML: Elbow | 400 | 1CG | 80 | 40080 |  | 2016-02-11 07:00 | 19.4 | 19.4 | 19.5 | 20.6 | 19.4 | RADIAL
350-WF-71815-01F01 | 75 | CML: Fitting | 400 | 1CG | 80 | 40080 |  | 2016-02-11 07:00 | 20.6 | 19.4 | 19.4 | 19.5 | 19.4 | RADIAL
350-WF-71815-01F01 | 75 | CML: Fitting | 400 | 1CG | 80 | 40080 |  | 2016-02-11 07:00 | 20.6 | 19.4 | 19.4 | 19.5 | 19.4 | RADIAL
350-WF-71815-01F01 | 76 | CML: Fitting | 400 | 1CG | 80 | 40080 |  | 2016-02-11 07:00 | 19.5 | 20.1 | 20 | 19.1 | 19.1 | RADIAL
350-WF-71815-01F01 | 76 | CML: Fitting | 400 | 1CG | 80 | 40080 |  | 2016-02-11 07:00 | 19.5 | 20.1 | 20 | 19.1 | 19.1 | RADIAL
350-WF-71815-01F01 | 77 | CML: Elbow | 25 | 1CG | 160 | 25160 |  | 2016-02-11 07:00 | 6.9 | 7.4 | 7 | 8.7 | 6.9 | RADIAL
350-WF-71815-01F01 | 77 | CML: Elbow | 25 | 1CG | 160 | 25160 |  | 2016-02-11 07:00 | 6.9 | 7.4 | 7 | 8.7 | 6.9 | RADIAL
350-WF-71815-01F01 | 78 | CML: Elbow | 400 | 1CG | 80 | 40080 |  | 2016-02-11 07:00 | 17.9 | 18 | 17.7 | 18.5 | 17.7 | RADIAL
350-WF-71815-01F01 | 78 | CML: Elbow | 400 | 1CG | 80 | 40080 |  | 2016-02-11 07:00 | 17.9 | 18 | 17.7 | 18.5 | 17.7 | RADIAL
350-WF-71815-01F01 | 79 | CML: Elbow | 400 | 1CG | 80 | 40080 |  | 2016-02-11 07:00 | 18.7 | 18.7 | 20 | 18.8 | 18.7 | RADIAL
350-WF-71815-01F01 | 79 | CML: Elbow | 400 | 1CG | 80 | 40080 |  | 2016-02-11 07:00 | 18.7 | 18.7 | 20 | 18.8 | 18.7 | RADIAL
350-WF-71815-01F01 | 80 | CML: Elbow | 50 | 1CG | 80 | 5080 |  | 2016-02-11 07:00 | 6.5 | 7.8 | 7.8 | 9.1 | 6.5 | RADIAL
350-WF-71815-01F01 | 80 | CML: Elbow | 50 | 1CG | 80 | 5080 |  | 2016-02-11 07:00 | 6.5 | 7.8 | 7.8 | 9.1 | 6.5 | RADIAL
350-WF-71815-01F01 | 81 | CML: Elbow | 350 | 1CG | 80 | 35080 |  | 2016-02-11 07:00 | 6.9 | 7.5 | 7.8 | 9.1 | 6.9 | RADIAL
350-WF-71815-01F01 | 81 | CML: Elbow | 350 | 1CG | 80 | 35080 |  | 2016-02-11 07:00 | 6.9 | 7.5 | 7.8 | 9.1 | 6.9 | RADIAL
350-WF-71815-01F01 | 82 | CML: Elbow | 350 | 1CG | 80 | 35080 |  | 2016-02-11 07:00 | 7.4 | 8.1 | 8.2 | 8.9 | 7.4 | RADIAL
350-WF-71815-01F01 | 82 | CML: Elbow | 350 | 1CG | 80 | 35080 |  | 2016-02-11 07:00 | 7.4 | 8.1 | 8.2 | 8.9 | 7.4 | RADIAL
350-WF-71815-01F01 | 83 | CML: Elbow | 350 | 1CG | 80 | 35080 |  | 2016-02-11 07:00 | 7.5 | 8.4 | 8.7 | 9.1 | 7.5 | RADIAL
350-WF-71815-01F01 | 83 | CML: Elbow | 350 | 1CG | 80 | 35080 |  | 2016-02-11 07:00 | 7.5 | 8.4 | 8.7 | 9.1 | 7.5 | RADIAL
350-WF-71815-01F01 | 84 | CML: Elbow | 350 | 1CG | 80 | 35080 |  | 2016-02-11 07:00 | 6.6 | 8.4 | 7.6 | 9.4 | 6.6 | RADIAL
350-WF-71815-01F01 | 84 | CML: Elbow | 350 | 1CG | 80 | 35080 |  | 2016-02-11 07:00 | 6.6 | 8.4 | 7.6 | 9.4 | 6.6 | RADIAL
350-WF-71815-01F01 | 85 | CML: Fitting | 350 | 1CG | 80 | 35080 |  | 2016-02-11 07:00 | 19.1 | 18.5 | 18.6 | 19.2 | 18.5 | RADIAL
350-WF-71815-01F01 | 85 | CML: Fitting | 350 | 1CG | 80 | 35080 |  | 2016-02-11 07:00 | 19.1 | 18.5 | 18.6 | 19.2 | 18.5 | RADIAL
350-WF-71815-01F01 | 86 | CML: Elbow | 350 | 1CG | 80 | 35080 |  | 2016-02-11 07:00 | 17.5 | 19.5 | 22.9 | 21.1 | 17.5 | RADIAL
350-WF-71815-01F01 | 86 | CML: Elbow | 350 | 1CG | 80 | 35080 |  | 2016-02-11 07:00 | 17.5 | 19.5 | 22.9 | 21.1 | 17.5 | RADIAL
350-WF-71815-01F01 | 87 | CML: Elbow | 350 | 1CG | 80 | 35080 |  | 2016-02-11 07:00 | 19.6 | 20 | 19.5 | 20 | 19.5 | RADIAL
350-WF-71815-01F01 | 87 | CML: Elbow | 350 | 1CG | 80 | 35080 |  | 2016-02-11 07:00 | 19.6 | 20 | 19.5 | 20 | 19.5 | RADIAL
350-WF-71815-01F01 | 88 | CML: Elbow | 350 | 1CG | 80 | 35080 |  | 2016-02-11 07:00 | 20.3 | 20.3 | 19.5 | 19.6 | 19.5 | RADIAL
350-WF-71815-01F01 | 88 | CML: Elbow | 350 | 1CG | 80 | 35080 |  | 2016-02-11 07:00 | 20.3 | 20.3 | 19.5 | 19.6 | 19.5 | RADIAL
350-WF-71815-01F01 | 89 | CML: Fitting | 350 | 1CG | 80 | 35080 |  | 2016-02-11 07:00 | 19.5 | 20.5 | 20.4 | 20.5 | 19.5 | RADIAL
350-WF-71815-01F01 | 89 | CML: Fitting | 350 | 1CG | 80 | 35080 |  | 2016-02-11 07:00 | 19.5 | 20.5 | 20.4 | 20.5 | 19.5 | RADIAL
350-WF-71815-01F01 | 90 | CML: Elbow | 350 | 1CG | 80 | 35080 |  | 2016-02-11 07:00 | 19.5 | 20.3 | 20.4 | 22.1 | 19.5 | RADIAL
350-WF-71815-01F01 | 90 | CML: Elbow | 350 | 1CG | 80 | 35080 |  | 2016-02-11 07:00 | 19.5 | 20.3 | 20.4 | 22.1 | 19.5 | RADIAL
350-WF-71815-01F01 | 91 | CML: Equal Tee | 350 | 1CG | 80 | 35080 |  | 2016-02-11 07:00 | 20 | 19.6 | 20 | 19.9 | 19.6 | RADIAL
350-WF-71815-01F01 | 91 | CML: Equal Tee | 350 | 1CG | 80 | 35080 |  | 2016-02-11 07:00 | 20 | 19.6 | 20 | 19.9 | 19.6 | RADIAL
350-WF-71815-01F01 | 92 | CML: Reducer | 350 | 1CG | 80 | 35080 |  | 2016-02-11 07:00 | 17.9 | 18.5 | 18.3 | 20.3 | 17.9 | RADIAL
350-WF-71815-01F01 | 92 | CML: Reducer | 350 | 1CG | 80 | 35080 |  | 2016-02-11 07:00 | 17.9 | 18.5 | 18.3 | 20.3 | 17.9 | RADIAL
350-WF-71815-01F01 | 93 | CML: Elbow | 300 | 1CG | 80 | 30080 |  | 2016-02-11 07:00 | 18.9 | 18.6 | 19.5 | 19.7 | 18.6 | RADIAL
350-WF-71815-01F01 | 93 | CML: Elbow | 300 | 1CG | 80 | 30080 |  | 2016-02-11 07:00 | 18.9 | 18.6 | 19.5 | 19.7 | 18.6 | RADIAL
350-WF-71815-01F01 | 94 | CML: Elbow | 300 | 1CG | 80 | 30080 |  | 2016-02-11 07:00 | 19.6 | 19.6 | 19.5 | 19.5 | 19.5 | RADIAL
350-WF-71815-01F01 | 94 | CML: Elbow | 300 | 1CG | 80 | 30080 |  | 2016-02-11 07:00 | 19.6 | 19.6 | 19.5 | 19.5 | 19.5 | RADIAL
350-WF-71815-01F01 | 95 | CML: Elbow | 300 | 1CG | 80 | 30080 |  | 2016-02-11 07:00 | 20 | 19.8 | 20.1 | 19.5 | 19.5 | RADIAL
350-WF-71815-01F01 | 95 | CML: Elbow | 300 | 1CG | 80 | 30080 |  | 2016-02-11 07:00 | 20 | 19.8 | 20.1 | 19.5 | 19.5 | RADIAL
350-WF-71815-01F01 | 96 | CML: Elbow | 300 | 1CG | 80 | 30080 |  | 2016-02-11 07:00 | 19.3 | 19.5 | 19.5 | 20.3 | 19.3 | RADIAL
350-WF-71815-01F01 | 96 | CML: Elbow | 300 | 1CG | 80 | 30080 |  | 2016-02-11 07:00 | 19.3 | 19.5 | 19.5 | 20.3 | 19.3 | RADIAL
350-WF-71815-01F01 | 97 | CML: Elbow | 300 | 1CG | 80 | 30080 |  | 2016-02-11 07:00 | 20.1 | 19.5 | 19.5 | 19.4 | 19.4 | RADIAL
350-WF-71815-01F01 | 97 | CML: Elbow | 300 | 1CG | 80 | 30080 |  | 2016-02-11 07:00 | 20.1 | 19.5 | 19.5 | 19.4 | 19.4 | RADIAL
350-WF-71815-01F01 | 98 | CML: Elbow | 300 | 1CG | 80 | 30080 |  | 2016-02-11 07:00 | 19.5 | 18.1 | 19.5 | 18.1 | 18.1 | RADIAL
350-WF-71815-01F01 | 98 | CML: Elbow | 300 | 1CG | 80 | 30080 |  | 2016-02-11 07:00 | 19.5 | 18.1 | 19.5 | 18.1 | 18.1 | RADIAL
350-WF-71815-01F01 | 99 | CML: Elbow | 300 | 1CG | 80 | 30080 |  | 2016-02-11 07:00 | 17.9 | 19.5 | 18 | 19.5 | 17.9 | RADIAL
350-WF-71815-01F01 | 99 | CML: Elbow | 300 | 1CG | 80 | 30080 |  | 2016-02-11 07:00 | 17.9 | 19.5 | 18 | 19.5 | 17.9 | RADIAL
350-WF-71815-01F01 | 100 | CML: Elbow | 300 | 1CG | 80 | 30080 |  | 2016-02-11 07:00 | 19.5 | 18.3 | 19.5 | 19.6 | 18.3 | RADIAL
350-WF-71815-01F01 | 100 | CML: Elbow | 300 | 1CG | 80 | 30080 |  | 2016-02-11 07:00 | 19.5 | 18.3 | 19.5 | 19.6 | 18.3 | RADIAL
350-WF-71815-01F01 | 101 | CML: Elbow | 300 | 1CG | 80 | 30080 |  | 2016-02-11 07:00 | 19.5 | 19.6 | 19.6 | 19.5 | 19.5 | RADIAL
350-WF-71815-01F01 | 101 | CML: Elbow | 300 | 1CG | 80 | 30080 |  | 2016-02-11 07:00 | 19.5 | 19.6 | 19.6 | 19.5 | 19.5 | RADIAL
350-WF-71815-01F01 | 102 | CML: Elbow | 300 | 1CG | 80 | 30080 |  | 2016-02-11 07:00 | 18.8 | 17.9 | 17.9 | 17.6 | 17.6 | RADIAL
350-WF-71815-01F01 | 102 | CML: Elbow | 300 | 1CG | 80 | 30080 |  | 2016-02-11 07:00 | 18.8 | 17.9 | 17.9 | 17.6 | 17.6 | RADIAL
350-WF-71815-01F01 | 103 | CML: Elbow | 25 | 1CG | 160 | 25160 |  | 2016-02-11 07:00 | 5 | 5.7 | 5.5 | 5.7 | 5 | RADIAL
350-WF-71815-01F01 | 103 | CML: Elbow | 25 | 1CG | 160 | 25160 |  | 2016-02-11 07:00 | 5 | 5.7 | 5.5 | 5.7 | 5 | RADIAL
350-WF-71815-01F01 | 104 | CML: Elbow | 300 | 1CG | 80 | 30080 |  | 2016-02-11 07:00 | 19.6 | 19.7 | 18.3 | 18.8 | 18.3 | RADIAL
350-WF-71815-01F01 | 104 | CML: Elbow | 300 | 1CG | 80 | 30080 |  | 2016-02-11 07:00 | 19.6 | 19.7 | 18.3 | 18.8 | 18.3 | RADIAL
350-WF-71815-01F01 | 105 | CML: Elbow | 300 | 1CG | 80 | 30080 |  | 2016-02-11 07:00 | 19.5 | 19.5 | 18.1 | 19.5 | 18.1 | RADIAL
350-WF-71815-01F01 | 105 | CML: Elbow | 300 | 1CG | 80 | 30080 |  | 2016-02-11 07:00 | 19.5 | 19.5 | 18.1 | 19.5 | 18.1 | RADIAL
350-WF-71815-01F01 | 106 | CML: Elbow | 300 | 1CG | 80 | 30080 |  | 2016-02-11 07:00 | 19.5 | 18.8 | 18.1 | 19.5 | 18.1 | RADIAL
350-WF-71815-01F01 | 106 | CML: Elbow | 300 | 1CG | 80 | 30080 |  | 2016-02-11 07:00 | 19.5 | 18.8 | 18.1 | 19.5 | 18.1 | RADIAL
350-WF-71815-01F01 | 107 | CML: Elbow | 300 | 1CG | 80 | 30080 |  | 2016-02-11 07:00 | 20.4 | 19.4 | 19.5 | 20.5 | 19.4 | RADIAL
350-WF-71815-01F01 | 107 | CML: Elbow | 300 | 1CG | 80 | 30080 |  | 2016-02-11 07:00 | 20.4 | 19.4 | 19.5 | 20.5 | 19.4 | RADIAL
350-WF-71815-01F01 | 108 | CML: Fitting | 300 | 1CG | 80 | 30080 |  | 2016-02-11 07:00 | 17 | 16.7 | 15.9 | 15.2 | 15.2 | RADIAL
350-WF-71815-01F01 | 108 | CML: Fitting | 300 | 1CG | 80 | 30080 |  | 2016-02-11 07:00 | 17 | 16.7 | 15.9 | 15.2 | 15.2 | RADIAL
350-WF-71815-01F01 | 109 | CML: Elbow | 50 | 1CG | 80 | 5080 |  | 2016-02-11 07:00 | 6.7 | 6.8 | 7 | 7.4 | 6.7 | RADIAL
350-WF-71815-01F01 | 109 | CML: Elbow | 50 | 1CG | 80 | 5080 |  | 2016-02-11 07:00 | 6.7 | 6.8 | 7 | 7.4 | 6.7 | RADIAL
350-WF-71815-01F01 | 110 | CML: Elbow | 50 | 1CG | 80 | 5080 |  | 2016-02-11 07:00 | 7.1 | 7.1 | 6.9 | 7.2 | 6.9 | RADIAL
350-WF-71815-01F01 | 110 | CML: Elbow | 50 | 1CG | 80 | 5080 |  | 2016-02-11 07:00 | 7.1 | 7.1 | 6.9 | 7.2 | 6.9 | RADIAL
350-WF-71815-01F01 | 111 | CML: Fitting | 300 | 1CG | 80 | 30080 |  | 2016-02-11 07:00 | 18.4 | 17.7 | 17.7 | 19.5 | 17.7 | RADIAL
350-WF-71815-01F01 | 111 | CML: Fitting | 300 | 1CG | 80 | 30080 |  | 2016-02-11 07:00 | 18.4 | 17.7 | 17.7 | 19.5 | 17.7 | RADIAL
350-WF-71815-01F01 | 112 | CML: Elbow | 300 | 1CG | 80 | 30080 |  | 2016-02-11 07:00 | 19.6 | 18.2 | 18.8 | 17.3 | 17.3 | RADIAL
350-WF-71815-01F01 | 112 | CML: Elbow | 300 | 1CG | 80 | 30080 |  | 2016-02-11 07:00 | 19.6 | 18.2 | 18.8 | 17.3 | 17.3 | RADIAL
350-WF-71815-01F01 | 113 | CML: Elbow | 300 | 1CG | 80 | 30080 |  | 2016-02-11 07:00 | 18.9 | 17 | 18.4 | 18.5 | 17 | RADIAL
350-WF-71815-01F01 | 113 | CML: Elbow | 300 | 1CG | 80 | 30080 |  | 2016-02-11 07:00 | 18.9 | 17 | 18.4 | 18.5 | 17 | RADIAL
350-WF-71815-01F01 | 114 | CML: Fitting | 300 | 1CG | 80 | 30080 |  | 2016-02-11 07:00 | 16.5 | 17.4 | 17.8 | 16.7 | 16.5 | RADIAL
350-WF-71815-01F01 | 114 | CML: Fitting | 300 | 1CG | 80 | 30080 |  | 2016-02-11 07:00 | 16.5 | 17.4 | 17.8 | 16.7 | 16.5 | RADIAL
350-WF-71815-01F01 | 115 | CML: Elbow | 65 | 1CG | 80 | 6580 |  | 2016-02-11 07:00 | 6.7 | 6.6 | 6.6 | 7.3 | 6.6 | RADIAL
350-WF-71815-01F01 | 115 | CML: Elbow | 65 | 1CG | 80 | 6580 |  | 2016-02-11 07:00 | 6.7 | 6.6 | 6.6 | 7.3 | 6.6 | RADIAL
350-WF-71815-01F01 | 116 | CML: Elbow | 300 | 1CG | 80 | 30080 |  | 2016-02-11 07:00 | 18.3 | 19.9 | 19.8 | 19.4 | 18.3 | RADIAL
350-WF-71815-01F01 | 116 | CML: Elbow | 300 | 1CG | 80 | 30080 |  | 2016-02-11 07:00 | 18.3 | 19.9 | 19.8 | 19.4 | 18.3 | RADIAL
350-WF-71815-01F01 | 117 | CML: Elbow | 300 | 1CG | 80 | 30080 |  | 2016-02-11 07:00 | 19.5 | 17.1 | 19.5 | 19.5 | 17.1 | RADIAL
350-WF-71815-01F01 | 117 | CML: Elbow | 300 | 1CG | 80 | 30080 |  | 2016-02-11 07:00 | 19.5 | 17.1 | 19.5 | 19.5 | 17.1 | RADIAL
350-WF-71815-01F01 | 118 | CML: Elbow | 300 | 1CG | 80 | 30080 |  | 2016-02-11 07:00 | 19.5 | 19.5 | 19.5 | 18.7 | 18.7 | RADIAL
350-WF-71815-01F01 | 118 | CML: Elbow | 300 | 1CG | 80 | 30080 |  | 2016-02-11 07:00 | 19.5 | 19.5 | 19.5 | 18.7 | 18.7 | RADIAL
350-WF-71815-01F01 | 119 | CML: Fitting | 300 | 1CG | 80 | 30080 |  | 2016-02-11 07:00 | 19.5 | 19.5 | 19.5 | 20.7 | 19.5 | RADIAL
350-WF-71815-01F01 | 119 | CML: Fitting | 300 | 1CG | 80 | 30080 |  | 2016-02-11 07:00 | 19.5 | 19.5 | 19.5 | 20.7 | 19.5 | RADIAL
350-WF-71815-01F01 | 120 | CML: Equal Tee | 300 | 1CG | 80 | 30080 |  | 2016-02-11 07:00 | 19.5 | 19.5 | 19.5 | 15.7 | 15.7 | RADIAL
350-WF-71815-01F01 | 120 | CML: Equal Tee | 300 | 1CG | 80 | 30080 |  | 2016-02-11 07:00 | 19.5 | 19.5 | 19.5 | 15.7 | 15.7 | RADIAL
350-WF-71815-01F01 | 121 | CML: Elbow | 300 | 1CG | 80 | 30080 |  | 2016-02-11 07:00 | 19.4 | 18.9 | 18.6 | 19.5 | 18.6 | RADIAL
350-WF-71815-01F01 | 121 | CML: Elbow | 300 | 1CG | 80 | 30080 |  | 2016-02-11 07:00 | 19.4 | 18.9 | 18.6 | 19.5 | 18.6 | RADIAL
350-WF-71815-01F01 | 122 | CML: Elbow | 300 | 1CG | 80 | 30080 |  | 2016-02-11 07:00 | 18.7 | 18.5 | 18.9 | 19.4 | 18.5 | RADIAL
350-WF-71815-01F01 | 122 | CML: Elbow | 300 | 1CG | 80 | 30080 |  | 2016-02-11 07:00 | 18.7 | 18.5 | 18.9 | 19.4 | 18.5 | RADIAL
350-WF-71815-01F01 | 134 | CML: Elbow | 200 | 1CG | 80 | 20080 |  | 2016-02-11 07:00 | 12.3 | 12.5 | 12.6 | 14.7 | 12.3 | RADIAL
350-WF-71815-01F01 | 134 | CML: Elbow | 200 | 1CG | 80 | 20080 |  | 2016-02-11 07:00 | 12.3 | 12.5 | 12.6 | 14.7 | 12.3 | RADIAL
350-WF-71815-01F01 | 135 | CML: Equal Tee | 300 | 1CG | 80 | 30080 |  | 2016-02-11 07:00 | 18.9 | 19.5 | 19.4 | 19.6 | 18.9 | RADIAL
350-WF-71815-01F01 | 135 | CML: Equal Tee | 300 | 1CG | 80 | 30080 |  | 2016-02-11 07:00 | 18.9 | 19.5 | 19.4 | 19.6 | 18.9 | RADIAL
350-WF-71815-01F01 | 136 | CML: Reducer | 300 | 1CG | 80 | 30080 |  | 2016-02-11 07:00 | 18.6 | 18.9 | 19.5 | 18.5 | 18.5 | RADIAL
350-WF-71815-01F01 | 136 | CML: Reducer | 300 | 1CG | 80 | 30080 |  | 2016-02-11 07:00 | 18.6 | 18.9 | 19.5 | 18.5 | 18.5 | RADIAL
350-WF-71815-01F01 | 137 | CML: Fitting | 300 | 1CG | 80 | 30080 |  | 2016-02-11 07:00 | 18.9 | 19.5 | 19.5 | 19.6 | 18.9 | RADIAL
350-WF-71815-01F01 | 137 | CML: Fitting | 300 | 1CG | 80 | 30080 |  | 2016-02-11 07:00 | 18.9 | 19.5 | 19.5 | 19.6 | 18.9 | RADIAL
350-WF-71815-01F01 | 138 | CML: Elbow | 65 | 1CG | 80 | 6580 |  | 2016-02-11 07:00 | 7.9 | 7.5 | 7.5 | 7.4 | 7.4 | RADIAL
350-WF-71815-01F01 | 138 | CML: Elbow | 65 | 1CG | 80 | 6580 |  | 2016-02-11 07:00 | 7.9 | 7.5 | 7.5 | 7.4 | 7.4 | RADIAL
350-WF-71815-01F01 | 139 | CML: Elbow | 65 | 1CG | 80 | 6580 |  | 2016-02-11 07:00 | 7.2 | 7.6 | 7.4 | 7.2 | 7.2 | RADIAL
350-WF-71815-01F01 | 139 | CML: Elbow | 65 | 1CG | 80 | 6580 |  | 2016-02-11 07:00 | 7.2 | 7.6 | 7.4 | 7.2 | 7.2 | RADIAL
350-WF-71815-01F01 | 140 | CML: Elbow | 65 | 1CG | 80 | 6580 |  | 2016-02-11 07:00 | 7.8 | 7.9 | 7.6 | 7.8 | 7.6 | RADIAL
350-WF-71815-01F01 | 140 | CML: Elbow | 65 | 1CG | 80 | 6580 |  | 2016-02-11 07:00 | 7.8 | 7.9 | 7.6 | 7.8 | 7.6 | RADIAL
350-WF-71815-01F01 | 141 | CML: Fitting | 300 | 1CG | 80 | 30080 |  | 2016-02-11 07:00 | 14.5 | 19.6 | 19.6 | 19.5 | 14.5 | RADIAL
350-WF-71815-01F01 | 141 | CML: Fitting | 300 | 1CG | 80 | 30080 |  | 2016-02-11 07:00 | 14.5 | 19.6 | 19.6 | 19.5 | 14.5 | RADIAL
350-WF-71815-01F01 | 142 | CML: Fitting | 300 | 1CG | 80 | 30080 |  | 2016-02-11 07:00 | 18 | 19.6 | 19.5 | 19.5 | 18 | RADIAL
350-WF-71815-01F01 | 142 | CML: Fitting | 300 | 1CG | 80 | 30080 |  | 2016-02-11 07:00 | 18 | 19.6 | 19.5 | 19.5 | 18 | RADIAL
350-WF-71815-01F01 | 143 | CML: Elbow | 300 | 1CG | 80 | 30080 |  | 2016-02-11 07:00 | 20.5 | 19.8 | 19.5 | 19.6 | 19.5 | RADIAL
350-WF-71815-01F01 | 143 | CML: Elbow | 300 | 1CG | 80 | 30080 |  | 2016-02-11 07:00 | 20.5 | 19.8 | 19.5 | 19.6 | 19.5 | RADIAL
350-WF-71815-01F01 | 144 | CML: Elbow | 300 | 1CG | 80 | 30080 |  | 2016-02-11 07:00 | 19.9 | 19.5 | 19.5 | 19.6 | 19.5 | RADIAL
350-WF-71815-01F01 | 144 | CML: Elbow | 300 | 1CG | 80 | 30080 |  | 2016-02-11 07:00 | 19.9 | 19.5 | 19.5 | 19.6 | 19.5 | RADIAL
350-WF-71815-01F01 | 145 | CML: Elbow | 300 | 1CG | 80 | 30080 |  | 2016-02-11 07:00 | 20.5 | 20 | 19.5 | 19.6 | 19.5 | RADIAL
350-WF-71815-01F01 | 145 | CML: Elbow | 300 | 1CG | 80 | 30080 |  | 2016-02-11 07:00 | 20.5 | 20 | 19.5 | 19.6 | 19.5 | RADIAL
350-WF-71815-01F01 | 146 | CML: Elbow | 300 | 1CG | 80 | 30080 |  | 2016-02-11 07:00 | 19.9 | 20.5 | 19.5 | 19.6 | 19.5 | RADIAL
350-WF-71815-01F01 | 146 | CML: Elbow | 300 | 1CG | 80 | 30080 |  | 2016-02-11 07:00 | 19.9 | 20.5 | 19.5 | 19.6 | 19.5 | RADIAL
350-WF-71815-01F01 | 147 | CML: Fitting | 300 | 1CG | 80 | 30080 |  | 2016-02-11 07:00 | 19.3 | 19.5 | 19.6 | 19.8 | 19.3 | RADIAL
350-WF-71815-01F01 | 147 | CML: Fitting | 300 | 1CG | 80 | 30080 |  | 2016-02-11 07:00 | 19.3 | 19.5 | 19.6 | 19.8 | 19.3 | RADIAL
350-WF-71815-01F01 | 148 | CML: Elbow | 25 | 1CG | 160 | 25160 | Bracket at 9 o clock | 2016-02-11 07:00 | 6.9 | 7.1 | 6.9 |  | 6.9 | RADIAL
350-WF-71815-01F01 | 148 | CML: Elbow | 25 | 1CG | 160 | 25160 | Bracket at 9 o clock | 2016-02-11 07:00 | 6.9 | 7.1 | 6.9 |  | 6.9 | RADIAL
350-WF-71815-01F01 | 149 | CML: Elbow | 25 | 1CG | 160 | 25160 |  | 2016-02-11 07:00 | 22.4 | 19.3 | 19.5 | 19.6 | 19.3 | RADIAL
350-WF-71815-01F01 | 149 | CML: Elbow | 25 | 1CG | 160 | 25160 |  | 2016-02-11 07:00 | 22.4 | 19.3 | 19.5 | 19.6 | 19.3 | RADIAL
350-WF-71815-01F01 | 150 | CML: Elbow | 300 | 1CG | 80 | 30080 |  | 2016-02-11 07:00 | 19.4 | 19.4 | 19.4 | 19.4 | 19.4 | RADIAL
350-WF-71815-01F01 | 150 | CML: Elbow | 300 | 1CG | 80 | 30080 |  | 2016-02-11 07:00 | 19.4 | 19.4 | 19.4 | 19.4 | 19.4 | RADIAL
350-WF-71815-01F01 | 151 | CML: Elbow | 300 | 1CG | 80 | 30080 |  | 2016-02-11 07:00 | 20 | 20.1 | 18.7 | 19.6 | 18.7 | RADIAL
350-WF-71815-01F01 | 151 | CML: Elbow | 300 | 1CG | 80 | 30080 |  | 2016-02-11 07:00 | 20 | 20.1 | 18.7 | 19.6 | 18.7 | RADIAL
350-WF-71815-01F01 | 152 | CML: Elbow | 300 | 1CG | 80 | 30080 |  | 2016-02-11 07:00 | 20.1 | 20 | 19.1 | 19.5 | 19.1 | RADIAL
350-WF-71815-01F01 | 152 | CML: Elbow | 300 | 1CG | 80 | 30080 |  | 2016-02-11 07:00 | 20.1 | 20 | 19.1 | 19.5 | 19.1 | RADIAL
350-WF-71815-01F01 | 153 | CML: Elbow | 300 | 1CG | 80 | 30080 |  | 2016-02-11 07:00 | 19.6 | 19.5 | 19.1 | 19.4 | 19.1 | RADIAL
350-WF-71815-01F01 | 153 | CML: Elbow | 300 | 1CG | 80 | 30080 |  | 2016-02-11 07:00 | 19.6 | 19.5 | 19.1 | 19.4 | 19.1 | RADIAL
350-WF-71815-01F01 | 154 | CML: Fitting | 300 | 1CG | 80 | 30080 |  | 2016-02-11 07:00 | 19.5 | 19 | 19.6 | 19.5 | 19 | RADIAL
350-WF-71815-01F01 | 154 | CML: Fitting | 300 | 1CG | 80 | 30080 |  | 2016-02-11 07:00 | 19.5 | 19 | 19.6 | 19.5 | 19 | RADIAL
350-WF-71815-01F01 | 155 | CML: Elbow | 300 | 1CG | 80 | 30080 |  | 2016-02-11 07:00 | 19.5 | 19.5 | 19.6 | 19.4 | 19.4 | RADIAL
350-WF-71815-01F01 | 155 | CML: Elbow | 300 | 1CG | 80 | 30080 |  | 2016-02-11 07:00 | 19.5 | 19.5 | 19.6 | 19.4 | 19.4 | RADIAL
350-WF-71815-01F01 | 156 | CML: Elbow | 300 | 1CG | 80 | 30080 |  | 2016-02-11 07:00 | 19.6 | 19.4 | 19.4 | 19.6 | 19.4 | RADIAL
350-WF-71815-01F01 | 156 | CML: Elbow | 300 | 1CG | 80 | 30080 |  | 2016-02-11 07:00 | 19.6 | 19.4 | 19.4 | 19.6 | 19.4 | RADIAL
350-WF-71815-01F01 | 157 | CML: Fitting | 300 | 1CG | 80 | 30080 |  | 2016-02-11 07:00 | 19.5 | 19.7 | 19.4 | 19.5 | 19.4 | RADIAL
350-WF-71815-01F01 | 157 | CML: Fitting | 300 | 1CG | 80 | 30080 |  | 2016-02-11 07:00 | 19.5 | 19.7 | 19.4 | 19.5 | 19.4 | RADIAL
350-WF-71815-01F01 | 158 | CML: Fitting | 300 | 1CG | 80 | 30080 |  | 2016-02-11 07:00 | 19.5 | 19.6 | 19.4 | 19.4 | 19.4 | RADIAL
350-WF-71815-01F01 | 158 | CML: Fitting | 300 | 1CG | 80 | 30080 |  | 2016-02-11 07:00 | 19.5 | 19.6 | 19.4 | 19.4 | 19.4 | RADIAL
350-WF-71815-01F01 | 159 | CML: Elbow | 25 | 1CG | 160 | 25160 | Bracket at 9 o clock | 2016-02-11 07:00 | 6.2 | 6.3 | 6.1 |  | 6.1 | RADIAL
350-WF-71815-01F01 | 159 | CML: Elbow | 25 | 1CG | 160 | 25160 | Bracket at 9 o clock | 2016-02-11 07:00 | 6.2 | 6.3 | 6.1 |  | 6.1 | RADIAL
350-WF-71815-01F01 | 160 | CML: Elbow | 300 | 1CG | 80 | 30080 |  | 2016-02-11 07:00 | 19.5 | 19.5 | 17.9 | 18.7 | 17.9 | RADIAL
350-WF-71815-01F01 | 160 | CML: Elbow | 300 | 1CG | 80 | 30080 |  | 2016-02-11 07:00 | 19.5 | 19.5 | 17.9 | 18.7 | 17.9 | RADIAL
350-WF-71815-01F01 | 161 | CML: Elbow | 300 | 1CG | 80 | 30080 |  | 2016-02-11 07:00 | 19.5 | 19.5 | 19.5 | 19.6 | 19.5 | RADIAL
350-WF-71815-01F01 | 161 | CML: Elbow | 300 | 1CG | 80 | 30080 |  | 2016-02-11 07:00 | 19.5 | 19.5 | 19.5 | 19.6 | 19.5 | RADIAL
350-WF-71815-01F01 | 162 | CML: Elbow | 300 | 1CG | 80 | 30080 |  | 2016-02-11 07:00 | 20.4 | 19.6 | 19.5 | 19.5 | 19.5 | RADIAL
350-WF-71815-01F01 | 162 | CML: Elbow | 300 | 1CG | 80 | 30080 |  | 2016-02-11 07:00 | 20.4 | 19.6 | 19.5 | 19.5 | 19.5 | RADIAL
350-WF-71815-01F01 | 163 | CML: Elbow | 300 | 1CG | 80 | 30080 |  | 2016-02-11 07:00 | 19.5 | 19.5 | 18.7 | 19.4 | 18.7 | RADIAL
350-WF-71815-01F01 | 163 | CML: Elbow | 300 | 1CG | 80 | 30080 |  | 2016-02-11 07:00 | 19.5 | 19.5 | 18.7 | 19.4 | 18.7 | RADIAL
350-WF-71815-01F01 | 164 | CML: Elbow | 300 | 1CG | 80 | 30080 |  | 2016-02-11 07:00 | 19.4 | 19.4 | 19.4 | 19.5 | 19.4 | RADIAL
350-WF-71815-01F01 | 164 | CML: Elbow | 300 | 1CG | 80 | 30080 |  | 2016-02-11 07:00 | 19.4 | 19.4 | 19.4 | 19.5 | 19.4 | RADIAL
350-WF-71815-01F01 | 165 | CML: Elbow | 300 | 1CG | 80 | 30080 |  | 2016-02-11 07:00 | 17.8 | 18 | 18.4 | 18.8 | 17.8 | RADIAL
350-WF-71815-01F01 | 165 | CML: Elbow | 300 | 1CG | 80 | 30080 |  | 2016-02-11 07:00 | 17.8 | 18 | 18.4 | 18.8 | 17.8 | RADIAL
350-WF-71815-01F01 | 166 | CML: Reducer | 350 | 1CG | 80 | 35080 |  | 2016-02-11 07:00 | 19.5 | 19.4 | 19.6 | 19.5 | 19.4 | RADIAL
350-WF-71815-01F01 | 166 | CML: Reducer | 350 | 1CG | 80 | 35080 |  | 2016-02-11 07:00 | 19.5 | 19.4 | 19.6 | 19.5 | 19.4 | RADIAL
350-WF-71815-01F01 | 167 | CML: Equal Tee | 350 | 1CG | 80 | 35080 |  | 2016-02-11 07:00 | 19.5 | 19.4 | 19.5 | 19.8 | 19.4 | RADIAL
350-WF-71815-01F01 | 167 | CML: Equal Tee | 350 | 1CG | 80 | 35080 |  | 2016-02-11 07:00 | 19.5 | 19.4 | 19.5 | 19.8 | 19.4 | RADIAL
350-WF-71815-01F01 | 168 | CML: Elbow | 350 | 1CG | 80 | 35080 |  | 2016-02-11 07:00 | 19.5 | 19.6 | 19.5 | 19.7 | 19.5 | RADIAL
350-WF-71815-01F01 | 168 | CML: Elbow | 350 | 1CG | 80 | 35080 |  | 2016-02-11 07:00 | 19.5 | 19.6 | 19.5 | 19.7 | 19.5 | RADIAL
350-WF-71815-01F01 | 169 | CML: Fitting | 350 | 1CG | 80 | 35080 |  | 2016-02-11 07:00 | 19.5 | 19.6 | 19.5 | 19.4 | 19.4 | RADIAL
350-WF-71815-01F01 | 169 | CML: Fitting | 350 | 1CG | 80 | 35080 |  | 2016-02-11 07:00 | 19.5 | 19.6 | 19.5 | 19.4 | 19.4 | RADIAL
350-WF-71815-01F01 | 170 | CML: Fitting | 25 | 1CG | 160 | 25160 | Bracket at 9 o clock | 2016-02-11 07:00 | 6.7 | 6.5 | 6.9 |  | 6.5 | RADIAL
350-WF-71815-01F01 | 170 | CML: Fitting | 25 | 1CG | 160 | 25160 | Bracket at 9 o clock | 2016-02-11 07:00 | 6.7 | 6.5 | 6.9 |  | 6.5 | RADIAL
350-WF-71815-01F01 | 171 | CML: Elbow | 350 | 1CG | 80 | 35080 |  | 2016-02-11 07:00 | 18.9 | 19.5 | 19.5 | 19.6 | 18.9 | RADIAL
350-WF-71815-01F01 | 171 | CML: Elbow | 350 | 1CG | 80 | 35080 |  | 2016-02-11 07:00 | 18.9 | 19.5 | 19.5 | 19.6 | 18.9 | RADIAL
350-WF-71815-01F01 | 172 | CML: Elbow | 350 | 1CG | 80 | 35080 |  | 2016-02-11 07:00 | 19.5 | 18.2 | 21 | 21 | 18.2 | RADIAL
350-WF-71815-01F01 | 172 | CML: Elbow | 350 | 1CG | 80 | 35080 |  | 2016-02-11 07:00 | 19.5 | 18.2 | 21 | 21 | 18.2 | RADIAL
350-WF-71815-01F01 | 173 | CML: Fitting | 350 | 1CG | 80 | 35080 |  | 2016-02-11 07:00 | 20.1 | 18.8 | 18.3 | 18.5 | 18.3 | RADIAL
350-WF-71815-01F01 | 173 | CML: Fitting | 350 | 1CG | 80 | 35080 |  | 2016-02-11 07:00 | 20.1 | 18.8 | 18.3 | 18.5 | 18.3 | RADIAL
350-WF-71815-01F01 | 174 | CML: Fitting | 350 | 1CG | 80 | 35080 |  | 2016-02-11 07:00 | 20.1 | 19.5 | 19.6 | 19.5 | 19.5 | RADIAL
350-WF-71815-01F01 | 174 | CML: Fitting | 350 | 1CG | 80 | 35080 |  | 2016-02-11 07:00 | 20.1 | 19.5 | 19.6 | 19.5 | 19.5 | RADIAL
350-WF-71815-01F01 | 175 | CML: Elbow | 350 | 1CG | 80 | 35080 |  | 2016-02-11 07:00 | 19.5 | 19.2 | 19.3 | 19.2 | 19.2 | RADIAL
350-WF-71815-01F01 | 175 | CML: Elbow | 350 | 1CG | 80 | 35080 |  | 2016-02-11 07:00 | 19.5 | 19.2 | 19.3 | 19.2 | 19.2 | RADIAL
350-WF-71815-01F01 | 176 | CML: Elbow | 350 | 1CG | 80 | 35080 |  | 2016-02-11 07:00 | 19.5 | 17.9 | 18.4 | 17.6 | 17.6 | RADIAL
350-WF-71815-01F01 | 176 | CML: Elbow | 350 | 1CG | 80 | 35080 |  | 2016-02-11 07:00 | 19.5 | 17.9 | 18.4 | 17.6 | 17.6 | RADIAL
350-WF-71815-01F01 | 177 | CML: Fitting | 350 | 1CG | 80 | 35080 |  | 2016-02-11 07:00 | 16.5 | 16.5 | 17.2 | 15.9 | 15.9 | RADIAL
350-WF-71815-01F01 | 177 | CML: Fitting | 350 | 1CG | 80 | 35080 |  | 2016-02-11 07:00 | 16.5 | 16.5 | 17.2 | 15.9 | 15.9 | RADIAL
350-WF-71815-01F01 | 178 | CML: Elbow | 350 | 1CG | 80 | 35080 |  | 2016-02-11 07:00 | 19.4 | 19.5 | 19.4 | 19.5 | 19.4 | RADIAL
350-WF-71815-01F01 | 178 | CML: Elbow | 350 | 1CG | 80 | 35080 |  | 2016-02-11 07:00 | 19.4 | 19.5 | 19.4 | 19.5 | 19.4 | RADIAL
350-WF-71815-01F01 | 179 | CML: Elbow | 350 | 1CG | 80 | 35080 |  | 2016-02-11 07:00 | 19.5 | 19.5 | 19.6 | 19.5 | 19.5 | RADIAL
350-WF-71815-01F01 | 179 | CML: Elbow | 350 | 1CG | 80 | 35080 |  | 2016-02-11 07:00 | 19.5 | 19.5 | 19.6 | 19.5 | 19.5 | RADIAL
350-WF-71815-01F01 | 182 | CML: Fitting | 350 | 1CG | 80 | 35080 |  | 2016-02-11 07:00 | 19.5 | 20.2 | 19.5 | 19.6 | 19.5 | RADIAL
350-WF-71815-01F01 | 182 | CML: Fitting | 350 | 1CG | 80 | 35080 |  | 2016-02-11 07:00 | 19.5 | 20.2 | 19.5 | 19.6 | 19.5 | RADIAL
350-WF-71815-01F01 | 183 | CML: Elbow | 350 | 1CG | 80 | 35080 |  | 2016-02-11 07:00 | 19.4 | 19.5 | 20.4 | 19.5 | 19.4 | RADIAL
350-WF-71815-01F01 | 183 | CML: Elbow | 350 | 1CG | 80 | 35080 |  | 2016-02-11 07:00 | 19.4 | 19.5 | 20.4 | 19.5 | 19.4 | RADIAL
350-WF-71815-01F01 | 184 | CML: Elbow | 350 | 1CG | 80 | 35080 |  | 2016-02-11 07:00 | 21 | 19.4 | 19.5 | 19.4 | 19.4 | RADIAL
350-WF-71815-01F01 | 184 | CML: Elbow | 350 | 1CG | 80 | 35080 |  | 2016-02-11 07:00 | 21 | 19.4 | 19.5 | 19.4 | 19.4 | RADIAL
350-WF-71815-01F01 | 185 | CML: Fitting | 350 | 1CG | 80 | 35080 |  | 2016-02-11 07:00 | 19.4 | 19.5 | 20 | 19.6 | 19.4 | RADIAL
350-WF-71815-01F01 | 185 | CML: Fitting | 350 | 1CG | 80 | 35080 |  | 2016-02-11 07:00 | 19.4 | 19.5 | 20 | 19.6 | 19.4 | RADIAL
350-WF-71815-01F01 | 186 | CML: Fitting | 25 | 1CG | 160 | 25160 | Bracket at 9 o clock | 2016-02-11 07:00 | 6 | 6.3 | 5.7 |  | 5.7 | RADIAL
350-WF-71815-01F01 | 187 | CML: Elbow | 350 | 1CG | 80 | 35080 |  | 2016-02-11 07:00 | 18.8 | 18.7 | 17.1 | 18.3 | 17.1 | RADIAL
350-WF-71815-01F01 | 187 | CML: Elbow | 350 | 1CG | 80 | 35080 |  | 2016-02-11 07:00 | 18.8 | 18.7 | 17.1 | 18.3 | 17.1 | RADIAL
350-WF-71815-01F01 | 188 | CML: Elbow | 350 | 1CG | 80 | 35080 |  | 2016-02-11 07:00 | 17.6 | 19.4 | 19.4 | 19.9 | 17.6 | RADIAL
350-WF-71815-01F01 | 188 | CML: Elbow | 350 | 1CG | 80 | 35080 |  | 2016-02-11 07:00 | 17.6 | 19.4 | 19.4 | 19.9 | 17.6 | RADIAL
350-WF-71815-01F01 | 189 | CML: Fitting | 350 | 1CG | 80 | 35080 |  | 2016-02-11 07:00 | 16.5 | 15.2 | 6.6 | 16 | 6.6 | RADIAL
350-WF-71815-01F01 | 189 | CML: Fitting | 350 | 1CG | 80 | 35080 |  | 2016-02-11 07:00 | 16.5 | 15.2 | 16.6 | 16 | 15.2 | RADIAL
350-WF-71815-01F01 | 190 | CML: Elbow | 350 | 1CG | 80 | 35080 |  | 2016-02-11 07:00 | 19.5 | 19.5 | 18.2 | 19.9 | 18.2 | RADIAL
350-WF-71815-01F01 | 190 | CML: Elbow | 350 | 1CG | 80 | 35080 |  | 2016-02-11 07:00 | 19.5 | 19.5 | 18.2 | 19.9 | 18.2 | RADIAL
350-WF-71815-01F01 | 191 | CML: Elbow | 350 | 1CG | 80 | 35080 |  | 2016-02-11 07:00 | 20.1 | 19.2 | 20.1 | 19.6 | 19.2 | RADIAL
350-WF-71815-01F01 | 191 | CML: Elbow | 350 | 1CG | 80 | 35080 |  | 2016-02-11 07:00 | 20.1 | 19.2 | 20.1 | 19.6 | 19.2 | RADIAL
350-WF-71815-01F01 | 192 | CML: Elbow | 350 | 1CG | 80 | 35080 |  | 2016-02-11 07:00 | 19.5 | 20.1 | 20.2 | 19.2 | 19.2 | RADIAL
350-WF-71815-01F01 | 192 | CML: Elbow | 350 | 1CG | 80 | 35080 |  | 2016-02-11 07:00 | 19.5 | 20.1 | 20.2 | 19.2 | 19.2 | RADIAL
350-WF-71815-01F01 | 193 | CML: Equal Tee | 350 | 1CG | 80 | 35080 |  | 2016-02-11 07:00 | 19.5 | 19.5 | 19.4 | 19.5 | 19.4 | RADIAL
350-WF-71815-01F01 | 193 | CML: Equal Tee | 350 | 1CG | 80 | 35080 |  | 2016-02-11 07:00 | 19.5 | 19.5 | 19.4 | 19.5 | 19.4 | RADIAL
350-WF-71815-01F01 | 194 | CML: Fitting | 350 | 1CG | 80 | 35080 |  | 2016-02-11 07:00 | 19.5 | 19.4 | 19.5 | 20 | 19.4 | RADIAL
350-WF-71815-01F01 | 194 | CML: Fitting | 350 | 1CG | 80 | 35080 |  | 2016-02-11 07:00 | 19.5 | 19.4 | 19.5 | 20 | 19.4 | RADIAL
350-WF-71815-01F01 | 195 | CML: Elbow | 65 | 1CG | 80 | 6580 |  | 2016-02-11 07:00 | 7.1 | 7.4 | 7.7 | 7 | 7 | RADIAL
350-WF-71815-01F01 | 195 | CML: Elbow | 65 | 1CG | 80 | 6580 |  | 2016-02-11 07:00 | 7.1 | 7.4 | 7.7 | 7 | 7 | RADIAL
350-WF-71815-01F01 | 196 | CML: Elbow | 65 | 1CG | 80 | 6580 |  | 2016-02-11 07:00 | 7.6 | 7.5 | 7.4 | 7.2 | 7.2 | RADIAL
350-WF-71815-01F01 | 196 | CML: Elbow | 65 | 1CG | 80 | 6580 |  | 2016-02-11 07:00 | 7.6 | 7.5 | 7.4 | 7.2 | 7.2 | RADIAL
350-WF-71815-01F01 | 197 | CML: Elbow | 350 | 1CG | 80 | 35080 |  | 2016-02-11 07:00 | 19.6 | 17.9 | 19.5 | 19.5 | 17.9 | RADIAL
350-WF-71815-01F01 | 197 | CML: Elbow | 350 | 1CG | 80 | 35080 |  | 2016-02-11 07:00 | 19.6 | 17.9 | 19.5 | 19.5 | 17.9 | RADIAL
350-WF-71815-01F01 | 198 | CML: Elbow | 350 | 1CG | 80 | 35080 |  | 2016-02-11 07:00 | 20.4 | 19.5 | 19.5 | 19.5 | 19.5 | RADIAL
350-WF-71815-01F01 | 198 | CML: Elbow | 350 | 1CG | 80 | 35080 |  | 2016-02-11 07:00 | 20.4 | 19.5 | 19.5 | 19.5 | 19.5 | RADIAL
350-WF-71815-01F01 | 199 | CML: Fitting | 350 | 1CG | 80 | 35080 |  | 2016-02-11 07:00 | 18.3 | 19.6 | 18.6 | 20.4 | 18.3 | RADIAL
350-WF-71815-01F01 | 199 | CML: Fitting | 350 | 1CG | 80 | 35080 |  | 2016-02-11 07:00 | 18.3 | 19.6 | 18.6 | 20.4 | 18.3 | RADIAL
350-WF-71815-01F01 | 200 | CML: Elbow | 350 | 1CG | 80 | 35080 |  | 2016-02-11 07:00 | 19.4 | 20.1 | 20.1 | 20.4 | 19.4 | RADIAL
350-WF-71815-01F01 | 200 | CML: Elbow | 350 | 1CG | 80 | 35080 |  | 2016-02-11 07:00 | 19.4 | 20.1 | 20.1 | 20.4 | 19.4 | RADIAL
350-WF-71815-01F01 | 201 | CML: Elbow | 350 | 1CG | 80 | 35080 |  | 2016-02-11 07:00 | 19.5 | 19.5 | 19.5 | 21.1 | 19.5 | RADIAL
350-WF-71815-01F01 | 201 | CML: Elbow | 350 | 1CG | 80 | 35080 |  | 2016-02-11 07:00 | 19.5 | 19.5 | 19.5 | 21.1 | 19.5 | RADIAL
350-WF-71815-01F01 | 202 | CML: Fitting | 350 | 1CG | 80 | 35080 |  | 2016-02-11 07:00 | 20.1 | 20.1 | 19.5 | 19.5 | 19.5 | RADIAL
350-WF-71815-01F01 | 202 | CML: Fitting | 350 | 1CG | 80 | 35080 |  | 2016-02-11 07:00 | 20.1 | 20.1 | 19.5 | 19.5 | 19.5 | RADIAL
350-WF-71815-01F01 | 203 | CML: Fitting | 350 | 1CG | 80 | 35080 |  | 2016-02-11 07:00 | 18.9 | 18.9 | 19.6 | 17.7 | 17.7 | RADIAL
350-WF-71815-01F01 | 203 | CML: Fitting | 350 | 1CG | 80 | 35080 |  | 2016-02-11 07:00 | 18.9 | 18.9 | 19.6 | 17.7 | 17.7 | RADIAL
350-WF-71815-01F01 | 204 | CML: Elbow | 65 | 1CG | 80 | 6580 |  | 2016-02-11 07:00 | 9.2 | 9.2 | 9.3 | 8.5 | 8.5 | RADIAL
350-WF-71815-01F01 | 204 | CML: Elbow | 65 | 1CG | 80 | 6580 |  | 2016-02-11 07:00 | 9.2 | 9.2 | 9.3 | 8.5 | 8.5 | RADIAL
350-WF-71815-01F01 | 205 | CML: Elbow | 65 | 1CG | 80 | 6580 |  | 2016-02-11 07:00 | 8.3 | 8.7 | 8.1 | 8.4 | 8.1 | RADIAL
350-WF-71815-01F01 | 205 | CML: Elbow | 65 | 1CG | 80 | 6580 |  | 2016-02-11 07:00 | 8.3 | 8.7 | 8.1 | 8.4 | 8.1 | RADIAL
350-WF-71815-01F01 | 206 | CML: Elbow | 350 | 1CG | 80 | 35080 |  | 2016-02-11 07:00 | 19.5 | 19.5 | 19.6 | 19.5 | 19.5 | RADIAL
350-WF-71815-01F01 | 206 | CML: Elbow | 350 | 1CG | 80 | 35080 |  | 2016-02-11 07:00 | 19.5 | 19.5 | 19.6 | 19.5 | 19.5 | RADIAL
350-WF-71815-01F01 | 207 | CML: Elbow | 350 | 1CG | 80 | 35080 |  | 2016-02-11 07:00 | 19.5 | 19.5 | 19.5 | 19.5 | 19.5 | RADIAL
350-WF-71815-01F01 | 207 | CML: Elbow | 350 | 1CG | 80 | 35080 |  | 2016-02-11 07:00 | 19.5 | 19.5 | 19.5 | 19.5 | 19.5 | RADIAL
350-WF-71815-01F01 | 208 | CML: Equal Tee | 350 | 1CG | 80 | 35080 |  | 2016-02-11 07:00 | 19.5 | 19.5 | 18.7 | 19.5 | 18.7 | RADIAL
350-WF-71815-01F01 | 208 | CML: Equal Tee | 350 | 1CG | 80 | 35080 |  | 2016-02-11 07:00 | 19.5 | 19.5 | 18.7 | 19.5 | 18.7 | RADIAL
350-WF-71815-01F01 | 209 | CML: Elbow | 350 | 1CG | 80 | 35080 |  | 2016-02-11 07:00 | 19.5 | 19 | 19.5 | 19.5 | 19 | RADIAL
350-WF-71815-01F01 | 209 | CML: Elbow | 350 | 1CG | 80 | 35080 |  | 2016-02-11 07:00 | 19.5 | 19 | 19.5 | 19.5 | 19 | RADIAL
350-WF-71815-01F01 | 210 | CML: Elbow | 350 | 1CG | 80 | 35080 |  | 2016-02-11 07:00 | 19.5 | 19.5 | 19.5 | 19.5 | 19.5 | RADIAL
350-WF-71815-01F01 | 210 | CML: Elbow | 350 | 1CG | 80 | 35080 |  | 2016-02-11 07:00 | 19.5 | 19.5 | 19.5 | 19.5 | 19.5 | RADIAL
350-WF-71815-01F01 | 211 | CML: Elbow | 350 | 1CG | 80 | 35080 |  | 2016-02-11 07:00 | 18.2 | 19.5 | 19.5 | 19.6 | 18.2 | RADIAL
350-WF-71815-01F01 | 211 | CML: Elbow | 350 | 1CG | 80 | 35080 |  | 2016-02-11 07:00 | 18.2 | 19.5 | 19.5 | 19.6 | 18.2 | RADIAL
350-WF-71815-01F01 | 212 | CML: Elbow | 350 | 1CG | 80 | 35080 |  | 2016-02-11 07:00 | 19.5 | 19.4 | 19.4 | 19.5 | 19.4 | RADIAL
350-WF-71815-01F01 | 212 | CML: Elbow | 350 | 1CG | 80 | 35080 |  | 2016-02-11 07:00 | 19.5 | 19.4 | 19.4 | 19.5 | 19.4 | RADIAL
350-WF-71815-01F01 | 213 | CML: Fitting | 350 | 1CG | 80 | 35080 |  | 2016-02-11 07:00 | 19.6 | 19.4 | 19.4 | 19.6 | 19.4 | RADIAL
350-WF-71815-01F01 | 213 | CML: Fitting | 350 | 1CG | 80 | 35080 |  | 2016-02-11 07:00 | 19.6 | 19.4 | 19.4 | 19.6 | 19.4 | RADIAL
350-WF-71815-01F01 | 214 | CML: Elbow | 350 | 1CG | 80 | 35080 |  | 2016-02-11 07:00 | 19.5 | 19.5 | 19.5 | 19.4 | 19.4 | RADIAL
350-WF-71815-01F01 | 214 | CML: Elbow | 350 | 1CG | 80 | 35080 |  | 2016-02-11 07:00 | 19.5 | 19.5 | 19.5 | 19.4 | 19.4 | RADIAL
350-WF-71815-01F01 | 215 | CML: Elbow | 350 | 1CG | 80 | 35080 |  | 2016-02-11 07:00 | 19.1 | 19.1 | 19.5 | 19.3 | 19.1 | RADIAL
350-WF-71815-01F01 | 215 | CML: Elbow | 350 | 1CG | 80 | 35080 |  | 2016-02-11 07:00 | 19.1 | 19.1 | 19.5 | 19.3 | 19.1 | RADIAL
350-WF-71815-01F01 | 216 | CML: Elbow | 350 | 1CG | 80 | 35080 |  | 2016-02-11 07:00 | 19.5 | 19 | 19.2 | 19.4 | 19 | RADIAL
350-WF-71815-01F01 | 216 | CML: Elbow | 350 | 1CG | 80 | 35080 |  | 2016-02-11 07:00 | 19.5 | 19 | 19.2 | 19.4 | 19 | RADIAL
350-WF-71815-01F01 | 217 | CML: Elbow | 350 | 1CG | 80 | 35080 |  | 2016-02-11 07:00 | 19.5 | 19.5 | 19.5 | 19.5 | 19.5 | RADIAL
350-WF-71815-01F01 | 217 | CML: Elbow | 350 | 1CG | 80 | 35080 |  | 2016-02-11 07:00 | 19.5 | 19.5 | 19.5 | 19.5 | 19.5 | RADIAL
350-WF-71815-01F01 | 218 | CML: Elbow | 350 | 1CG | 80 | 35080 |  | 2016-02-11 07:00 | 18.7 | 19.5 | 18.9 | 19.5 | 18.7 | RADIAL
350-WF-71815-01F01 | 218 | CML: Elbow | 350 | 1CG | 80 | 35080 |  | 2016-02-11 07:00 | 18.7 | 19.5 | 18.9 | 19.5 | 18.7 | RADIAL
350-WF-71815-01F01 | 219 | CML: Elbow | 350 | 1CG | 80 | 35080 |  | 2016-02-11 07:00 | 19.5 | 19.5 | 19.6 | 19.5 | 19.5 | RADIAL
350-WF-71815-01F01 | 219 | CML: Elbow | 350 | 1CG | 80 | 35080 |  | 2016-02-11 07:00 | 19.5 | 19.5 | 19.6 | 19.5 | 19.5 | RADIAL
350-WF-71815-01F01 | 220 | CML: Elbow | 350 | 1CG | 80 | 35080 |  | 2016-02-11 07:00 | 19.6 | 19.5 | 19.5 | 19.5 | 19.5 | RADIAL
350-WF-71815-01F01 | 220 | CML: Elbow | 350 | 1CG | 80 | 35080 |  | 2016-02-11 07:00 | 19.6 | 19.5 | 19.5 | 19.5 | 19.5 | RADIAL
350-WF-71815-01F01 | 221 | CML: Elbow | 25 | 1CG | 160 | 25160 | Bracket at 9 o clock | 2016-02-11 07:00 | 6.1 | 6.3 | 6.3 |  | 6.1 | RADIAL
350-WF-71815-01F01 | 221 | CML: Elbow | 25 | 1CG | 160 | 25160 | Bracket at 9 o clock | 2016-02-11 07:00 | 6.1 | 6.3 | 6.3 |  | 6.1 | RADIAL
350-WF-71815-01F01 | 222 | CML: Elbow | 350 | 1CG | 80 | 35080 |  | 2016-02-11 07:00 | 19.5 | 19.5 | 19.5 | 19.5 | 19.5 | RADIAL
350-WF-71815-01F01 | 222 | CML: Elbow | 350 | 1CG | 80 | 35080 |  | 2016-02-11 07:00 | 19.5 | 19.5 | 19.5 | 19.5 | 19.5 | RADIAL
350-WF-71815-01F01 | 223 | CML: Fitting | 350 | 1CG | 80 | 35080 |  | 2016-02-11 07:00 | 19.5 | 19.5 | 19.5 | 19.4 | 19.4 | RADIAL
350-WF-71815-01F01 | 223 | CML: Fitting | 350 | 1CG | 80 | 35080 |  | 2016-02-11 07:00 | 19.5 | 19.5 | 19.5 | 19.4 | 19.4 | RADIAL
350-WF-71815-01F01 | 224 | CML: Elbow | 350 | 1CG | 80 | 35080 |  | 2016-02-11 07:00 | 19.4 | 19.4 | 19.6 | 19.5 | 19.4 | RADIAL
350-WF-71815-01F01 | 224 | CML: Elbow | 350 | 1CG | 80 | 35080 |  | 2016-02-11 07:00 | 19.4 | 19.4 | 19.6 | 19.5 | 19.4 | RADIAL
350-WF-71815-01F01 | 225 | CML: Equal Tee | 350 | 1CG | 80 | 35080 |  | 2016-02-11 07:00 | 19.5 | 19.5 | 19.5 | 19.5 | 19.5 | RADIAL
350-WF-71815-01F01 | 225 | CML: Equal Tee | 350 | 1CG | 80 | 35080 |  | 2016-02-11 07:00 | 19.5 | 19.5 | 19.5 | 19.5 | 19.5 | RADIAL
350-WF-71815-01F01 | 226 | CML: Reducer | 350 | 1CG | 80 | 35080 |  | 2016-02-11 07:00 | 19.5 | 19.5 | 19.5 | 19.5 | 19.5 | RADIAL
350-WF-71815-01F01 | 226 | CML: Reducer | 350 | 1CG | 80 | 35080 |  | 2016-02-11 07:00 | 19.5 | 19.5 | 19.5 | 19.5 | 19.5 | RADIAL
350-WF-71815-01F01 | 227 | CML: Elbow | 350 | 1CG | 80 | 35080 |  | 2016-02-11 07:00 | 19.4 | 19.4 | 19.5 | 19.5 | 19.4 | RADIAL
350-WF-71815-01F01 | 227 | CML: Elbow | 350 | 1CG | 80 | 35080 |  | 2016-02-11 07:00 | 19.4 | 19.4 | 19.5 | 19.5 | 19.4 | RADIAL
350-WF-71815-01F01 | 228 | CML: Equal Tee | 350 | 1CG | 80 | 35080 |  | 2016-02-11 07:00 | 19.4 | 19.4 | 19.6 | 19.5 | 19.4 | RADIAL
350-WF-71815-01F01 | 228 | CML: Equal Tee | 350 | 1CG | 80 | 35080 |  | 2016-02-11 07:00 | 19.4 | 19.4 | 19.6 | 19.5 | 19.4 | RADIAL
350-WF-71815-01F01 | 229 | CML: Elbow | 65 | 1CG | 80 | 6580 |  | 2016-02-11 07:00 | 8 | 8.1 | 8.2 | 7.9 | 7.9 | RADIAL
350-WF-71815-01F01 | 229 | CML: Elbow | 65 | 1CG | 80 | 6580 |  | 2016-02-11 07:00 | 8 | 8.1 | 8.2 | 7.9 | 7.9 | RADIAL
350-WF-71815-01F01 | 230 | CML: Elbow | 65 | 1CG | 80 | 6580 |  | 2016-02-11 07:00 | 8 | 8 | 8.6 | 7.7 | 7.7 | RADIAL
350-WF-71815-01F01 | 230 | CML: Elbow | 65 | 1CG | 80 | 6580 |  | 2016-02-11 07:00 | 8 | 8 | 8.6 | 7.7 | 7.7 | RADIAL
350-WF-71815-01F01 | 231 | CML: Elbow | 65 | 1CG | 80 | 6580 |  | 2016-02-11 07:00 | 7.8 | 7.3 | 7.3 | 7.8 | 7.3 | RADIAL
350-WF-71815-01F01 | 231 | CML: Elbow | 65 | 1CG | 80 | 6580 |  | 2016-02-11 07:00 | 7.8 | 7.3 | 7.3 | 7.8 | 7.3 | RADIAL
350-WF-71815-01F01 | 232 | CML: Elbow | 65 | 1CG | 80 | 6580 |  | 2016-02-11 07:00 | 8.8 | 8.4 | 9.5 | 8.2 | 8.2 | RADIAL
350-WF-71815-01F01 | 232 | CML: Elbow | 65 | 1CG | 80 | 6580 |  | 2016-02-11 07:00 | 8.8 | 8.4 | 9.5 | 8.2 | 8.2 | RADIAL
350-WF-71815-01F01 | 233 | CML: Reducing Tee | 65 | 1CG | 80 | 6580 |  | 2016-02-11 07:00 | 7.2 | 7.1 | 6.8 | 7 | 6.8 | RADIAL
350-WF-71815-01F01 | 233 | CML: Reducing Tee | 65 | 1CG | 80 | 6580 |  | 2016-02-11 07:00 | 7.2 | 7.1 | 6.8 | 7 | 6.8 | RADIAL
350-WF-71815-01F01 | 235 | CML: Elbow | 65 | 1CG | 80 | 6580 |  | 2016-02-11 07:00 | 7.5 | 8.1 | 7.3 | 7.3 | 7.3 | RADIAL
350-WF-71815-01F01 | 235 | CML: Elbow | 65 | 1CG | 80 | 6580 |  | 2016-02-11 07:00 | 7.5 | 8.1 | 7.3 | 7.3 | 7.3 | RADIAL
350-WF-71815-01F01 | 236 | CML: Elbow | 400 | 1CG | 80 | 40080 |  | 2016-02-11 07:00 | 22.2 | 21.1 | 20 | 19.5 | 19.5 | RADIAL
350-WF-71815-01F01 | 236 | CML: Elbow | 400 | 1CG | 80 | 40080 |  | 2016-02-11 07:00 | 22.2 | 21.1 | 20 | 19.5 | 19.5 | RADIAL
350-WF-71815-01F01 | 237 | CML: Elbow | 400 | 1CG | 80 | 40080 |  | 2016-02-11 07:00 | 19.5 | 19.6 | 20.4 | 19.5 | 19.5 | RADIAL
350-WF-71815-01F01 | 237 | CML: Elbow | 400 | 1CG | 80 | 40080 |  | 2016-02-11 07:00 | 19.5 | 19.6 | 20.4 | 19.5 | 19.5 | RADIAL
350-WF-71815-01F01 | 238 | CML: Elbow | 400 | 1CG | 80 | 40080 |  | 2016-02-11 07:00 | 19.5 | 19.5 | 19.4 | 19.4 | 19.4 | RADIAL
350-WF-71815-01F01 | 238 | CML: Elbow | 400 | 1CG | 80 | 40080 |  | 2016-02-11 07:00 | 19.5 | 19.5 | 19.4 | 19.4 | 19.4 | RADIAL
350-WF-71815-01F01 | 239 | CML: Equal Tee | 400 | 1CG | 80 | 40080 |  | 2016-02-11 07:00 | 19.5 | 19.4 | 19.5 | 19.5 | 19.4 | RADIAL
350-WF-71815-01F01 | 239 | CML: Equal Tee | 400 | 1CG | 80 | 40080 |  | 2016-02-11 07:00 | 19.5 | 19.4 | 19.5 | 19.5 | 19.4 | RADIAL
350-WF-71815-01F01 | 240 | CML: Equal Tee | 400 | 1CG | 80 | 40080 |  | 2016-02-11 07:00 | 19.4 | 19.5 | 19.5 | 19.5 | 19.4 | RADIAL
350-WF-71815-01F01 | 240 | CML: Equal Tee | 400 | 1CG | 80 | 40080 |  | 2016-02-11 07:00 | 19.4 | 19.5 | 19.5 | 19.5 | 19.4 | RADIAL
350-WF-71815-01F01 | 241 | CML: Fitting | 400 | 1CG | 80 | 40080 |  | 2016-02-11 07:00 | 19.5 | 19.4 | 19.6 | 19.5 | 19.4 | RADIAL
350-WF-71815-01F01 | 241 | CML: Fitting | 400 | 1CG | 80 | 40080 |  | 2016-02-11 07:00 | 19.5 | 19.4 | 19.6 | 19.5 | 19.4 | RADIAL
350-WF-71815-01F01 | 242 | CML: Elbow | 50 | 1CG | 80 | 5080 |  | 2016-02-11 07:00 | 5.4 | 6.1 | 9.4 | 6.2 | 5.4 | RADIAL
350-WF-71815-01F01 | 242 | CML: Elbow | 50 | 1CG | 80 | 5080 |  | 2016-02-11 07:00 | 5.4 | 6.1 | 9.4 | 6.2 | 5.4 | RADIAL
350-WF-71815-01F01 | 243 | CML: Elbow | 50 | 1CG | 80 | 5080 |  | 2016-02-11 07:00 | 4.8 | 5.5 | 5.2 | 5.9 | 4.8 | RADIAL
350-WF-71815-01F01 | 243 | CML: Elbow | 50 | 1CG | 80 | 5080 |  | 2016-02-11 07:00 | 4.8 | 5.5 | 5.2 | 5.9 | 4.8 | RADIAL
350-WF-71815-01F01 | 244 | CML: Elbow | 50 | 1CG | 80 | 5080 |  | 2016-02-11 07:00 | 5.3 | 4.8 | 5.9 | 4.8 | 4.8 | RADIAL
350-WF-71815-01F01 | 244 | CML: Elbow | 50 | 1CG | 80 | 5080 |  | 2016-02-11 07:00 | 5.3 | 4.8 | 5.9 | 4.8 | 4.8 | RADIAL
350-WF-71815-01F01 | 245 | CML: Elbow | 400 | 1CG | 80 | 40080 |  | 2016-02-11 07:00 | 19.5 | 20.1 | 19.5 | 19.5 | 19.5 | RADIAL
350-WF-71815-01F01 | 245 | CML: Elbow | 400 | 1CG | 80 | 40080 |  | 2016-02-11 07:00 | 19.5 | 20.1 | 19.5 | 19.5 | 19.5 | RADIAL
350-WF-71815-01F01 | 246 | CML: Fitting | 400 | 1CG | 80 | 40080 |  | 2016-02-11 07:00 | 19.4 | 19.4 | 19.6 | 20.4 | 19.4 | RADIAL
350-WF-71815-01F01 | 246 | CML: Fitting | 400 | 1CG | 80 | 40080 |  | 2016-02-11 07:00 | 19.4 | 19.4 | 19.6 | 20.4 | 19.4 | RADIAL
350-WF-71815-01F01 | 247 | CML: Elbow | 400 | 1CG | 80 | 40080 |  | 2016-02-11 07:00 | 19.5 | 19.7 | 19.6 | 19.5 | 19.5 | RADIAL
350-WF-71815-01F01 | 247 | CML: Elbow | 400 | 1CG | 80 | 40080 |  | 2016-02-11 07:00 | 19.5 | 19.7 | 19.6 | 19.5 | 19.5 | RADIAL
350-WF-71815-01F01 | 248 | CML: Equal Tee | 400 | 1CG | 80 | 40080 |  | 2016-02-11 07:00 | 19.5 | 20.8 | 20.4 | 22.4 | 19.5 | RADIAL
350-WF-71815-01F01 | 248 | CML: Equal Tee | 400 | 1CG | 80 | 40080 |  | 2016-02-11 07:00 | 19.5 | 20.8 | 20.4 | 22.4 | 19.5 | RADIAL
350-WF-71815-01F01 | 249 | CML: Equal Tee | 400 | 1CG | 80 | 40080 |  | 2016-02-11 07:00 | 22.7 | 22.8 | 21.5 | 22.5 | 21.5 | RADIAL
350-WF-71815-01F01 | 249 | CML: Equal Tee | 400 | 1CG | 80 | 40080 |  | 2016-02-11 07:00 | 22.7 | 22.8 | 21.5 | 22.5 | 21.5 | RADIAL
350-WF-71815-01F01 | 250 | CML: Fitting | 400 | 1CG | 80 | 40080 |  | 2016-02-11 07:00 | 19.5 | 19.3 | 19.5 | 19.7 | 19.3 | RADIAL
350-WF-71815-01F01 | 250 | CML: Fitting | 400 | 1CG | 80 | 40080 |  | 2016-02-11 07:00 | 19.5 | 19.3 | 19.5 | 19.7 | 19.3 | RADIAL
350-WF-71815-01F01 | 251 | CML: Elbow | 65 | 1CG | 80 | 6580 |  | 2016-02-11 07:00 | 6.3 | 7.5 | 7.2 | 7.5 | 6.3 | RADIAL
350-WF-71815-01F01 | 251 | CML: Elbow | 65 | 1CG | 80 | 6580 |  | 2016-02-11 07:00 | 6.3 | 7.5 | 7.2 | 7.5 | 6.3 | RADIAL
350-WF-71815-01F01 | 252 | CML: Elbow | 65 | 1CG | 80 | 6580 |  | 2016-02-11 07:00 | 8.3 | 8.6 | 7.4 | 7.7 | 7.4 | RADIAL
350-WF-71815-01F01 | 252 | CML: Elbow | 65 | 1CG | 80 | 6580 |  | 2016-02-11 07:00 | 8.3 | 8.6 | 7.4 | 7.7 | 7.4 | RADIAL
350-WF-71815-01F01 | 253 | CML: Elbow | 65 | 1CG | 80 | 6580 |  | 2016-02-11 07:00 | 9.8 | 8.4 | 9.6 | 8.1 | 8.1 | RADIAL
350-WF-71815-01F01 | 253 | CML: Elbow | 65 | 1CG | 80 | 6580 |  | 2016-02-11 07:00 | 9.8 | 8.4 | 9.6 | 8.1 | 8.1 | RADIAL
350-WF-71815-01F01 | 254 | CML: Equal Tee | 65 | 1CG | 80 | 6580 |  | 2016-02-11 07:00 | 8.9 | 9.1 | 9.8 | 8.2 | 8.2 | RADIAL
350-WF-71815-01F01 | 254 | CML: Equal Tee | 65 | 1CG | 80 | 6580 |  | 2016-02-11 07:00 | 8.9 | 9.1 | 9.8 | 8.2 | 8.2 | RADIAL
350-WF-71824-01F01 | 5 | CML: Equal Tee | 350 | 01F01 | XS | 350XS |  | 2016-03-05 07:00 | 21.2 | 21.6 | 21.1 | 21 | 21 | RADIAL
350-WF-71824-01F01 | 6 | CML: Elbow | 250 | 01F01 | 80 | 25080 |  | 2016-03-05 07:00 | 17.1 | 17.2 | 16.9 | 16.5 | 16.5 | RADIAL
350-WF-71824-01F01 | 7 | CML: Pipe Length | 350 | 01F01 | XS | 350XS |  | 2016-03-05 07:00 | 15 | 14.1 | 15.2 | 14.8 | 14.1 | RADIAL
350-WF-71824-01F01 | 10 | CML: Pipe Length | 350 | 01F01 | XS | 350XS |  | 2016-03-05 07:00 | 13.2 | 13.2 | 12.7 | 14.1 | 12.7 | RADIAL
350-WF-71824-01F01 | 11 | CML: Pipe Length | 350 | 01F01 | XS | 350XS |  | 2016-03-05 07:00 | 13.8 | 14.5 | 14.1 | 14.4 | 13.8 | RADIAL
350-WF-71824-01F01 | 12 | CML: Elbow | 150 | 01F01 | 80 | 15080 |  | 2016-03-05 07:00 | 12.1 | 12.2 | 13.3 | 13.5 | 12.1 | RADIAL
350-WF-71824-01F01 | 13 | CML: Elbow | 350 | 01F01 | XS | 350XS |  | 2016-03-05 07:00 | 23.2 | 19.4 | 21.1 | 23.2 | 19.4 | RADIAL
350-WF-71824-01F01 | 14 | CML: Pipe Length | 350 | 01F01 | XS | 350XS |  | 2016-03-05 07:00 | 23.3 | 20.7 | 23.1 | 19.6 | 19.6 | RADIAL
350-WF-71824-01F01 | 15 | CML: Elbow | 350 | 01F01 | XS | 350XS |  | 2016-03-05 07:00 | 23.1 | 20.7 | 24.1 | 22.7 | 20.7 | RADIAL
350-WF-71824-01F01 | 16 | CML: Pipe Length | 350 | 01F01 | XS | 350XS |  | 2016-03-05 07:00 | 14.6 | 13.9 | 14.6 | 14.2 | 13.9 | RADIAL
400-OC-30803-1LC | 2 | CML: Pipe Length | 400 | 1LC | XS | 400XS |  | 2015-09-11 07:00 | 12.7 | 13.2 | 11.7 | 12.9 | 11.7 | RADIAL
400-OC-30803-1LC | 3 | CML: Pipe Length | 400 | 1LC | XS | 400XS |  | 2015-09-11 07:00 | 12.7 | 12.8 | 12.5 | 12.3 | 12.3 | RADIAL
400-OC-30803-1LC | 8 | CML: Pipe Length | 400 | 1LC | XS | 400XS |  | 2015-09-11 07:00 | 13.8 | 12.6 | 12.6 | 12.9 | 12.6 | RADIAL
400-OC-30803-1LC | 11 | CML: Pipe Length | 400 | 1LC | XS | 400XS |  | 2015-09-11 07:00 | 13.4 | 13.8 | 13.7 | 13.9 | 13.4 | RADIAL
400-OC-30803-1LC | 13 | CML: Pipe Length | 400 | 1LC | XS | 400XS |  | 2015-09-11 07:00 | 13.1 | 14.3 | 14.4 | 14.6 | 13.1 | RADIAL
400-OC-30803-1LC | 15 | CML: Elbow | 400 | 1LC | XS | 400XS |  | 2015-09-11 07:00 | 13.8 | 13.3 | 13.8 | 13.7 | 13.3 | RADIAL
40-BS-44827-1CG | 1 | CML: Elbow | 50 | 1CG | 80 | 5080 |  | 2015-09-04 07:00 | 5.8 | 5.2 | 5.3 | 5.5 | 5.2 | RADIAL
40-BS-44827-1CG | 2 | CML: Elbow | 50 | 1CG | 80 | 5080 |  | 2015-09-04 07:00 | 5.7 | 5.9 | 5.5 | 6.1 | 5.5 | RADIAL
40-BS-44827-1CG | 3 | CML: Elbow | 50 | 1CG | 80 | 5080 |  | 2015-09-04 07:00 | 10.5 | 11 | 10.8 | 10.9 | 10.5 | RADIAL
40-BS-44827-1CG | 4 | CML: Elbow | 50 | 1CG | 80 | 5080 |  | 2015-09-04 07:00 | 7.8 | 9.5 | 7 | 8 | 7 | RADIAL
40-BS-44827-1CG | 5 | CML: Elbow | 50 | 1CG | 80 | 5080 |  | 2015-09-04 07:00 | 5.9 | 6.1 | 5.8 | 5.5 | 5.5 | RADIAL
40-BS-44827-1CG | 6 | CML: Elbow | 50 | 1CG | 80 | 5080 |  | 2015-09-04 07:00 | 5.8 | 6.2 | 6.3 | 6.2 | 5.8 | RADIAL
40-BS-44827-1CG | 7 | CML: Elbow | 50 | 1CG | 80 | 5080 |  | 2015-09-04 07:00 | 6.3 | 6.3 | 6.1 | 6.5 | 6.1 | RADIAL
40-BS-44827-1CG | 8 | CML: Elbow | 50 | 1CG | 80 | 5080 |  | 2015-09-04 07:00 | 6.4 | 6 | 5.9 | 6 | 5.9 | RADIAL
40-BS-44827-1CG | 9 | CML: Elbow | 50 | 1CG | 80 | 5080 |  | 2015-09-04 07:00 | 5.6 | 5.8 | 6.4 | 6.3 | 5.6 | RADIAL
40-BS-44827-1CG | 10 | CML: Elbow | 50 | 1CG | 80 | 5080 |  | 2015-09-04 07:00 | 5.8 | 5.4 | 5.6 | 6.7 | 5.4 | RADIAL
40-BS-44827-1CG | 11 | CML: Elbow | 50 | 1CG | 80 | 5080 |  | 2015-09-04 07:00 | 6.4 | 6.4 | 6.5 | 6.5 | 6.4 | RADIAL
40-BS-44827-1CG | 12 | CML: Elbow | 50 | 1CG | 80 | 5080 |  | 2015-09-04 07:00 | 6 | 6.2 | 6.2 | 6.6 | 6 | RADIAL
40-BS-44827-1CG | 13 | CML: Elbow | 50 | 1CG | 80 | 5080 |  | 2015-09-04 07:00 | 5.6 | 5.8 | 6.9 | 5.8 | 5.6 | RADIAL
40-BS-44827-1CG | 14 | CML: Reducer | 50 | 1CG | 80 | 5080 |  | 2015-09-04 07:00 | 6.5 | 6.4 | 6.5 | 6.1 | 6.1 | RADIAL
40-DO-62821-1CS | 30 | CML: Reducer | 40 | 1CS | 160 | 40160 |  | 2015-05-20 07:00 | 10.7 | 11 | 10.8 | 10.3 | 10.3 | RADIAL
40-WF-71890-1CG | 1 | CML: Elbow | 40 | 1CG |  | 40 | No iso on system, cannot confirm nominal wall thickness | 2016-03-07 07:00 | 10 | 8.6 | 9.8 | 11 | 8.6 | RADIAL
40-WF-71890-1CG | 2 | CML: Elbow | 40 | 1CG |  | 40 | No iso on system, cannot confirm nominal wall thickness | 2016-03-07 07:00 | 10.6 | 8.9 | 10.2 | 11 | 8.9 | RADIAL
40-WF-71890-1CG | 3 | CML: Elbow | 40 | 1CG |  | 40 | No iso on system, cannot confirm nominal wall thickness | 2016-03-07 07:00 | 9.3 | 9.1 | 9.7 | 11.2 | 9.1 | RADIAL
40-WF-71890-1CG | 8 | CML: Elbow | 40 | 1CG |  | 40 | No iso on system, cannot confirm nominal wall thickness | 2016-03-07 07:00 | 9.8 | 8.4 | 9.8 | 11.1 | 8.4 | RADIAL
40-WF-71891-1CG | 2 | CML: Elbow | 40 | 1CG | 160 | 40160 |  | 2016-03-06 07:00 | 10.1 | 10.5 | 10.8 | 11.7 | 10.1 | RADIAL
40-WF-71891-1CG | 3 | CML: Elbow | 40 | 1CG | 160 | 40160 |  | 2016-03-06 07:00 | 10.5 | 10 | 10.2 | 11.3 | 10 | RADIAL
40-WF-71891-1CG | 4 | CML: Elbow | 40 | 1CG | 160 | 40160 |  | 2016-03-06 07:00 | 10.3 | 11 | 10.9 | 12.1 | 10.3 | RADIAL
40-WF-71891-1CG | 5 | CML: Elbow | 40 | 1CG | 160 | 40160 |  | 2016-03-06 07:00 | 10.3 | 11 | 10.8 | 11.7 | 10.3 | RADIAL
40-WF-71892-1CG | 1 | CML: Elbow | 40 | 1CG | 160 | 40160 |  | 2016-03-06 07:00 | 10.5 | 9.1 | 10 | 11.1 | 9.1 | RADIAL
40-WF-71892-1CG | 5 | CML: Elbow | 40 | 1CG | 160 | 40160 |  | 2016-03-06 07:00 | 10.6 | 9.4 | 10.2 | 11.5 | 9.4 | RADIAL
40-WF-71964-01F01 | 1 | CML: Elbow | 40 | 01F01 | 160 | 40160 |  | 2016-02-18 07:00 | 8.9 | 10.3 | 7.8 | 9.5 | 7.8 | RADIAL
40-WF-71964-01F01 | 2 | CML: Equal Tee | 40 | 01F01 | 160 | 40160 |  | 2016-02-18 07:00 | 14.1 | 14.8 | 15.1 | 14.8 | 14.1 | RADIAL
40-WF-71964-01F01 | 3 | CML: Elbow | 40 | 01F01 | 160 | 40160 |  | 2016-02-18 07:00 | 10.6 | 10.1 | 8.5 | 10.5 | 8.5 | RADIAL
40-WF-71968-01F01 | 1 | CML: Elbow | 40 | 01F01 | 160 | 40160 |  | 2016-02-18 07:00 | 11.5 | 9.9 | 8.8 | 9.6 | 8.8 | RADIAL
40-WF-71968-01F01 | 2 | CML: Equal Tee | 40 | 01F01 | 160 | 40160 |  | 2016-02-18 07:00 | 14.6 | 15.2 | 13.9 | 15.2 | 13.9 | RADIAL
40-WF-71968-01F01 | 3 | CML: Elbow | 40 | 01F01 | 160 | 40160 |  | 2016-02-18 07:00 | 10.6 | 10.4 | 8.2 | 9.4 | 8.2 | RADIAL
450-WS-50804-1LC | 1 | CML: Elbow | 450 | 1LC | XS | 450XS |  | 2015-06-11 07:00 | 12 | 13.3 | 13.1 | 13.8 | 12 | RADIAL
450-WS-50804-1LC | 2 | CML: Elbow | 450 | 1LC | XS | 450XS |  | 2015-06-11 07:00 | 12.6 | 12.1 | 11.6 | 12 | 11.6 | RADIAL
450-WS-50804-1LC | 3 | CML: Elbow | 450 | 1LC | XS | 450XS |  | 2015-06-11 07:00 | 12.5 | 12 | 12.6 | 12.5 | 12 | RADIAL
450-WS-50804-1LC | 4 | CML: Elbow | 450 | 1LC | XS | 450XS |  | 2015-06-11 07:00 | 13.4 | 12.7 | 13.7 | 12.8 | 12.7 | RADIAL
450-WS-50804-1LC | 5 | CML: Elbow | 450 | 1LC | XS | 450XS |  | 2015-06-11 07:00 | 12.7 | 13.1 | 12.7 | 11.2 | 11.2 | RADIAL
450-WS-50804-1LC | 6 | CML: Elbow | 450 | 1LC | XS | 450XS |  | 2015-06-11 07:00 | 15.2 | 15.5 | 14.4 | 15.2 | 14.4 | RADIAL
450-WS-50804-1LC | 7 | CML: Elbow | 450 | 1LC | XS | 450XS |  | 2015-06-11 07:00 | 13.1 | 12 | 12.5 | 12.5 | 12 | RADIAL
450-WS-50804-1LC | 8 | CML: Elbow | 450 | 1LC | XS | 450XS |  | 2015-06-11 07:00 | 14.4 | 13.2 | 13.3 | 11.7 | 11.7 | RADIAL
450-WS-50804-1LC | 9 | CML: Equal Tee | 450 | 1LC | XS | 450XS |  | 2015-06-11 07:00 | 13 | 14.9 | 12.4 | 13.2 | 12.4 | RADIAL
450-WS-50804-1LC | 10 | CML: Equal Tee | 450 | 1LC | XS | 450XS |  | 2015-06-11 07:00 | 17.5 | 12.4 | 14.8 | 12.6 | 12.4 | RADIAL
450-WS-50804-1LC | 11 | CML: Reducer | 450 | 1LC | XS | 450XS |  | 2015-06-11 07:00 | 12.7 | 12.6 | 11.4 | 12.5 | 11.4 | RADIAL
450-WS-50804-1LC | 12 | CML: Elbow | 450 | 1LC | XS | 450XS |  | 2015-06-11 07:00 | 11.9 | 10.1 | 12 | 11.2 | 10.1 | RADIAL
450-WS-50804-1LC | 13 | CML: Elbow | 450 | 1LC | XS | 450XS |  | 2015-06-11 07:00 | 13.1 | 12.9 | 13 | 11.7 | 11.7 | RADIAL
450-WS-50804-1LC | 14 | CML: Fitting | 450 | 1LC | XS | 450XS |  | 2015-06-11 07:00 | 14.9 | 14.8 | 12.9 | 14.3 | 12.9 | RADIAL
450-WS-50804-1LC | 15 | CML: Reducer | 450 | 1LC | XS | 450XS |  | 2015-06-11 07:00 | 12.2 | 12.4 | 12.6 | 10.8 | 10.8 | RADIAL
450-WS-50804-1LC | 16 | CML: Reducer | 450 | 1LC | XS | 450XS | New Spool | 2015-06-11 07:00 | 14.4 | 14.4 | 14.4 | 14.4 | 14.4 | RADIAL
450-WS-50804-1LC | 18 | CML: Elbow | 450 | 1LC | XS | 450XS | New Spool | 2015-06-11 07:00 | 12.7 | 13 | 13.5 | 13.3 | 12.7 | RADIAL
450-WS-50804-1LC | 19 | CML: Elbow | 450 | 1LC | XS | 450XS |  | 2015-06-11 07:00 | 12.7 | 14 | 12.1 | 12.7 | 12.1 | RADIAL
450-WS-50804-1LC | 20 | CML: Equal Tee | 450 | 1LC | XS | 450XS |  | 2015-06-11 07:00 | 12.3 | 12.3 | 14.9 | 14.5 | 12.3 | RADIAL
450-WS-50804-1LC | 21 | CML: Fitting | 450 | 1LC | XS | 450XS |  | 2015-06-11 07:00 | 12.3 | 12.3 | 12.6 | 12.7 | 12.3 | RADIAL
450-WS-50804-1LC | 22 | CML: Reducer | 450 | 1LC | XS | 450XS | New Spool | 2015-06-11 07:00 | 12.7 | 13.1 | 13.4 | 12.9 | 12.7 | RADIAL
450-WS-50804-1LC | 23 | CML: Reducer | 450 | 1LC | XS | 450XS | New Spool | 2015-06-11 07:00 | 7.6 | 7.5 | 7.5 | 7.5 | 7.5 | RADIAL
450-WS-50804-1LC | 24 | CML: Reducer | 450 | 1LC | XS | 450XS | New Spool | 2015-06-11 07:00 | 7.5 | 7.7 | 7.4 | 7.4 | 7.4 | RADIAL
450-WS-50804-1LC | 25 | CML: Reducer | 450 | 1LC | XS | 450XS | New Spool | 2015-06-11 07:00 | 12.8 | 13 | 13.3 | 13.1 | 12.8 | RADIAL
450-WS-50804-1LC | 26 | CML: Fitting | 450 | 1LC | XS | 450XS | New Spool | 2015-06-11 07:00 | 12.3 | 12.4 | 12.4 | 12.4 | 12.3 | RADIAL
450-WS-50804-1LC | 27 | CML: Elbow | 450 | 1LC | XS | 450XS | New Spool | 2015-06-11 07:00 | 13 | 12.8 | 13.2 | 13.1 | 12.8 | RADIAL
450-WS-50804-1LC | 28 | CML: Elbow | 450 | 1LC | XS | 450XS |  | 2015-06-11 07:00 | 12.6 | 12.7 | 12.2 | 12.4 | 12.2 | RADIAL
450-WS-50804-1LC | 29 | CML: Equal Tee | 450 | 1LC | XS | 450XS |  | 2015-06-11 07:00 | 12.4 | 12.8 | 14.6 | 12.7 | 12.4 | RADIAL
450-WS-50804-1LC | 30 | CML: Reducer | 450 | 1LC | XS | 450XS |  | 2015-06-11 07:00 | 12 | 12.9 | 12.8 | 12.8 | 12 | RADIAL
450-WS-50804-1LC | 31 | CML: Equal Tee | 450 | 1LC | XS | 450XS |  | 2015-06-11 07:00 | 16.5 | 11 | 13.6 | 11.6 | 11 | RADIAL
450-WS-50804-1LC | 32 | CML: Elbow | 450 | 1LC | XS | 450XS |  | 2015-06-11 07:00 | 11.8 | 12.1 | 11.4 | 12.2 | 11.4 | RADIAL
450-WS-50804-1LC | 33 | CML: Elbow | 450 | 1LC | XS | 450XS |  | 2015-06-11 07:00 | 11.5 | 11.4 | 12 | 11.9 | 11.4 | RADIAL
450-WS-50804-1LC | 34 | CML: Elbow | 450 | 1LC | XS | 450XS |  | 2015-06-11 07:00 | 14 | 13.7 | 12.3 | 15.1 | 12.3 | RADIAL
450-WS-50804-1LC | 35 | CML: Equal Tee | 450 | 1LC | XS | 450XS |  | 2015-06-11 07:00 | 13.5 | 14.6 | 14.4 | 14.2 | 13.5 | RADIAL
450-WS-50804-1LC | 37 | CML: Elbow | 450 | 1LC | XS | 450XS |  | 2015-06-11 07:00 | 8.5 | 9.8 | 10.3 | 9.2 | 8.5 | RADIAL
450-WS-50804-1LC | 38 | CML: Elbow | 450 | 1LC | XS | 450XS |  | 2015-06-11 07:00 | 9.6 | 10 | 9.9 | 8.6 | 8.6 | RADIAL
450-WS-50804-1LC | 39 | CML: Elbow | 450 | 1LC | XS | 450XS |  | 2015-06-11 07:00 | 10.2 | 9.1 | 9 | 8.9 | 8.9 | RADIAL
450-WS-50804-1LC | 40 | CML: Elbow | 450 | 1LC | XS | 450XS | New Spool | 2015-06-11 07:00 | 8.6 | 8.6 | 9.3 | 9 | 8.6 | RADIAL
450-WS-50804-1LC | 41 | CML: Elbow | 450 | 1LC | XS | 450XS | New Spool | 2015-06-11 07:00 | 9 | 9.3 | 9 | 8.8 | 8.8 | RADIAL
500-WS-50801-1LC | 1 | CML: Elbow | 500 | 1LC | XS | 500XS |  | 2015-06-11 07:00 | 6 | 6 | 5.9 | 6 | 5.9 | RADIAL
500-WS-50801-1LC | 2 | CML: Reducing Tee | 500 | 1LC | XS | 500XS |  | 2015-06-11 07:00 | 6.1 | 6.1 | 6.1 | 6.1 | 6.1 | RADIAL
500-WS-50801-1LC | 3 | CML: Reducing Tee | 500 | 1LC | XS | 500XS |  | 2015-06-11 07:00 | 12.1 | 12.1 | 12.3 | 12.5 | 12.1 | RADIAL
500-WS-50801-1LC | 4 | CML: Reducing Tee | 500 | 1LC | XS | 500XS |  | 2015-06-11 07:00 | 12.1 | 12.2 | 12.4 | 12.4 | 12.1 | RADIAL
500-WS-50801-1LC | 5 | CML: Reducing Tee | 500 | 1LC | XS | 500XS |  | 2015-06-11 07:00 | 12.1 | 12.1 | 12.1 | 12.1 | 12.1 | RADIAL
500-WS-50801-1LC | 6 | CML: Reducing Tee | 500 | 1LC | XS | 500XS |  | 2015-06-11 07:00 | 12.9 | 11 | 11.8 | 10.5 | 10.5 | RADIAL
500-WS-50801-1LC | 7 | CML: Reducing Tee | 500 | 1LC | XS | 500XS |  | 2015-06-11 07:00 | 12.1 | 13.2 | 13.5 | 14.2 | 12.1 | RADIAL
500-WS-50801-1LC | 8 | CML: Elbow | 500 | 1LC | XS | 500XS |  | 2015-06-11 07:00 | 12.5 | 12.7 | 13.3 | 12.7 | 12.5 | RADIAL
500-WS-50802-1LC | 1 | CML: Elbow | 500 | 1LC | XS | 500XS |  | 2015-06-10 07:00 | 11.8 | 11 | 11.4 | 12.1 | 11 | RADIAL
500-WS-50813-1LC | 2 | CML: Fitting | 500 | 1LC | XS | 500XS |  | 2015-06-12 07:00 | 12.1 | 12.6 | 12.1 | 11.9 | 11.9 | RADIAL
500-WS-50813-1LC | 3 | CML: Fitting | 500 | 1LC | XS | 500XS |  | 2015-06-12 07:00 | 11.7 | 12.8 | 12.5 | 12 | 11.7 | RADIAL
500-WS-50813-1LC | 4 | CML: Fitting | 500 | 1LC | XS | 500XS |  | 2015-06-12 07:00 | 12.7 | 12.8 | 12.4 | 11.9 | 11.9 | RADIAL
500-WS-50813-1LC | 5 | CML: Reducing Tee | 500 | 1LC | XS | 500XS |  | 2015-06-12 07:00 | 12.6 | 12.7 | 11.8 | 12.5 | 11.8 | RADIAL
500-WS-50813-1LC | 6 | CML: Fitting | 500 | 1LC | XS | 500XS |  | 2015-06-12 07:00 | 14.6 | 14.1 | 13.7 | 13.4 | 13.4 | RADIAL
500-WS-50813-1LC | 7 | CML: Equal Tee | 500 | 1LC | XS | 500XS |  | 2015-06-12 07:00 | 20.2 | 20.3 | 20.3 | 20.3 | 20.2 | RADIAL
500-WS-50813-1LC | 8 | CML: Elbow | 500 | 1LC | XS | 500XS |  | 2015-06-12 07:00 | 11.9 | 11.4 | 11.1 | 11.4 | 11.1 | RADIAL
500-WS-50813-1LC | 9 | CML: Elbow | 500 | 1LC | XS | 500XS |  | 2015-06-12 07:00 | 12.6 | 13.1 | 14 | 12.7 | 12.6 | RADIAL
500-WS-50813-1LC | 10 | CML: Fitting | 100 | 1LC | 80 | 10080 |  | 2015-06-12 07:00 | 12 | 12.2 | 12.2 | 11.6 | 11.6 | RADIAL
500-WS-50813-1LC | 11 | CML: Equal Tee | 500 | 1LC | XS | 500XS |  | 2015-06-12 07:00 | 11.4 | 10.9 | 12.4 | 11.6 | 10.9 | RADIAL
500-WS-50813-1LC | 12 | CML: Equal Tee | 500 | 1LC | XS | 500XS |  | 2015-06-12 07:00 | 11.8 | 16.7 | 15.3 | 13.4 | 11.8 | RADIAL
500-WS-50824-1LC | 1 | CML: Elbow | 500 |  | 80 | 50080 |  | 2015-06-10 07:00 | 29.1 | 29.6 | 29.6 | 29.5 | 29.1 | RADIAL
500-WS-50824-1LC | 2 | CML: Equal Tee | 500 |  | 80 | 50080 |  | 2015-06-10 07:00 | 27.4 | 27.2 | 29.2 | 28.3 | 27.2 | RADIAL
500-WS-50824-1LC | 3 | CML: Elbow | 500 |  | 80 | 50080 |  | 2015-06-10 07:00 | 24.2 | 23.7 | 27.5 | 23.7 | 23.7 | RADIAL
50-DC-57511-1CS | 1 | CML: Elbow | 50 | 01C02 | 80 | 5080 |  | 2015-05-25 07:00 | 4.5 | 4.5 | 4.6 | 5 | 4.5 | RADIAL
50-DC-57511-1CS | 2 | CML: Elbow | 50 | 01C02 | 80 | 5080 |  | 2015-05-25 07:00 | 5.3 | 4.8 | 4.8 | 4.8 | 4.8 | RADIAL
50-DO-62809-1CS | 1 | CML: Elbow | 50 | 1CS |  | 50 | No isometric drawing on system, Unable to confirm NWT | 2016-05-31 07:00 | 5 | 5.8 | 5.6 | 5 | 5 | RADIAL
50-DO-62809-1CS | 2 | CML: Elbow | 50 | 1CS |  | 50 | No isometric drawing on system, Unable to confirm NWT | 2016-05-31 07:00 | 5.3 | 5 | 5.4 | 4.8 | 4.8 | RADIAL
50-DO-62809-1CS | 3 | CML: Elbow | 50 | 1CS |  | 50 | No isometric drawing on system, Unable to confirm NWT | 2016-05-31 07:00 | 5.5 | 5.4 | 5.5 | 6.7 | 5.4 | RADIAL
50-DO-62816-1CS | 1 | CML: Pipe Length | 50 | 1CS | XS | 50XS |  | 2015-06-28 07:00 | 7.1 | 7.2 | 7.1 | 6.9 | 6.9 | RADIAL
50-DO-62816-1CS | 2 | CML: Elbow | 50 | 1CS | XS | 50XS |  | 2015-06-28 07:00 | 7.1 | 5.9 | 6.9 | 7.2 | 5.9 | RADIAL
50-DO-62816-1CS | 3 | CML: Elbow | 50 | 1CS | XS | 50XS |  | 2015-06-28 07:00 | 6.6 | 6.2 | 7 | 7.2 | 6.2 | RADIAL
50-DO-62816-1CS | 4 | CML: Reducer | 50 | 1CS | XS | 50XS |  | 2015-06-28 07:00 | 7 | 6.6 | 6.5 | 6.1 | 6.1 | RADIAL
50-DO-62816-1CS | 5 | CML: Reducing Tee | 50 | 1CS | XS | 50XS |  | 2015-06-28 07:00 | 6 | 6.6 | 6.2 | 6.3 | 6 | RADIAL
50-DO-62816-1CS | 6 | CML: Reducer | 50 | 1CS | XS | 50XS |  | 2015-06-28 07:00 | 6.3 | 6.5 | 7.1 | 6.4 | 6.3 | RADIAL
50-DO-62816-1CS | 8 | CML: Elbow | 50 | 1CS | XS | 50XS |  | 2015-06-28 07:00 | 7 | 6 | 6.8 | 7.4 | 6 | RADIAL
50-DO-62830-1CS | 1 | CML: Reducing Tee | 50 | 1CS | XS | 50XS |  | 2015-06-28 07:00 | 11.9 | 12.1 | 12 | 10.5 | 10.5 | RADIAL
50-DS-66811-1SSF | 1 | CML: Elbow | 50 | 1CG | 80 | 5080 |  | 2016-05-03 07:00 | 8.8 | 8.2 | 8.5 | 8.6 | 8.2 | RADIAL
50-DS-66811-1SSF | 2 | CML: Elbow | 50 | 1CG | 80 | 5080 |  | 2016-05-03 07:00 | 8.5 | 8.2 | 8.3 | 9.1 | 8.2 | RADIAL
50-OF-61800-1SS | 20 | CML: Reducing Tee | 50 |  | 80S | 5080S | Material class on iso marked as 1SS | 2015-08-07 07:00 | 9.1 | 9.9 | 9.8 | 8.2 | 8.2 | RADIAL
50-OF-61800-1SS | 41 | CML: Reducing Tee | 50 |  | 80S | 5080S | Material class on iso marked as 1SS | 2015-08-07 07:00 | 10.1 | 10.2 | 8.3 | 9.9 | 8.3 | RADIAL
50-WD-53500-1CG | 24 | CML: Equal Tee | 50 | 1CG | 80 | 5080 |  | 2015-09-03 07:00 | 11.8 | 13 | 11.8 | 12.2 | 11.8 | RADIAL
50-WD-53500-1CG | 26 | CML: Reducer | 50 | 1CG | 80 | 5080 |  | 2015-09-03 07:00 | 11.2 | 11.4 | 11.1 | 12.2 | 11.1 | RADIAL
50-WF-71912-01F01 | 1 | CML: Elbow | 40 | 1CG | 160 | 40160 |  | 2015-12-30 07:00 | 7.8 | 8.1 | 9.5 | 8.7 | 7.8 | RADIAL
50-WF-71912-01F01 | 2 | CML: Elbow | 40 | 1CG | 160 | 40160 |  | 2015-12-30 07:00 | 8.7 | 9 | 8.6 | 9.2 | 8.6 | RADIAL
50-WF-71912-01F01 | 3 | CML: Elbow | 40 | 1CG | 160 | 40160 |  | 2015-12-30 07:00 | 8 | 7.5 | 10.6 | 9.4 | 7.5 | RADIAL
50-WF-71912-01F01 | 4 | CML: Elbow | 40 | 1CG | 160 | 40160 |  | 2015-12-30 07:00 | 9.8 | 8.5 | 8.4 | 8.8 | 8.4 | RADIAL
50-WF-71912-01F01 | 5 | CML: Equal Tee | 50 | 1CG | 80 | 5080 |  | 2015-12-30 07:00 | 14.5 | 14.4 | 14.9 | 16.8 | 14.4 | RADIAL
50-WF-71913-01F01 | 2 | CML: Elbow | 40 | 1CG | 160 | 40160 | CML Non Existant ( Drawing incorrect ) | 2015-12-30 07:00 | 8.9 | 8.9 | 9.8 | 9 | 8.9 | RADIAL
50-WF-71913-01F01 | 3 | CML: Equal Tee | 50 | 1CG | 80 | 5080 |  | 2015-12-30 07:00 | 14.2 | 15.8 | 14.8 | 15.4 | 14.2 | RADIAL
50-WF-71913-01F01 | 4 | CML: Elbow | 50 | 1CG | 80 | 5080 |  | 2015-12-30 07:00 | 6.5 | 7.5 | 7.3 | 6.7 | 6.5 | RADIAL
50-WF-71915-01F01 | 1 | CML: Elbow | 40 | 1CG | 160 | 40160 |  | 2015-12-30 07:00 | 9.5 | 8.2 | 8.7 | 10 | 8.2 | RADIAL
50-WF-71915-01F01 | 2 | CML: Elbow | 40 | 1CG | 160 | 40160 |  | 2015-12-30 07:00 | 8.2 | 8.5 | 9.6 | 8.1 | 8.1 | RADIAL
50-WF-71915-01F01 | 3 | CML: Elbow | 40 | 1CG | 160 | 40160 |  | 2015-12-30 07:00 | 10.4 | 10.5 | 9.4 | 10.2 | 9.4 | RADIAL
50-WF-71915-01F01 | 4 | CML: Elbow | 40 | 1CG | 160 | 40160 |  | 2015-12-30 07:00 | 8 | 10.3 | 11 | 10.3 | 8 | RADIAL
50-WF-71915-01F01 | 5 | CML: Equal Tee | 50 | 1CG | 80 | 5080 |  | 2015-12-30 07:00 | 15.8 | 15.1 | 15.4 | 15.3 | 15.1 | RADIAL
50-WF-71915-01F01 | 6 | CML: Elbow | 50 | 1CG | 80 | 5080 |  | 2015-12-30 07:00 | 5.6 | 6.1 | 7.8 | 6.6 | 5.6 | RADIAL
50-WF-71915-01F01 | 7 | CML: Elbow | 50 | 1CG | 80 | 5080 |  | 2015-12-30 07:00 | 6.6 | 6.5 | 5.6 | 6.1 | 5.6 | RADIAL
50-WF-71915-01F01 | 8 | CML: Elbow | 50 | 1CG | 80 | 5080 |  | 2015-12-30 07:00 | 6.1 | 6.1 | 6.7 | 5.7 | 5.7 | RADIAL
50-WF-71916-01F01 | 1 | CML: Elbow | 40 | 1CG | 160 | 40160 |  | 2015-12-30 07:00 | 8.7 | 8.2 | 8.9 | 8.8 | 8.2 | RADIAL
50-WF-71916-01F01 | 2 | CML: Equal Tee | 50 | 1CG | 80 | 5080 |  | 2015-12-30 07:00 | 15.6 | 15.3 | 15 | 14.7 | 14.7 | RADIAL
50-WF-71916-01F01 | 3 | CML: Elbow | 50 | 1CG | 80 | 5080 |  | 2015-12-30 07:00 | 9.7 | 6.1 | 7.1 | 6.7 | 6.1 | RADIAL
50-WF-71918-01F01 | 1 | CML: Elbow | 40 | 1CG | 160 | 40160 |  | 2015-12-31 07:00 | 7.9 | 8.3 | 9.8 | 8.6 | 7.9 | RADIAL
50-WF-71918-01F01 | 2 | CML: Elbow | 40 | 1CG | 160 | 40160 |  | 2015-12-31 07:00 | 10.1 | 8.8 | 7.3 | 9.5 | 7.3 | RADIAL
50-WF-71918-01F01 | 3 | CML: Elbow | 40 | 1CG | 160 | 40160 |  | 2015-12-31 07:00 | 9.2 | 9.2 | 8.3 | 9.8 | 8.3 | RADIAL
50-WF-71918-01F01 | 4 | CML: Reducing Tee | 50 | 1CG | 80 | 5080 |  | 2015-12-31 07:00 | 15.1 | 15.2 | 15.7 | 16 | 15.1 | RADIAL
50-WF-71919-01F01 | 1 | CML: Elbow | 50 | 1CG | 80 | 5080 |  | 2015-12-30 07:00 | 7 | 10 | 7.3 | 6.3 | 6.3 | RADIAL
50-WF-71919-01F01 | 2 | CML: Elbow | 50 | 1CG | 80 | 5080 |  | 2015-12-30 07:00 | 7.3 | 8.4 | 6.8 | 6.4 | 6.4 | RADIAL
50-WF-71919-01F01 | 3 | CML: Elbow | 50 | 1CG | 80 | 5080 |  | 2015-12-30 07:00 | 6.8 | 6.7 | 7 | 7.4 | 6.7 | RADIAL
50-WF-71919-01F01 | 4 | CML: Equal Tee | 50 | 1CG | 80 | 5080 |  | 2015-12-30 07:00 | 16.7 | 15.8 | 15.2 | 15.8 | 15.2 | RADIAL
50-WF-71919-01F01 | 5 | CML: Elbow | 40 | 1CG | 160 | 40160 |  | 2015-12-30 07:00 | 7.8 | 8.2 | 10.9 | 8.6 | 7.8 | RADIAL
50-WF-71919-01F01 | 6 | CML: Elbow | 40 | 1CG | 160 | 40160 |  | 2015-12-30 07:00 | 10.4 | 10.1 | 8.3 | 8.3 | 8.3 | RADIAL
50-WF-71919-01F01 | 7 | CML: Elbow | 40 | 1CG | 160 | 40160 |  | 2015-12-30 07:00 | 8.2 | 9.5 | 10 | 9.4 | 8.2 | RADIAL
50-WF-71920-01F01 | 1 | CML: Elbow | 40 | 1CG | 160 | 40160 |  | 2015-12-31 07:00 | 10.4 | 10 | 10.2 | 8.8 | 8.8 | RADIAL
50-WF-71920-01F01 | 2 | CML: Elbow | 40 | 1CG | 160 | 40160 |  | 2015-12-31 07:00 | 9.4 | 9.5 | 9.5 | 10 | 9.4 | RADIAL
50-WF-71920-01F01 | 4 | CML: Elbow | 40 | 1CG | 160 | 40160 |  | 2015-12-31 07:00 | 9.3 | 9.1 | 9.1 | 9.3 | 9.1 | RADIAL
50-WF-71920-01F01 | 5 | CML: Elbow | 40 | 1CG | 160 | 40160 |  | 2015-12-31 07:00 | 11.6 | 9.5 | 9.5 | 12.4 | 9.5 | RADIAL
50-WF-71920-01F01 | 6 | CML: Elbow | 40 | 1CG | 160 | 40160 |  | 2015-12-31 07:00 | 9.3 | 11.8 | 11.8 | 12.7 | 9.3 | RADIAL
50-WF-71920-01F01 | 7 | CML: Elbow | 40 | 1CG | 160 | 40160 | Does Not Exist | 2015-12-31 07:00 |  |  |  | 6.3 | 6.3 | POINT
50-WF-71921-01F01 | 1 | CML: Elbow | 40 | 1CG | 160 | 40160 |  | 2016-01-01 07:00 | 8.2 | 10.1 | 10.4 | 9.1 | 8.2 | RADIAL
50-WF-71921-01F01 | 2 | CML: Elbow | 40 | 1CG | 160 | 40160 |  | 2016-01-01 07:00 | 9.4 | 9.9 | 8.9 | 9.8 | 8.9 | RADIAL
50-WF-71921-01F01 | 3 | CML: Reducing Tee | 50 | 1CG | 80 | 5080 |  | 2016-01-01 07:00 | 16.6 | 15.4 | 14.5 | 15.5 | 14.5 | RADIAL
50-WF-71921-01F01 | 4 | CML: Elbow | 50 | 1CG | 80 | 5080 |  | 2016-01-01 07:00 | 6.9 | 6.6 | 7.3 | 6.6 | 6.6 | RADIAL
50-WF-71921-01F01 | 5 | CML: Elbow | 50 | 1CG | 80 | 5080 |  | 2016-01-01 07:00 | 7.5 | 6 | 6.1 | 6.1 | 6 | RADIAL
50-WF-71921-01F01 | 6 | CML: Elbow | 50 | 1CG | 80 | 5080 |  | 2016-01-01 07:00 | 7.3 | 6.5 | 7.1 | 6.7 | 6.5 | RADIAL
50-WF-71921-01F01 | 7 | CML: Elbow | 50 | 1CG | 80 | 5080 |  | 2016-01-01 07:00 | 7.5 | 6.4 | 7.3 | 6.8 | 6.4 | RADIAL
50-WF-71921-01F01 | 8 | CML: Elbow | 50 | 1CG | 80 | 5080 |  | 2016-01-01 07:00 | 6.1 | 6.3 | 6.2 | 6.6 | 6.1 | RADIAL
50-WF-71922-01F01 | 1 | CML: Elbow | 50 | 1CG | 80 | 5080 |  | 2015-12-31 07:00 | 7 | 7.2 | 6.8 | 6.3 | 6.3 | RADIAL
50-WF-71922-01F01 | 3 | CML: Elbow | 50 | 1CG | 80 | 5080 |  | 2015-12-31 07:00 | 6.9 | 6.8 | 6.4 | 8.3 | 6.4 | RADIAL
50-WF-71922-01F01 | 4 | CML: Elbow | 50 | 1CG | 80 | 5080 |  | 2015-12-31 07:00 | 6.2 | 6.2 | 6.5 | 6.7 | 6.2 | RADIAL
50-WF-71922-01F01 | 5 | CML: Elbow | 50 | 1CG | 80 | 5080 |  | 2015-12-31 07:00 | 5.7 | 5 | 5.7 | 6.5 | 5 | RADIAL
50-WF-71922-01F01 | 6 | CML: Elbow | 50 | 1CG | 80 | 5080 |  | 2015-12-31 07:00 | 6.4 | 5.7 | 5.3 | 6.1 | 5.3 | RADIAL
50-WF-71922-01F01 | 7 | CML: Elbow | 50 | 1CG | 80 | 5080 |  | 2015-12-31 07:00 | 5.1 | 7.2 | 6.7 | 5.7 | 5.1 | RADIAL
50-WF-71922-01F01 | 8 | CML: Elbow | 50 | 1CG | 80 | 5080 |  | 2015-12-31 07:00 | 7.8 | 7.3 | 6.5 | 6.7 | 6.5 | RADIAL
50-WF-71922-01F01 | 9 | CML: Elbow | 50 | 1CG | 80 | 5080 |  | 2015-12-31 07:00 | 6.8 | 6.9 | 7.8 | 6.4 | 6.4 | RADIAL
50-WF-71922-01F01 | 10 | CML: Reducing Tee | 50 | 1CG | 80 | 5080 |  | 2015-12-31 07:00 | 14.7 | 15.3 | 15.8 | 15.8 | 14.7 | RADIAL
50-WF-71922-01F01 | 11 | CML: Elbow | 40 | 1CG | 160 | 40160 |  | 2015-12-31 07:00 | 10.2 | 9.5 | 8.5 | 9.6 | 8.5 | RADIAL
50-WF-71922-01F01 | 12 | CML: Elbow | 40 | 1CG | 160 | 40160 |  | 2015-12-31 07:00 | 8.4 | 9.4 | 10.3 | 8.3 | 8.3 | RADIAL
50-WF-71924-01F01 | 1 | CML: Elbow | 40 | 1CG | 160 | 40160 |  | 2016-01-03 07:00 | 9.2 | 9.2 | 9.9 | 9.1 | 9.1 | RADIAL
50-WF-71924-01F01 | 2 | CML: Reducing Tee | 50 | 1CG | 80 | 5080 |  | 2016-01-03 07:00 | 15.6 | 15.2 | 14.8 | 15.1 | 14.8 | RADIAL
50-WF-71924-01F01 | 3 | CML: Elbow | 50 | 1CG | 80 | 5080 |  | 2016-01-03 07:00 | 5.7 | 6.1 | 11.6 | 5.9 | 5.7 | RADIAL
50-WF-71925-01F01 | 1 | CML: Elbow | 40 | 1CG | 160 | 40160 |  | 2016-01-16 07:00 | 8.2 | 9.7 | 8.5 | 10.5 | 8.2 | RADIAL
50-WF-71925-01F01 | 2 | CML: Elbow | 40 | 1CG | 160 | 40160 |  | 2016-01-16 07:00 | 8.1 | 8.6 | 9.1 | 10.3 | 8.1 | RADIAL
50-WF-71925-01F01 | 3 | CML: Reducing Tee | 50 | 1CG | 80 | 5080 |  | 2016-01-16 07:00 | 15.3 | 14.9 | 15 | 15.3 | 14.9 | RADIAL
50-WF-71925-01F01 | 4 | CML: Elbow | 50 | 1CG | 80 | 5080 |  | 2016-01-16 07:00 | 6.1 | 6.3 | 5.9 | 6.7 | 5.9 | RADIAL
50-WF-71925-01F01 | 5 | CML: Elbow | 50 | 1CG | 80 | 5080 |  | 2016-01-16 07:00 | 5.4 | 6.2 | 6.4 | 7 | 5.4 | RADIAL
50-WF-71926-01F01 | 1 | CML: Elbow | 40 | 1CG | 160 | 40160 |  | 2016-01-03 07:00 | 8.4 | 9.2 | 10.9 | 9.3 | 8.4 | RADIAL
50-WF-71926-01F01 | 2 | CML: Elbow | 40 | 1CG | 160 | 40160 |  | 2016-01-03 07:00 | 10.6 | 10 | 8.9 | 9.2 | 8.9 | RADIAL
50-WF-71926-01F01 | 3 | CML: Elbow | 40 | 1CG | 160 | 40160 |  | 2016-01-03 07:00 | 8.4 | 11.1 | 10.5 | 9.8 | 8.4 | RADIAL
50-WF-71926-01F01 | 4 | CML: Reducing Tee | 50 | 1CG | 80 | 5080 |  | 2016-01-03 07:00 | 14 | 15.2 | 14.9 | 15.3 | 14 | RADIAL
50-WF-71926-01F01 | 5 | CML: Elbow | 50 | 1CG | 80 | 5080 |  | 2016-01-03 07:00 | 6 | 7.2 | 7.3 | 6.8 | 6 | RADIAL
50-WF-71926-01F01 | 6 | CML: Elbow | 50 | 1CG | 80 | 5080 |  | 2016-01-03 07:00 | 6.8 | 6.4 | 7.5 | 6.1 | 6.1 | RADIAL
50-WF-71926-01F01 | 7 | CML: Elbow | 50 | 1CG | 80 | 5080 |  | 2016-01-03 07:00 | 6.6 | 5 | 7.7 | 6.7 | 5 | RADIAL
50-WF-71927-01F01 | 1 | CML: Elbow | 40 | 1CG | 160 | 40160 |  | 2016-01-03 07:00 | 7.8 | 5.1 | 11.2 | 10.7 | 5.1 | RADIAL
50-WF-71927-01F01 | 2 | CML: Reducing Tee | 50 | 1CG | 80 | 5080 |  | 2016-01-03 07:00 | 13.3 | 15.8 | 14.6 | 16.1 | 13.3 | RADIAL
50-WF-71927-01F01 | 3 | CML: Elbow | 50 | 1CG | 80 | 5080 |  | 2016-01-03 07:00 | 6.6 | 6.2 | 6.7 | 6.6 | 6.2 | RADIAL
50-WF-71927-01F01 | 4 | CML: Elbow | 50 | 1CG | 80 | 5080 |  | 2016-01-03 07:00 | 7.4 | 6.8 | 6.2 | 6.3 | 6.2 | RADIAL
50-WF-71927-01F01 | 5 | CML: Elbow | 50 | 1CG | 80 | 5080 |  | 2016-01-03 07:00 | 6.4 | 5.8 | 6.4 | 8.1 | 5.8 | RADIAL
50-WF-71927-01F01 | 6 | CML: Elbow | 50 | 1CG | 80 | 5080 |  | 2016-01-03 07:00 | 5.5 | 6 | 6.4 | 6.6 | 5.5 | RADIAL
50-WF-71927-01F01 | 7 | CML: Elbow | 50 | 1CG | 80 | 5080 |  | 2016-01-03 07:00 | 7.4 | 6 | 5.8 | 6.9 | 5.8 | RADIAL
50-WF-71927-01F01 | 8 | CML: Elbow | 50 | 1CG | 80 | 5080 |  | 2016-01-03 07:00 | 6.9 | 7.1 | 7.3 | 6.6 | 6.6 | RADIAL
50-WF-71928-01F01 | 1 | CML: Elbow | 40 | 1CG | 160 | 40160 |  | 2016-01-03 07:00 | 8.9 | 8.9 | 9.8 | 10 | 8.9 | RADIAL
50-WF-71928-01F01 | 2 | CML: Elbow | 40 | 1CG | 160 | 40160 |  | 2016-01-03 07:00 | 10.2 | 9.3 | 11 | 9.4 | 9.3 | RADIAL
50-WF-71928-01F01 | 3 | CML: Reducing Tee | 50 | 1CG | 80 | 5080 |  | 2016-01-03 07:00 | 14.8 | 15.1 | 14.5 | 14.9 | 14.5 | RADIAL
50-WF-71928-01F01 | 4 | CML: Elbow | 50 | 1CG | 80 | 5080 |  | 2016-01-03 07:00 | 6 | 6.4 | 7.3 | 6.3 | 6 | RADIAL
50-WF-71928-01F01 | 5 | CML: Elbow | 50 | 1CG | 80 | 5080 |  | 2016-01-03 07:00 | 7.4 | 6.2 | 6.4 | 6.7 | 6.2 | RADIAL
50-WF-71928-01F01 | 6 | CML: Elbow | 50 | 1CG | 80 | 5080 |  | 2016-01-03 07:00 | 7.9 | 7.4 | 7.6 | 6.8 | 6.8 | RADIAL
50-WF-71928-01F01 | 7 | CML: Elbow | 50 | 1CG | 80 | 5080 |  | 2016-01-03 07:00 | 7.3 | 6.6 | 6.1 | 6.9 | 6.1 | RADIAL
50-WF-71928-01F01 | 8 | CML: Elbow | 50 | 1CG | 80 | 5080 |  | 2016-01-03 07:00 | 6.1 | 6.5 | 7.5 | 6.6 | 6.1 | RADIAL
50-WF-71934-01F01 | 1 | CML: Elbow | 50 | 1CG | 80 | 5080 |  | 2016-01-16 07:00 | 7.6 | 6.5 | 7.5 | 7.9 | 6.5 | RADIAL
50-WF-71934-01F01 | 2 | CML: Elbow | 50 | 1CG | 80 | 5080 |  | 2016-01-16 07:00 | 7.6 | 7.7 | 7.4 | 8 | 7.4 | RADIAL
50-WF-71934-01F01 | 3 | CML: Reducing Tee | 50 | 1CG | 80 | 5080 |  | 2016-01-16 07:00 | 14.9 | 15 | 15.4 | 13.8 | 13.8 | RADIAL
50-WF-71934-01F01 | 4 | CML: Elbow | 40 | 1CG | 160 | 40160 |  | 2016-01-16 07:00 | 7.8 | 9.7 | 8.9 | 10.1 | 7.8 | RADIAL
50-WF-71934-01F01 | 5 | CML: Elbow | 40 | 1CG | 160 | 40160 |  | 2016-01-16 07:00 | 8.9 | 9.5 | 9.2 | 9.9 | 8.9 | RADIAL
50-WF-71934-01F01 | 6 | CML: Elbow | 40 | 1CG | 160 | 40160 |  | 2016-01-16 07:00 | 8.2 | 8.8 | 8.6 | 9.5 | 8.2 | RADIAL
50-WF-71937-01F01 | 1 | CML: Elbow | 40 | 1CG | 160 | 40160 |  | 2016-01-17 07:00 | 7.7 | 9.6 | 9.2 | 10.3 | 7.7 | RADIAL
50-WF-71937-01F01 | 2 | CML: Elbow | 40 | 1CG | 160 | 40160 |  | 2016-01-17 07:00 | 8.8 | 8.6 | 9.5 | 9.8 | 8.6 | RADIAL
50-WF-71937-01F01 | 3 | CML: Elbow | 40 | 1CG | 160 | 40160 |  | 2016-01-17 07:00 | 8 | 9.3 | 9.3 | 10.4 | 8 | RADIAL
50-WF-71937-01F01 | 4 | CML: Reducing Tee | 50 | 1CG | 80 | 5080 |  | 2016-01-17 07:00 | 15.2 | 15 | 15.5 | 16.9 | 15 | RADIAL
50-WF-71937-01F01 | 5 | CML: Elbow | 50 | 1CG | 80 | 5080 |  | 2016-01-17 07:00 | 7.8 | 7.2 | 7.4 | 8.6 | 7.2 | RADIAL
50-WF-71939-01F01 | 1 | CML: Elbow | 40 | 1CG | 160 | 40160 |  | 2016-01-01 07:00 | 9.2 | 11.8 | 8.7 | 8.8 | 8.7 | RADIAL
50-WF-71939-01F01 | 2 | CML: Elbow | 40 | 1CG | 160 | 40160 |  | 2016-01-01 07:00 | 8.8 | 8.7 | 8.4 | 9.2 | 8.4 | RADIAL
50-WF-71939-01F01 | 3 | CML: Equal Tee | 50 | 1CG | 80 | 5080 |  | 2016-01-01 07:00 | 13.7 | 15.1 | 15.4 | 15.3 | 13.7 | RADIAL
50-WF-71940-01F01 | 1 | CML: Elbow | 40 | 1CG | 160 | 40160 |  | 2016-01-01 07:00 | 7.4 | 8.6 | 10.5 | 8.2 | 7.4 | RADIAL
50-WF-71940-01F01 | 2 | CML: Reducing Tee | 50 | 1CG | 80 | 5080 |  | 2016-01-01 07:00 | 16.5 | 16.9 | 16.5 | 16.5 | 16.5 | RADIAL
50-WF-71940-01F01 | 3 | CML: Elbow | 50 | 1CG | 80 | 5080 |  | 2016-01-01 07:00 | 6.8 | 6.2 | 7.6 | 6.6 | 6.2 | RADIAL
50-WF-71942-01F01 | 1 | CML: Elbow | 40 | 1CG | 160 | 40160 |  | 2016-01-02 07:00 | 9.6 | 10.4 | 9.1 | 8.1 | 8.1 | RADIAL
50-WF-71942-01F01 | 2 | CML: Elbow | 40 | 1CG | 160 | 40160 |  | 2016-01-02 07:00 | 9.7 | 9.5 | 10.1 | 9.1 | 9.1 | RADIAL
50-WF-71942-01F01 | 3 | CML: Elbow | 40 | 1CG | 160 | 40160 |  | 2016-01-02 07:00 | 10.2 | 8.9 | 7.8 | 8.9 | 7.8 | RADIAL
50-WF-71942-01F01 | 4 | CML: Elbow | 40 | 1CG | 160 | 40160 |  | 2016-01-02 07:00 | 8.1 | 10 | 9.8 | 9 | 8.1 | RADIAL
50-WF-71942-01F01 | 5 | CML: Reducing Tee | 50 | 1CG | 80 | 5080 |  | 2016-01-02 07:00 | 15.1 | 15.7 | 15.8 | 15.8 | 15.1 | RADIAL
50-WF-71944-01F01 | 1 | CML: Elbow | 50 | 1CG | 80 | 5080 |  | 2016-01-02 07:00 | 7.1 | 6.5 | 6.1 | 6.2 | 6.1 | RADIAL
50-WF-71944-01F01 | 2 | CML: Elbow | 50 | 1CG | 80 | 5080 |  | 2016-01-02 07:00 | 5.6 | 6.5 | 8.4 | 6.8 | 5.6 | RADIAL
50-WF-71944-01F01 | 3 | CML: Reducing Tee | 50 | 1CG | 80 | 5080 |  | 2016-01-02 07:00 | 15.6 | 15 | 14.3 | 14.6 | 14.3 | RADIAL
50-WF-71944-01F01 | 4 | CML: Elbow | 40 | 1CG | 160 | 40160 |  | 2016-01-02 07:00 | 8.5 | 8.8 | 9.3 | 10.7 | 8.5 | RADIAL
50-WF-71945-01F01 | 1 | CML: Elbow | 50 | 1CG | 80 | 5080 |  | 2016-01-18 07:00 | 6.4 | 6.2 | 7.4 | 6.4 | 6.2 | RADIAL
50-WF-71945-01F01 | 2 | CML: Elbow | 50 | 1CG | 80 | 5080 |  | 2016-01-18 07:00 | 6.3 | 5.6 | 6.3 | 6.7 | 5.6 | RADIAL
50-WF-71945-01F01 | 3 | CML: Reducing Tee | 50 | 1CG | 80 | 5080 |  | 2016-01-18 07:00 | 15.9 | 16.3 | 15.2 | 16.5 | 15.2 | RADIAL
50-WF-71945-01F01 | 4 | CML: Elbow | 40 | 1CG | 160 | 40160 |  | 2016-01-18 07:00 | 10.1 | 8.6 | 7.8 | 9 | 7.8 | RADIAL
50-WF-71945-01F01 | 5 | CML: Elbow | 40 | 1CG | 160 | 40160 |  | 2016-01-18 07:00 | 8.5 | 8.7 | 10 | 8.9 | 8.5 | RADIAL
50-WF-71947-01F01 | 1 | CML: Elbow | 50 | 1CG | 80 | 5080 |  | 2016-01-18 07:00 | 6.8 | 7.5 | 6.4 | 5.7 | 5.7 | RADIAL
50-WF-71947-01F01 | 2 | CML: Elbow | 50 | 1CG | 80 | 5080 |  | 2016-01-18 07:00 | 7.1 | 6.2 | 6.5 | 7.1 | 6.2 | RADIAL
50-WF-71947-01F01 | 3 | CML: Elbow | 50 | 1CG | 80 | 5080 |  | 2016-01-18 07:00 | 7.3 | 7 | 6.2 | 7.2 | 6.2 | RADIAL
50-WF-71947-01F01 | 4 | CML: Elbow | 50 | 1CG | 80 | 5080 |  | 2016-01-18 07:00 | 5.8 | 5.9 | 6.2 | 6.1 | 5.8 | RADIAL
50-WF-71947-01F01 | 5 | CML: Reducing Tee | 50 | 1CG | 80 | 5080 |  | 2016-01-18 07:00 | 17.4 | 16.1 | 14.8 | 15.7 | 14.8 | RADIAL
50-WF-71947-01F01 | 6 | CML: Elbow | 40 | 1CG | 160 | 40160 |  | 2016-01-18 07:00 | 8.2 | 8.1 | 9.4 | 10 | 8.1 | RADIAL
50-WF-71950-01F01 | 1 | CML: Elbow | 50 | 1CG | 80 | 5080 |  | 2016-01-01 07:00 | 6.4 | 5.8 | 4.9 | 5.8 | 4.9 | RADIAL
50-WF-71950-01F01 | 2 | CML: Elbow | 50 | 1CG | 80 | 5080 |  | 2016-01-01 07:00 | 5.7 | 6.3 | 7 | 6.5 | 5.7 | RADIAL
50-WF-71950-01F01 | 3 | CML: Reducing Tee | 50 | 1CG | 80 | 5080 |  | 2016-01-01 07:00 | 14.2 | 15.5 | 14.7 | 16 | 14.2 | RADIAL
50-WF-71950-01F01 | 4 | CML: Elbow | 40 | 1CG | 160 | 40160 |  | 2016-01-01 07:00 | 7.4 | 8.3 | 9.7 | 9.4 | 7.4 | RADIAL
50-WF-71950-01F01 | 5 | CML: Elbow | 40 | 1CG | 160 | 40160 |  | 2016-01-01 07:00 | 10.3 | 8.6 | 8.1 | 8.5 | 8.1 | RADIAL
50-WF-71950-01F01 | 6 | CML: Elbow | 40 | 1CG | 160 | 40160 |  | 2016-01-01 07:00 | 8.9 | 8.4 | 9.8 | 9.2 | 8.4 | RADIAL
50-WF-71951-01F01 | 1 | CML: Elbow | 50 | 1CG | 80 | 5080 |  | 2015-12-31 07:00 | 6.8 | 7.6 | 7.6 | 7.3 | 6.8 | RADIAL
50-WF-71951-01F01 | 2 | CML: Elbow | 50 | 1CG | 80 | 5080 |  | 2015-12-31 07:00 | 4.9 | 7.1 | 8.6 | 6.7 | 4.9 | RADIAL
50-WF-71951-01F01 | 3 | CML: Elbow | 50 | 1CG | 80 | 5080 |  | 2015-12-31 07:00 | 6.6 | 5.7 | 6.1 | 6.2 | 5.7 | RADIAL
50-WF-71951-01F01 | 4 | CML: Elbow | 50 | 1CG | 80 | 5080 |  | 2015-12-31 07:00 | 6.8 | 6.8 | 6 | 5.9 | 5.9 | RADIAL
50-WF-71951-01F01 | 5 | CML: Elbow | 50 | 1CG | 80 | 5080 |  | 2015-12-31 07:00 | 6.8 | 6.8 | 7.2 | 6.3 | 6.3 | RADIAL
50-WF-71951-01F01 | 6 | CML: Reducing Tee | 50 | 1CG | 80 | 5080 |  | 2015-12-31 07:00 | 15.4 | 15.7 | 16.1 | 17 | 15.4 | RADIAL
50-WF-71951-01F01 | 7 | CML: Elbow | 40 | 1CG | 160 | 40160 |  | 2015-12-31 07:00 | 8 | 8.6 | 9.4 | 8.5 | 8 | RADIAL
50-WF-71952-01F01 | 1 | CML: Elbow | 50 | 1CG | 80 | 5080 |  | 2016-03-06 07:00 | 6.9 | 6.5 | 6.7 | 7.1 | 6.5 | RADIAL
50-WF-71952-01F01 | 2 | CML: Elbow | 50 | 1CG | 80 | 5080 |  | 2016-03-06 07:00 | 6.8 | 6.6 | 7.1 | 7.7 | 6.6 | RADIAL
50-WF-71952-01F01 | 3 | CML: Elbow | 50 | 1CG | 80 | 5080 |  | 2016-03-06 07:00 | 7.8 | 6.5 | 7.7 | 8.1 | 6.5 | RADIAL
50-WF-71952-01F01 | 4 | CML: Reducing Tee | 50 | 1CG | 80 | 5080 |  | 2016-03-06 07:00 | 15.5 | 15.3 | 15.9 | 16.7 | 15.3 | RADIAL
50-WF-71952-01F01 | 5 | CML: Elbow | 40 | 1CG | 160 | 40160 |  | 2016-03-06 07:00 | 8.8 | 8 | 8.7 | 10.1 | 8 | RADIAL
50-WF-71952-01F01 | 6 | CML: Elbow | 40 | 1CG | 160 | 40160 |  | 2016-03-06 07:00 | 9.4 | 8.5 | 9.6 | 8.3 | 8.3 | RADIAL
50-WF-71952-01F01 | 7 | CML: Elbow | 40 | 1CG | 160 | 40160 |  | 2016-03-06 07:00 | 9.9 | 8.5 | 9.3 | 10.2 | 8.5 | RADIAL
50-WF-71952-01F01 | 8 | CML: Elbow | 40 | 1CG | 160 | 40160 |  | 2016-03-06 07:00 | 9.4 | 8.1 | 8.5 | 10.4 | 8.1 | RADIAL
50-WF-71953-01F01 | 1 | CML: Elbow | 50 | 1CG | 80 | 5080 |  | 2016-01-18 07:00 | 5.6 | 6.2 | 5.9 | 6.7 | 5.6 | RADIAL
50-WF-71953-01F01 | 2 | CML: Elbow | 50 | 1CG | 80 | 5080 |  | 2016-01-18 07:00 | 6.3 | 6.7 | 5.9 | 5.8 | 5.8 | RADIAL
50-WF-71953-01F01 | 3 | CML: Elbow | 50 | 1CG | 80 | 5080 |  | 2016-01-18 07:00 | 5.4 | 5.8 | 6.8 | 6.3 | 5.4 | RADIAL
50-WF-71953-01F01 | 4 | CML: Reducing Tee | 50 | 1CG | 80 | 5080 |  | 2016-01-18 07:00 | 11.8 | 16 | 14.8 | 15.9 | 11.8 | RADIAL
50-WF-71953-01F01 | 5 | CML: Elbow | 40 | 1CG | 160 | 40160 |  | 2016-01-18 07:00 | 11.8 | 10.3 | 8.9 | 10 | 8.9 | RADIAL
50-WF-71953-01F01 | 6 | CML: Elbow | 40 | 1CG | 160 | 40160 |  | 2016-01-18 07:00 | 9.7 | 8.5 | 7.9 | 9.4 | 7.9 | RADIAL
50-WF-71953-01F01 | 7 | CML: Elbow | 40 | 1CG | 160 | 40160 |  | 2016-01-18 07:00 | 7.6 | 8.4 | 11 | 8.7 | 7.6 | RADIAL
50-WF-71953-01F01 | 8 | CML: Elbow | 40 | 1CG | 160 | 40160 |  | 2016-01-18 07:00 | 9.5 | 10 | 8.8 | 8.1 | 8.1 | RADIAL
50-WF-71954-01F01 | 1 | CML: Elbow | 50 | 1CG | 80 | 5080 |  | 2016-01-18 07:00 | 6 | 6.2 | 6.5 | 6.2 | 6 | RADIAL
50-WF-71954-01F01 | 2 | CML: Elbow | 50 | 1CG | 80 | 5080 |  | 2016-01-18 07:00 | 7.2 | 6.8 | 5.9 | 6.4 | 5.9 | RADIAL
50-WF-71954-01F01 | 3 | CML: Elbow | 50 | 1CG | 80 | 5080 |  | 2016-01-18 07:00 | 5.9 | 6.6 | 7.2 | 6.6 | 5.9 | RADIAL
50-WF-71954-01F01 | 4 | CML: Reducing Tee | 50 | 1CG | 80 | 5080 |  | 2016-01-18 07:00 | 13.8 | 15.3 | 14.9 | 14 | 13.8 | RADIAL
50-WF-71954-01F01 | 5 | CML: Elbow | 40 | 1CG | 160 | 40160 |  | 2016-01-18 07:00 | 7.5 | 9.2 | 11.2 | 9.5 | 7.5 | RADIAL
50-WF-71954-01F01 | 6 | CML: Elbow | 40 | 1CG | 160 | 40160 |  | 2016-01-18 07:00 | 10 | 9.6 | 8.7 | 9.6 | 8.7 | RADIAL
50-WF-71954-01F01 | 7 | CML: Elbow | 40 | 1CG | 160 | 40160 |  | 2016-01-18 07:00 | 9 | 9.8 | 11.1 | 8.2 | 8.2 | RADIAL
50-WF-71954-01F01 | 8 | CML: Elbow | 40 | 1CG | 160 | 40160 |  | 2016-01-18 07:00 | 9.2 | 9.8 | 9.8 | 10.1 | 9.2 | RADIAL
50-WF-71955-01F01 | 1 | CML: Elbow | 50 | 1CG | 80 | 5080 |  | 2016-01-16 07:00 | 5.5 | 5.7 | 5.6 | 6 | 5.5 | RADIAL
50-WF-71955-01F01 | 2 | CML: Elbow | 50 | 1CG | 80 | 5080 |  | 2016-01-16 07:00 | 5.7 | 6.1 | 5.8 | 6.3 | 5.7 | RADIAL
50-WF-71955-01F01 | 3 | CML: Elbow | 50 | 1CG | 80 | 5080 |  | 2016-01-16 07:00 | 6.6 | 6.8 | 6.8 | 7.2 | 6.6 | RADIAL
50-WF-71955-01F01 | 4 | CML: Reducing Tee | 50 | 1CG | 80 | 5080 |  | 2016-01-16 07:00 | 14.4 | 15.1 | 15.3 | 15.6 | 14.4 | RADIAL
50-WF-71955-01F01 | 5 | CML: Elbow | 40 | 1CG | 160 | 40160 |  | 2016-01-16 07:00 | 8.1 | 9.7 | 8.9 | 10.1 | 8.1 | RADIAL
50-WF-71955-01F01 | 6 | CML: Elbow | 40 | 1CG | 160 | 40160 |  | 2016-01-16 07:00 | 8.2 | 9.7 | 9.6 | 10.2 | 8.2 | RADIAL
50-WF-71955-01F01 | 7 | CML: Elbow | 40 | 1CG | 160 | 40160 |  | 2016-01-16 07:00 | 8.8 | 9 | 9.3 | 10.2 | 8.8 | RADIAL
50-WF-71955-01F01 | 8 | CML: Elbow | 40 | 1CG | 160 | 40160 |  | 2016-01-16 07:00 | 7.1 | 9.2 | 9.2 | 10.3 | 7.1 | RADIAL
50-WF-71956-01F01 | 1 | CML: Elbow | 40 | 1CG | 160 | 40160 |  | 2016-01-02 07:00 | 9.8 | 6.8 | 9.2 | 10.2 | 6.8 | RADIAL
50-WF-71956-01F01 | 2 | CML: Elbow | 40 | 1CG | 160 | 40160 |  | 2016-01-02 07:00 | 9.7 | 8.2 | 8.5 | 10 | 8.2 | RADIAL
50-WF-71956-01F01 | 3 | CML: Elbow | 40 | 1CG | 160 | 40160 |  | 2016-01-02 07:00 | 8.2 | 9.3 | 10.1 | 8.4 | 8.2 | RADIAL
50-WF-71956-01F01 | 4 | CML: Elbow | 40 | 1CG | 160 | 40160 |  | 2016-01-02 07:00 | 10.8 | 9.3 | 8.8 | 8.6 | 8.6 | RADIAL
50-WF-71956-01F01 | 5 | CML: Elbow | 40 | 1CG | 160 | 40160 |  | 2016-01-02 07:00 | 8.7 | 8.6 | 10.2 | 8.7 | 8.6 | RADIAL
50-WF-71956-01F01 | 6 | CML: Reducing Tee | 50 | 1CG | 80 | 5080 |  | 2016-01-02 07:00 | 12 | 14.9 | 15.1 | 15.6 | 12 | RADIAL
50-WF-71956-01F01 | 7 | CML: Elbow | 50 | 1CG | 80 | 5080 |  | 2016-01-02 07:00 | 6.1 | 6.4 | 7 | 6.4 | 6.1 | RADIAL
50-WF-71956-01F01 | 8 | CML: Elbow | 50 | 1CG | 80 | 5080 |  | 2016-01-02 07:00 | 7.3 | 5.9 | 5.7 | 6.1 | 5.7 | RADIAL
50-WF-71956-01F01 | 9 | CML: Elbow | 50 | 1CG | 80 | 5080 |  | 2016-01-02 07:00 | 6.5 | 6.1 | 6.5 | 6.6 | 6.1 | RADIAL
50-WF-71956-01F01 | 10 | CML: Elbow | 50 | 1CG | 80 | 5080 |  | 2016-01-02 07:00 | 6.2 | 6.6 | 7.6 | 6 | 6 | RADIAL
50-WF-71957-01F01 | 1 | CML: Elbow | 40 | 1CG | 160 | 40160 |  | 2016-01-02 07:00 | 9.6 | 9.2 | 11.2 | 9.7 | 9.2 | RADIAL
50-WF-71957-01F01 | 2 | CML: Elbow | 40 | 1CG | 160 | 40160 |  | 2016-01-02 07:00 | 8.5 | 7.5 | 10.2 | 9.1 | 7.5 | RADIAL
50-WF-71957-01F01 | 3 | CML: Elbow | 40 | 1CG | 160 | 40160 |  | 2016-01-02 07:00 | 11.7 | 9.6 | 8.4 | 10 | 8.4 | RADIAL
50-WF-71957-01F01 | 4 | CML: Elbow | 40 | 1CG | 160 | 40160 |  | 2016-01-02 07:00 | 7.8 | 8.9 | 10 | 9 | 7.8 | RADIAL
50-WF-71957-01F01 | 5 | CML: Reducing Tee | 50 | 1CG | 80 | 5080 |  | 2016-01-02 07:00 | 15.6 | 14.7 | 15.1 | 16.4 | 14.7 | RADIAL
50-WF-71957-01F01 | 6 | CML: Elbow | 50 | 1CG | 80 | 5080 |  | 2016-01-02 07:00 | 5.9 | 6.7 | 7.4 | 6.2 | 5.9 | RADIAL
50-WF-71957-01F01 | 7 | CML: Elbow | 50 | 1CG | 80 | 5080 |  | 2016-01-02 07:00 | 6.8 | 6.4 | 5.8 | 6 | 5.8 | RADIAL
50-WF-71957-01F01 | 8 | CML: Elbow | 50 | 1CG | 80 | 5080 |  | 2016-01-02 07:00 | 5.5 | 6.1 | 7.3 | 6.4 | 5.5 | RADIAL
50-WF-71958-01F01 | 1 | CML: Elbow | 50 | 1CG | 80 | 5080 |  | 2016-01-17 07:00 | 5.4 | 6 | 6 | 6.3 | 5.4 | RADIAL
50-WF-71958-01F01 | 2 | CML: Elbow | 50 | 1CG | 80 | 5080 |  | 2016-01-17 07:00 | 6 | 5.6 | 6 | 6.9 | 5.6 | RADIAL
50-WF-71958-01F01 | 3 | CML: Elbow | 50 | 1CG | 80 | 5080 |  | 2016-01-17 07:00 | 5.3 | 5.8 | 5.9 | 6.9 | 5.3 | RADIAL
50-WF-71958-01F01 | 4 | CML: Elbow | 50 | 1CG | 80 | 5080 |  | 2016-01-17 07:00 | 6.6 | 6.2 | 6.4 | 7.3 | 6.2 | RADIAL
50-WF-71958-01F01 | 5 | CML: Elbow | 50 | 1CG | 80 | 5080 |  | 2016-01-17 07:00 | 8.4 | 7.8 | 8.6 | 8.5 | 7.8 | RADIAL
50-WF-71958-01F01 | 6 | CML: Elbow | 50 | 1CG | 80 | 5080 |  | 2016-01-17 07:00 | 6.9 | 7.5 | 6.4 | 7.8 | 6.4 | RADIAL
50-WF-71958-01F01 | 7 | CML: Reducing Tee | 50 | 1CG | 80 | 5080 |  | 2016-01-17 07:00 | 16.2 | 14.4 | 15.5 | 15.7 | 14.4 | RADIAL
50-WF-71958-01F01 | 8 | CML: Elbow | 40 | 1CG | 160 | 40160 |  | 2016-01-17 07:00 | 7 | 8.5 | 8.9 | 10.4 | 7 | RADIAL
50-WF-71958-01F01 | 9 | CML: Elbow | 40 | 1CG | 160 | 40160 |  | 2016-01-17 07:00 | 8.5 | 8.8 | 8.9 | 10.8 | 8.5 | RADIAL
50-WF-71958-01F01 | 10 | CML: Elbow | 40 | 1CG | 160 | 40160 |  | 2016-01-17 07:00 | 8.3 | 8.7 | 8.9 | 9.9 | 8.3 | RADIAL
50-WF-71959-01F01 | 1 | CML: Elbow | 40 | 1CG | 160 | 40160 |  | 2016-01-02 07:00 | 8.9 | 10.1 | 11.1 | 9 | 8.9 | RADIAL
50-WF-71959-01F01 | 2 | CML: Elbow | 40 | 1CG | 160 | 40160 |  | 2016-01-02 07:00 | 11.4 | 8.5 | 9.3 | 9.1 | 8.5 | RADIAL
50-WF-71959-01F01 | 3 | CML: Elbow | 40 | 1CG | 160 | 40160 |  | 2016-01-02 07:00 | 8.2 | 8.9 | 11.2 | 8.5 | 8.2 | RADIAL
50-WF-71959-01F01 | 4 | CML: Reducing Tee | 50 | 1CG | 80 | 5080 |  | 2016-01-02 07:00 | 14.5 | 15 | 15.1 | 15.4 | 14.5 | RADIAL
50-WF-71959-01F01 | 5 | CML: Elbow | 50 | 1CG | 80 | 5080 |  | 2016-01-02 07:00 | 6.1 | 6.2 | 6.7 | 5.9 | 5.9 | RADIAL
50-WF-71959-01F01 | 6 | CML: Elbow | 50 | 1CG | 80 | 5080 |  | 2016-01-02 07:00 | 6.8 | 7.2 | 5.2 | 6.6 | 5.2 | RADIAL
50-WF-71959-01F01 | 7 | CML: Elbow | 50 | 1CG | 80 | 5080 |  | 2016-01-02 07:00 | 6.8 | 6.3 | 6.9 | 6.9 | 6.3 | RADIAL
50-WF-71959-01F01 | 8 | CML: Elbow | 50 | 1CG | 80 | 5080 |  | 2016-01-02 07:00 | 5.9 | 6.1 | 7.1 | 6.7 | 5.9 | RADIAL
50-WF-71962-01F01 | 1 | CML: Elbow | 25 | 01F01 | 160 | 25160 |  | 2016-02-17 07:00 | 6.8 | 6.7 | 6.8 | 7.4 | 6.7 | RADIAL
50-WF-71962-01F01 | 2 | CML: Elbow | 25 | 01F01 | 160 | 25160 |  | 2016-02-17 07:00 | 6.8 | 6.7 | 6.4 | 7.2 | 6.4 | RADIAL
50-WF-71962-01F01 | 3 | CML: Equal Tee | 50 | 01F01 | 80 | 5080 |  | 2016-02-17 07:00 | 6.8 | 6.6 | 6.4 | 6.7 | 6.4 | RADIAL
50-WF-71962-01F01 | 4 | CML: Elbow | 50 | 01F01 | 80 | 5080 |  | 2016-02-17 07:00 | 7.5 | 7.4 | 6.5 | 6.6 | 6.5 | RADIAL
50-WF-71962-01F01 | 5 | CML: Elbow | 50 | 01F01 | 80 | 5080 |  | 2016-02-17 07:00 | 7 | 6.6 | 5.8 | 6.5 | 5.8 | RADIAL
50-WF-71963-01F01 | 1 | CML: Elbow | 50 | 01F01 | 80 | 5080 |  | 2016-02-17 07:00 | 12.1 | 9.5 | 8.3 | 9.3 | 8.3 | RADIAL
50-WF-71963-01F01 | 2 | CML: Equal Tee | 50 | 01F01 | 80 | 5080 |  | 2016-02-17 07:00 | 15.3 | 15 | 14.2 | 14.4 | 14.2 | RADIAL
50-WF-71963-01F01 | 3 | CML: Elbow | 50 | 01F01 | 80 | 5080 |  | 2016-02-17 07:00 | 12.1 | 9.1 | 9.2 | 9.3 | 9.1 | RADIAL
50-WF-71966-01F01 | 2 | CML: Equal Tee | 50 | 01F01 | 80 | 5080 |  | 2016-02-18 07:00 | 6.7 | 6.8 | 7.3 | 7.1 | 6.7 | RADIAL
50-WF-71966-01F01 | 3 | CML: Elbow | 50 | 01F01 | 80 | 5080 |  | 2016-02-18 07:00 | 7.7 | 5.6 | 6.3 | 6.8 | 5.6 | RADIAL
50-WZ-53804-1CG | 1 | CML: Elbow | 50 | 1CG | 80 | 5080 |  | 2016-05-07 07:00 | 5.6 | 6.1 | 7 | 6 | 5.6 | RADIAL
50-WZ-53804-1CG | 1 | CML: Elbow | 50 | 1CG | 80 | 5080 |  | 2016-05-07 07:00 | 5.2 | 4.6 | 5.1 | 4.6 | 4.6 | RADIAL
50-WZ-53804-1CG | 1 | CML: Elbow | 50 | 1CG | 80 | 5080 |  | 2016-05-23 07:00 | 6.9 | 5.7 | 6.6 | 7.4 | 5.7 | RADIAL
50-WZ-53804-1CG | 1 | CML: Elbow | 50 | 1CG | 80 | 5080 |  | 2016-05-23 07:00 | 6.9 | 5.7 | 6.6 | 7.4 | 5.7 | RADIAL
50-WZ-53804-1CG | 2 | CML: Elbow | 50 | 1CG | 80 | 5080 |  | 2016-05-07 07:00 | 5.5 | 6.5 | 7.4 | 6.7 | 5.5 | RADIAL
50-WZ-53804-1CG | 2 | CML: Elbow | 50 | 1CG | 80 | 5080 |  | 2016-05-07 07:00 | 6.3 | 6.4 | 6.9 | 6.5 | 6.3 | RADIAL
50-WZ-53804-1CG | 3 | CML: Elbow | 50 | 1CG | 80 | 5080 |  | 2016-05-07 07:00 | 6.2 | 7.6 | 7.5 | 7.5 | 6.2 | RADIAL
50-WZ-53804-1CG | 3 | CML: Elbow | 50 | 1CG | 80 | 5080 |  | 2016-05-07 07:00 | 5.7 | 6.6 | 7.1 | 6.5 | 5.7 | RADIAL
50-WZ-53804-1CG | 4 | CML: Elbow | 50 | 1CG | 80 | 5080 |  | 2016-05-07 07:00 | 5.6 | 7.5 | 7.8 | 6.4 | 5.6 | RADIAL
50-WZ-53804-1CG | 4 | CML: Reducer | 50 | 1CG | 80 | 5080 |  | 2016-05-07 07:00 | 5.4 | 5.2 | 5.1 | 5 | 5 | RADIAL
50-WZ-53804-1CG | 5 | CML: Equal Tee | 50 | 1CG | 80 | 5080 |  | 2016-05-07 07:00 | 9.1 | 9.4 | 9.7 | 9.8 | 9.1 | RADIAL
50-WZ-53804-1CG | 6 | CML: Elbow | 50 | 1CG | 80 | 5080 |  | 2016-05-07 07:00 | 5.8 | 5.7 | 6.4 | 6.3 | 5.7 | RADIAL
50-WZ-53804-1CG | 7 | CML: Equal Tee | 50 | 1CG | 80 | 5080 |  | 2016-05-07 07:00 | 9.7 | 9.6 | 9.4 | 9.1 | 9.1 | RADIAL
50-WZ-53804-1CG | 8 | CML: Elbow | 50 | 1CG | 80 | 5080 |  | 2016-05-07 07:00 | 7.6 | 5.7 | 7.2 | 6.4 | 5.7 | RADIAL
50-WZ-53804-1CG | 9 | CML: Elbow | 50 | 1CG | 80 | 5080 |  | 2016-05-07 07:00 | 6 | 6.1 | 6.6 | 6.6 | 6 | RADIAL
50-WZ-53804-1CG | 10 | CML: Equal Tee | 50 | 1CG | 80 | 5080 |  | 2016-05-07 07:00 | 9.8 | 9.6 | 9.4 | 9.5 | 9.4 | RADIAL
50-WZ-53804-1CG | 11 | CML: Equal Tee | 50 | 1CG | 80 | 5080 |  | 2016-05-07 07:00 | 5.8 | 6 | 5.6 | 7.2 | 5.6 | RADIAL
50-WZ-53804-1CG | 12 | CML: Equal Tee | 50 | 1CG | 80 | 5080 |  | 2016-05-07 07:00 | 5.8 | 6.3 | 6.2 | 6.5 | 5.8 | RADIAL
550-OC-30800-1LC | 1 | CML: Pipe Length | 500 | 1LC | XS | 500XS | Nominal diameter actually 550 | 2015-09-28 07:00 | 13.2 | 13.3 | 13.7 | 13.5 | 13.2 | RADIAL
550-OC-30800-1LC | 2 | CML: Pipe Length | 500 | 1LC | XS | 500XS | Nominal diameter actually 550 | 2015-09-28 07:00 | 13 | 13.1 | 13.6 | 12.7 | 12.7 | RADIAL
550-OC-30800-1LC | 2 | CML: Elbow | 600 | 1LC | XS | 600XS |  | 2016-05-07 07:00 | 13 | 12.9 | 12.3 | 12.9 | 12.3 | RADIAL
550-OC-30800-1LC | 3 | CML: Pipe Length | 600 | 1LC | XS | 600XS |  | 2016-05-07 07:00 | 10 | 4.3 | 10.9 | 11.4 | 4.3 | RADIAL
550-OC-30800-1LC | 4 | CML: Pipe Length | 600 | 1LC | XS | 600XS |  | 2016-05-07 07:00 | 12.3 | 12.6 | 11.7 | 11.8 | 11.7 | RADIAL
550-OC-30800-1LC | 5 | CML: Pipe Length | 500 | 1CS | XS | 500XS | Nominal diameter actually 550 | 2015-09-28 07:00 | 12.9 | 12.5 | 12.4 | 12.1 | 12.1 | RADIAL
550-OC-30800-1LC | 5 | CML: Elbow | 600 | 1LC | XS | 600XS |  | 2016-05-07 07:00 | 12.7 | 12.3 | 11.9 | 12.5 | 11.9 | RADIAL
550-OC-30800-1LC | 6 | CML: Pipe Length | 500 | 1LC | XS | 500XS | Nominal diameter actually 550 | 2015-09-28 07:00 | 13 | 12.9 | 12.1 | 12.3 | 12.1 | RADIAL
550-OC-30800-1LC | 7 | CML: Elbow | 500 | 1CS | XS | 500XS | Nominal diameter actually 550 | 2015-09-28 07:00 | 13.3 | 12.7 | 12.9 | 12.4 | 12.4 | RADIAL
550-OC-30800-1LC | 9 | CML: Elbow | 500 | 1CS | XS | 500XS | Nominal diameter actually 550 | 2015-09-28 07:00 | 13 | 12.6 | 12.8 | 11.9 | 11.9 | RADIAL
550-OC-30800-1LC | 11 | CML: Elbow | 600 | 1LC | XS | 600XS |  | 2016-05-07 07:00 | 12.9 | 12.9 | 12.6 | 12.8 | 12.6 | RADIAL
550-OC-30800-1LC | 12 | CML: Elbow | 600 | 1LC | XS | 600XS |  | 2016-05-07 07:00 | 12.7 | 12.6 | 12 | 12 | 12 | RADIAL
550-OC-30800-1LC | 13 | CML: Pipe Length | 500 | 1CS | XS | 500XS | Nominal diameter actually 550 | 2015-09-28 07:00 | 11.8 | 11.7 | 12.2 | 12.8 | 11.7 | RADIAL
550-OC-30800-1LC | 15 | CML: Elbow | 500 | 1CS | XS | 500XS | Nominal diameter actually 550 | 2015-09-28 07:00 | 12.9 | 13 | 11.7 | 12.7 | 11.7 | RADIAL
550-OC-33802-1LC | 1 | CML: Equal Tee | 500 | 1LC | XS | 500XS | Nominal diameter actually 550 | 2015-10-06 07:00 | 17.7 | 20 | 18.2 | 18.3 | 17.7 | RADIAL
550-OC-33802-1LC | 2 | CML: Equal Tee | 500 | 1LC | XS | 500XS | Nominal diameter actually 550 | 2015-10-06 07:00 | 20.9 | 18.7 | 18.3 | 18.6 | 18.3 | RADIAL
550-OC-33802-1LC | 3 | CML: Pipe Length | 500 | 1LC | XS | 500XS | Nominal diameter actually 550 | 2015-10-06 07:00 | 12.7 | 13.2 | 12.7 | 13 | 12.7 | RADIAL
550-OC-33802-1LC | 4 | CML: Equal Tee | 500 | 1LC | XS | 500XS | Nominal diameter actually 550 | 2015-10-06 07:00 | 17.8 | 17.1 | 15.9 | 16.7 | 15.9 | RADIAL
550-OC-33802-1LC | 5 | CML: Pipe Length | 500 | 1LC | XS | 500XS | Nominal diameter actually 550 | 2015-10-06 07:00 | 12.7 | 11.8 | 12.8 | 12.7 | 11.8 | RADIAL
550-OC-33802-1LC | 6 | CML: Pipe Length | 500 | 1LC | XS | 500XS | Nominal diameter actually 550 | 2015-10-06 07:00 | 12.7 | 12.1 | 12 | 7.6 | 7.6 | RADIAL
550-OC-33802-1LC | 7 | CML: Pipe Length | 500 | 1LC | XS | 500XS | Nominal diameter actually 550 | 2015-10-06 07:00 | 12.7 | 10.7 | 11.8 | 12.7 | 10.7 | RADIAL
550-OC-33802-1LC | 10 | CML: Pipe Length | 500 | 1LC | XS | 500XS | Nominal diameter actually 550 | 2015-10-06 07:00 | 12.7 | 8.1 | 12.1 | 12.2 | 8.1 | RADIAL
550-OC-33802-1LC | 15 | CML: Elbow | 500 | 1LC | XS | 500XS | Nominal diameter actually 550 | 2015-10-06 07:00 | 12.3 | 12.3 | 12.7 | 12.3 | 12.3 | RADIAL
550-OC-33802-1LC | 16 | CML: Elbow | 500 | 1LC | XS | 500XS | Nominal diameter actually 550 | 2015-10-06 07:00 | 12.3 | 12.6 | 12.3 | 12.7 | 12.3 | RADIAL
550-OC-33802-1LC | 18 | CML: Elbow | 500 | 1LC | XS | 500XS | Nominal diameter actually 550 | 2015-10-06 07:00 | 12.7 | 11.1 | 12.8 | 13.2 | 11.1 | RADIAL
550-OC-33802-1LC | 19 | CML: Equal Tee | 500 | 1LC | XS | 500XS | Nominal diameter actually 550 | 2015-10-06 07:00 | 15.6 | 15.7 | 15.5 | 15.3 | 15.3 | RADIAL
550-OC-33802-1LC | 22 | CML: Equal Tee | 500 | 1LC | XS | 500XS | Nominal diameter actually 550 | 2015-10-06 07:00 | 17.2 | 18.1 | 17.3 | 18.9 | 17.2 | RADIAL
550-OC-33802-1LC | 23 | CML: Reducing Tee | 500 | 1LC | XS | 500XS | Nominal diameter actually 550 | 2015-10-06 07:00 | 13.1 | 12.6 | 12.7 | 13.4 | 12.6 | RADIAL
550-OC-33803-1LC | 1 | CML: Elbow | 500 | 1LC | XS | 500XS |  | 2015-09-12 07:00 | 12.7 | 12.9 | 12.3 | 12.1 | 12.1 | RADIAL
550-OC-33804-1LC | 3 | CML: Pipe Length | 500 | 1LC | XS | 500XS | Nominal diameter actually 550 | 2015-10-06 07:00 | 13 | 12.8 | 13 | 12.4 | 12.4 | RADIAL
550-OC-33804-1LC | 4 | CML: Elbow | 500 | 1LC | XS | 500XS | Nominal diameter actually 550 | 2015-10-06 07:00 | 12.6 | 12.4 | 11.4 | 12.7 | 11.4 | RADIAL
550-OC-33810-1LC | 1 | CML: Elbow | 500 | 1LC | XS | 500XS | Nominal diameter actually 550 | 2015-09-12 07:00 | 11.6 | 12.3 | 12.5 | 13.4 | 11.6 | RADIAL
550-OC-33810-1LC | 2 | CML: Pipe Length | 500 | 1LC | XS | 500XS | Nominal diameter actually 550 | 2015-09-12 07:00 | 12.9 | 13 | 13.9 | 13.3 | 12.9 | RADIAL
550-OC-33811-1LC | 2 | CML: Pipe Length | 500 | 1LC | XS | 500XS | Nominal diameter actually 550 | 2015-09-12 07:00 | 13 | 13.2 | 13.1 | 13.1 | 13 | RADIAL
65-CH-98901-01F01 | 25 | CML: Elbow | 65 | 01F01 | 80 | 6580 |  | 2015-08-27 07:00 | 9.2 | 8.3 | 9.4 | 8.5 | 8.3 | RADIAL
65-CH-98901-01F01 | 34 | CML: Elbow | 65 | 01F01 | 80 | 6580 |  | 2015-08-27 07:00 | 10 | 9 | 7.8 | 8.6 | 7.8 | RADIAL
65-OC-30805-1LC | 3 | CML: Elbow | 65 | 1LC | 80 | 6580 |  | 2015-09-11 07:00 | 10.2 | 8.8 | 8 | 9.5 | 8 | RADIAL
65-OC-30806-1LC | 3 | CML: Elbow | 65 | 1LC | 80 | 6580 |  | 2015-09-11 07:00 | 11.5 | 10.3 | 7.8 | 9.5 | 7.8 | RADIAL
65-WF-71853-01F01 | 3 | CML: Reducer | 65 | 01F01 | 80 | 6580 |  | 2016-02-16 07:00 | 10.6 | 9.7 | 9.3 | 10.3 | 9.3 | RADIAL
65-WF-71853-01F01 | 4 | CML: Equal Tee | 80 | 01F01 | 80 | 8080 |  | 2016-02-16 07:00 | 10.3 | 10.4 | 11.1 | 10.1 | 10.1 | RADIAL
65-WF-71856-01F01 | 9 | CML: Equal Tee | 65 | 01F01 | 80 | 6580 |  | 2016-02-16 07:00 | 17.2 | 20.6 | 21 | 20.6 | 17.2 | RADIAL
65-WS-50809-1CG | 1 | CML: Elbow | 65 | 1CG | 80 | 6580 |  | 2015-06-13 07:00 | 8.2 | 8.8 | 8.7 | 7.6 | 7.6 | RADIAL
65-WS-50809-1CG | 2 | CML: Equal Tee | 65 | 1CG | 80 | 6580 |  | 2015-06-13 07:00 | 10.8 | 11.6 | 12.9 | 10.8 | 10.8 | RADIAL
65-WS-50809-1CG | 3 | CML: Reducer | 65 | 1CG | 80 | 6580 |  | 2015-06-13 07:00 | 8.4 | 8.7 | 9.3 | 9.4 | 8.4 | RADIAL
65-WS-50809-1CG | 4 | CML: Elbow | 65 | 1CG | 80 | 6580 |  | 2015-06-13 07:00 | 8.4 | 8.1 | 7.3 | 8 | 7.3 | RADIAL
65-WS-50842-1CG | 1 | CML: Reducer | 100 | 01F01 | 80 | 10080 |  | 2015-06-13 07:00 | 10.3 | 12.4 | 10 | 9.5 | 9.5 | RADIAL
65-WS-50842-1CG | 2 | CML: Elbow | 65 | 01F01 | 80 | 6580 |  | 2015-06-13 07:00 | 7.3 | 8.7 | 8.3 | 7.7 | 7.3 | RADIAL
80-DO-62801-1CS | 1 | CML: Reducer | 80 | 1CS | XS | 80XS |  | 2015-06-27 07:00 | 9.2 | 9.4 | 8.8 | 9.2 | 8.8 | RADIAL
80-DO-62801-1CS | 2 | CML: Elbow | 80 | 1CS | XS | 80XS |  | 2015-06-27 07:00 | 9.2 | 8.5 | 8.1 | 7.8 | 7.8 | RADIAL
80-DO-62801-1CS | 3 | CML: Reducing Tee | 80 | 1CS | XS | 80XS |  | 2015-06-27 07:00 | 9.4 | 10.7 | 9.5 | 9 | 9 | RADIAL
80-DO-62801-1CS | 5 | CML: Equal Tee | 80 | 1CS | XS | 80XS |  | 2015-06-27 07:00 | 10.3 | 9.3 | 10.3 | 10.5 | 9.3 | RADIAL
80-DO-62801-1CS | 11 | CML: Equal Tee | 80 | 1CS | XS | 80XS |  | 2015-06-27 07:00 | 10.5 | 9.8 | 9.8 | 9.5 | 9.5 | RADIAL
80-DO-62807-1CS | 4 | CML: Reducing Tee | 80 | 1CS | XS | 80XS |  | 2015-06-27 07:00 | 10.5 | 10.2 | 10.6 | 8.4 | 8.4 | RADIAL
80-DO-62855-1CS | 1 | CML: Reducer | 100 | 1CS | 40 | 10040 |  | 2015-05-23 07:00 | 5.5 | 5.1 | 5.4 | 5.3 | 5.1 | RADIAL
80-DO-62855-1CS | 2 | CML: Elbow | 100 | 1CS | 40 | 10040 |  | 2015-05-23 07:00 | 6 | 5.6 | 5.6 | 5.4 | 5.4 | RADIAL
80-DO-62857-1CS | 1 | CML: Elbow | 80 | 1CS | XS | 80XS |  | 2015-06-27 07:00 | 11.9 | 11.6 | 9.1 | 8.1 | 8.1 | RADIAL
80-DO-62857-1CS | 4 | CML: Equal Tee | 80 | 1CS | XS | 80XS |  | 2015-06-27 07:00 | 12.3 | 11.8 | 12.3 | 10.3 | 10.3 | RADIAL
80-DO-62858-1CS | 1 | CML: Reducer | 80 | 1CS | XS | 80XS |  | 2015-06-29 07:00 | 9.6 | 9.8 | 10.1 | 9.2 | 9.2 | RADIAL
80-DO-62865-1CS | 1 | CML: Reducing Tee | 80 | 1CS | XS | 80XS |  | 2015-08-06 07:00 | 12.7 | 12.7 | 12.3 | 11.4 | 11.4 | RADIAL
80-DO-62873-1CS | 1 | CML: Reducer | 80 | 1CS | XS | 80XS |  | 2015-06-29 07:00 | 9.3 | 9.5 | 9 | 9.7 | 9 | RADIAL
80-DO-62873-1CS | 6 | CML: Equal Tee | 80 | 1CS | XS | 80XS |  | 2015-06-29 07:00 | 9.3 | 9.6 | 10.5 | 9.8 | 9.3 | RADIAL
80-OC-30802-1LC | 2 | CML: Equal Tee | 80 | 1LC | 80 | 8080 |  | 2015-09-10 07:00 | 9.6 | 10.3 | 10.2 | 8.8 | 8.8 | RADIAL
80-WF-71810-01F01 | 2 | CML: Elbow | 80 | 01F01 | 80 | 8080 |  | 2016-02-22 07:00 | 10.7 | 9.9 | 9.1 | 9.6 | 9.1 | RADIAL
80-WF-71823-01F01 | 3 | CML: Elbow | 80 | 01F01 | 80 | 8080 |  | 2016-02-16 07:00 | 9.2 | 9.2 | 9.4 | 9.1 | 9.1 | RADIAL
80-WF-71823-01F01 | 8 | CML: Equal Tee | 80 | 01F01 | 80 | 8080 |  | 2016-02-16 07:00 | 10.6 | 10 | 11.7 | 9.1 | 9.1 | RADIAL
80-WF-71830-01F01 | 1 | CML: Pipe Length | 400 | 1LC | XS | 400XS |  | 2015-09-11 07:00 | 13.7 | 12.5 | 12.3 | 13 | 12.3 | RADIAL
80-WF-71830-01F01 | 1 | CML: Elbow | 500 | 1LC | XS | 500XS | Nominal diameter actually 550 | 2015-09-12 07:00 | 13.6 | 12.1 | 11.8 | 13.5 | 11.8 | RADIAL
80-WF-71830-01F01 | 1 | CML: Pipe Length | 200 | 1CS | XS | 200XS |  | 2015-09-12 07:00 | 13.7 | 14.2 | 13.8 | 13.2 | 13.2 | RADIAL
80-WF-71830-01F01 | 1 | CML: Elbow | 80 | 1CG | 80 | 8080 |  | 2016-02-16 07:00 | 7.6 | 9.1 | 8.3 | 9.5 | 7.6 | RADIAL
80-WF-71830-01F01 | 1 | CML: Equal Tee | 150 | 01F01 | 80 | 15080 |  | 2016-02-17 07:00 | 12.7 | 11.7 | 9.6 | 10.8 | 9.6 | RADIAL
80-WF-71830-01F01 | 2 | CML: Elbow | 80 | 1CG | 80 | 8080 |  | 2016-02-16 07:00 | 9.7 | 9.7 | 8.5 | 8.7 | 8.5 | RADIAL
80-WF-71830-01F01 | 2 | CML: Elbow | 150 | 01F01 | 80 | 15080 |  | 2016-02-17 07:00 | 12.3 | 12.6 | 11.7 | 11.8 | 11.7 | RADIAL
80-WF-71830-01F01 | 3 | CML: Elbow | 200 | 1LC | XS | 200XS |  | 2015-05-26 07:00 | 13.5 | 12.3 | 12 | 12.1 | 12 | RADIAL
80-WF-71830-01F01 | 3 | CML: Fitting | 200 | 1LC | XS | 200XS |  | 2015-06-18 07:00 | 13.5 | 13.5 | 13.5 | 13.5 | 13.5 | RADIAL
80-WF-71830-01F01 | 3 | CML: Fitting | 80 | 1CG | 80 | 8080 |  | 2016-02-16 07:00 | 9.7 | 8.2 | 8.3 | 9 | 8.2 | RADIAL
80-WF-71830-01F01 | 3 | CML: Elbow | 200 | 01F01 | 80 | 20080 |  | 2016-02-21 07:00 | 13.7 | 13.1 | 13.8 | 14.7 | 13.1 | RADIAL
80-WF-71830-01F01 | 3 | CML: Reducing Tee | 150 | 1CG | 80 | 15080 |  | 2016-02-22 07:00 | 13.7 | 14.8 | 13.5 | 12.2 | 12.2 | RADIAL
80-WF-71830-01F01 | 4 | CML: Elbow | 80 | 1CG | 80 | 8080 |  | 2016-02-16 07:00 | 9.3 | 9.6 | 9.2 | 9.4 | 9.2 | RADIAL
80-WF-71830-01F01 | 5 | CML: Elbow | 300 | 1LC | XS | 300XS |  | 2015-06-12 07:00 | 13.5 | 14.8 | 13.7 | 13.8 | 13.5 | RADIAL
80-WF-71830-01F01 | 5 | CML: Elbow | 80 | 1CG | 80 | 8080 |  | 2016-02-16 07:00 | 7.9 | 7.9 | 7.6 | 7.7 | 7.6 | RADIAL
80-WF-71830-01F01 | 5 | CML: Elbow | 150 | 01F01 | 80 | 15080 |  | 2016-02-17 07:00 | 10.9 | 11.8 | 12.8 | 12.8 | 10.9 | RADIAL
80-WF-71830-01F01 | 6 | CML: Elbow | 150 | 1LC | XS | 150XS |  | 2015-09-10 07:00 | 13.6 | 13.5 | 12.3 | 12.6 | 12.3 | RADIAL
80-WF-71830-01F01 | 6 | CML: Equal Tee | 80 | 1CG | 80 | 8080 |  | 2016-02-16 07:00 | 11.3 | 10.1 | 9.8 | 10.2 | 9.8 | RADIAL
80-WF-71830-01F01 | 6 | CML: Elbow | 150 | 01F01 | 80 | 15080 |  | 2016-02-17 07:00 | 11.5 | 11.8 | 10 | 11.5 | 10 | RADIAL
80-WF-71830-01F01 | 7 | CML: Reducing Tee | 150 | 1LC | XS | 150XS |  | 2015-06-21 12:00 | 13.6 | 10.5 | 11 | 10.1 | 10.1 | RADIAL
80-WF-71830-01F01 | 7 | CML: Elbow | 80 | 1CG | 80 | 8080 |  | 2016-02-16 07:00 | 8.3 | 8.8 | 9.8 | 10.1 | 8.3 | RADIAL
80-WF-71830-01F01 | 7 | CML: Elbow | 150 | 01F01 | 80 | 15080 |  | 2016-02-17 07:00 | 11.6 | 11 | 12.5 | 11.8 | 11 | RADIAL
80-WF-71830-01F01 | 8 | CML: Elbow | 80 | 1CG | 80 | 8080 |  | 2016-02-16 07:00 | 9.1 | 9.3 | 9.8 | 9.3 | 9.1 | RADIAL
80-WF-71830-01F01 | 8 | CML: Reducer | 150 | 01F01 | 80 | 15080 |  | 2016-02-17 07:00 | 11.8 | 11.4 | 11.7 | 11.5 | 11.4 | RADIAL
80-WF-71830-01F01 | 9 | CML: Elbow | 350 | 01F01 | XS | 350XS |  | 2016-03-05 07:00 | 13.6 | 13.5 | 15.3 | 13.7 | 13.5 | RADIAL
80-WF-71830-01F01 | 10 | CML: Elbow | 250 | 1LC | XS | 250XS |  | 2015-05-15 07:00 | 13.5 | 13 | 13.1 | 13.7 | 13 | RADIAL
80-WF-71830-01F01 | 10 | CML: Elbow | 250 | 1LC | XS | 250XS |  | 2015-05-15 07:00 | 13.5 | 13 | 13.1 | 13.7 | 13 | RADIAL
80-WF-71830-01F01 | 12 | CML: Pipe Length | 400 | 1LC | XS | 400XS |  | 2015-09-11 07:00 | 13.5 | 13.7 | 12.5 | 14.3 | 12.5 | RADIAL
80-WF-71830-01F01 | 16 | CML: Elbow | 250 | 1LC | XS | 250XS |  | 2015-05-17 07:00 | 13.7 | 12.9 | 13.6 | 11.3 | 11.3 | RADIAL
80-WF-71830-01F01 | 16 | CML: Elbow | 400 | 1LC | XS | 400XS |  | 2015-09-11 07:00 | 13.5 | 14 | 13.1 | 13.2 | 13.1 | RADIAL
80-WF-71830-01F01 | 32 | CML: Elbow | 300 | 1LC | XS | 300XS |  | 2015-05-16 07:00 | 13.7 | 12.7 | 12.8 | 12.3 | 12.3 | RADIAL
80-WS-50810-1LC | 1 | CML: Elbow | 80 | 1LC | 80 | 8080 |  | 2015-06-11 07:00 | 8.5 | 10 | 7.3 | 7.1 | 7.1 | RADIAL
80-WS-50810-1LC | 2 | CML: Elbow | 80 | 1LC | 80 | 8080 |  | 2015-06-11 07:00 | 7.7 | 7 | 7.2 | 7.2 | 7 | RADIAL
80-WS-50811-1LC | 1 | CML: Elbow | 80 | 1LC | 80 | 8080 |  | 2015-06-11 07:00 | 9.5 | 9.3 | 7.9 | 9.1 | 7.9 | RADIAL
80-WS-50811-1LC | 2 | CML: Elbow | 80 | 1LC | 80 | 8080 |  | 2015-06-11 07:00 | 8.9 | 7.9 | 8.6 | 9.7 | 7.9 | RADIAL
80-WS-50811-1LC | 3 | CML: Equal Tee | 80 | 1LC | 80 | 8080 |  | 2015-06-11 07:00 | 9.3 | 12.9 | 10.5 | 9.3 | 9.3 | RADIAL
80-WS-50811-1LC | 4 | CML: Elbow | 80 | 1LC | 80 | 8080 |  | 2015-06-11 07:00 | 9.5 | 9.8 | 9.1 | 8.5 | 8.5 | RADIAL
80-WS-50811-1LC | 5 | CML: Elbow | 80 | 1LC | 80 | 8080 |  | 2015-06-11 07:00 | 8.1 | 10.5 | 9.4 | 8.2 | 8.1 | RADIAL
80-WS-50811-1LC | 6 | CML: Elbow | 80 | 1LC | 80 | 8080 |  | 2015-06-11 07:00 | 8.3 | 7.8 | 9.2 | 11.1 | 7.8 | RADIAL
80-WS-50811-1LC | 7 | CML: Elbow | 80 | 1LC | 80 | 8080 |  | 2015-06-11 07:00 | 9.3 | 10.2 | 8.6 | 8.1 | 8.1 | RADIAL
80-WS-50811-1LC | 8 | CML: Elbow | 80 | 1LC | 80 | 8080 |  | 2015-06-11 07:00 | 8.1 | 10.5 | 8.6 | 8 | 8 | RADIAL
80-WS-50812-1LC | 1 | CML: Elbow | 500 | 1LC | XS | 500XS |  | 2015-06-11 07:00 | 11.7 | 10.8 | 10 | 12.8 | 10 | RADIAL
80-WZ-53870-1CG | 1 | CML: Equal Tee | 80 | 1CG | 80 | 8080 |  | 2016-05-23 07:00 | 8.6 | 8.5 | 8.6 | 8.6 | 8.5 | RADIAL
80-WZ-53870-1CG | 2 | CML: Elbow | 80 | 1CG | 80 | 8080 |  | 2016-05-23 07:00 | 7.4 | 7.2 | 7.6 | 7.9 | 7.2 | RADIAL
80-WZ-53870-1CG | 3 | CML: Elbow | 80 | 1CG | 80 | 8080 |  | 2016-05-23 07:00 | 8.3 | 7.6 | 8.2 | 7.4 | 7.4 | RADIAL