## BLI_Process_Piping
|  | Client: | PTTEP |  | Asset / Faciltiy: | Montara Venture FPSO Pipework |  |  |  |  | Service: | Process Lines | [5 empty] | 1351 | Baseline check - SRec and Rrevious results | [8 empty] | Previous Inspection results |  |  |  |  | 1606 | readings | [5 empty] | Comparison
System | Line Seq. No. | Inspection Date | Line No. | Isometric No. | Line Diameter | Pipe Spec | NWT (mm) | Test Point / Dwg Ref | Location | Feature Type | Scan Type | Minimum WT Reading (mm) |  |  |  | Average WT (mm) | Extrados Area Scan (mm) | Comments | Min WT - NWT | % Min | % Ave | % Min Incl. UT Eq. Tolerance | Variation | comment | max loss location | Max Loss (mm) | Previous Baseline MIN Comparison | Last Inspection Date | Minimum WT Reading (mm) |  |  |  | Average WT (mm) | Comments / Access Method | Baseline spec check |  |  |  |  | Compare WT Reading (New-Old)
[9 empty] | Elbow / Tee / Straight etc |  | Area / Radial / Point | 12 o'clock | 3 o'clock | 6 o'clock | 9 o'clock |  |  |  | Min WT - NWT | % Min | % Ave | % Min Incl. UT Eq. Tolerance | Variation |  | max loss location |  | Previous Baseline MIN Comparison |  | 12 o'clock | 3 o'clock | 6 o'clock | 9 o'clock |  |  | Min WT - NWT | % Min | % Ave | % Min Incl. UT Eq. Tolerance | Variation | 12 o'clock | 3 o'clock | 6 o'clock | 9 o'clock
20 | 20006 | 16/09/2011 | 250-PL-20006-01C02-P | 250-PL-20006-01C02-P-M1-1 | 250 | 01C02 | 6.35 | 1 | Straight | Adjacent Weld | Radial | 6.4 | 6.6 | 6.6 | 6.5 | 6.525 |  |  | 0.05 |  |  |  | 0.2 |  | 12 o'clock | -0.2 | -0.2 | 6/12/2008 | 6.6 | 6.6 | 6.7 | 6.6 | 6.625 |  | 0.25 |  |  |  | 0.1 | -0.2 | 0 | -0.1 | -0.1
20 | 20006 | 16/09/2011 | 250-PL-20006-01C02-P | 250-PL-20006-01C02-P-M1-1 | 250 | 01C02 | 6.4 | 2 | Straight | Adjacent Weld | Radial | 6.4 | 6.3 | 6.6 | 6.4 | 6.425 |  |  | -0.1 |  |  |  | 0.3 |  | 3 o'clock | -0.4 | -0.2 | 6/12/2008 | 6.5 | 6.7 | 6.7 | 6.5 | 6.6 |  | 0.1 |  |  |  | 0.2 | -0.1 | -0.4 | -0.1 | -0.1
20 | 20006 | 16/09/2011 | 250-PL-20006-01C02-P | 250-PL-20006-01C02-P-M1-1 | 250 | 01C02 | 6.4 | 3 | Elbow | Adjacent Weld | Radial | 6.8 | 6.4 | 6.5 | 6.6 | 6.575 |  |  | 0 |  |  |  | 0.4 |  | 12 o'clock | -0.1 | 0 | 6/12/2008 | 6.9 | 6.5 | 6.4 | 6.6 | 6.6 |  | 0 |  |  |  | 0.4 | -0.1 | -0.1 | 0.1 | 0
20 | 20006 | 16/09/2011 | 250-PL-20006-01C02-P | 250-PL-20006-01C02-P-M1-1 | 250 | 01C02 | 6.4 | 4 | Elbow | Outside of Bend | Point | 6.7 | NR | NR | NR | 6.7 | 6.8 |  | 0.3 |  |  |  | 0 |  | - | 1 | 1 | 6/12/2008 | 5.7 | NR | NR | NR | 5.7 |  | -0.7 |  |  |  | 0 | 1 | - | - | -
20 | 20006 | 16/09/2011 | 250-PL-20006-01C02-P | 250-PL-20006-01C02-P-M1-1 | 250 | 01C02 | 6.4 | 5 | Elbow | Outside of Bend | Point | 6.9 | NR | NR | NR | 6.9 | 6.8 |  | 0.4 |  |  |  | 0 |  | - | 0.3 | 0.3 | 6/12/2008 | 6.6 | NR | NR | NR | 6.6 |  | 0.2 |  |  |  | 0 | 0.3 | - | - | -
20 | 20006 | 16/09/2011 | 250-PL-20006-01C02-P | 250-PL-20006-01C02-P-M1-1 | 250 | 01C02 | 6.4 | 6 | Elbow | Outside of Bend | Point | 6.8 | NR | NR | NR | 6.8 | 6.8 |  | 0.4 |  |  |  | 0 |  | - | 0.8 | 0.8 | 6/12/2008 | 6 | NR | NR | NR | 6 |  | -0.4 |  |  |  | 0 | 0.8 | - | - | -
20 | 20006 | 16/09/2011 | 250-PL-20006-01C02-P | 250-PL-20006-01C02-P-M1-1 | 250 | 01C02 | 6.4 | 7 | Elbow | Adjacent Weld | Radial | 6.9 | 6.5 | 5.8 | 6.3 | 6.375 |  |  | -0.6 |  |  |  | 1.1 |  | 6 o'clock | -0.7 | -0.5 | 6/12/2008 | 6.3 | 6.3 | 6.5 | 6.4 | 6.375 |  | -0.1 |  |  |  | 0.2 | 0.6 | 0.2 | -0.7 | -0.1
20 | 20006 | 16/09/2011 | 250-PL-20006-01C02-P | 250-PL-20006-01C02-P-M1-1 | 250 | 01C02 | 6.4 | 8 | Straight | Adjacent Weld | Radial | 6.1 | 6.5 | 6.5 | 6.4 | 6.375 |  |  | -0.3 |  |  |  | 0.4 |  | 12 o'clock | -0.2 | -0.2 | 6/12/2008 | 6.3 | 6.6 | 6.6 | 6.6 | 6.525 |  | -0.1 |  |  |  | 0.3 | -0.2 | -0.1 | -0.1 | -0.2
20 | 20006 | 16/09/2011 | 250-PL-20006-01C02-P | 250-PL-20006-01C02-P-M1-1 | 250 | 01C02 | 6.4 | 9 | Tee | Adjacent Weld | Radial | 6.2 | 6.4 | 6.5 | 6.5 | 6.4 |  |  | -0.2 |  |  |  | 0.3 |  | 12 o'clock | -0.1 | -0.1 | 6/12/2008 | 6.3 | 6.5 | 6.6 | 6.6 | 6.5 |  | -0.1 |  |  |  | 0.3 | -0.1 | -0.1 | -0.1 | -0.1
20 | 20006 | 16/09/2011 | 250-PL-20006-01C02-P | 250-PL-20006-01C02-P-M1-1 | 250 | 01C02 | 6.4 | 10 | Tee | Back & Sides of Tee | Radial | NR | 11.5 | 11.3 | 11.7 | 11.5 |  |  | 4.9 |  |  |  | 0.4 |  | 3 o'clock | -0.7 | -0.1 | 6/12/2008 | NR | 12.2 | 11.6 | 11.4 | 11.73333 | Above Spec | 5 |  |  |  | 0 | - | -0.7 | -0.3 | 0.3
20 | 20006 | 16/09/2011 | 250-PL-20006-01C02-P | 250-PL-20006-01C02-P-M1-1 | 250 | 01C02 | 6.4 | 11 | Tee | Adjacent Weld | Radial | 11.2 | 11.2 | 11.2 | 11.8 | 11.35 |  |  | 4.8 |  |  |  | 0.6 |  | 6 o'clock | -0.2 | 1 | 6/12/2008 | 10.3 | 10.2 | 11.4 | 10.4 | 10.575 | Above Spec | 3.8 |  |  |  | 1.2 | 0.9 | 1 | -0.2 | 1.4
20 | 20006 | 16/09/2011 | 250-PL-20006-01C02-P | 250-PL-20006-01C02-P-M1-1 | 250 | 01C02 | 6.4 | 12 | Elbow | Adjacent Weld | Radial | 9.9 | 10.1 | 11.4 | 10.4 | 10.45 |  |  | 3.5 |  |  |  | 1.5 |  | 12 o'clock | -0.5 | -0.3 | 6/12/2008 | 10.4 | 10.2 | 11.4 | 10.3 | 10.575 | Above Spec | 3.8 |  |  |  | 1.2 | -0.5 | -0.1 | 0 | 0.1
20 | 20006 | 16/09/2011 | 250-PL-20006-01C02-P | 250-PL-20006-01C02-P-M1-1 | 250 | 01C02 | 6.4 | 13 | Elbow | Outside of Bend | Point | 10.2 | NR | NR | NR | 10.2 | 10 |  | 3.6 |  |  |  | 0 |  | 12 o'clock | -0.1 | -0.1 | 6/12/2008 | 10.3 | NR | NR | NR | 10.3 | Above Spec | 3.9 |  |  |  | 0 | -0.1 | - | - | -
20 | 20006 | 16/09/2011 | 250-PL-20006-01C02-P | 250-PL-20006-01C02-P-M1-1 | 250 | 01C02 | 6.4 | 13A | Elbow | Outside of Bend | Point | 10.2 | NR | NR | NR | 10.2 | 10 |  | 3.6 |  |  |  | 0 |  | 12 o'clock | -0.1 | -0.1 | 6/12/2008 | 10.3 | NR | NR | NR | 10.3 | Above Spec | 3.9 |  |  |  | 0 | -0.1 | - | - | -
20 | 20006 | 16/09/2011 | 250-PL-20006-01C02-P | 250-PL-20006-01C02-P-M1-1 | 250 | 01C02 | 6.4 | 14 | Elbow | Outside of Bend | Radial | 10.1 | 10.2 | 11.1 | 10.1 | 10.375 |  |  | 3.7 |  |  |  | 1 |  | 9 o'clock | -0.3 | -0.1 | 6/12/2008 | 10.2 | 10.3 | 11 | 10.4 | 10.475 | Above Spec | 3.8 |  |  |  | 0.8 | -0.1 | -0.1 | 0.1 | -0.3
20 | 20006 | 16/09/2011 | 250-PL-20006-01C02-P | 250-PL-20006-01C02-P-M1-1 | 250 | 01C02 | 6.4 | 14A | Straight | Adjacent Weld | Radial | 6.6 | 6.3 | 6.5 | 6.4 | 6.45 |  |  | -0.1 |  |  |  | 0.3 |  | 3 o'clock | -0.6 | -0.2 | 6/12/2008 | 6.6 | 6.9 | 6.6 | 6.5 | 6.65 |  | 0.1 |  |  |  | 0.3 | 0 | -0.6 | -0.1 | -0.1
20 | 20006 | 16/09/2011 | 250-PL-20006-01C02-P | 250-PL-20006-01C02-P-M1-2 | 250 | 01C02 | 6.4 | 15 | Straight | Adjacent Weld | Radial | 6.3 | 6.3 | 6.2 | 6.2 | 6.25 |  |  | -0.2 |  |  |  | 0.1 |  | 6 o'clock | -0.3 | -0.1 | 6/12/2008 | 6.5 | 6.3 | 6.5 | 6.4 | 6.425 |  | -0.1 |  |  |  | 0.2 | -0.2 | 0 | -0.3 | -0.2
20 | 20006 | 16/09/2011 | 250-PL-20006-01C02-P | 250-PL-20006-01C02-P-M1-2 | 250 | 01C02 | 6.4 | 16 | Tee | Adjacent Weld | Radial | 11.1 | 10.8 | 10.3 | 10.6 | 10.7 |  |  | 3.9 |  |  |  | 0.8 |  | 3 o'clock | -0.9 | -0.7 | 6/12/2008 | 11 | 11.7 | 11.2 | NR | 11.3 | Above Spec | 4.6 |  |  |  | 0.7 | 0.1 | -0.9 | -0.9 | -
20 | 20006 | 16/09/2011 | 250-PL-20006-01C02-P | 250-PL-20006-01C02-P-M1-2 | 250 | 01C02 | 6.4 | 17 | Tee | Body of Tee | Radial | 10.4 | 11.9 | 10.8 | NR | 11.03333 |  |  | 4 |  |  |  | 1.5 |  | - | 0 | 0 | 6/12/2008 | 10.4 | 11.5 | 10.6 | NR | 10.83333 | Above Spec | 4 |  |  |  | 1.1 | 0 | 0.4 | 0.2 | -
20 | 20006 | 16/09/2011 | 250-PL-20006-01C02-P | 250-PL-20006-01C02-P-M1-2 | 250 | 01C02 | 6.4 | 18 | Tee | Adjacent Weld | Radial | 10.3 | 10.8 | 10.2 | 10.3 | 10.4 |  |  | 3.8 |  |  |  | 0.6 |  | 12 o'clock | -0.9 | -0.4 | 6/12/2008 | 11.2 | 11.4 | 10.6 | NR | 11.06667 | Above Spec | 4.2 |  |  |  | 0.2 | -0.9 | -0.6 | -0.4 | -
20 | 20006 | 16/09/2011 | 250-PL-20006-01C02-P | 250-PL-20006-01C02-P-M1-2 | 250 | 01C02 | 6.4 | 19 | Tee | Adjacent Weld | Radial | 8.5 | 9.5 | 8.6 | 9.4 | 9 |  |  | 2.1 |  |  |  | 1 |  | 12 o'clock | -0.3 | -0.3 | 6/12/2008 | 8.8 | 9.7 | 8.8 | 9 | 9.075 | Above Spec | 2.4 |  |  |  | 0.9 | -0.3 | -0.2 | -0.2 | 0.4
20 | 20006 | 16/09/2011 | 250-PL-20006-01C02-P | 250-PL-20006-01C02-P-M1-2 | 250 | 01C02 | 6.4 | 20 | Straight | Adjacent Weld | Radial | 6.6 | 6.3 | 6.6 | 6.8 | 6.575 |  |  | -0.1 |  |  |  | 0.5 |  | 3 o'clock | -0.2 | -0.2 | 6/12/2008 | 6.7 | 6.5 | 6.7 | 6.6 | 6.625 |  | 0.1 |  |  |  | 0.2 | -0.1 | -0.2 | -0.1 | 0.2
20 | 20006 | 16/09/2011 | 250-PL-20006-01C02-P | 250-PL-20006-01C02-P-M1-2 | 250 | 01C02 | 6.4 | 21 | Straight | Adjacent Weld | Radial | 6.6 | 6.2 | 6.6 | 7.1 | 6.625 |  |  | -0.2 |  |  |  | 0.9 |  | 12 o'clock | -0.2 | -0.2 | 6/12/2008 | 6.8 | 6.4 | 6.8 | 7 | 6.75 |  | 0 |  |  |  | 0.6 | -0.2 | -0.2 | -0.2 | 0.1
20 | 20006 | 16/09/2011 | 250-PL-20006-01C02-P | 250-PL-20006-01C02-P-M1-2 | 250 | 01C02 | 6.4 | 22 | Tee | Adjacent Weld | Radial | 9.8 | 10.4 | 10.7 | 10.1 | 10.25 |  |  | 3.4 |  |  |  | 0.9 |  | 3 o'clock | -0.4 | -0.2 | 6/12/2008 | 10 | 10.8 | 10.8 | 10.2 | 10.45 | Above Spec | 3.6 |  |  |  | 0.8 | -0.2 | -0.4 | -0.1 | -0.1
20 | 20006 | 16/09/2011 | 250-PL-20006-01C02-P | 250-PL-20006-01C02-P-M1-2 | 250 | 01C02 | 6.4 | 23 | Tee | Adjacent Weld | Radial | 10.2 | 10.1 | 10.6 | 10.3 | 10.3 |  |  | 3.7 |  |  |  | 0.5 |  | 9 o'clock | -1.2 | -0.6 | 6/12/2008 | 11.1 | 10.7 | 10.8 | 11.5 | 11.025 | Above Spec | 4.3 |  |  |  | 0.8 | -0.9 | -0.6 | -0.2 | -1.2
20 | 20006 | 16/09/2011 | 250-PL-20006-01C02-P | 250-PL-20006-01C02-P-M1-2 | 250 | 01C02 | 6.4 | 24 | Elbow | Adjacent Weld | Radial | 10.1 | 10.8 | 10.3 | 10 | 10.3 |  |  | 3.6 |  |  |  | 0.8 |  | 6 o'clock | -0.5 | -0.1 | 6/12/2008 | 10.1 | 10.8 | 10.8 | 10.3 | 10.5 | Above Spec | 3.7 |  |  |  | 0.7 | 0 | 0 | -0.5 | -0.3
20 | 20006 | 16/09/2011 | 250-PL-20006-01C02-P | 250-PL-20006-01C02-P-M1-2 | 250 | 01C02 | 6.4 | 25 | Elbow | Outside of Bend | Point | NR | 9.6 | NR | NR | 9.6 | 9.3 |  | 2.9 |  |  |  | 0 |  | 3 o'clock | -0.4 | -0.4 | 6/12/2008 | NR | 10 | NR | NR | 10 | Above Spec | 3.6 |  |  |  | 0 | - | -0.4 | - | -
20 | 20006 | 16/09/2011 | 250-PL-20006-01C02-P | 250-PL-20006-01C02-P-M1-2 | 250 | 01C02 | 6.4 | 26 | Elbow | Outside of Bend | Point | NR | 9.5 | NR | NR | 9.5 | 9.3 |  | 2.9 |  |  |  | 0 |  | 3 o'clock | -0.1 | -0.1 | 6/12/2008 | NR | 9.6 | NR | NR | 9.6 | Above Spec | 3.2 |  |  |  | 0 | - | -0.1 | - | -
20 | 20006 | 16/09/2011 | 250-PL-20006-01C02-P | 250-PL-20006-01C02-P-M1-2 | 250 | 01C02 | 6.4 | 27 | Elbow | Adjacent Weld | Radial | 10.1 | 11.6 | 10.4 | 9.2 | 10.325 |  | Assumed switched 3 / 9 o'clock readings from previous baseline | 2.8 |  |  |  | 2.4 |  | 9 o'clock | -2.3 | -0.3 | 6/12/2008 | 10.1 | 9.5 | 10.4 | 11.5 | 10.375 | Above Spec | 3.1 |  |  |  | 2 | 0 | 2.1 | 0 | -2.3
20 | 20006 | 16/09/2011 | 250-PL-20006-01C02-P | 250-PL-20006-01C02-P-M1-2 | 250 | 01C02 | 6.4 | 28 | Reducer | Adjacent Weld | Radial | 10.1 | 10.2 | 9.3 | 10 | 9.9 |  |  | 2.9 |  |  |  | 0.9 |  | 12 o'clock | -1.4 | -0.3 | 6/12/2008 | 11.5 | 10 | 9.6 | 11 | 10.525 | Above Spec | 3.2 |  |  |  | 1.5 | -1.4 | 0.2 | -0.3 | -1
20 | 20006 | 16/09/2011 | 250-PL-20006-01C02-P | 250-PL-20006-01C02-P-M1-2 | 200 | 01C02 | 6.4 | 29 | Reducer | Adjacent Weld | Radial | 12.1 | 10.4 | 9.5 | 10.3 | 10.575 |  |  | 3.1 |  |  |  | 2.6 |  | 12 o'clock | -0.8 | -0.2 | 6/12/2008 | 12.9 | 10.2 | 9.7 | 10.9 | 10.925 | Above Spec | 3.3 |  |  |  | 2.7 | -0.8 | 0.2 | -0.2 | -0.6
20 | 20006 | 16/09/2011 | 250-PL-20006-01C02-P | 250-PL-20006-01C02-P-M1-1 | 250 | 01C02 | 6.4 | 30 | Straight | Adjacent Weld | Radial | 6.6 | 6.3 | 6.4 | 6.4 | 6.425 |  |  | -0.1 |  |  |  | 0.3 |  | 3 o'clock | -0.4 | -0.1 | 22/12/2008 | 6.7 | 6.7 | 6.5 | 6.4 | 6.575 |  | 0 |  |  |  | 0 | -0.1 | -0.4 | -0.1 | 0
20 | 20006 | 16/09/2011 | 250-PL-20006-01C02-P | 250-PL-20006-01C02-P-M1-1 | 250 | 01C02 | 6.4 | 31 | Elbow | Adjacent Weld | Radial | 11.6 | 10.5 | 9.8 | 10.4 | 10.575 |  |  | 3.4 |  |  |  | 1.8 |  | 12 o'clock | -0.4 | 0.3 | 22/12/2008 | 12 | 10.2 | 9.5 | 10.3 | 10.5 | Above Spec | 3.1 |  |  |  | 1.8 | -0.4 | 0.3 | 0.3 | 0.1
20 | 20006 | 16/09/2011 | 250-PL-20006-01C02-P | 250-PL-20006-01C02-P-M1-1 | 250 | 01C02 | 6.4 | 32 | Elbow | Outside of Bend | Point | NR | NR | 9.7 | NR | 9.7 | 9.4 |  | 3 |  |  |  | 0 |  | - | 0.3 | 0.3 | 22/12/2008 | NR | NR | 9.4 | NR | 9.4 | Above Spec | 3 |  |  |  | 9.4 | - | - | 0.3 | -
20 | 20006 | 16/09/2011 | 250-PL-20006-01C02-P | 250-PL-20006-01C02-P-M1-1 | 250 | 01C02 | 6.4 | 33 | Elbow | Outside of Bend | Point | NR | NR | 9.5 | NR | 9.5 | 9.4 |  | 3 |  |  |  | 0 |  | - | 0.1 | 0.1 | 22/12/2008 | NR | NR | 9.4 | NR | 9.4 | Above Spec | 3 |  |  |  | 9.4 | - | - | 0.1 | -
20 | 20006 | 16/09/2011 | 250-PL-20006-01C02-P | 250-PL-20006-01C02-P-M1-1 | 250 | 01C02 | 6.4 | 34 | Elbow | Outside of Bend | Point | NR | NR | 9.4 | NR | 9.4 | 9.4 |  | 3 |  |  |  | 0 |  | - | 0.1 | 0.1 | 22/12/2008 | NR | NR | 9.3 | NR | 9.3 | Above Spec | 2.9 |  |  |  | 9.3 | - | - | 0.1 | -
20 | 20006 | 16/09/2011 | 250-PL-20006-01C02-P | 250-PL-20006-01C02-P-M1-1 | 250 | 01C02 | 6.4 | 35 | Elbow | Adjacent Weld | Point | 10.7 | 10.2 | 9.6 | 10.1 | 10.15 |  |  | 3.2 |  |  |  | 1.1 |  | 12 o'clock | -0.3 | 0.1 | 22/12/2008 | 11 | 9.9 | 9.5 | 10.2 | 10.15 | Above Spec | 3.1 |  |  |  | 1.1 | -0.3 | 0.3 | 0.1 | -0.1
20 | 20006 | 16/09/2011 | 250-PL-20006-01C02-P | 250-PL-20006-01C02-P-M1-1 | 250 | 01C02 | 6.4 | 36 | Straight | Adjacent Weld | Radial | 6.2 | 6.5 | 6.2 | 6.4 | 6.325 |  |  | -0.2 |  |  |  | 0.3 |  | 6 o'clock | -0.5 | -0.1 | 22/12/2008 | 6.3 | 6.5 | 6.7 | 6.6 | 6.525 |  | -0.1 |  |  |  | 0.4 | -0.1 | 0 | -0.5 | -0.2
20 | 20006 | 16/09/2011 | 250-PL-20006-01C02-P | 250-PL-20006-01C02-P-M1-1 | 250 | 01C02 | 6.4 | 37 | Straight | Adjacent Weld | Radial | 6.3 | 6.4 | 6.6 | 6.6 | 6.475 |  |  | -0.1 |  |  |  | 0.3 |  | 12 o'clock | -0.4 | -0.2 | 22/12/2008 | 6.7 | 6.5 | 6.6 | 6.7 | 6.625 |  | 0.1 |  |  |  | 0.2 | -0.4 | -0.1 | 0 | -0.1
20 | 20006 | 16/09/2011 | 250-PL-20006-01C02-P | 250-PL-20006-01C02-P-M1-2 | 250 | 01C02 | 6.4 | 38 | Elbow | Adjacent Weld | Radial | 10.2 | 10.7 | 10.3 | 9.8 | 10.25 |  |  | 3.4 |  |  |  | 0.9 |  | 6 o'clock | -0.3 | 0.3 | 22/12/2008 | 10.2 | 9.5 | 10.6 | 9.7 | 10 | Above Spec | 3.1 |  |  |  | 1.1 | 0 | 1.2 | -0.3 | 0.1
20 | 20006 | 16/09/2011 | 250-PL-20006-01C02-P | 250-PL-20006-01C02-P-M1-2 | 250 | 01C02 | 6.4 | 39 | Elbow | Outside of Bend | Point | 9.9 | NR | NR | NR | 9.9 |  | Change in feature type | 3.5 |  |  |  | 0 |  | - | 0.2 | 0.2 | 22/12/2008 | 9.7 | NR | NR | NR | 9.7 | Above Spec | 3.3 |  |  |  | 0 | 0.2 | - | - | -
20 | 20006 | 16/09/2011 | 250-PL-20006-01C02-P | 250-PL-20006-01C02-P-M1-2 | 250 | 01C02 | 6.4 | 40 | Elbow | Outside of Bend | Point | 10 | NR | NR | NR | 10 | 9.9 |  | 3.5 |  |  |  | 0 |  | - | 0.1 | 0.1 | 22/12/2008 | 9.9 | NR | NR | NR | 9.9 | Above Spec | 3.5 |  |  |  | 0 | 0.1 | - | - | -
20 | 20006 | 16/09/2011 | 250-PL-20006-01C02-P | 250-PL-20006-01C02-P-M1-2 | 250 | 01C02 | 6.4 | 41 | Elbow | Outside of Bend | Point | 9.9 | NR | NR | NR | 9.9 |  | Change in feature type | 3.5 |  |  |  | 0 |  | - | 0.2 | 0.2 | 22/12/2008 | 9.7 | NR | NR | NR | 9.7 | Above Spec | 3.3 |  |  |  | 0 | 0.2 | - | - | -
20 | 20006 | 16/09/2011 | 250-PL-20006-01C02-P | 250-PL-20006-01C02-P-M1-2 | 250 | 01C02 | 6.4 | 42 | Elbow | Adjacent Weld | Radial | 10 | 10.3 | 11.3 | 10.2 | 10.45 |  |  | 3.6 |  |  |  | 1.3 |  | 12 o'clock | -0.5 | 0 | 22/12/2008 | 10.5 | 10.2 | 11.3 | 10 | 10.5 | Above Spec | 3.6 |  |  |  | 1.1 | -0.5 | 0.1 | 0 | 0.2
20 | 20006 | 16/09/2011 | 250-PL-20006-01C02-P | 250-PL-20006-01C02-P-M1-2 | 250 | 01C02 | 6.4 | 43 | Straight | Adjacent Weld | Radial | 6.6 | 6.5 | 6.2 | 6 | 6.325 |  |  | -0.4 |  |  |  | 0.6 |  | 12 o'clock | -0.2 | -0.2 | 22/12/2008 | 6.8 | 6.7 | 6.3 | 6.2 | 6.5 |  | -0.2 |  |  |  | 0.1 | -0.2 | -0.2 | -0.1 | -0.2
20 | 20006 | 16/09/2011 | 250-PL-20006-01C02-P | 250-PL-20006-01C02-P-M1-2 | 250 | 01C02 | 6.4 | 44 | Straight | Adjacent Weld | Radial | 6.2 | 6.1 | 6.3 | 6.1 | 6.175 |  |  | -0.3 |  |  |  | 0.2 |  | 6 o'clock | -0.6 | 0.1 | 22/12/2008 | 6 | 6.4 | 6.9 | 6.6 | 6.475 |  | -0.4 |  |  |  | 0.9 | 0.2 | -0.3 | -0.6 | -0.5
20 | 20006 | 16/09/2011 | 250-PL-20006-01C02-P | 250-PL-20006-01C02-P-M1-2 | 250 | 01C02 | 6.4 | 45 | Elbow | Adjacent Weld | Radial | 6.5 | 6.6 | 8.1 | 8.1 | 7.325 |  |  | 0.1 |  |  |  | 1.6 |  | 3 o'clock | -0.8 | -0.5 | 22/12/2008 | 7 | 7.4 | 7.1 | 7.1 | 7.15 |  | 0.6 |  |  |  | 0.4 | -0.5 | -0.8 | 1 | 1
20 | 20006 | 16/09/2011 | 250-PL-20006-01C02-P | 250-PL-20006-01C02-P-M1-2 | 250 | 01C02 | 6.4 | 46 | Elbow | Adjacent Weld | Radial | 6.3 | 6.4 | 6.5 | 6.4 | 6.4 |  |  | -0.1 |  |  |  | 0.2 |  | 12 o'clock | -1.4 | -1.4 | 22/12/2008 | 7.7 | NR | NR | NR | 7.7 |  | 1.3 |  |  |  | 0 | -1.4 | - | - | -
20 | 20006 | 16/09/2011 | 250-PL-20006-01C02-P | 250-PL-20006-01C02-P-M1-2 | 250 | 01C02 | 6.4 | 47 | Elbow | Outside of Bend | Radial | NR | 7.8 | NR | NR | 7.8 |  |  | 1.4 |  |  |  | 0 |  | 12 o'clock | -1.1 | 0.3 | 22/12/2008 | 7.5 | NR | NR | NR | 7.5 |  | 1.1 |  |  |  | 0 | -1.1 | - | - | -
20 | 20006 | 16/09/2011 | 250-PL-20006-01C02-P | 250-PL-20006-01C02-P-M1-2 | 250 | 01C02 | 6.4 | 48 | Elbow | Outside of Bend | Point | NR | 7.9 | NR | NR | 7.9 | 7.8 |  | 1.4 |  |  |  | 0 |  | - | 0 | 0.6 | 22/12/2008 | 7.3 | NR | NR | NR | 7.3 |  | 0.9 |  |  |  | 0 | - | - | - | -
20 | 20006 | 16/09/2011 | 250-PL-20006-01C02-P | 250-PL-20006-01C02-P-M1-2 | 250 | 01C02 | 6.4 | 49 | Elbow | Adjacent Weld | Point | 6.4 | 6.5 | 6.5 | 6.5 | 6.475 |  |  | 0 |  |  |  | 0.1 |  | - | 0.4 | -0.8 | 22/12/2008 | 7.6 | 7.5 | 7.2 | 7.4 | 7.425 |  | 0.8 |  |  |  | 0.1 | - | 0.4 | - | -
20 | 20006 | 16/09/2011 | 250-PL-20006-01C02-P | 250-PL-20006-01C02-P-M1-2 | 250 | 01C02 | 6.4 | 50 | Straight | Adjacent Weld | Radial | 6 | 6.6 | 6.1 | 6.4 | 6.275 |  |  | -0.4 |  |  |  | 0.6 |  | 6 o'clock | -0.2 | -0.1 | 22/12/2008 | 6.1 | 6.7 | 6.3 | 6.3 | 6.35 |  | -0.3 |  |  |  | 0.6 | -0.1 | -0.1 | -0.2 | 0.1
20 | 20007 | 16/09/2011 | 250-PL-20007-01C02 | 250-PL-20007-01C02-M1 | 250 | 01C02 | 6.35 | 1 | Straight | Adjacent Weld | Radial | 6.1 | 6.1 | 6.5 | 6 | 6.175 |  |  | -0.35 |  |  |  | 0.5 |  | 12 o'clock | -0.6 | 0.1 | 6/12/2008 | 6.7 | 5.9 | 6.7 | 6.1 | 6.35 |  | -0.45 |  |  |  | 0.8 | -0.6 | 0.2 | -0.2 | -0.1
20 | 20007 | 16/09/2011 | 250-PL-20007-01C02 | 250-PL-20007-01C02-M1 | 250 | 01C02 | 6.35 | 2 | Elbow | Adjacent Weld | Radial | 9.7 | 10.5 | 11.2 | 10.1 | 10.375 |  | Results rechecked 18/09/2010 (original baseline error) | 3.35 |  |  |  | 1.5 |  | - | 3.5 | 3.8 | 6/12/2008 | 6.2 | 6 | 7 | 5.9 | 6.275 |  | -0.45 |  |  |  | 1 | 3.5 | 4.5 | 4.2 | 4.2
20 | 20007 | 16/09/2011 | 250-PL-20007-01C02 | 250-PL-20007-01C02-M1 | 250 | 01C02 | 6.35 | 3 | Elbow | Outside of Bend | Point | 9.5 | NR | NR | NR | 9.5 | 9.4 |  | 3.05 |  |  |  | 0 |  | - | 0 | 3.2 | 6/12/2008 | NR | NR | 6.3 | NR | 6.3 |  | -0.05 |  |  |  | 6.3 | - | - | - | -
20 | 20007 | 16/09/2011 | 250-PL-20007-01C02 | 250-PL-20007-01C02-M1 | 250 | 01C02 | 6.35 | 4 | Elbow | Outside of Bend | Point | 9.4 | NR | NR | NR | 9.4 | 9.4 |  | 3.05 |  |  |  | 0 |  | - | 0 | 2.5 | 6/12/2008 | NR | NR | 6.9 | NR | 6.9 |  | 0.55 |  |  |  | 6.9 | - | - | - | -
20 | 20007 | 16/09/2011 | 250-PL-20007-01C02 | 250-PL-20007-01C02-M1 | 250 | 01C02 | 6.35 | 5 | Elbow | Outside of Bend | Point | 9.4 | NR | NR | NR | 9.4 | 9.4 |  | 3.05 |  |  |  | 0 |  | - | 0 | 3.3 | 6/12/2008 | NR | NR | 6.1 | NR | 6.1 |  | -0.25 |  |  |  | 6.1 | - | - | - | -
20 | 20007 | 16/09/2011 | 250-PL-20007-01C02 | 250-PL-20007-01C02-M1 | 250 | 01C02 | 6.35 | 6 | Elbow | Adjacent Weld | Radial | 9.4 | 10.4 | 11.6 | 10.4 | 10.45 |  |  | 3.05 |  |  |  | 2.2 |  | - | 3.5 | 3.7 | 6/12/2008 | 5.9 | 6.2 | 7.2 | 5.7 | 6.25 |  | -0.65 |  |  |  | 1.3 | 3.5 | 4.2 | 4.4 | 4.7
20 | 20007 | 16/09/2011 | 250-PL-20007-01C02 | 250-PL-20007-01C02-M1 | 250 | 01C02 | 6.35 | 7 | Straight | Adjacent Weld | Radial | 6 | 6.3 | 6.5 | 6 | 6.2 |  |  | -0.35 |  |  |  | 0.5 |  | 12 o'clock | -0.5 | -0.1 | 6/12/2008 | 6.5 | 6.1 | 6.9 | 6.4 | 6.475 |  | -0.25 |  |  |  | 0.8 | -0.5 | 0.2 | -0.4 | -0.4
20 | 20007 | 16/09/2011 | 250-PL-20007-01C02 | 250-PL-20007-01C02-M1 | 250 | 01C02 | 6.35 | 8 | Straight | Adjacent Weld | Radial | 5.9 | 6.1 | 6.5 | 5.9 | 6.1 |  |  | -0.45 |  |  |  | 0.6 |  | 9 o'clock | -1.2 | 0 | 6/12/2008 | 5.9 | 6.7 | 6.1 | 7.1 | 6.45 |  | -0.45 |  |  |  | 1.2 | 0 | -0.6 | 0.4 | -1.2
20 | 20007 | 16/09/2011 | 250-PL-20007-01C02 | 250-PL-20007-01C02-M1 | 250 | 01C02 | 6.35 | 9 | Elbow | Adjacent Weld | Radial | 9.5 | 9.8 | 9.6 | 9.7 | 9.65 |  | Results rechecked 18/09/2010 (original baseline error) | 3.15 |  |  |  | 0.3 |  | - | 2.4 | 3.4 | 6/12/2008 | 6.1 | 6.4 | 7.2 | 6.3 | 6.5 |  | -0.25 |  |  |  | 1.1 | 3.4 | 3.4 | 2.4 | 3.4
20 | 20007 | 16/09/2011 | 250-PL-20007-01C02 | 250-PL-20007-01C02-M1 | 250 | 01C02 | 6.35 | 10 | Elbow | Outside of Bend | Point | NR | NR | NR | 9.6 | 9.6 | 9.6 |  | 3.25 |  |  |  | 0 |  | - | 0 | 3.3 | 6/12/2008 | 6.3 | NR | NR | NR | 6.3 |  | -0.05 |  |  |  | 0 | - | - | - | -
20 | 20007 | 16/09/2011 | 250-PL-20007-01C02 | 250-PL-20007-01C02-M1 | 250 | 01C02 | 6.35 | 11 | Elbow | Adjacent Weld | Radial | 9.4 | 9.6 | 9.3 | 9.7 | 9.5 |  |  | 2.95 |  |  |  | 0.4 |  | - | 2.2 | 3.4 | 6/12/2008 | 5.9 | 6.4 | 7.1 | 6.3 | 6.425 |  | -0.45 |  |  |  | 1.2 | 3.5 | 3.2 | 2.2 | 3.4
20 | 20007 | 16/09/2011 | 250-PL-20007-01C02 | 250-PL-20007-01C02-M1 | 250 | 01C02 | 6.35 | 12 | Straight | Adjacent Weld | Radial | 6.5 | 6.2 | 5.8 | 6.4 | 6.225 |  |  | -0.55 |  |  |  | 0.7 |  | 9 o'clock | -0.7 | 0.5 | 6/12/2008 | 6.1 | 6.3 | 5.3 | 7.1 | 6.2 | Below Spec | -1.05 | -16.54% | -2.362% | -14.96% | 1 | 0.4 | -0.1 | 0.5 | -0.7
20 | 20029 | 15/09/2011 | 150-PL-20029-01C02-P | 150-PL-20029-01C02-P-M1 | 150 | 01C02 | 7.1 | 1 | Elbow | Adjacent Weld | Radial | 7.9 | 6.9 | 7.4 | 8.8 | 7.75 |  |  | -0.2 |  |  |  | 1.9 |  | - | 0.7 | -0.3 | 9/12/2008 | 7.2 | NR | NR | NR | 7.2 |  | 0.1 |  |  |  | 0 | 0.7 | - | - | -
20 | 20029 | 15/09/2011 | 150-PL-20029-01C02-P | 150-PL-20029-01C02-P-M1 | 150 | 01C02 | 7.1 | 2 | Elbow | Outside of Bend | Point | NR | 6.9 | NR | NR | 6.9 | 6.8 |  | -0.3 |  |  |  | 0 |  | - | 0 | -0.6 | 9/12/2008 | 7.5 | NR | NR | NR | 7.5 |  | 0.4 |  |  |  | 0 | - | - | - | -
20 | 20029 | 15/09/2011 | 150-PL-20029-01C02-P | 150-PL-20029-01C02-P-M1 | 150 | 01C02 | 7.1 | 3 | Elbow | Adjacent Weld | Radial | 7.9 | 6.8 | 7.4 | 8.3 | 7.6 |  |  | -0.3 |  |  |  | 1.5 |  | 3 o'clock | -0.3 | -0.3 | 9/12/2008 | 7.2 | 7.1 | 7.2 | 7.3 | 7.2 |  | 0 |  |  |  | 0.2 | 0.7 | -0.3 | 0.2 | 1
20 | 20029 | 15/09/2011 | 150-PL-20029-01C02-P | 150-PL-20029-01C02-P-M1 | 150 | 01C02 | 7.1 | 4 | Straight | Adjacent Weld | Radial | 7 | 7.3 | 7.5 | 7.3 | 7.275 |  |  | -0.1 |  |  |  | 0.5 |  | 12 o'clock | -0.2 | -0.1 | 9/12/2008 | 7.2 | 7.1 | 7.3 | 7.4 | 7.25 |  | 0 |  |  |  | 0.3 | -0.2 | 0.2 | 0.2 | -0.1
20 | 20034 | 16/09/2011 | 200-PL-20034-03CO2-P | 200-PL-20034-03CO2-P-M1-3 | 200 | 03C02 | 8.1 | 1 | Elbow | Adjacent Weld | Radial | 7.9 | 8.2 | 7.9 | 8.1 | 8.025 |  |  | -0.2 |  |  |  | 0.3 |  | 12 o'clock | -0.2 | -0.1 | 9/12/2008 | 8.1 | 8.2 | 8 | 8.1 | 8.1 |  | -0.1 |  |  |  | 0.1 | -0.2 | 0 | -0.1 | 0
20 | 20034 | 16/09/2011 | 200-PL-20034-03CO2-P | 200-PL-20034-03CO2-P-M1-3 | 200 | 03C02 | 8.1 | 2 | Elbow | Outside of Bend | Point | 8.1 | NR | NR | NR | 8.1 | 7.7 |  | -0.4 |  |  |  | 0 |  | - | 0.1 | 0.1 | 9/12/2008 | 8 | NR | NR | NR | 8 |  | -0.1 |  |  |  | 0 | 0.1 | - | - | -
20 | 20034 | 16/09/2011 | 200-PL-20034-03CO2-P | 200-PL-20034-03CO2-P-M1-3 | 200 | 03C02 | 8.1 | 3 | Elbow | Outside of Bend | Point | 8.1 | NR | NR | NR | 8.1 | 7.7 |  | -0.4 |  |  |  | 0 |  | - | 0.1 | 0.1 | 9/12/2008 | 8 | NR | NR | NR | 8 |  | -0.1 |  |  |  | 0 | 0.1 | - | - | -
20 | 20034 | 16/09/2011 | 200-PL-20034-03CO2-P | 200-PL-20034-03CO2-P-M1-3 | 200 | 03C02 | 8.1 | 4 | Elbow | Outside of Bend | Point | 7.7 | NR | NR | NR | 7.7 | 7.7 |  | -0.4 |  |  |  | 0 |  | 12 o'clock | -0.1 | -0.1 | 9/12/2008 | 7.8 | NR | NR | NR | 7.8 |  | -0.3 |  |  |  | 0 | -0.1 | - | - | -
20 | 20034 | 16/09/2011 | 200-PL-20034-03CO2-P | 200-PL-20034-03CO2-P-M1-3 | 200 | 03C02 | 8.1 | 5 | Elbow | Adjacent Weld | Radial | 7.8 | 7.9 | 7.8 | 8.1 | 7.9 |  |  | -0.3 |  |  |  | 0.3 |  | 9 o'clock | -0.4 | -0.1 | 9/12/2008 | 7.9 | 8.2 | 8 | 8.5 | 8.15 |  | -0.2 |  |  |  | 0.6 | -0.1 | -0.3 | -0.2 | -0.4
20 | 20034 | 16/09/2011 | 200-PL-20034-03CO2-P | 200-PL-20034-03CO2-P-M1-3 | 200 | 03C02 | 8.1 | 6 | Straight | Adjacent Weld | Radial | 8.2 | 8.2 | 8.5 | 8.5 | 8.35 |  |  | 0.1 |  |  |  | 0.3 |  | 12 o'clock | -0.1 | -0.1 | 9/12/2008 | 8.3 | 8.3 | 8.5 | 8.6 | 8.425 |  | 0.2 |  |  |  | 0.3 | -0.1 | -0.1 | 0 | -0.1
20 | 20034 | 16/09/2011 | 200-PL-20034-03CO2-P | 200-PL-20034-03CO2-P-M1-3 | 200 | 03C02 | 8.1 | 7 | Straight | Adjacent Weld | Radial | 8.5 | 8 | 7.9 | 8.3 | 8.175 |  |  | -0.2 |  |  |  | 0.6 |  | 3 o'clock | -0.4 | -0.4 | 9/12/2008 | 8.5 | 8.4 | 8.3 | 8.3 | 8.375 |  | 0.2 |  |  |  | 0.1 | 0 | -0.4 | -0.4 | 0
20 | 20034 | 16/09/2011 | 200-PL-20034-03CO2-P | 200-PL-20034-03CO2-P-M1-3 | 200 | 03C02 | 8.1 | 8 | Straight | Adjacent Weld | Radial | 8.4 | 8.1 | 8.1 | 8.2 | 8.2 |  |  | 0 |  |  |  | 0.3 |  | 12 o'clock | -0.3 | 0.1 | 9/12/2008 | 8.7 | 8.3 | 8 | 8.4 | 8.35 |  | -0.1 |  |  |  | 0.4 | -0.3 | -0.2 | 0.1 | -0.2
20 | 20034 | 16/09/2011 | 200-PL-20034-03CO2-P | 200-PL-20034-03CO2-P-M1-3 | 200 | 03C02 | 8.1 | 9 | Straight | Adjacent Weld | Radial | 8.6 | 8 | 7.9 | 8.2 | 8.175 |  |  | -0.2 |  |  |  | 0.7 |  | 3 o'clock | -0.3 | -0.1 | 9/12/2008 | 8.7 | 8.3 | 8 | 8.4 | 8.35 |  | -0.1 |  |  |  | 0.4 | -0.1 | -0.3 | -0.1 | -0.2
20 | 20034 | 16/09/2011 | 200-PL-20034-03CO2-P | 200-PL-20034-03CO2-P-M1-3 | 200 | 03C02 | 8.1 | 10 | Elbow | Adjacent Weld | Radial | 7.9 | 8 | 7.4 | 8.1 | 7.85 |  |  | -0.7 |  |  |  | 0.7 |  | 6 o'clock | -0.5 | -0.5 | 9/12/2008 | 8 | 7.9 | 7.9 | 8.3 | 8.025 |  | -0.2 |  |  |  | 0.4 | -0.1 | 0.1 | -0.5 | -0.2
20 | 20034 | 16/09/2011 | 200-PL-20034-03CO2-P | 200-PL-20034-03CO2-P-M1-3 | 200 | 03C02 | 8.1 | 11 | Elbow | Outside of Bend | Point | 8 | NR | NR | NR | 8 | 7.8 |  | -0.3 |  |  |  | 0 |  | 12 o'clock | -0.1 | -0.1 | 9/12/2008 | 8.1 | NR | NR | NR | 8.1 |  | 0 |  |  |  | 0 | -0.1 | - | - | -
20 | 20034 | 16/09/2011 | 200-PL-20034-03CO2-P | 200-PL-20034-03CO2-P-M1-3 | 200 | 03C02 | 8.1 | 12 | Elbow | Outside of Bend | Point | 7.9 | NR | NR | NR | 7.9 | 7.8 |  | -0.3 |  |  |  | 0 |  | 12 o'clock | -0.2 | -0.2 | 9/12/2008 | 8.1 | NR | NR | NR | 8.1 |  | 0 |  |  |  | 0 | -0.2 | - | - | -
20 | 20034 | 16/09/2011 | 200-PL-20034-03CO2-P | 200-PL-20034-03CO2-P-M1-3 | 200 | 03C02 | 8.1 | 13 | Elbow | Outside of Bend | Point | 8.3 | NR | NR | NR | 8.3 | 7.8 |  | -0.3 |  |  |  | 0 |  | - | 0.4 | 0.4 | 9/12/2008 | 7.9 | NR | NR | NR | 7.9 |  | -0.2 |  |  |  | 0 | 0.4 | - | - | -
20 | 20034 | 16/09/2011 | 200-PL-20034-03CO2-P | 200-PL-20034-03CO2-P-M1-3 | 200 | 03C02 | 8.1 | 14 | Elbow | Adjacent Weld | Radial | 8 | 8.1 | 7.6 | 7.9 | 7.9 |  |  | -0.5 |  |  |  | 0.5 |  | 3 o'clock | -0.2 | -0.2 | 9/12/2008 | 8 | 8.3 | 7.8 | 7.9 | 8 |  | -0.3 |  |  |  | 0.3 | 0 | -0.2 | -0.2 | 0
20 | 20035 | 15/09/2011 | 200-PL-20035-03C02-P | 200-PL-20035-03C02-P | 200 | 03C02 | 8.1 | 1 | Elbow | Adjacent Weld | Radial | 7.9 | 7.9 | 7.7 | 8.2 | 7.925 |  |  | -0.4 |  |  |  | 0.5 |  | 12 o'clock | -0.1 | 0.1 | 7/12/2008 | 8 | 8 | 7.6 | 8.1 | 7.925 |  | -0.5 |  |  |  | 0.1 | -0.1 | -0.1 | 0.1 | 0.1
20 | 20035 | 15/09/2011 | 200-PL-20035-03C02-P | 200-PL-20035-03C02-P | 200 | 03C02 | 8.1 | 2 | Elbow | Outside of Bend | Point | 7.8 | NR | NR | NR | 7.8 | 8 |  | -0.3 |  |  |  | 0 |  | - | 0.1 | 0.1 | 7/12/2008 | 7.7 | NR | NR | NR | 7.7 |  | -0.4 |  |  |  | 0 | 0.1 | - | - | -
20 | 20035 | 15/09/2011 | 200-PL-20035-03C02-P | 200-PL-20035-03C02-P | 200 | 03C02 | 8.1 | 3 | Elbow | Outside of Bend | Point | 8.4 | NR | NR | NR | 8.4 | 8 |  | -0.1 |  |  |  | 0 |  | - | 0.3 | 0.3 | 7/12/2008 | 8.1 | NR | NR | NR | 8.1 |  | 0 |  |  |  | 0 | 0.3 | - | - | -
20 | 20035 | 15/09/2011 | 200-PL-20035-03C02-P | 200-PL-20035-03C02-P | 200 | 03C02 | 8.1 | 4 | Elbow | Outside of Bend | Point | 7.9 | NR | NR | NR | 7.9 | 8 |  | -0.2 |  |  |  | 0 |  | 12 o'clock | -0.4 | -0.4 | 7/12/2008 | 8.3 | NR | NR | NR | 8.3 |  | 0.2 |  |  |  | 0 | -0.4 | - | - | -
20 | 20035 | 15/09/2011 | 200-PL-20035-03C02-P | 200-PL-20035-03C02-P | 200 | 03C02 | 8.1 | 5 | Elbow | Adjacent Weld | Radial | 7.8 | 8.3 | 7.4 | 8 | 7.875 |  |  | -0.7 |  |  |  | 0.9 |  | 12 o'clock | -0.1 | 0.2 | 7/12/2008 | 7.9 | 8 | 7.2 | 8 | 7.775 |  | -0.9 |  |  |  | 0.1 | -0.1 | 0.3 | 0.2 | 0
20 | 20035 | 15/09/2011 | 200-PL-20035-03C02-P | 200-PL-20035-03C02-P | 200 | 03C02 | 8.1 | 6 | Straight | Adjacent Weld | Radial | 8.3 | 8.2 | 8.4 | 8.2 | 8.275 |  |  | 0.1 |  |  |  | 0.2 |  | 9 o'clock | -0.2 | 0 | 7/12/2008 | 8.2 | 8.2 | 8.5 | 8.4 | 8.325 |  | 0.1 |  |  |  | 0.3 | 0.1 | 0 | -0.1 | -0.2
20 | 20035 | 15/09/2011 | 200-PL-20035-03C02-P | 200-PL-20035-03C02-P | 200 | 03C02 | 8.1 | 7 | Straight | Adjacent Weld | Radial | 7.9 | 8.1 | 8.2 | 8.2 | 8.1 |  |  | -0.2 |  |  |  | 0.3 |  | 6 o'clock | -0.3 | -0.2 | 7/12/2008 | 8.2 | 8.1 | 8.5 | 8.3 | 8.275 |  | 0 |  |  |  | 0.4 | -0.3 | 0 | -0.3 | -0.1
20 | 20035 | 15/09/2011 | 200-PL-20035-03C02-P | 200-PL-20035-03C02-P | 200 | 03C02 | 8.1 | 8 | Elbow | Adjacent Weld | Radial | 8 | 7.7 | 7.1 | 8.2 | 7.75 |  |  | -1 |  |  |  | 1.1 |  | 6 o'clock | -0.5 | -0.5 | 7/12/2008 | 8 | 8 | 7.6 | 8.3 | 7.975 |  | -0.5 |  |  |  | 0.3 | 0 | -0.3 | -0.5 | -0.1
20 | 20035 | 15/09/2011 | 200-PL-20035-03C02-P | 200-PL-20035-03C02-P | 200 | 03C02 | 8.1 | 9 | Elbow | Outside of Bend | Point | 8 | NR | NR | NR | 8 | 7.8 |  | -0.3 |  |  |  | 0 |  | 12 o'clock | -0.1 | -0.1 | 7/12/2008 | 8.1 | NR | NR | NR | 8.1 |  | 0 |  |  |  | 0 | -0.1 | - | - | -
20 | 20035 | 15/09/2011 | 200-PL-20035-03C02-P | 200-PL-20035-03C02-P | 200 | 03C02 | 8.1 | 10 | Elbow | Outside of Bend | Point | 7.9 | NR | NR | NR | 7.9 | 7.8 |  | -0.3 |  |  |  | 0 |  | 12 o'clock | -0.2 | -0.2 | 7/12/2008 | 8.1 | NR | NR | NR | 8.1 |  | 0 |  |  |  | 0 | -0.2 | - | - | -
20 | 20035 | 15/09/2011 | 200-PL-20035-03C02-P | 200-PL-20035-03C02-P | 200 | 03C02 | 8.1 | 11 | Elbow | Outside of Bend | Point | 8 | NR | NR | NR | 8 | 7.8 |  | -0.3 |  |  |  | 0 |  | 12 o'clock | -0.1 | -0.1 | 7/12/2008 | 8.1 | NR | NR | NR | 8.1 |  | 0 |  |  |  | 0 | -0.1 | - | - | -
20 | 20035 | 15/09/2011 | 200-PL-20035-03C02-P | 200-PL-20035-03C02-P | 200 | 03C02 | 8.1 | 12 | Elbow | Adjacent Weld | Radial | 8 | 8.3 | 7.5 | 7.8 | 7.9 |  |  | -0.6 |  |  |  | 0.8 |  | 9 o'clock | -0.4 | -0.2 | 7/12/2008 | 8.3 | 8.2 | 7.7 | 8.2 | 8.1 |  | -0.4 |  |  |  | 0.1 | -0.3 | 0.1 | -0.2 | -0.4
20 | 20037 | 17/09/2011 | 300-PG-20037-03C03 | 300-PG-20037-03C03-M4-3 | 300 | 03C03 | 14.3 | 1 | Elbow | Adjacent Weld | N/A | N/A | N/A | N/A | N/A | N/A |  | Feature removed at time of insp | -14.3 | -100% | #VALUE! | -99.3% | 0 |  | - | 0 | - | 9/12/2008 | 18.4 | 18.5 | 16.7 | 16.6 | 17.55 |  | 2.3 |  |  |  | 0.1 | - | - | - | -
20 | 20037 | 17/09/2011 | 300-PG-20037-03C03 | 300-PG-20037-03C03-M4-3 | 300 | 03C03 | 14.3 | 2 | Elbow | Outside of Bend | N/A | N/A | N/A | N/A | N/A | N/A |  | Feature removed at time of insp | -14.3 | -100% | #VALUE! | -99.3% | 0 |  | - | 0 | - | 9/12/2008 | 18.3 | NR | NR | NR | 18.3 |  | 4 |  |  |  | 0 | - | - | - | -
20 | 20037 | 17/09/2011 | 300-PG-20037-03C03 | 300-PG-20037-03C03-M4-3 | 300 | 03C03 | 14.3 | 3 | Elbow | Outside of Bend | N/A | N/A | N/A | N/A | N/A | N/A |  | Feature removed at time of insp | -14.3 | -100% | #VALUE! | -99.3% | 0 |  | - | 0 | - | 9/12/2008 | 18.7 | NR | NR | NR | 18.7 |  | 4.4 |  |  |  | 0 | - | - | - | -
20 | 20037 | 15/09/2011 | 300-PG-20037-03C03 | 300-PG-20037-03C03-M4-3 | 300 | 03C03 | 14.3 | 4 | Elbow | Outside of Bend | N/A | N/A | N/A | N/A | N/A | N/A |  | Feature removed at time of insp | -14.3 | -100% | #VALUE! | -99.3% | 0 |  | - | 0 | - | 9/12/2008 | 18 | NR | NR | NR | 18 |  | 3.7 |  |  |  | 0 | - | - | - | -
20 | 20037 | 15/09/2011 | 300-PG-20037-03C03 | 300-PG-20037-03C03-M4-3 | 300 | 03C03 | 14.3 | 5 | Elbow | Adjacent Weld | N/A | N/A | N/A | N/A | N/A | N/A |  | Feature removed at time of insp | -14.3 | -100% | #VALUE! | -99.3% | 0 |  | - | 0 | - | 9/12/2008 | 18.4 | 17.8 | 17.2 | 17.6 | 17.75 |  | 2.9 |  |  |  | 0.6 | - | - | - | -
20 | 20037 | 15/09/2011 | 300-PG-20037-03C03 | 300-PG-20037-03C03-M4-3 | 300 | 03C03 | 14.3 | 6 | Straight | Adjacent Weld | N/A | N/A | N/A | N/A | N/A | N/A |  | Feature removed at time of insp | -14.3 | -100% | #VALUE! | -99.3% | 0 |  | - | 0 | - | 9/12/2008 | 14.4 | 14.3 | 15.2 | 15 | 14.725 |  | 0 |  |  |  | 0.9 | - | - | - | -
20 | 20037 | 15/09/2011 | 300-PG-20037-03C03 | 300-PG-20037-03C03-M4-1 | 300 | 03C03 | 14.3 | 7 | Straight | Adjacent Weld | Radial | 14.1 | 14.9 | 13.6 | 13.9 | 14.125 |  |  | -0.7 |  |  |  | 1.3 |  | 9 o'clock | -1.4 | -0.8 | 9/12/2008 | 14.4 | 15.6 | 14.4 | 15.3 | 14.925 |  | 0.1 |  |  |  | 1.2 | -0.3 | -0.7 | -0.8 | -1.4
20 | 20037 | 15/09/2011 | 300-PG-20037-03C03 | 300-PG-20037-03C03-M4-1 | 300 | 03C03 | 14.3 | 8 | Elbow | Adjacent Weld | Radial | 16.5 | 16.1 | 17.3 | 17.3 | 16.8 |  |  | 1.8 |  |  |  | 1.2 |  | 3 o'clock | -1.5 | -0.9 | 9/12/2008 | 17.4 | 17.6 | 17.2 | 17 | 17.3 |  | 2.7 |  |  |  | 0.2 | -0.9 | -1.5 | 0.1 | 0.3
20 | 20037 | 15/09/2011 | 300-PG-20037-03C03 | 300-PG-20037-03C03-M4-1 | 300 | 03C03 | 14.3 | 9 | Elbow | Outside of Bend | Point | NR | NR | NR | 17.4 | 17.4 | 17.6 |  | 3.1 |  |  |  | 0 |  | 9 o'clock | -0.5 | -0.5 | 9/12/2008 | NR | NR | NR | 17.9 | 17.9 |  | 3.6 |  |  |  | 17.9 | - | - | - | -0.5
20 | 20037 | 15/09/2011 | 300-PG-20037-03C03 | 300-PG-20037-03C03-M4-1 | 300 | 03C03 | 14.3 | 10 | Elbow | Outside of Bend | Point | NR | NR | NR | 17.6 | 17.6 | 17.6 |  | 3.3 |  |  |  | 0 |  | 9 o'clock | -0.1 | -0.1 | 9/12/2008 | NR | NR | NR | 17.7 | 17.7 |  | 3.4 |  |  |  | 17.7 | - | - | - | -0.1
20 | 20037 | 15/09/2011 | 300-PG-20037-03C03 | 300-PG-20037-03C03-M4-1 | 300 | 03C03 | 14.3 | 11 | Elbow | Outside of Bend | Point | NR | NR | NR | 17.7 | 17.7 | 17.6 |  | 3.3 |  |  |  | 0 |  | - | 0.1 | 0.1 | 9/12/2008 | NR | NR | NR | 17.6 | 17.6 |  | 3.3 |  |  |  | 17.6 | - | - | - | 0.1
20 | 20037 | 15/09/2011 | 300-PG-20037-03C03 | 300-PG-20037-03C03-M4-1 | 300 | 03C03 | 14.3 | 12 | Elbow | Adjacent Weld | Radial | 16.2 | 16.4 | 17.3 | 17.8 | 16.925 |  |  | 1.9 |  |  |  | 1.6 |  | 3 o'clock | -1.1 | -0.3 | 9/12/2008 | 16.5 | 17.5 | 18 | 16.7 | 17.175 |  | 2.2 |  |  |  | 1.5 | -0.3 | -1.1 | -0.7 | 1.1
20 | 20037 | 15/09/2011 | 300-PG-20037-03C03 | 300-PG-20037-03C03-M4-1 | 300 | 03C03 | 14.3 | 13 | Straight | Adjacent Weld | Radial | 14 | 13.5 | 13.6 | 14.4 | 13.875 |  |  | -0.8 |  |  |  | 0.9 |  | 3 o'clock | -0.9 | -0.8 | 9/12/2008 | 14.3 | 14.4 | 14.4 | 14.5 | 14.4 |  | 0 |  |  |  | 0.2 | -0.3 | -0.9 | -0.8 | -0.1
20 | 20037 | 15/09/2011 | 300-PG-20037-03C03 | 300-PG-20037-03C03-M4-1 | 300 | 03C03 | 14.3 | 14 | Straight | Adjacent Weld | Radial | 13.7 | 13.9 | 14.6 | 13.5 | 13.925 |  |  | -0.8 |  |  |  | 1.1 |  | 9 o'clock | -1 | -0.8 | 9/12/2008 | 14.3 | 14.4 | 14.3 | 14.5 | 14.375 |  | 0 |  |  |  | 0.2 | -0.6 | -0.5 | 0.3 | -1
20 | 20037 | 15/09/2011 | 300-PG-20037-03C03 | 300-PG-20037-03C03-M4-1 | 300 | 03C03 | 14.3 | 15 | Elbow | Adjacent Weld | Radial | 17.3 | 17.2 | 18 | 17.7 | 17.55 |  |  | 2.9 |  |  |  | 0.8 |  | 9 o'clock | -0.5 | 0 | 9/12/2008 | 17.2 | 17.3 | 18 | 18.2 | 17.675 |  | 2.9 |  |  |  | 1 | 0.1 | -0.1 | 0 | -0.5
20 | 20037 | 15/09/2011 | 300-PG-20037-03C03 | 300-PG-20037-03C03-M4-1 | 300 | 03C03 | 14.3 | 16 | Elbow | Outside of Bend | Point | NR | NR | 18.3 | NR | 18.3 | 18 |  | 3.7 |  |  |  | 0 |  | 6 o'clock | -0.3 | -0.3 | 9/12/2008 | NR | NR | 18.6 | NR | 18.6 |  | 4.3 |  |  |  | 18.6 | - | - | -0.3 | -
20 | 20037 | 15/09/2011 | 300-PG-20037-03C03 | 300-PG-20037-03C03-M4-1 | 300 | 03C03 | 14.3 | 17 | Elbow | Outside of Bend | Point | NR | NR | 17.9 | NR | 17.9 | 18 |  | 3.6 |  |  |  | 0 |  | 6 o'clock | -0.8 | -0.8 | 9/12/2008 | NR | NR | 18.7 | NR | 18.7 |  | 4.4 |  |  |  | 18.7 | - | - | -0.8 | -
20 | 20037 | 15/09/2011 | 300-PG-20037-03C03 | 300-PG-20037-03C03-M4-1 | 300 | 03C03 | 14.3 | 18 | Elbow | Outside of Bend | Point | NR | NR | 18.3 | NR | 18.3 | 18 |  | 3.7 |  |  |  | 0 |  | 6 o'clock | -0.1 | -0.1 | 9/12/2008 | NR | NR | 18.4 | NR | 18.4 |  | 4.1 |  |  |  | 18.4 | - | - | -0.1 | -
20 | 20037 | 15/09/2011 | 300-PG-20037-03C03 | 300-PG-20037-03C03-M4-1 | 300 | 03C03 | 14.3 | 19 | Elbow | Adjacent Weld | Radial | 17.3 | 16.9 | 17.9 | 18.3 | 17.6 |  |  | 2.6 |  |  |  | 1.4 |  | 3 o'clock | -1.3 | -0.5 | 9/12/2008 | 18.4 | 18.2 | 17.4 | 17.5 | 17.875 |  | 3.1 |  |  |  | 0.2 | -1.1 | -1.3 | 0.5 | 0.8
20 | 20037 | 15/09/2011 | 300-PG-20037-03C03 | 300-PG-20037-03C03-M4-1 | 300 | 03C03 | 14.3 | 20 | Straight | Adjacent Weld | Radial | 13.3 | 13.6 | 13.8 | 14.2 | 13.725 |  |  | -1 |  |  |  | 0.9 |  | 12 o'clock | -1.1 | -1 | 9/12/2008 | 14.4 | 14.3 | 14.3 | 14.6 | 14.4 |  | 0 |  |  |  | 0.3 | -1.1 | -0.7 | -0.5 | -0.4
20 | 20050 | 15/09/2011 | 150-PL-20050-01C02-P | 150-PL-20050-01C02-P-M1 | 150 | 01C02 | 7.1 | 1 | Elbow | Adjacent Weld | Radial | 7.9 | 7.4 | 7.8 | 8.8 | 7.975 |  |  | 0.3 |  |  |  | 1.4 |  | - | 0.2 | 0.3 | 9/12/2008 | 7.1 | 7.2 | 7.3 | 7.2 | 7.2 |  | 0 |  |  |  | 0.2 | 0.8 | 0.2 | 0.5 | 1.6
20 | 20050 | 15/09/2011 | 150-PL-20050-01C02-P | 150-PL-20050-01C02-P-M1 | 150 | 01C02 | 7.1 | 2 | Elbow | Outside of Bend | Point | NR | NR | 7.2 | NR | 7.2 | 7.2 |  | 0.1 |  |  |  | 0 |  | 6 o'clock | -0.2 | -0.2 | 9/12/2008 | NR | NR | 7.4 | NR | 7.4 |  | 0.3 |  |  |  | 7.4 | - | - | -0.2 | -
20 | 20050 | 15/09/2011 | 150-PL-20050-01C02-P | 150-PL-20050-01C02-P-M1 | 150 | 01C02 | 7.1 | 3 | Elbow | Adjacent Weld | Point | 7.8 | 7.4 | 7.4 | 8 | 7.65 |  |  | 0.3 |  |  |  | 0.6 |  | - | 0.3 | 0.3 | 9/12/2008 | 7.2 | 7.1 | 7.1 | 7.2 | 7.15 |  | 0 |  |  |  | 0.1 | 0.6 | 0.3 | 0.3 | 0.8
20 | 20050 | 15/09/2011 | 150-PL-20050-01C02-P | 150-PL-20050-01C02-P-M1 | 150 | 01C02 | 7.1 | 4 | Straight | Adjacent Weld | Radial | 6.9 | 7.1 | 7.4 | 7.5 | 7.225 |  |  | -0.2 |  |  |  | 0.6 |  | 12 o'clock | -0.4 | -0.3 | 9/12/2008 | 7.3 | 7.2 | 7.4 | 7.6 | 7.375 |  | 0.1 |  |  |  | 0.4 | -0.4 | -0.1 | 0 | -0.1
23 | 23001 | 15/09/2011 | 300-PG-23001-03C03 | 300-PG-23001-03C03-M4-1 | 300 | 03C03 | 14.3 | 1 | Elbow | Adjacent To Weld | Radial | 17.9 | 17.8 | 17.8 | 16.8 | 17.575 |  |  | 2.5 |  |  |  | 1.1 |  | 9 o'clock | -1.2 | -0.6 | 09/12/2008 | 17.5 | 17.4 | 18.4 | 18 | 17.825 |  | 3.1 |  |  |  | 1 | 0.4 | 0.4 | -0.6 | -1.2
23 | 23001 | 15/09/2011 | 300-PG-23001-03C03 | 300-PG-23001-03C03-M4-1 | 300 | 03C03 | 14.3 | 2 | Elbow | Outside of Bend | Point | NR | NR | 18 | NR | 18 | 18 |  | 3.7 |  |  |  | 0 |  | 6 o'clock | -0.5 | -0.5 | 09/12/2008 | NR | NR | 18.5 | NR | 18.5 |  | 4.2 |  |  |  | 18.5 | - | - | -0.5 | -
23 | 23001 | 15/09/2011 | 300-PG-23001-03C03 | 300-PG-23001-03C03-M4-1 | 300 | 03C03 | 14.3 | 3 | Elbow | Outside of Bend | Point | NR | NR | 18.3 | NR | 18.3 | 18 |  | 3.7 |  |  |  | 0 |  | - | 0.1 | 0.1 | 09/12/2008 | NR | NR | 18.2 | NR | 18.2 |  | 3.9 |  |  |  | 18.2 | - | - | 0.1 | -
23 | 23001 | 15/09/2011 | 300-PG-23001-03C03 | 300-PG-23001-03C03-M4-1 | 300 | 03C03 | 14.3 | 4 | Elbow | Outside of Bend | Point | NR | NR | 18.2 | NR | 18.2 | 18 |  | 3.7 |  |  |  | 0 |  | 6 o'clock | -0.2 | -0.2 | 09/12/2008 | NR | NR | 18.4 | NR | 18.4 |  | 4.1 |  |  |  | 18.4 | - | - | -0.2 | -
23 | 23001 | 15/09/2011 | 300-PG-23001-03C03 | 300-PG-23001-03C03-M4-1 | 300 | 03C03 | 14.3 | 5 | Elbow | Adjacent To Weld | Radial | 16.5 | 17 | 18.4 | 17.4 | 17.325 |  |  | 2.2 |  |  |  | 1.9 |  | 12 o'clock | -0.6 | -0.4 | 09/12/2008 | 17.1 | 16.9 | 18.5 | 17.3 | 17.45 |  | 2.6 |  |  |  | 1.6 | -0.6 | 0.1 | -0.1 | 0.1
23 | 23001 | 15/09/2011 | 300-PG-23001-03C03 | 300-PG-23001-03C03-M4-1 | 300 | 03C03 | 14.3 | 6 | Straight | Adjacent To Weld | Radial | 14.1 | 14.1 | 13.4 | 14.5 | 14.025 |  |  | -0.9 |  |  |  | 1.1 |  | 3 o'clock | -0.8 | -0.2 | 09/12/2008 | 14.3 | 14.9 | 13.6 | 14.3 | 14.275 |  | -0.7 |  |  |  | 0.6 | -0.2 | -0.8 | -0.2 | 0.2
23 | 23001 | 15/09/2011 | 300-PG-23001-03C03 | 300-PG-23001-03C03-M4-1 | 300 | 03C03 | 14.3 | 7 | Straight | Adjacent To Weld | Radial | 15 | 15.1 | 15.1 | 15.1 | 15.075 |  |  | 0.7 |  |  |  | 0.1 |  | - | 0.2 | 1.4 | 09/12/2008 | 14.3 | 14.9 | 13.6 | 14.3 | 14.275 |  | -0.7 |  |  |  | 0.6 | 0.7 | 0.2 | 1.5 | 0.8
23 | 23001 | 15/09/2011 | 300-PG-23001-03C03 | 300-PG-23001-03C03-M4-2 | 300 | 03C03 | 14.3 | 8 | Elbow | Adjacent To Weld | Radial | 18.1 | 17.7 | 17 | 17.4 | 17.55 |  |  | 2.7 |  |  |  | 1.1 |  | 3 o'clock | -1.2 | -0.3 | 09/12/2008 | 18.1 | 18.9 | 17.3 | 18 | 18.075 |  | 3 |  |  |  | 0.8 | 0 | -1.2 | -0.3 | -0.6
23 | 23001 | 15/09/2011 | 300-PG-23001-03C03 | 300-PG-23001-03C03-M4-2 | 300 | 03C03 | 14.3 | 9 | Elbow | Outside of Bend | Point | NR | NR | NR | 17.6 | 17.6 | 17.5 |  | 3.2 |  |  |  | 0 |  | 9 o'clock | -0.6 | -0.6 | 09/12/2008 | NR | NR | NR | 18.2 | 18.2 |  | 3.9 |  |  |  | 18.2 | - | - | - | -0.6
23 | 23001 | 15/09/2011 | 300-PG-23001-03C03 | 300-PG-23001-03C03-M4-2 | 300 | 03C03 | 14.3 | 10 | Elbow | Outside of Bend | Point | NR | NR | NR | 17.8 | 17.8 | 17.5 |  | 3.2 |  |  |  | 0 |  | 9 o'clock | -0.6 | -0.6 | 09/12/2008 | NR | NR | NR | 18.4 | 18.4 |  | 4.1 |  |  |  | 18.4 | - | - | - | -0.6
23 | 23001 | 15/09/2011 | 300-PG-23001-03C03 | 300-PG-23001-03C03-M4-2 | 300 | 03C03 | 14.3 | 11 | Elbow | Outside of Bend | Point | NR | NR | NR | 17.5 | 17.5 | 17.5 |  | 3.2 |  |  |  | 0 |  | 9 o'clock | -1 | -1 | 09/12/2008 | NR | NR | NR | 18.5 | 18.5 |  | 4.2 |  |  |  | 18.5 | - | - | - | -1
23 | 23001 | 15/09/2011 | 300-PG-23001-03C03 | 300-PG-23001-03C03-M4-2 | 300 | 03C03 | 14.3 | 12 | Elbow | Adjacent To Weld | Radial | 18.1 | 18 | 17.8 | 17.5 | 17.85 |  |  | 3.2 |  |  |  | 0.6 |  | 9 o'clock | -0.8 | 0.1 | 09/12/2008 | 18.4 | 18.7 | 17.4 | 18.3 | 18.2 |  | 3.1 |  |  |  | 0.3 | -0.3 | -0.7 | 0.4 | -0.8
23 | 23001 | 15/09/2011 | 300-PG-23001-03C03 | 300-PG-23001-03C03-M4-2 | 300 | 03C03 | 14.3 | 13 | Straight | Adjacent To Weld | Radial | 14.5 | 13.3 | 13.1 | 13.9 | 13.7 |  |  | -1.2 |  |  |  | 1.4 |  | 3 o'clock | -1.1 | -1.1 | 09/12/2008 | 14.7 | 14.4 | 14.2 | 14.2 | 14.375 |  | -0.1 |  |  |  | 0.3 | -0.2 | -1.1 | -1.1 | -0.3
23 | 23001 | 15/09/2011 | 300-PG-23001-03C03 | 300-PG-23001-03C03-M4-2 | 300 | 03C03 | 14.3 | 14 | Straight | Adjacent To Weld | Radial | 14.9 | 13.2 | 13.4 | 13.4 | 13.725 |  |  | -1.1 |  |  |  | 1.7 |  | 3 o'clock | -1.1 | -0.8 | 09/12/2008 | 14.7 | 14.3 | 14 | 14 | 14.25 |  | -0.3 |  |  |  | 0.4 | 0.2 | -1.1 | -0.6 | -0.6
23 | 23001 | 15/09/2011 | 300-PG-23001-03C03 | 300-PG-23001-03C03-M4-2 | 300 | 03C03 | 14.3 | 15 | Elbow | Adjacent To Weld | Radial | 17.9 | 17 | 15.9 | 16.7 | 16.875 |  |  | 1.6 |  |  |  | 2 |  | 3 o'clock | -0.6 | 0.1 | 09/12/2008 | 18.2 | 17.6 | 15.8 | 17.3 | 17.225 |  | 1.5 |  |  |  | 0.6 | -0.3 | -0.6 | 0.1 | -0.6
23 | 23001 | 15/09/2011 | 300-PG-23001-03C03 | 300-PG-23001-03C03-M4-2 | 300 | 03C03 | 14.3 | 16 | Elbow | Outside of Bend | Point | 18 | NR | NR | NR | 18 | 17.6 |  | 3.3 |  |  |  | 0 |  | - | 0 | 0 | 09/12/2008 | 18 | NR | NR | NR | 18 |  | 3.7 |  |  |  | 0 | 0 | - | - | -
23 | 23001 | 15/09/2011 | 300-PG-23001-03C03 | 300-PG-23001-03C03-M4-2 | 300 | 03C03 | 14.3 | 17 | Elbow | Outside of Bend | Point | 18.4 | NR | NR | NR | 18.4 | 17.6 |  | 3.3 |  |  |  | 0 |  | 12 o'clock | -0.2 | -0.2 | 09/12/2008 | 18.6 | NR | NR | NR | 18.6 |  | 4.3 |  |  |  | 0 | -0.2 | - | - | -
23 | 23001 | 15/09/2011 | 300-PG-23001-03C03 | 300-PG-23001-03C03-M4-2 | 300 | 03C03 | 14.3 | 18 | Elbow | Outside of Bend | Point | 17.9 | NR | NR | NR | 17.9 | 17.6 |  | 3.3 |  |  |  | 0 |  | - | 0 | 0 | 09/12/2008 | 17.9 | NR | NR | NR | 17.9 |  | 3.6 |  |  |  | 0 | 0 | - | - | -
23 | 23001 | 15/09/2011 | 300-PG-23001-03C03 | 300-PG-23001-03C03-M4-2 | 300 | 03C03 | 14.3 | 19 | Elbow | Adjacent To Weld | Radial | 18.1 | 17.5 | 16.1 | 17.1 | 17.2 |  |  | 1.8 |  |  |  | 2 |  | 6 o'clock | -1.7 | -1.3 | 09/12/2008 | 18.3 | 17.8 | 17.8 | 17.4 | 17.825 |  | 3.1 |  |  |  | 0.5 | -0.2 | -0.3 | -1.7 | -0.3
23 | 23001 | 15/09/2011 | 300-PG-23001-03C03 | 300-PG-23001-03C03-M4-2 | 300 | 03C03 | 14.3 | 20 | Straight | Adjacent To Weld | Radial | 16.9 | 16.3 | 16.8 | 16.9 | 16.725 |  |  | 2 |  |  |  | 0.6 |  | - | 2 | 2.9 | 09/12/2008 | 14.9 | 14 | 13.8 | 13.4 | 14.025 |  | -0.9 |  |  |  | 0.9 | 2 | 2.3 | 3 | 3.5
23 | 23001 | 15/09/2011 | 300-PG-23001-03C03 | 300-PG-23001-03C03-M4-3 | 300 | 03C03 | 14.3 | 21 | Elbow | Adjacent To Weld | Radial | 19.1 | 18.7 | 19.2 | 18.7 | 18.925 |  |  | 4.4 |  |  |  | 0.5 |  | - | 0.9 | 1.9 | 09/12/2008 | 18.2 | 17.3 | 16.8 | 17.1 | 17.35 |  | 2.5 |  |  |  | 0.9 | 0.9 | 1.4 | 2.4 | 1.6
23 | 23001 | 15/09/2011 | 300-PG-23001-03C03 | 300-PG-23001-03C03-M4-3 | 300 | 03C03 | 14.3 | 22 | Elbow | Outside of Bend | Point | NR | NR | 18.8 | NR | 18.8 | 19.1 |  | 4.5 |  |  |  | 0 |  | - | 0.9 | 0.9 | 09/12/2008 | NR | NR | 17.9 | NR | 17.9 |  | 3.6 |  |  |  | 17.9 | - | - | 0.9 | -
23 | 23001 | 15/09/2011 | 300-PG-23001-03C03 | 300-PG-23001-03C03-M4-3 | 300 | 03C03 | 14.3 | 23 | Elbow | Outside of Bend | Point | NR | NR | 19.6 | NR | 19.6 | 19.1 |  | 4.8 |  |  |  | 0 |  | - | 1.9 | 1.9 | 09/12/2008 | NR | NR | 17.7 | NR | 17.7 |  | 3.4 |  |  |  | 17.7 | - | - | 1.9 | -
23 | 23001 | 15/09/2011 | 300-PG-23001-03C03 | 300-PG-23001-03C03-M4-3 | 300 | 03C03 | 14.3 | 24 | Elbow | Outside of Bend | Point | NR | NR | 19.5 | NR | 19.5 | 19.1 |  | 4.8 |  |  |  | 0 |  | - | 1.5 | 1.5 | 09/12/2008 | NR | NR | 18 | NR | 18 |  | 3.7 |  |  |  | 18 | - | - | 1.5 | -
23 | 23001 | 15/09/2011 | 300-PG-23001-03C03 | 300-PG-23001-03C03-M4-3 | 300 | 03C03 | 14.3 | 25 | Elbow | Adjacent To Weld | Radial | 20 | 19.3 | 19.7 | 19.3 | 19.575 |  |  | 5 |  |  |  | 0.7 |  | - | 1.5 | 1.9 | 09/12/2008 | 17.6 | 17.4 | 18.2 | 17.7 | 17.725 |  | 3.1 |  |  |  | 0.8 | 2.4 | 1.9 | 1.5 | 1.6
23 | 23001 | 15/09/2011 | 300-PG-23001-03C03 | 300-PG-23001-03C03-M4-3 | 300 | 03C03 | 14.3 | 26 | Straight | Adjacent To Weld | Radial | 16.4 | 15.3 | 15.9 | 15.1 | 15.675 |  |  | 0.8 |  |  |  | 1.3 |  | - | 1.3 | 1.3 | 09/12/2008 | 14.7 | 13.9 | 14.4 | 13.8 | 14.2 |  | -0.5 |  |  |  | 0.8 | 1.7 | 1.4 | 1.5 | 1.3
23 | 23001 | 15/09/2011 | 300-PG-23001-03C03 | 300-PG-23001-03C03-M4-3 | 300 | 03C03 | 14.3 | 27 | Straight | Adjacent To Weld | Radial | 14.3 | 14 | 13.6 | 12.9 | 13.7 |  |  | -1.4 |  |  |  | 1.4 |  | 9 o'clock | -1.1 | -0.3 | 09/12/2008 | 14.3 | 13.2 | 14.5 | 14 | 14 |  | -1.1 |  |  |  | 1.3 | 0 | 0.8 | -0.9 | -1.1
23 | 23001 | 15/09/2011 | 300-PG-23001-03C03 | 300-PG-23001-03C03-M4-3 | 300 | 03C03 | 14.3 | 28 | Elbow | Adjacent To Weld | Radial | 16.2 | 16.7 | 18.1 | 17.5 | 17.125 |  |  | 1.9 |  |  |  | 1.9 |  | 3 o'clock | -0.3 | 0.3 | 09/12/2008 | 15.9 | 17 | 18.3 | 16.8 | 17 |  | 1.6 |  |  |  | 2.4 | 0.3 | -0.3 | -0.2 | 0.7
23 | 23001 | 15/09/2011 | 300-PG-23001-03C03 | 300-PG-23001-03C03-M4-3 | 300 | 03C03 | 14.3 | 29 | Elbow | Outside of Bend | Point | NR | NR | 17.9 | NR | 17.9 | 17.7 |  | 3.4 |  |  |  | 0 |  | - | 0 | 0 | 09/12/2008 | NR | NR | 17.9 | NR | 17.9 |  | 3.6 |  |  |  | 17.9 | - | - | 0 | -
23 | 23001 | 15/09/2011 | 300-PG-23001-03C03 | 300-PG-23001-03C03-M4-3 | 300 | 03C03 | 14.3 | 30 | Elbow | Outside of Bend | Point | NR | NR | 17.9 | NR | 17.9 | 17.7 |  | 3.4 |  |  |  | 0 |  | - | 0 | 0 | 09/12/2008 | NR | NR | 17.9 | NR | 17.9 |  | 3.6 |  |  |  | 17.9 | - | - | 0 | -
23 | 23001 | 15/09/2011 | 300-PG-23001-03C03 | 300-PG-23001-03C03-M4-3 | 300 | 03C03 | 14.3 | 31 | Elbow | Outside of Bend | Point | NR | NR | 17.7 | NR | 17.7 | 17.7 |  | 3.4 |  |  |  | 0 |  | - | 0 | 0 | 09/12/2008 | NR | NR | 17.7 | NR | 17.7 |  | 3.4 |  |  |  | 17.7 | - | - | 0 | -
23 | 23001 | 15/09/2011 | 300-PG-23001-03C03 | 300-PG-23001-03C03-M4-3 | 300 | 03C03 | 14.3 | 32 | Elbow | Adjacent To Weld | Radial | 16.3 | 16.4 | 17.6 | 17.1 | 16.85 |  |  | 2 |  |  |  | 1.3 |  | 3 o'clock | -0.6 | 0.3 | 09/12/2008 | 16 | 17 | 17.7 | 16.8 | 16.875 |  | 1.7 |  |  |  | 1.7 | 0.3 | -0.6 | -0.1 | 0.3
23 | 23001 | 15/09/2011 | 300-PG-23001-03C03 | 300-PG-23001-03C03-M4-3 | 300 | 03C03 | 14.3 | 33 | Straight | Adjacent To Weld | Radial | 13.9 | 12.9 | 15 | 13.8 | 13.9 |  |  | -1.4 |  |  |  | 2.1 |  | 3 o'clock | -0.3 | -0.3 | 09/12/2008 | 14.1 | 13.2 | 14 | 14 | 13.825 |  | -1.1 |  |  |  | 0.9 | -0.2 | -0.3 | 1 | -0.2
23 | 23007 | 16/09/2011 | 200-PG-23007-09C03 | 200-PG-23007-09C03-M4-1 | 200 | 09C03 | 20.6 | 1 | Straight | Adjacent To Weld | N/A | N/A | N/A | N/A | N/A | N/A |  | Personnel protective cages | -20.6 | -100% | #VALUE! | -99.51% | 0 |  | - | 0 | - | 10/12/2008 | 21.1 | 22.5 | 22.1 | 21.2 | 21.725 |  | 0.5 |  |  |  | 1.4 | - | - | - | -
23 | 23007 | 16/09/2011 | 200-PG-23007-09C03 | 200-PG-23007-09C03-M4-1 | 200 | 09C03 | 20.6 | 2 | Elbow | Outside of Bend | N/A | N/A | N/A | N/A | N/A | N/A |  | Personnel protective cages | -20.6 | -100% | #VALUE! | -99.51% | 0 |  | - | 0 | - | 10/12/2008 | NR | 21.1 | NR | NR | 21.1 |  | 0.5 |  |  |  | 0 | - | - | - | -
23 | 23007 | 16/09/2011 | 200-PG-23007-09C03 | 200-PG-23007-09C03-M4-1 | 200 | 09C03 | 20.6 | 3 | NR | Outside of Bend | N/A | N/A | N/A | N/A | N/A | N/A |  | Personnel protective cages | -20.6 | -100% | #VALUE! | -99.51% | 0 |  | - | 0 | - | 10/12/2008 | NR | 21 | NR | NR | 21 |  | 0.4 |  |  |  | 0 | - | - | - | -
23 | 23007 | 16/09/2011 | 200-PG-23007-09C03 | 200-PG-23007-09C03-M4-1 | 200 | 09C03 | 20.6 | 4 | NR | Outside of Bend | N/A | N/A | N/A | N/A | N/A | N/A |  | Personnel protective cages | -20.6 | -100% | #VALUE! | -99.51% | 0 |  | - | 0 | - | 10/12/2008 | NR | 21.1 | NR | NR | 21.1 |  | 0.5 |  |  |  | 0 | - | - | - | -
23 | 23007 | 16/09/2011 | 200-PG-23007-09C03 | 200-PG-23007-09C03-M4-1 | 200 | 09C03 | 20.6 | 5 | Straight | Adjacent To Weld | N/A | N/A | N/A | N/A | N/A | N/A |  | Personnel protective cages | -20.6 | -100% | #VALUE! | -99.51% | 0 |  | - | 0 | - | 10/12/2008 | 23.2 | 23.3 | 21.1 | 22.6 | 22.55 |  | 0.5 |  |  |  | 0.1 | - | - | - | -
23 | 23007 | 16/09/2011 | 200-PG-23007-09C03 | 200-PG-23007-09C03-M4-1 | 200 | 09C03 | 20.6 | 6 | Elbow | Adjacent To Weld | N/A | N/A | N/A | N/A | N/A | N/A |  | Personnel protective cages | -20.6 | -100% | #VALUE! | -99.51% | 0 |  | - | 0 | - | 10/12/2008 | 20 | 20.1 | 20.6 | 20.4 | 20.275 |  | -0.6 |  |  |  | 0.6 | - | - | - | -
23 | 23007 | 16/09/2011 | 200-PG-23007-09C03 | 200-PG-23007-09C03-M4-1 | 200 | 09C03 | 20.6 | 7 | Elbow | Adjacent To Weld | N/A | N/A | N/A | N/A | N/A | N/A |  | Personnel protective cages | -20.6 | -100% | #VALUE! | -99.51% | 0 |  | - | 0 | - | 10/12/2008 | 22.5 | 21.1 | 22.1 | 21.1 | 21.7 |  | 0.5 |  |  |  | 1.4 | - | - | - | -
23 | 23007 | 16/09/2011 | 200-PG-23007-09C03 | 200-PG-23007-09C03-M4-1 | 200 | 09C03 | 20.6 | 8 | Elbow | Outside of Bend | N/A | N/A | N/A | N/A | N/A | N/A |  | Personnel protective cages | -20.6 | -100% | #VALUE! | -99.51% | 0 |  | - | 0 | - | 10/12/2008 | NR | NR | NR | 21.1 | 21.1 |  | 0.5 |  |  |  | 21.1 | - | - | - | -
23 | 23007 | 16/09/2011 | 200-PG-23007-09C03 | 200-PG-23007-09C03-M4-1 | 200 | 09C03 | 20.6 | 9 | Elbow | Outside of Bend | N/A | N/A | N/A | N/A | N/A | N/A |  | Personnel protective cages | -20.6 | -100% | #VALUE! | -99.51% | 0 |  | - | 0 | - | 10/12/2008 | NR | NR | NR | 21.1 | 21.1 |  | 0.5 |  |  |  | 21.1 | - | - | - | -
23 | 23007 | 16/09/2011 | 200-PG-23007-09C03 | 200-PG-23007-09C03-M4-1 | 200 | 09C03 | 20.6 | 10 | Elbow | Outside of Bend | N/A | N/A | N/A | N/A | N/A | N/A |  | Personnel protective cages | -20.6 | -100% | #VALUE! | -99.51% | 0 |  | - | 0 | - | 10/12/2008 | NR | NR | NR | 21.1 | 21.1 |  | 0.5 |  |  |  | 21.1 | - | - | - | -
23 | 23007 | 16/09/2011 | 200-PG-23007-09C03 | 200-PG-23007-09C03-M4-1 | 200 | 09C03 | 20.6 | 11 | Elbow | Adjacent To Weld | N/A | N/A | N/A | N/A | N/A | N/A |  |  | -20.6 | -100% | #VALUE! | -99.51% | 0 |  | - | 0 | - | 10/12/2008 | 22.7 | 23.1 | 22.6 | 21.1 | 22.375 |  | 0.5 |  |  |  | 0.4 | - | - | - | -
23 | 23007 | 16/09/2011 | 200-PG-23007-09C03 | 200-PG-23007-09C03-M4-1 | 200 | 09C03 | 20.6 | 12 | Straight | Adjacent To Weld | Radial | 19.9 | 21 | 21.3 | 19.9 | 20.525 |  | Original baseline looks like it was done on the Elbow section | -0.7 |  |  |  | 1.4 |  | 12 o'clock | -4.5 | -2.3 | 10/12/2008 | 24.4 | 24.4 | 23.3 | 22.2 | 23.575 |  | 1.6 |  |  |  | 0 | -4.5 | -3.4 | -2 | -2.3
23 | 23007 | 16/09/2011 | 200-PG-23007-09C03 | 200-PG-23007-09C03-M4-1 | 200 | 09C03 | 20.6 | 13 | Elbow | Adjacent To Weld | Radial | 24.7 | 23.9 | 23.4 | 22.8 | 23.7 |  | Change in feature type | 2.2 |  |  |  | 1.9 |  | - | 2.3 | 1.7 | 10/12/2008 | NR | NR | 21.1 | NR | 21.1 |  | 0.5 |  |  |  | 21.1 | - | - | 2.3 | -
23 | 23007 | 16/09/2011 | 200-PG-23007-09C03 | 200-PG-23007-09C03-M4-1 | 200 | 09C03 | 20.6 | 14 | Elbow | Outside of Bend | Point | NR | NR | 23.2 | NR | 23.2 | 22.9 |  | 2.3 |  |  |  | 0 |  | - | 2.9 | 2.9 | 10/12/2008 | NR | NR | 20.3 | NR | 20.3 |  | -0.3 |  |  |  | 20.3 | - | - | 2.9 | -
23 | 23007 | 16/09/2011 | 200-PG-23007-09C03 | 200-PG-23007-09C03-M4-1 | 200 | 09C03 | 20.6 | 15 | Elbow | Outside of Bend | Point | NR | NR | 23.2 | NR | 23.2 | 22.9 |  | 2.3 |  |  |  | 0 |  | - | 0.9 | 0.9 | 10/12/2008 | NR | NR | 22.3 | NR | 22.3 |  | 1.7 |  |  |  | 22.3 | - | - | 0.9 | -
23 | 23007 | 16/09/2011 | 200-PG-23007-09C03 | 200-PG-23007-09C03-M4-1 | 200 | 09C03 | 20.6 | 16 | Elbow | Outside of Bend | Point | NR | NR | 23.3 | NR | 23.3 |  | Change in feature type | 2.7 |  |  |  | 0 |  | - | 2.2 | 2.2 | 10/12/2008 | 21.1 | 22.3 | 21.1 | 22.2 | 21.675 |  | 0.5 |  |  |  | 1.2 | - | - | 2.2 | -
23 | 23007 | 16/09/2011 | 200-PG-23007-09C03 | 200-PG-23007-09C03-M4-1 | 200 | 09C03 | 20.6 | 17 | Elbow | Adjacent To Weld | Radial | 24.4 | 24.2 | 23.1 | 22.8 | 23.625 |  |  | 2.2 |  |  |  | 1.6 |  | - | 2.3 | 2.6 | 10/12/2008 | 20.7 | 20.6 | 20.2 | 20.5 | 20.5 |  | -0.4 |  |  |  | 0.1 | 3.7 | 3.6 | 2.9 | 2.3
23 | 23007 | 16/09/2011 | 200-PG-23007-09C03 | 200-PG-23007-09C03-M4-1 | 200 | 09C03 | 20.6 | 18 | Straight | Adjacent To Weld | Radial | 19.9 | 19.9 | 19.8 | 19.9 | 19.875 |  |  | -0.8 |  |  |  | 0.1 |  | 12 o'clock | -1.1 | -0.3 | 10/12/2008 | 21 | 20.6 | 20.1 | 20.5 | 20.55 |  | -0.5 |  |  |  | 0.4 | -1.1 | -0.7 | -0.3 | -0.6
23 | 23007 | 16/09/2011 | 200-PG-23007-09C03 | 200-PG-23007-09C03-M4-2 | 200 | 09C03 | 20.6 | 19 | Elbow | Adjacent To Weld | Radial | 23.4 | 23.8 | 22.5 | 22.2 | 22.975 |  |  | 1.6 |  |  |  | 1.6 |  | 6 o'clock | -0.8 | 1.1 | 10/12/2008 | 23.3 | 24 | 23.3 | 21.1 | 22.925 |  | 0.5 |  |  |  | 0.7 | 0.1 | -0.2 | -0.8 | 1.1
23 | 23007 | 16/09/2011 | 200-PG-23007-09C03 | 200-PG-23007-09C03-M4-2 | 200 | 09C03 | 20.6 | 20 | Elbow | Outside of Bend | Point | NR | NR | NR | 21.5 | 21.5 | 19.9 |  | -0.7 |  |  |  | 0 |  | - | 0 | -1 | 10/12/2008 | 22.5 | NR | NR | NR | 22.5 |  | 1.9 |  |  |  | 0 | - | - | - | -
23 | 23007 | 16/09/2011 | 200-PG-23007-09C03 | 200-PG-23007-09C03-M4-2 | 200 | 09C03 | 20.6 | 21 | Elbow | Outside of Bend | Point | NR | NR | NR | 21.9 | 21.9 | 19.9 |  | -0.7 |  |  |  | 0 |  | - | 0 | -0.1 | 10/12/2008 | 22 | NR | NR | NR | 22 |  | 1.4 |  |  |  | 0 | - | - | - | -
23 | 23007 | 16/09/2011 | 200-PG-23007-09C03 | 200-PG-23007-09C03-M4-2 | 200 | 09C03 | 20.6 | 22 | Elbow | Outside of Bend | Point | NR | NR | NR | 22.2 | 22.2 | 19.9 |  | -0.7 |  |  |  | 0 |  | - | 0 | 0.2 | 10/12/2008 | 22 | NR | NR | NR | 22 |  | 1.4 |  |  |  | 0 | - | - | - | -
23 | 23007 | 16/09/2011 | 200-PG-23007-09C03 | 200-PG-23007-09C03-M4-2 | 200 | 09C03 | 20.6 | 23 | Elbow | Adjacent To Weld | Radial | 23.4 | 24.4 | 23.4 | 22.8 | 23.5 |  |  | 2.2 |  |  |  | 1.6 |  | - | 0 | 2.4 | 10/12/2008 | 23.4 | 20.4 | 21.1 | 22.6 | 21.875 |  | -0.2 |  |  |  | 3 | 0 | 4 | 2.3 | 0.2
23 | 23007 | 16/09/2011 | 200-PG-23007-09C03 | 200-PG-23007-09C03-M4-2 | 200 | 09C03 | 20.6 | 24 | Straight | Adjacent To Weld | Radial | 20 | 19.9 | 20 | 19.8 | 19.925 |  |  | -0.8 |  |  |  | 0.2 |  | 6 o'clock | -1.3 | -0.2 | 10/12/2008 | 20 | 20 | 21.3 | 20.9 | 20.55 |  | -0.6 |  |  |  | 1.3 | 0 | -0.1 | -1.3 | -1.1
23 | 23007 | 16/09/2011 | 200-PG-23007-09C03 | 200-PG-23007-09C03-M4-2 | 200 | 09C03 | 20.6 | 25 | Straight | Adjacent To Weld | Radial | 19.5 | 19.9 | 20.9 | 20.7 | 20.25 |  |  | -1.1 |  |  |  | 1.4 |  | 12 o'clock | -1 | -0.1 | 10/12/2008 | 20.5 | 19.6 | 20.4 | 20.4 | 20.225 |  | -1 |  |  |  | 0.9 | -1 | 0.3 | 0.5 | 0.3
23 | 23007 | 17/09/2011 | 200-PG-23007-09C03 | 200-PG-23007-09C03-M4-2 | 200 | 09C03 | 20.6 | 26 | Elbow | Adjacent To Weld | Radial | 23.5 | 24.6 | 23.8 | 25 | 24.225 |  |  | 2.9 |  |  |  | 1.5 |  | 3 o'clock | -0.7 | 2.5 | 10/12/2008 | 23.2 | 25.3 | 24 | 21 | 23.375 |  | 0.4 |  |  |  | 2.1 | 0.3 | -0.7 | -0.2 | 4
23 | 23007 | 17/09/2011 | 200-PG-23007-09C03 | 200-PG-23007-09C03-M4-2 | 200 | 09C03 | 20.6 | 27 | Elbow | Outside of Bend | Point | NR | NR | NR | 25.2 | 25.2 | 23.6 |  | 3 |  |  |  | 0 |  | - | 4.1 | 4.1 | 10/12/2008 | NR | NR | NR | 21.1 | 21.1 |  | 0.5 |  |  |  | 21.1 | - | - | - | 4.1
23 | 23007 | 17/09/2011 | 200-PG-23007-09C03 | 200-PG-23007-09C03-M4-2 | 200 | 09C03 | 20.6 | 28 | Elbow | Outside of Bend | Point | NR | NR | NR | 24.3 | 24.3 | 23.6 |  | 3 |  |  |  | 0 |  | - | 3.9 | 3.9 | 10/12/2008 | NR | NR | NR | 20.4 | 20.4 |  | -0.2 |  |  |  | 20.4 | - | - | - | 3.9
23 | 23007 | 17/09/2011 | 200-PG-23007-09C03 | 200-PG-23007-09C03-M4-2 | 200 | 09C03 | 20.6 | 29 | Elbow | Outside of Bend | Point | NR | NR | NR | 24 | 24 | 23.6 |  | 3 |  |  |  | 0 |  | - | 2.9 | 2.9 | 10/12/2008 | NR | NR | NR | 21.1 | 21.1 |  | 0.5 |  |  |  | 21.1 | - | - | - | 2.9
23 | 23007 | 17/09/2011 | 200-PG-23007-09C03 | 200-PG-23007-09C03-M4-2 | 200 | 09C03 | 20.6 | 30 | Elbow | Adjacent To Weld | Radial | 23.4 | 23.9 | 23 | 24.2 | 23.625 |  |  | 2.4 |  |  |  | 1.2 |  | 6 o'clock | -0.4 | 1.9 | 10/12/2008 | 23.2 | 24.2 | 23.4 | 21.1 | 22.975 |  | 0.5 |  |  |  | 1 | 0.2 | -0.3 | -0.4 | 3.1
23 | 23007 | 17/09/2011 | 200-PG-23007-09C03 | 200-PG-23007-09C03-M4-2 | 200 | 09C03 | 20.6 | 31 | Straight | Adjacent To Weld | Radial | 20.9 | 19.9 | 19.6 | 20 | 20.1 |  |  | -1 |  |  |  | 1.3 |  | 6 o'clock | -1.4 | -0.3 | 10/12/2008 | 20.4 | 20.5 | 21 | 19.9 | 20.45 |  | -0.7 |  |  |  | 0.6 | 0.5 | -0.6 | -1.4 | 0.1
23 | 23007 | 17/09/2011 | 200-PG-23007-09C03 | 200-PG-23007-09C03-M4-2 | 200 | 09C03 | 20.6 | 32 | Straight | Adjacent To Weld | Radial | 19.9 | 20 | 19.7 | 19.9 | 19.875 |  |  | -0.9 |  |  |  | 0.3 |  | 9 o'clock | -0.7 | -0.5 | 10/12/2008 | 20.3 | 20.4 | 20.2 | 20.6 | 20.375 |  | -0.4 |  |  |  | 0.3 | -0.4 | -0.4 | -0.5 | -0.7
23 | 23007 | 17/09/2011 | 200-PG-23007-09C03 | 200-PG-23007-09C03-M4-2 | 200 | 09C03 | 20.6 | 33 | Elbow | Adjacent To Weld | Radial | 24.5 | 21.5 | 23.3 | 23 | 23.075 |  |  | 0.9 |  |  |  | 3 |  | 3 o'clock | -1.7 | 0.4 | 10/12/2008 | 21.1 | 23.2 | 23.9 | 23.2 | 22.85 |  | 0.5 |  |  |  | 2.8 | 3.4 | -1.7 | -0.6 | -0.2
23 | 23007 | 17/09/2011 | 200-PG-23007-09C03 | 200-PG-23007-09C03-M4-2 | 200 | 09C03 | 20.6 | 34 | Elbow | Outside of Bend | Point | 24.7 | NR | NR | NR | 24.7 | 19.9 |  | -0.7 |  |  |  | 0 |  | - | 3.6 | 3.6 | 10/12/2008 | 21.1 | NR | NR | NR | 21.1 |  | 0.5 |  |  |  | 0 | 3.6 | - | - | -
23 | 23007 | 17/09/2011 | 200-PG-23007-09C03 | 200-PG-23007-09C03-M4-2 | 200 | 09C03 | 20.6 | 35 | Elbow | Outside of Bend | Point | 24.9 | NR | NR | NR | 24.9 | 19.9 |  | -0.7 |  |  |  | 0 |  | - | 2.4 | 2.4 | 10/12/2008 | 22.5 | NR | NR | NR | 22.5 |  | 1.9 |  |  |  | 0 | 2.4 | - | - | -
23 | 23007 | 17/09/2011 | 200-PG-23007-09C03 | 200-PG-23007-09C03-M4-2 | 200 | 09C03 | 20.6 | 36 | Elbow | Outside of Bend | Point | 24.8 | NR | NR | NR | 24.8 | 19.9 |  | -0.7 |  |  |  | 0 |  | - | 3.7 | 3.7 | 10/12/2008 | 21.1 | NR | NR | NR | 21.1 |  | 0.5 |  |  |  | 0 | 3.7 | - | - | -
23 | 23007 | 17/09/2011 | 200-PG-23007-09C03 | 200-PG-23007-09C03-M4-2 | 200 | 09C03 | 20.6 | 37 | Elbow | Adjacent To Weld | Radial | 24.7 | 23.1 | 24.5 | 21.5 | 23.45 |  |  | 0.9 |  |  |  | 3.2 |  | 9 o'clock | -1.1 | -1.1 | 10/12/2008 | 22.6 | 22.7 | 23.2 | 22.6 | 22.775 |  | 2 |  |  |  | 0.6 | 2.1 | 0.4 | 1.3 | -1.1
23 | 23007 | 17/09/2011 | 200-PG-23007-09C03 | 200-PG-23007-09C03-M4-2 | 200 | 09C03 | 20.6 | 38 | Straight | Adjacent To Weld | N/A | N/A | N/A | N/A | N/A | N/A |  | Personnel protective cages | -20.6 | -100% | #VALUE! | -99.51% | 0 |  | - | 0 | - | 10/12/2008 | 20.1 | 20.3 | 21 | 20.7 | 20.525 |  | -0.5 |  |  |  | 0.9 | - | - | - | -
23 | 23009 | 17/09/2011 | 200-PG-23009-09C02 | 200-PG-23009-09C02-M9 | 200 | 09C02 | 18.3 | 1 | Straight | Adjacent To Weld | Radial | 17.7 | 18.4 | 19.1 | 18.3 | 18.375 |  |  | -0.6 |  |  |  | 1.4 |  | 12 o'clock | -1.1 | -0.9 | 09/12/2008 | 18.8 | 18.6 | 19 | 18.9 | 18.825 |  | 0.3 |  |  |  | 0.4 | -1.1 | -0.2 | 0.1 | -0.6
23 | 23009 | 17/09/2011 | 200-PG-23009-09C02 | 200-PG-23009-09C02-M9 | 200 | 09C02 | 18.3 | 2 | Elbow | Adjacent To Weld | Radial | 18.8 | 19 | 19.3 | 19.1 | 19.05 |  |  | 0.5 |  |  |  | 0.5 |  | - | 0.1 | 0.2 | 09/12/2008 | 18.7 | 18.6 | 18.6 | 18.7 | 18.65 |  | 0.3 |  |  |  | 0.1 | 0.1 | 0.4 | 0.7 | 0.4
23 | 23009 | 17/09/2011 | 200-PG-23009-09C02 | 200-PG-23009-09C02-M9 | 200 | 09C02 | 18.3 | 3 | Elbow | Outside of Bend | Point | NR | NR | NR | 18.7 | 18.7 | 18.2 |  | -0.1 |  |  |  | 0 |  | 9 o'clock | -0.8 | -0.8 | 09/12/2008 | NR | NR | NR | 19.5 | 19.5 |  | 1.2 |  |  |  | 19.5 | - | - | - | -0.8
23 | 23009 | 17/09/2011 | 200-PG-23009-09C02 | 200-PG-23009-09C02-M9 | 200 | 09C02 | 18.3 | 4 | Elbow | Outside of Bend | Point | NR | NR | NR | 18.3 | 18.3 | 18.2 |  | -0.1 |  |  |  | 0 |  | 9 o'clock | -1.3 | -1.3 | 09/12/2008 | NR | NR | NR | 19.6 | 19.6 |  | 1.3 |  |  |  | 19.6 | - | - | - | -1.3
23 | 23009 | 17/09/2011 | 200-PG-23009-09C02 | 200-PG-23009-09C02-M9 | 200 | 09C02 | 18.3 | 5 | Elbow | Outside of Bend | Point | NR | NR | NR | 18.2 | 18.2 | 18.2 |  | -0.1 |  |  |  | 0 |  | 9 o'clock | -1.2 | -1.2 | 09/12/2008 | NR | NR | NR | 19.4 | 19.4 |  | 1.1 |  |  |  | 19.4 | - | - | - | -1.2
23 | 23009 | 17/09/2011 | 200-PG-23009-09C02 | 200-PG-23009-09C02-M9 | 200 | 09C02 | 18.3 | 6 | Elbow | Adjacent To Weld | Radial | 18.4 | 18.8 | 18.4 | 18.3 | 18.475 |  |  | 0 |  |  |  | 0.5 |  | 6 o'clock | -0.6 | -0.5 | 09/12/2008 | 18.8 | 18.9 | 19 | 18.9 | 18.9 |  | 0.5 |  |  |  | 0.2 | -0.4 | -0.1 | -0.6 | -0.6
23 | 23009 | 17/09/2011 | 200-PG-23009-09C02 | 200-PG-23009-09C02-M9 | 200 | 09C02 | 18.3 | 7 | Straight | Adjacent To Weld | Radial | 19.1 | 17.9 | 17.8 | 19.5 | 18.575 |  |  | -0.5 |  |  |  | 1.7 |  | 3 o'clock | -0.7 | -0.7 | 09/12/2008 | 18.7 | 18.6 | 18.5 | 18.6 | 18.6 |  | 0.2 |  |  |  | 0.1 | 0.4 | -0.7 | -0.7 | 0.9
23 | 23010 | 18/09/2011 | 150-PG-23010-25C02-P | 150-PG-23010-25C02-P-M4-3 | 150 | 25C02 | 21.9 | 1 | Elbow | Adjacent To Weld | Radial | 21.6 | 21.5 | 21.8 | 21.5 | 21.6 |  |  | -0.4 |  |  |  | 0.3 |  | 12 o'clock | -0.4 | 0.4 | 10/12/2008 | 22 | 21.1 | 21.1 | 21.1 | 21.325 |  | -0.8 |  |  |  | 0.9 | -0.4 | 0.4 | 0.7 | 0.4
23 | 23010 | 18/09/2011 | 150-PG-23010-25C02-P | 150-PG-23010-25C02-P-M4-3 | 150 | 25C02 | 21.9 | 2 | Elbow | Adjacent To Weld | Radial | 21.9 | 19.9 | 21.5 | 22.1 | 21.35 |  | Rechecked 24/09/11 | -2 |  |  |  | 2.2 |  | 3 o'clock | -1.3 | -1.2 | 10/12/2008 | 21.1 | 21.2 | 22 | 21.1 | 21.35 |  | -0.8 |  |  |  | 0.9 | 0.8 | -1.3 | -0.5 | 1
23 | 23010 | 18/09/2011 | 150-PG-23010-25C02-P | 150-PG-23010-25C02-P-M4-3 | 150 | 25C02 | 21.9 | 3 | Elbow | Outside of Bend | Point | NR | NR | NR | 21 | 21 | 19.9 |  | -2 |  |  |  | 0 |  | 9 o'clock | -1 | -1 | 10/12/2008 | NR | NR | NR | 22 | 22 |  | 0.1 |  |  |  | 22 | - | - | - | -1
23 | 23010 | 18/09/2011 | 150-PG-23010-25C02-P | 150-PG-23010-25C02-P-M4-3 | 150 | 25C02 | 21.9 | 4 | Elbow | Outside of Bend | Point | NR | NR | NR | 20.3 | 20.3 | 19.9 |  | -2 |  |  |  | 0 |  | 9 o'clock | -0.7 | -0.7 | 10/12/2008 | NR | NR | NR | 21 | 21 |  | -0.9 |  |  |  | 21 | - | - | - | -0.7
23 | 23010 | 18/09/2011 | 150-PG-23010-25C02-P | 150-PG-23010-25C02-P-M4-3 | 150 | 25C02 | 21.9 | 5 | Elbow | Outside of Bend | Point | NR | NR | NR | 19.9 | 19.9 | 19.9 | Rechecked 24/09/11 | -2 |  |  |  | 0 |  | 9 o'clock | -1.1 | -1.1 | 10/12/2008 | NR | NR | NR | 21 | 21 |  | -0.9 |  |  |  | 21 | - | - | - | -1.1
23 | 23010 | 18/09/2011 | 150-PG-23010-25C02-P | 150-PG-23010-25C02-P-M4-3 | 150 | 25C02 | 21.9 | 6 | Straight | Adjacent To Weld | Radial | 22.1 | 22 | 22.7 | 19.9 | 21.675 |  | Rechecked 24/09/11 | -2 |  |  |  | 2.8 |  | 9 o'clock | -1.1 | -1.1 | 10/12/2008 | 21.1 | 21.2 | 21.1 | 21 | 21.1 |  | -0.9 |  |  |  | 0.1 | 1 | 0.8 | 1.6 | -1.1
23 | 23010 | 18/09/2011 | 150-PG-23010-25C02-P | 150-PG-23010-25C02-P-M4-3 | 150 | 25C02 | 21.9 | 7 | Straight | Adjacent To Weld | Radial | 21.5 | 21.7 | 21.4 | 21.4 | 21.5 |  |  | -0.5 |  |  |  | 0.3 |  | 12 o'clock | -0.5 | 0.3 | 10/12/2008 | 22 | 21.1 | 21.1 | 21.1 | 21.325 |  | -0.8 |  |  |  | 0.9 | -0.5 | 0.6 | 0.3 | 0.3
23 | 23010 | 18/09/2011 | 150-PG-23010-25C02-P | 150-PG-23010-25C02-P-M4-3 | 150 | 25C02 | 21.9 | 8 | Elbow | Adjacent To Weld | Radial | 21.5 | 21.7 | 21.4 | 21.4 | 21.5 |  |  | -0.5 |  |  |  | 0.3 |  | 9 o'clock | -0.6 | 0.3 | 10/12/2008 | 21.1 | 21.1 | 21.1 | 22 | 21.325 |  | -0.8 |  |  |  | 0.9 | 0.4 | 0.6 | 0.3 | -0.6
23 | 23010 | 18/09/2011 | 150-PG-23010-25C02-P | 150-PG-23010-25C02-P-M4-3 | 150 | 25C02 | 21.9 | 9 | Elbow | Adjacent To Weld | Radial | 21.5 | 21.7 | 21.4 | 21.4 | 21.5 |  |  | -0.5 |  |  |  | 0.3 |  | - | 0.2 | 0.3 | 10/12/2008 | 21.1 | 21.2 | 21.2 | 21.1 | 21.15 |  | -0.8 |  |  |  | 0.1 | 0.4 | 0.5 | 0.2 | 0.3
23 | 23010 | 18/09/2011 | 150-PG-23010-25C02-P | 150-PG-23010-25C02-P-M4-3 | 150 | 25C02 | 21.9 | 10 | Elbow | Outside of Bend | Point | NR | 19.6 | NR | NR | 19.6 | 19.6 | Rechecked 24/09/11 | -2.3 |  |  |  | 0 |  | 3 o'clock | -1.6 | -1.6 | 10/12/2008 | NR | 21.2 | NR | NR | 21.2 |  | -0.7 |  |  |  | 0 | - | -1.6 | - | -
23 | 23010 | 18/09/2011 | 150-PG-23010-25C02-P | 150-PG-23010-25C02-P-M4-3 | 150 | 25C02 | 21.9 | 11 | Elbow | Outside of Bend | Point | NR | 19.9 | NR | NR | 19.9 | 19.6 | Rechecked 24/09/11 | -2.3 |  |  |  | 0 |  | 3 o'clock | -1.2 | -1.2 | 10/12/2008 | NR | 21.1 | NR | NR | 21.1 |  | -0.8 |  |  |  | 0 | - | -1.2 | - | -
23 | 23010 | 18/09/2011 | 150-PG-23010-25C02-P | 150-PG-23010-25C02-P-M4-3 | 150 | 25C02 | 21.9 | 12 | Elbow | Outside of Bend | Point | NR | 22.6 | NR | NR | 22.6 | 19.6 |  | -2.3 |  |  |  | 0 |  | - | 0.6 | 0.6 | 10/12/2008 | NR | 22 | NR | NR | 22 |  | 0.1 |  |  |  | 0 | - | 0.6 | - | -
23 | 23010 | 18/09/2011 | 150-PG-23010-25C02-P | 150-PG-23010-25C02-P-M4-3 | 150 | 25C02 | 21.9 | 13 | Straight | Adjacent To Weld | Radial | 21.3 | 22.1 | 19.9 | 20 | 20.825 |  | Rechecked 24/09/11 | -2 |  |  |  | 2.2 |  | 6 o'clock | -1.2 | -0.2 | 10/12/2008 | 21.2 | 21.1 | 21.1 | 20.1 | 20.875 |  | -1.8 |  |  |  | 0.1 | 0.1 | 1 | -1.2 | -0.1
23 | 23010 | 18/09/2011 | 150-PG-23010-25C02-P | 150-PG-23010-25C02-P-M4-3 | 150 | 25C02 | 21.9 | 14 | Straight | Adjacent To Weld | Radial | 22.5 | 21.5 | 21.6 | 21.4 | 21.75 |  |  | -0.5 |  |  |  | 1.1 |  | 3 o'clock | -0.7 | 0.3 | 10/12/2008 | 21.1 | 22.2 | 21.1 | 21.2 | 21.4 |  | -0.8 |  |  |  | 1.1 | 1.4 | -0.7 | 0.5 | 0.2
23 | 23010 | 18/09/2011 | 150-PG-23010-25C02-P | 150-PG-23010-25C02-P-M4-3 | 150 | 25C02 | 21.9 | 15 | Straight | Adjacent To Weld | Radial | 22.7 | 22.7 | 22.3 | 21.9 | 22.4 |  |  | 0 |  |  |  | 0.8 |  | 9 o'clock | -0.2 | 0.8 | 10/12/2008 | 22.1 | 21.1 | 22 | 22.1 | 21.825 |  | -0.8 |  |  |  | 1 | 0.6 | 1.6 | 0.3 | -0.2
23 | 23010 | 18/09/2011 | 150-PG-23010-25C02-P | 150-PG-23010-25C02-P-M4-3 | 150 | 25C02 | 21.9 | 16 | Elbow | Adjacent To Weld | Radial | 21.5 | 19.9 | 20.9 | 19.4 | 20.425 |  | Rechecked 24/09/11 | -2.5 |  |  |  | 2.1 |  | 9 o'clock | -1.7 | -1.7 | 10/12/2008 | 21.1 | 21.3 | 21.1 | 21.1 | 21.15 |  | -0.8 |  |  |  | 0.2 | 0.4 | -1.4 | -0.2 | -1.7
23 | 23010 | 18/09/2011 | 150-PG-23010-25C02-P | 150-PG-23010-25C02-P-M4-3 | 150 | 25C02 | 21.9 | 17 | Elbow | Outside of Bend | Point | NR | 19.4 | NR | NR | 19.4 | 19.1 | 12.8% below NWT. Rechecked 24/09/11 | -2.8 | -12.79% | -11.42% | -12.33% | 0 |  | 3 o'clock | -0.4 | -0.4 | 10/12/2008 | NR | 19.8 | NR | NR | 19.8 |  | -2.1 |  |  |  | 0 | - | -0.4 | - | -
23 | 23010 | 18/09/2011 | 150-PG-23010-25C02-P | 150-PG-23010-25C02-P-M4-3 | 150 | 25C02 | 21.9 | 18 | Elbow | Outside of Bend | Point | NR | 19.3 | NR | NR | 19.3 | 19.1 | 12.8% below NWT. Rechecked 24/09/11 | -2.8 | -12.79% | -11.87% | -12.33% | 0 |  | 3 o'clock | -1.2 | -1.2 | 10/12/2008 | NR | 20.5 | NR | NR | 20.5 |  | -1.4 |  |  |  | 0 | - | -1.2 | - | -
23 | 23010 | 18/09/2011 | 150-PG-23010-25C02-P | 150-PG-23010-25C02-P-M4-3 | 150 | 25C02 | 21.9 | 19 | Elbow | Outside of Bend | Point | NR | 19.7 | NR | NR | 19.7 | 19.1 | 12.8% below NWT. Rechecked 24/09/11 | -2.8 | -12.79% | -10.05% | -12.33% | 0 |  | 3 o'clock | -0.1 | -0.1 | 10/12/2008 | NR | 19.8 | NR | NR | 19.8 |  | -2.1 |  |  |  | 0 | - | -0.1 | - | -
23 | 23010 | 18/09/2011 | 150-PG-23010-25C02-P | 150-PG-23010-25C02-P-M4-3 | 150 | 25C02 | 21.9 | 20 | Elbow | Adjacent To Weld | Radial | 20.8 | 19.9 | 22 | 21.3 | 21 |  | Rechecked 24/09/11 | -2 |  |  |  | 2.1 |  | 12 o'clock | -0.3 | 0.4 | 10/12/2008 | 21.1 | 19.5 | 22.2 | 21.2 | 21 |  | -2.4 |  |  |  | 2.7 | -0.3 | 0.4 | -0.2 | 0.1
23 | 23010 | 18/09/2011 | 150-PG-23010-25C02-P | 150-PG-23010-25C02-P-M4-3 | 150 | 25C02 | 21.9 | 21 | Straight | Adjacent To Weld | Radial | 21.9 | 21.5 | 21.3 | 21.5 | 21.55 |  |  | -0.6 |  |  |  | 0.6 |  | - | 0.2 | 0.2 | 10/12/2008 | 21.1 | 21.1 | 21.1 | 21.1 | 21.1 |  | -0.8 |  |  |  | 0 | 0.8 | 0.4 | 0.2 | 0.4
23 | 23010 | 18/09/2011 | 150-PG-23010-25C02-P | 150-PG-23010-25C02-P-M4-3 | 150 | 25C02 | 21.9 | 22 | Straight | Adjacent To Weld | Radial | 21.5 | 21.5 | 21.6 | 21.5 | 21.525 |  |  | -0.4 |  |  |  | 0.1 |  | - | 0.4 | 0.4 | 10/12/2008 | 21.1 | 21.1 | 21.1 | 21.1 | 21.1 |  | -0.8 |  |  |  | 0 | 0.4 | 0.4 | 0.5 | 0.4
23 | 23010 | 18/09/2011 | 150-PG-23010-25C02-P | 150-PG-23010-25C02-P-M4-3 | 150 | 25C02 | 21.9 | 23 | Elbow | Adjacent To Weld | Radial | 19.8 | 20 | 20.6 | 21 | 20.35 |  | Rechecked 24/09/11 | -2.1 |  |  |  | 1.2 |  | 3 o'clock | -1 | 0.1 | 10/12/2008 | 19.7 | 21 | 20.5 | 21.1 | 20.575 |  | -2.2 |  |  |  | 1.4 | 0.1 | -1 | 0.1 | -0.1
23 | 23010 | 18/09/2011 | 150-PG-23010-25C02-P | 150-PG-23010-25C02-P-M4-3 | 150 | 25C02 | 21.9 | 24 | Elbow | Outside of Bend | Point | NR | NR | 19.4 | NR | 19.4 | 19.2 | Rechecked 24/09/11 | -2.7 |  |  |  | 0 |  | 6 o'clock | -0.8 | -0.8 | 10/12/2008 | NR | NR | 20.2 | NR | 20.2 |  | -1.7 |  |  |  | 20.2 | - | - | -0.8 | -
23 | 23010 | 18/09/2011 | 150-PG-23010-25C02-P | 150-PG-23010-25C02-P-M4-3 | 150 | 25C02 | 21.9 | 25 | Elbow | Outside of Bend | Point | NR | NR | 19.4 | NR | 19.4 | 19.2 | Rechecked 24/09/11 | -2.7 |  |  |  | 0 |  | 6 o'clock | -0.4 | -0.4 | 10/12/2008 | NR | NR | 19.8 | NR | 19.8 |  | -2.1 |  |  |  | 19.8 | - | - | -0.4 | -
23 | 23010 | 18/09/2011 | 150-PG-23010-25C02-P | 150-PG-23010-25C02-P-M4-3 | 150 | 25C02 | 21.9 | 26 | Elbow | Outside of Bend | Point | NR | NR | 19.9 | NR | 19.9 | 19.2 | Rechecked 24/09/11 | -2.7 |  |  |  | 0 |  | - | 0.4 | 0.4 | 10/12/2008 | NR | NR | 19.5 | NR | 19.5 |  | -2.4 |  |  |  | 19.5 | - | - | 0.4 | -
23 | 23010 | 18/09/2011 | 150-PG-23010-25C02-P | 150-PG-23010-25C02-P-M4-3 | 150 | 25C02 | 21.9 | 27 | Elbow | Adjacent To Weld | Radial | 20.9 | 22 | 19.2 | 21 | 20.775 |  | Rechecked 24/09/11 | -2.7 |  |  |  | 2.8 |  | 6 o'clock | -1.8 | -1.8 | 10/12/2008 | 21.2 | 21.1 | 21 | 21 | 21.075 |  | -0.9 |  |  |  | 0.1 | -0.3 | 0.9 | -1.8 | 0
23 | 23010 | 18/09/2011 | 150-PG-23010-25C02-P | 150-PG-23010-25C02-P-M4-3 | 150 | 25C02 | 21.9 | 28 | Straight | Adjacent To Weld | Radial | 21.5 | 22 | 21.6 | 21.4 | 21.625 |  |  | -0.5 |  |  |  | 0.6 |  | 9 o'clock | -0.6 | 0.3 | 10/12/2008 | 21.1 | 21.1 | 22.1 | 22 | 21.575 |  | -0.8 |  |  |  | 1 | 0.4 | 0.9 | -0.5 | -0.6
23 | 23011 | 17/09/2011 | 150-PG-23011-25C02 | 150-PG-23011-25C02-M4-1 | 150 | 25C02 | 21.9 | 1 | Elbow | Adjacent To Weld | Radial | 21.6 | 21.5 | 19.9 | 18.6 | 20.4 |  | 15.1% below NWT. Rechecked 24/09/11 | -3.3 | -15.07% | -6.849% | -14.61% | 3 |  | 9 o'clock | -3.6 | -3.3 | 10/12/2008 | 22.2 | 21.9 | 22.4 | 22.2 | 22.175 |  | 0 |  |  |  | 0.5 | -0.6 | -0.4 | -2.5 | -3.6
23 | 23011 | 17/09/2011 | 150-PG-23011-25C02 | 150-PG-23011-25C02-M4-1 | 150 | 25C02 | 21.9 | 2 | Elbow | Outside of Bend | Point | NR | NR | NR | 19.9 | 19.9 | 19.3 | Rechecked 24/09/11 | -2.6 |  |  |  | 0 |  | 9 o'clock | -2 | -2 | 10/12/2008 | NR | NR | NR | 21.9 | 21.9 |  | 0 |  |  |  | 21.9 | - | - | - | -2
23 | 23011 | 17/09/2011 | 150-PG-23011-25C02 | 150-PG-23011-25C02-M4-1 | 150 | 25C02 | 21.9 | 3 | Elbow | Adjacent To Weld | Radial | 21 | 21.2 | 19.7 | 20 | 20.475 |  | Rechecked 24/09/11 | -2.2 |  |  |  | 1.5 |  | 6 o'clock | -2.8 | -2.3 | 10/12/2008 | 22.9 | 22 | 22.5 | 22.6 | 22.5 |  | 0.1 |  |  |  | 0.9 | -1.9 | -0.8 | -2.8 | -2.6
23 | 23011 | 17/09/2011 | 150-PG-23011-25C02 | 150-PG-23011-25C02-M4-1 | 150 | 25C02 | 21.9 | 4 | Straight | Adjacent To Weld | Radial | 22.5 | 21.8 | 22.3 | 22.9 | 22.375 |  |  | -0.1 |  |  |  | 1.1 |  | 3 o'clock | -0.6 | -0.1 | 10/12/2008 | 22.9 | 22.4 | 22.9 | 21.9 | 22.525 |  | 0 |  |  |  | 0.5 | -0.4 | -0.6 | -0.6 | 1
23 | 23011 | 17/09/2011 | 150-PG-23011-25C02 | 150-PG-23011-25C02-M4-2 | 150 | 25C02 | 21.9 | 5 | Straight | Adjacent To Weld | Radial | 22.5 | 21.5 | 21.4 | 22 | 21.85 |  |  | -0.5 |  |  |  | 1.1 |  | 3 o'clock | -1.4 | -0.9 | 10/12/2008 | 22.3 | 22.9 | 22.6 | 22.7 | 22.625 |  | 0.4 |  |  |  | 0.6 | 0.2 | -1.4 | -1.2 | -0.7
23 | 23011 | 17/09/2011 | 150-PG-23011-25C02 | 150-PG-23011-25C02-M4-2 | 150 | 25C02 | 21.9 | 6 | Elbow | Adjacent To Weld | Radial | 23.8 | 24 | 21.5 | 22.9 | 23.05 |  |  | -0.4 |  |  |  | 2.5 |  | 6 o'clock | -1.2 | -1.1 | 10/12/2008 | 22.6 | 22.7 | 22.7 | 22.6 | 22.65 |  | 0.7 |  |  |  | 0.1 | 1.2 | 1.3 | -1.2 | 0.3
23 | 23011 | 17/09/2011 | 150-PG-23011-25C02 | 150-PG-23011-25C02-M4-2 | 150 | 25C02 | 21.9 | 7 | Elbow | Outside of Bend | Point | NR | NR | NR | 21.6 | 21.6 | 20.9 |  | -1 |  |  |  | 0 |  | 9 o'clock | -0.6 | -0.6 | 10/12/2008 | NR | NR | NR | 22.2 | 22.2 |  | 0.3 |  |  |  | 22.2 | - | - | - | -0.6
23 | 23011 | 17/09/2011 | 150-PG-23011-25C02 | 150-PG-23011-25C02-M4-2 | 150 | 25C02 | 21.9 | 8 | Elbow | Adjacent To Weld | Radial | 23.3 | 23.4 | 22.4 | 22 | 22.775 |  |  | 0.1 |  |  |  | 1.4 |  | - | 0.1 | 0.1 | 10/12/2008 | 21.9 | 22 | 22 | 21.9 | 21.95 |  | 0 |  |  |  | 0.1 | 1.4 | 1.4 | 0.4 | 0.1
23 | 23011 | 17/09/2011 | 150-PG-23011-25C02 | 150-PG-23011-25C02-M4-3 | 150 | 25C02 | 21.9 | 9 | Straight | Adjacent To Weld | Radial | 21.5 | 21.4 | 21.6 | 21.4 | 21.475 |  |  | -0.5 |  |  |  | 0.2 |  | 3 o'clock | -0.6 | -0.4 | 10/12/2008 | 21.8 | 22 | 22 | 21.9 | 21.925 |  | -0.1 |  |  |  | 0.2 | -0.3 | -0.6 | -0.4 | -0.5
23 | 23011 | 17/09/2011 | 150-PG-23011-25C02 | 150-PG-23011-25C02-M4-3 | 150 | 25C02 | 21.9 | 10 | Elbow | Adjacent To Weld | Radial | 21.5 | 21.4 | 21.5 | 21.5 | 21.475 |  |  | -0.5 |  |  |  | 0.1 |  | 12 o'clock | -1.3 | -1 | 10/12/2008 | 22.8 | 22.5 | 22.4 | 22.6 | 22.575 |  | 0.5 |  |  |  | 0.3 | -1.3 | -1.1 | -0.9 | -1.1
23 | 23011 | 17/09/2011 | 150-PG-23011-25C02 | 150-PG-23011-25C02-M4-3 | 150 | 25C02 | 21.9 | 11 | Elbow | Outside of Bend | Point | NR | NR | NR | 20.9 | 20.9 | 19.9 |  | -2 |  |  |  | 0 |  | 9 o'clock | -1 | -1 | 10/12/2008 | NR | NR | NR | 21.9 | 21.9 |  | 0 |  |  |  | 21.9 | - | - | - | -1
23 | 23011 | 17/09/2011 | 150-PG-23011-25C02 | 150-PG-23011-25C02-M4-3 | 150 | 25C02 | 21.9 | 12 | Elbow | Adjacent To Weld | Radial | 23.5 | 22.4 | 22 | 23.4 | 22.825 |  |  | 0.1 |  |  |  | 1.5 |  | 6 o'clock | -0.2 | -0.2 | 10/12/2008 | 22.2 | 22.4 | 22.2 | 22.5 | 22.325 |  | 0.3 |  |  |  | 0.3 | 1.3 | 0 | -0.2 | 0.9
23 | 23011 | 17/09/2011 | 150-PG-23011-25C02 | 150-PG-23011-25C02-M4-3 | 150 | 25C02 | 21.9 | 13 | Straight | Adjacent To Weld | Radial | 21.5 | 21.4 | 21 | 21.6 | 21.375 |  |  | -0.9 |  |  |  | 0.6 |  | 6 o'clock | -1.1 | -0.9 | 10/12/2008 | 22 | 21.9 | 22.1 | 22.2 | 22.05 |  | 0 |  |  |  | 0.3 | -0.5 | -0.5 | -1.1 | -0.6
23 | 23011 | 17/09/2011 | 150-PG-23011-25C02 | 150-PG-23011-25C02-M4-3 | 150 | 25C02 | 21.9 | 14 | Straight | Adjacent To Weld | Radial | 22.1 | 21.2 | 21.1 | 22.2 | 21.65 |  |  | -0.8 |  |  |  | 1.1 |  | 3 o'clock | -1.3 | -1.2 | 10/12/2008 | 22.6 | 22.5 | 22.4 | 22.3 | 22.45 |  | 0.4 |  |  |  | 0.1 | -0.5 | -1.3 | -1.3 | -0.1
23 | 23011 | 17/09/2011 | 150-PG-23011-25C02 | 150-PG-23011-25C02-M4-3 | 150 | 25C02 | 21.9 | 15 | Elbow | Adjacent To Weld | Radial | 24.3 | 21.4 | 23.8 | 21.5 | 22.75 |  |  | -0.5 |  |  |  | 2.9 |  | 3 o'clock | -0.6 | -0.5 | 10/12/2008 | 22 | 22 | 21.9 | 22.1 | 22 |  | 0 |  |  |  | 0.1 | 2.3 | -0.6 | 1.9 | -0.6
23 | 23011 | 17/09/2011 | 150-PG-23011-25C02 | 150-PG-23011-25C02-M4-3 | 150 | 25C02 | 21.9 | 16 | Elbow | Outside of Bend | Point | NR | NR | NR | 21.5 | 21.5 | 21.5 |  | -0.4 |  |  |  | 0 |  | 9 o'clock | -1.2 | -1.2 | 10/12/2008 | NR | NR | NR | 22.7 | 22.7 |  | 0.8 |  |  |  | 22.7 | - | - | - | -1.2
23 | 23011 | 17/09/2011 | 150-PG-23011-25C02 | 150-PG-23011-25C02-M4-3 | 150 | 25C02 | 21.9 | 17 | Elbow | Adjacent To Weld | Radial | 23.8 | 22.4 | 22.9 | 23.1 | 23.05 |  |  | 0.5 |  |  |  | 1.4 |  | 3 o'clock | -0.2 | 0.1 | 10/12/2008 | 22.4 | 22.6 | 22.5 | 22.3 | 22.45 |  | 0.4 |  |  |  | 0.2 | 1.4 | -0.2 | 0.4 | 0.8
23 | 23011 | 17/09/2011 | 150-PG-23011-25C02 | 150-PG-23011-25C02-M4-5 | 150 | 25C02 | 21.9 | 18 | Elbow | Adjacent To Weld | Radial | 21.5 | 21.1 | 22.9 | 21.3 | 21.7 |  |  | -0.8 |  |  |  | 1.8 |  | 9 o'clock | -1.3 | -0.9 | 10/12/2008 | 22.3 | 22.4 | 22 | 22.6 | 22.325 |  | 0.1 |  |  |  | 0.3 | -0.8 | -1.3 | 0.9 | -1.3
23 | 23011 | 17/09/2011 | 150-PG-23011-25C02 | 150-PG-23011-25C02-M4-5 | 150 | 25C02 | 21.9 | 19 | Elbow | Outside of Bend | Point | 21.4 | NR | NR | NR | 21.4 | 19.9 |  | -2 |  |  |  | 0 |  | 12 o'clock | -1 | -1 | 10/12/2008 | 22.4 | NR | NR | NR | 22.4 |  | 0.5 |  |  |  | 0 | -1 | - | - | -
23 | 23011 | 17/09/2011 | 150-PG-23011-25C02 | 150-PG-23011-25C02-M4-5 | 150 | 25C02 | 21.9 | 20 | Elbow | Adjacent To Weld | Radial | 20.4 | 21.4 | 22.1 | 21.5 | 21.35 |  |  | -1.5 |  |  |  | 1.7 |  | 12 o'clock | -1.5 | -1.5 | 10/12/2008 | 21.9 | 22 | 22.1 | 21.9 | 21.975 |  | 0 |  |  |  | 0.2 | -1.5 | -0.6 | 0 | -0.4
23 | 23011 | 17/09/2011 | 150-PG-23011-25C02 | 150-PG-23011-25C02-M4-5 | 150 | 25C02 | 21.9 | 21 | Straight | Adjacent To Weld | Radial | 21.6 | 21.6 | 21.7 | 21.9 | 21.7 |  |  | -0.3 |  |  |  | 0.3 |  | 6 o'clock | -0.6 | -0.4 | 10/12/2008 | 22 | 22.1 | 22.3 | 22.3 | 22.175 |  | 0.1 |  |  |  | 0.3 | -0.4 | -0.5 | -0.6 | -0.4
23 | 23011 | 17/09/2011 | 150-PG-23011-25C02 | 150-PG-23011-25C02-M4-5 | 150 | 25C02 | 21.9 | 22 | Straight | Adjacent To Weld | Radial | 22 | 22 | 21.5 | 21.7 | 21.8 |  |  | -0.4 |  |  |  | 0.5 |  | 6 o'clock | -0.8 | -0.6 | 10/12/2008 | 22.4 | 22.1 | 22.3 | 22.2 | 22.25 |  | 0.2 |  |  |  | 0.3 | -0.4 | -0.1 | -0.8 | -0.5
23 | 23011 | 17/09/2011 | 150-PG-23011-25C02 | 150-PG-23011-25C02-M4-5 | 150 | 25C02 | 21.9 | 23 | Elbow | Adjacent To Weld | Radial | 21.8 | 19.7 | 21.5 | 19.9 | 20.725 |  | Rechecked 24/09/11 | -2.2 |  |  |  | 2.1 |  | 3 o'clock | -2.3 | -2.2 | 10/12/2008 | 21.9 | 22 | 22 | 21.9 | 21.95 |  | 0 |  |  |  | 0.1 | -0.1 | -2.3 | -0.5 | -2
23 | 23011 | 17/09/2011 | 150-PG-23011-25C02 | 150-PG-23011-25C02-M4-5 | 150 | 25C02 | 21.9 | 24 | Elbow | Outside of Bend | Point | NR | 19.5 | NR | NR | 19.5 | 19.3 | Rechecked 24/09/11 | -2.6 |  |  |  | 0 |  | - | 0 | -2.5 | 10/12/2008 | NR | NR | NR | 22 | 22 |  | 0.1 |  |  |  | 22 | - | - | - | -
23 | 23011 | 17/09/2011 | 150-PG-23011-25C02 | 150-PG-23011-25C02-M4-5 | 150 | 25C02 | 21.9 | 25 | Elbow | Adjacent To Weld | Radial | 21.6 | 19.3 | 22 | 21.1 | 21 |  | Rechecked 24/09/11 | -2.6 |  |  |  | 2.7 |  | 3 o'clock | -2.8 | -2.8 | 10/12/2008 | 22.2 | 22.1 | 22.2 | 22.1 | 22.15 |  | 0.2 |  |  |  | 0.1 | -0.6 | -2.8 | -0.2 | -1
23 | 23011 | 17/09/2011 | 150-PG-23011-25C02 | 150-PG-23011-25C02-M4-5 | 150 | 25C02 | 21.9 | 26 | Straight | Adjacent To Weld | Radial | 22.2 | 22.4 | 22 | 22.1 | 22.175 |  |  | 0.1 |  |  |  | 0.4 |  | 12 o'clock | -0.4 | -0.4 | 10/12/2008 | 22.6 | 22.5 | 22.4 | 22.5 | 22.5 |  | 0.5 |  |  |  | 0.1 | -0.4 | -0.1 | -0.4 | -0.4
23 | 23011 | 17/09/2011 | 150-PG-23011-25C02 | 150-PG-23011-25C02-M4-5 | 150 | 25C02 | 21.9 | 27 | Straight | Adjacent To Weld | Radial | 21.5 | 21.4 | 21.8 | 20.1 | 21.2 |  |  | -1.8 |  |  |  | 1.7 |  | 9 o'clock | -2 | -1.8 | 10/12/2008 | 21.9 | 21.9 | 22 | 22.1 | 21.975 |  | 0 |  |  |  | 0.2 | -0.4 | -0.5 | -0.2 | -2
23 | 23011 | 17/09/2011 | 150-PG-23011-25C02 | 150-PG-23011-25C02-M4-5 | 150 | 25C02 | 21.9 | 28 | Elbow | Adjacent To Weld | Radial | 20.9 | 21.4 | 25.4 | 21.4 | 22.275 |  |  | -1 |  |  |  | 4.5 |  | 12 o'clock | -1.5 | -1.5 | 10/12/2008 | 22.4 | 22.5 | 22.6 | 22.4 | 22.475 |  | 0.5 |  |  |  | 0.2 | -1.5 | -1.1 | 2.8 | -1
23 | 23011 | 17/09/2011 | 150-PG-23011-25C02 | 150-PG-23011-25C02-M4-5 | 150 | 25C02 | 21.9 | 29 | Elbow | Outside of Bend | Point | 22.1 | NR | NR | NR | 22.1 | 20.9 |  | -1 |  |  |  | 0 |  | - | 0 | 0.1 | 10/12/2008 | NR | NR | 22 | NR | 22 |  | 0.1 |  |  |  | 22 | - | - | - | -
23 | 23011 | 17/09/2011 | 150-PG-23011-25C02 | 150-PG-23011-25C02-M4-5 | 150 | 25C02 | 21.9 | 30 | Elbow | Adjacent To Weld | Radial | 22.8 | 23.1 | 25.4 | 23.3 | 23.65 |  |  | 0.9 |  |  |  | 2.6 |  | - | 0.9 | 0.9 | 10/12/2008 | 21.9 | 22 | 22 | 21.9 | 21.95 |  | 0 |  |  |  | 0.1 | 0.9 | 1.1 | 3.4 | 1.4
23 | 23011 | 17/09/2011 | 150-PG-23011-25C02 | 150-PG-23011-25C02-M4-5 | 150 | 25C02 | 21.9 | 31 | Straight | Adjacent To Weld | Radial | 22.1 | 22.1 | 22.2 | 22.3 | 22.175 |  |  | 0.2 |  |  |  | 0.2 |  | 6 o'clock | -0.7 | -0.2 | 10/12/2008 | 22.4 | 22.3 | 22.9 | 22.5 | 22.525 |  | 0.4 |  |  |  | 0.6 | -0.3 | -0.2 | -0.7 | -0.2
23 | 23011 | 17/09/2011 | 150-PG-23011-25C02 | 150-PG-23011-25C02-M4-6 | 150 | 25C02 | 21.9 | 32 | Straight | Adjacent To Weld | Radial | 22.1 | 22 | 20.9 | 21.2 | 21.55 |  |  | -1 |  |  |  | 1.2 |  | 6 o'clock | -1.7 | -1.5 | 10/12/2008 | 22.4 | 22.5 | 22.6 | 22.7 | 22.55 |  | 0.5 |  |  |  | 0.3 | -0.3 | -0.5 | -1.7 | -1.5
23 | 23011 | 17/09/2011 | 150-PG-23011-25C02 | 150-PG-23011-25C02-M4-6 | 150 | 25C02 | 21.9 | 33 | Elbow | Adjacent To Weld | Radial | 24.4 | 22.8 | 22.4 | 24.9 | 23.625 |  |  | 0.5 |  |  |  | 2.5 |  | - | 0 | 0.1 | 10/12/2008 | 22.5 | 22.4 | 22.4 | 22.3 | 22.4 |  | 0.4 |  |  |  | 0.1 | 1.9 | 0.4 | 0 | 2.6
23 | 23011 | 17/09/2011 | 150-PG-23011-25C02 | 150-PG-23011-25C02-M4-6 | 150 | 25C02 | 21.9 | 34 | Elbow | Outside of Bend | Point | NR | 21.4 | NR | NR | 21.4 | 21.3 |  | -0.6 |  |  |  | 0 |  | 3 o'clock | -0.8 | -0.8 | 10/12/2008 | NR | 22.2 | NR | NR | 22.2 |  | 0.3 |  |  |  | 0 | - | -0.8 | - | -
23 | 23011 | 17/09/2011 | 150-PG-23011-25C02 | 150-PG-23011-25C02-M4-6 | 150 | 25C02 | 21.9 | 35 | Elbow | Adjacent To Weld | Radial | 23.3 | 21.6 | 22.9 | 24 | 22.95 |  |  | -0.3 |  |  |  | 2.4 |  | 3 o'clock | -1.2 | -0.8 | 10/12/2008 | 22.7 | 22.8 | 22.4 | 22.5 | 22.6 |  | 0.5 |  |  |  | 0.1 | 0.6 | -1.2 | 0.5 | 1.5
23 | 23011 | 17/09/2011 | 150-PG-23011-25C02 | 150-PG-23011-25C02-M4-6 | 150 | 25C02 | 21.9 | 36 | Straight | Adjacent To Weld | Radial | 19.9 | 21.5 | 21.6 | 21.6 | 21.15 |  | Rechecked 24/09/11 | -2 |  |  |  | 1.7 |  | 12 o'clock | -2 | -2 | 10/12/2008 | 21.9 | 22 | 22 | 22.1 | 22 |  | 0 |  |  |  | 0.2 | -2 | -0.5 | -0.4 | -0.5
23 | 23011 | 17/09/2011 | 150-PG-23011-25C02 | 150-PG-23011-25C02-M4-7 | 100 | 25C02 | 17.1 | 37 | Straight | Adjacent To Weld | Radial | 16 | 15.9 | 15.9 | 15.7 | 15.875 |  |  | -1.4 |  |  |  | 0.3 |  | 9 o'clock | -0.9 | -0.6 | 10/12/2008 | 16.3 | 16.5 | 16.6 | 16.6 | 16.5 |  | -0.8 |  |  |  | 0.3 | -0.3 | -0.6 | -0.7 | -0.9
23 | 23011 | 17/09/2011 | 150-PG-23011-25C02 | 150-PG-23011-25C02-M4-7 | 100 | 25C02 | 17.1 | 38 | Elbow | Adjacent To Weld | Radial | 16.7 | 19 | 19.5 | 18.1 | 18.325 |  |  | -0.4 |  |  |  | 2.8 |  | 12 o'clock | -1.2 | -0.9 | 10/12/2008 | 17.9 | 17.8 | 17.7 | 17.6 | 17.75 |  | 0.5 |  |  |  | 0.1 | -1.2 | 1.2 | 1.8 | 0.5
23 | 23011 | 17/09/2011 | 150-PG-23011-25C02 | 150-PG-23011-25C02-M4-7 | 100 | 25C02 | 17.1 | 39 | Elbow | Outside of Bend | Point | 16.2 | NR | NR | NR | 16.2 | 16.2 |  | -0.9 |  |  |  | 0 |  | - | 0 | -0.3 | 10/12/2008 | NR | NR | 16.5 | NR | 16.5 |  | -0.6 |  |  |  | 16.5 | - | - | - | -
23 | 23011 | 17/09/2011 | 150-PG-23011-25C02 | 150-PG-23011-25C02-M4-7 | 100 | 25C02 | 17.1 | 40 | Elbow | Adjacent To Weld | Radial | 19.9 | 17.8 | 17.7 | 19.3 | 18.675 |  |  | 0.6 |  |  |  | 2.2 |  | 6 o'clock | -0.3 | -0.1 | 10/12/2008 | 18 | 17.9 | 18 | 17.8 | 17.925 |  | 0.7 |  |  |  | 0.1 | 1.9 | -0.1 | -0.3 | 1.5
23 | 23011 | 17/09/2011 | 150-PG-23011-25C02 | 150-PG-23011-25C02-M4-7 | 100 | 25C02 | 17.1 | 41 | Straight | Adjacent To Weld | Radial | 15.8 | 15.9 | 15.9 | 15.9 | 15.875 |  |  | -1.3 |  |  |  | 0.1 |  | 3 o'clock | -0.6 | -0.5 | 10/12/2008 | 16.4 | 16.5 | 16.3 | 16.4 | 16.4 |  | -0.8 |  |  |  | 0.1 | -0.6 | -0.6 | -0.4 | -0.5
23 | 23012 | 18/09/2011 | 150-PG-23012-25CO2 | 150-PG-23012-25CO2-M4 | 150 | 25C02 | 22 | 1 | Straight | Adjacent To Weld | Radial | 22.1 | 21.6 | 22 | 22.2 | 21.975 |  |  | -0.4 |  |  |  | 0.6 |  | - | 0.5 | 0.6 | 11/12/2008 | 21 | 21.1 | 21.1 | 21.1 | 21.075 |  | -1 |  |  |  | 0.1 | 1.1 | 0.5 | 0.9 | 1.1
23 | 23012 | 18/09/2011 | 150-PG-23012-25CO2 | 150-PG-23012-25CO2-M4 | 150 | 25C02 | 22 | 2 | Elbow | Adjacent To Weld | Radial | 22 | 22.1 | 23.2 | 24.7 | 23 |  |  | 0 |  |  |  | 2.7 |  | - | 0.9 | 1.1 | 11/12/2008 | 21.1 | 21.1 | 20.9 | 21 | 21.025 |  | -1.1 |  |  |  | 0 | 0.9 | 1 | 2.3 | 3.7
23 | 23012 | 18/09/2011 | 150-PG-23012-25CO2 | 150-PG-23012-25CO2-M4 | 150 | 25C02 | 22 | 3 | Elbow | Outside of Bend | Point | NR | 21.6 | NR | NR | 21.6 | 21.5 |  | -0.5 |  |  |  | 0 |  | - | 0.7 | 0.7 | 11/12/2008 | NR | 20.9 | NR | NR | 20.9 |  | -1.1 |  |  |  | 0 | - | 0.7 | - | -
23 | 23012 | 18/09/2011 | 150-PG-23012-25CO2 | 150-PG-23012-25CO2-M4 | 150 | 25C02 | 22 | 4 | Elbow | Outside of Bend | Radial | 22 | 21.5 | 22.2 | 22.4 | 22.025 |  |  | -0.5 |  |  |  | 0.9 |  | - | 0.5 | 0.5 | 11/12/2008 | NR | 21 | NR | NR | 21 |  | -1 |  |  |  | 0 | - | 0.5 | - | -
23 | 23012 | 18/09/2011 | 150-PG-23012-25CO2 | 150-PG-23012-25CO2-M4 | 150 | 25C02 | 22 | 5 | Elbow | Adjacent To Weld | Radial | 23.7 | 23.6 | 22.9 | 23.9 | 23.525 |  |  | 0.9 |  |  |  | 1 |  | - | 1.1 | 1.9 | 11/12/2008 | 22.6 | 21.2 | 21.1 | 21 | 21.475 |  | -1 |  |  |  | 1.4 | 1.1 | 2.4 | 1.8 | 2.9
23 | 23013 | 19/09/2011 | 200-PG-23013-09C03 | 200-PG-23013-09C03-M4 | 200 | 09C03 | 20.6 | 1 | Straight | Adjacent To Weld | Radial | 23.3 | 22.6 | 22.7 | 23.6 | 23.05 |  |  | 2 |  |  |  | 1 |  | - | 1.5 | 1.6 | 11/12/2008 | 21.1 | 21.1 | 21 | 21.1 | 21.075 |  | 0.4 |  |  |  | 0 | 2.2 | 1.5 | 1.7 | 2.5
23 | 23013 | 19/09/2011 | 200-PG-23013-09C03 | 200-PG-23013-09C03-M4 | 200 | 09C03 | 20.6 | 2 | Elbow | Adjacent To Weld | Radial | 24.4 | 25.6 | 24.1 | 22.9 | 24.25 |  |  | 2.3 |  |  |  | 2.7 |  | - | 1.6 | 1.9 | 11/12/2008 | 21 | 21 | 22.5 | 21.1 | 21.4 |  | 0.4 |  |  |  | 1.5 | 3.4 | 4.6 | 1.6 | 1.8
23 | 23013 | 19/09/2011 | 200-PG-23013-09C03 | 200-PG-23013-09C03-M4 | 200 | 09C03 | 20.6 | 3 | Elbow | Outside of Bend | Point | 24.5 | NR | NR | NR | 24.5 | 23.2 |  | 2.6 |  |  |  | 0 |  | - | 3.5 | 3.5 | 11/12/2008 | 21 | NR | NR | NR | 21 |  | 0.4 |  |  |  | 0 | 3.5 | - | - | -
23 | 23013 | 19/09/2011 | 200-PG-23013-09C03 | 200-PG-23013-09C03-M4 | 200 | 09C03 | 20.6 | 4 | Elbow | Outside of Bend | Point | 23.5 | NR | NR | NR | 23.5 | 23.2 |  | 2.6 |  |  |  | 0 |  | - | 2.5 | 2.5 | 11/12/2008 | 21 | NR | NR | NR | 21 |  | 0.4 |  |  |  | 0 | 2.5 | - | - | -
23 | 23013 | 19/09/2011 | 200-PG-23013-09C03 | 200-PG-23013-09C03-M4 | 200 | 09C03 | 20.6 | 5 | Elbow | Outside of Bend | Point | 23.8 | NR | NR | NR | 23.8 | 23.2 |  | 2.6 |  |  |  | 0 |  | - | 2.8 | 2.8 | 11/12/2008 | 21 | NR | NR | NR | 21 |  | 0.4 |  |  |  | 0 | 2.8 | - | - | -
23 | 23013 | 19/09/2011 | 200-PG-23013-09C03 | 200-PG-23013-09C03-M4 | 200 | 09C03 | 20.6 | 6 | Elbow | Adjacent To Weld | Radial | 23.8 | 23.9 | 22.8 | 22.1 | 23.15 |  |  | 1.5 |  |  |  | 1.8 |  | 6 o'clock | -0.3 | 1.1 | 11/12/2008 | 21.1 | 21 | 23.1 | 21.1 | 21.575 |  | 0.4 |  |  |  | 2.1 | 2.7 | 2.9 | -0.3 | 1
23 | 23013 | 19/09/2011 | 200-PG-23013-09C03 | 200-PG-23013-09C03-M4 | 200 | 09C03 | 20.6 | 7 | Straight | Adjacent To Weld | Radial | 19.9 | 20.4 | 20.8 | 21.2 | 20.575 |  |  | -0.7 |  |  |  | 1.3 |  | 12 o'clock | -1 | -1 | 11/12/2008 | 20.9 | 21.3 | 21,6 | 22 | 21.4 |  | 0.3 |  |  |  | 1.1 | -1 | -0.9 | - | -0.8
23 | 23013 | 19/09/2011 | 200-PG-23013-09C03 | 200-PG-23013-09C03-M4 | 200 | 09C03 | 20.6 | 8 | Elbow | Adjacent To Weld | Radial | 24 | 24.2 | 24.8 | 24.2 | 24.3 |  |  | 3.4 |  |  |  | 0.8 |  | 12 o'clock | -2 | -0.3 | 11/12/2008 | 26 | 25.1 | 26.4 | 24.3 | 25.45 | Above Spec | 3.7 |  |  |  | 1.3 | -2 | -0.9 | -1.6 | -0.1
23 | 23013 | 19/09/2011 | 200-PG-23013-09C03 | 200-PG-23013-09C03-M4 | 200 | 09C03 | 20.6 | 9 | Elbow | Outside of Bend | Point | NR | NR | 24.8 | NR | 24.8 | 24.6 |  | 4 |  |  |  | 0 |  | 6 o'clock | -1.2 | -1.2 | 11/12/2008 | NR | NR | 26 | NR | 26 | Above Spec | 5.4 |  |  |  | 26 | - | - | -1.2 | -
23 | 23013 | 19/09/2011 | 200-PG-23013-09C03 | 200-PG-23013-09C03-M4 | 200 | 09C03 | 20.6 | 10 | Elbow | Outside of Bend | Point | NR | NR | 24.7 | NR | 24.7 | 24.6 |  | 4 |  |  |  | 0 |  | 6 o'clock | -1.4 | -1.4 | 11/12/2008 | NR | NR | 26.1 | NR | 26.1 | Above Spec | 5.5 |  |  |  | 26.1 | - | - | -1.4 | -
23 | 23013 | 19/09/2011 | 200-PG-23013-09C03 | 200-PG-23013-09C03-M4 | 200 | 09C03 | 20.6 | 11 | Elbow | Outside of Bend | Point | NR | NR | 24.9 | NR | 24.9 | 24.6 |  | 4 |  |  |  | 0 |  | 6 o'clock | -0.6 | -0.6 | 11/12/2008 | NR | NR | 25.5 | NR | 25.5 | Above Spec | 4.9 |  |  |  | 25.5 | - | - | -0.6 | -
23 | 23013 | 19/09/2011 | 200-PG-23013-09C03 | 200-PG-23013-09C03-M4 | 200 | 09C03 | 20.6 | 12 | Elbow | Adjacent To Weld | Radial | 24.7 | 24.1 | 25.2 | 23.6 | 24.4 |  |  | 3 |  |  |  | 1.6 |  | 9 o'clock | -1.7 | -1.7 | 11/12/2008 | 25.5 | 25.6 | 26.8 | 25.3 | 25.8 | Above Spec | 4.7 |  |  |  | 1.3 | -0.8 | -1.5 | -1.6 | -1.7
23 | 23013 | 19/09/2011 | 200-PG-23013-09C03 | 200-PG-23013-09C03-M4 | 200 | 09C03 | 20.6 | 13 | Straight | Adjacent To Weld | Radial | 19.4 | 20.8 | 19.9 | 21 | 20.275 |  |  | -1.2 |  |  |  | 1.6 |  | 6 o'clock | -2.3 | -1.2 | 11/12/2008 | 20.6 | 21.4 | 22.2 | 22 | 21.55 |  | 0 |  |  |  | 1.6 | -1.2 | -0.6 | -2.3 | -1
23 | 23014 | 18/09/2011 | 200-PG-23014-09C03 | 200-PG-23014-09C03 | 200 | 09C03 | 20.6 | 1 | Straight | Adjacent To Weld | N/A | N/A | N/A | N/A | N/A | N/A |  | Personnel protective cages | -20.6 | -100% | #VALUE! | -99.51% | 0 |  | - | 0 | - | 10/12/2008 | 20.2 | 20.4 | 20.1 | 20.1 | 20.2 |  | -0.5 |  |  |  | 0.2 | - | - | - | -
23 | 23014 | 18/09/2011 | 200-PG-23014-09C03 | 200-PG-23014-09C03 | 200 | 09C03 | 20.6 | 2 | Tee | Adjacent To Weld | N/A | N/A | N/A | N/A | N/A | N/A |  | Personnel protective cages | -20.6 | -100% | #VALUE! | -99.51% | 0 |  | - | 0 | - | 10/12/2008 | 21.1 | 21.1 | 21.1 | 21.1 | 21.1 |  | 0.5 |  |  |  | 0 | - | - | - | -
23 | 23014 | 18/09/2011 | 200-PG-23014-09C03 | 200-PG-23014-09C03 | 200 | 09C03 | 20.6 | 3 | Tee | Body of Tee | N/A | N/A | N/A | N/A | N/A | N/A |  | Personnel protective cages | -20.6 | -100% | #VALUE! | -99.51% | 0 |  | - | 0 | - | 10/12/2008 | 21.2 | 21.2 | 21.1 | 21.1 | 21.15 |  | 0.5 |  |  |  | 0 | - | - | - | -
23 | 23017 | 18/09/2011 | 250-PG-23017-03C03 | 250-PG-23017-03C03-M4 | 250 | 03C03 | 12.7 | 1 | Straight | Adjacent To Weld | Radial | 11.7 | 12.6 | 12.9 | 11.6 | 12.2 |  |  | -1.1 |  |  |  | 1.3 |  | 12 o'clock | -0.2 | 0 | 09/12/2008 | 11.9 | 12.7 | 12.9 | 11.6 | 12.275 |  | -1.1 |  |  |  | 1 | -0.2 | -0.1 | 0 | 0
23 | 23017 | 18/09/2011 | 250-PG-23017-03C03 | 250-PG-23017-03C03-M4 | 250 | 03C03 | 12.7 | 2 | Elbow | Adjacent To Weld | Radial | 11.3 | 11.3 | 11.1 | 11.6 | 11.325 |  | 12.6% Below NWT | -1.6 | -12.6% | -10.83% | -11.81% | 0.5 |  | 6 o'clock | -0.2 | -0.2 | 09/12/2008 | 11.5 | 11.5 | 11.3 | 11.6 | 11.475 |  | -1.4 |  |  |  | 0.1 | -0.2 | -0.2 | -0.2 | 0
23 | 23017 | 18/09/2011 | 250-PG-23017-03C03 | 250-PG-23017-03C03-M4 | 250 | 03C03 | 12.7 | 3 | Elbow | Outside of Bend | Point | 11 | NR | NR | NR | 11 | 10.7 | 15.7% below NWT. Below Spec (as per original baseline) | -2 | -15.75% | -13.39% | -14.96% | 0 |  | - | 0.1 | 0.1 | 09/12/2008 | 10.9 | NR | NR | NR | 10.9 | Below Spec | -1.8 | -14.17% | -14.17% | -13.39% | 0 | 0.1 | - | - | -
23 | 23017 | 18/09/2011 | 250-PG-23017-03C03 | 250-PG-23017-03C03-M4 | 250 | 03C03 | 12.7 | 4 | Elbow | Outside of Bend | Point | 10.8 | NR | NR | NR | 10.8 | 10.7 | 15.7% below NWT. Below Spec (as per original baseline) | -2 | -15.75% | -14.96% | -14.96% | 0 |  | - | 0 | 0 | 09/12/2008 | 10.8 | NR | NR | NR | 10.8 | Below Spec | -1.9 | -14.96% | -14.96% | -14.17% | 0 | 0 | - | - | -
23 | 23017 | 18/09/2011 | 250-PG-23017-03C03 | 250-PG-23017-03C03-M4 | 250 | 03C03 | 12.7 | 5 | Elbow | Outside of Bend | Point | 11 | NR | NR | NR | 11 | 10.7 | 15.7% below NWT. Below Spec (as per original baseline) | -2 | -15.75% | -13.39% | -14.96% | 0 |  | - | 0 | 0 | 09/12/2008 | 11 | NR | NR | NR | 11 | Below Spec | -1.7 | -13.39% | -13.39% | -12.6% | 0 | 0 | - | - | -
23 | 23017 | 18/09/2011 | 250-PG-23017-03C03 | 250-PG-23017-03C03-M4 | 250 | 03C03 | 12.7 | 6 | Elbow | Adjacent To Weld | Radial | 11.2 | 11.5 | 11.6 | 12.5 | 11.7 |  |  | -1.5 |  |  |  | 1.3 |  | 6 o'clock | -0.5 | -0.2 | 09/12/2008 | 11.4 | 11.5 | 12.1 | 12 | 11.75 |  | -1.3 |  |  |  | 0.7 | -0.2 | 0 | -0.5 | 0.5
23 | 23017 | 18/09/2011 | 250-PG-23017-03C03 | 250-PG-23017-03C03-M4 | 250 | 03C03 | 12.7 | 7 | Straight | Adjacent To Weld | Radial | 12.4 | 12.9 | 12.8 | 11.7 | 12.45 |  |  | -1 |  |  |  | 1.2 |  | 9 o'clock | -0.4 | -0.4 | 09/12/2008 | 12.5 | 13.1 | 12.3 | 12.1 | 12.5 |  | -0.6 |  |  |  | 0.6 | -0.1 | -0.2 | 0.5 | -0.4
23 | 23018 | 17/09/2011 | 200-PG-23018-09C03 | 200-PG-23018-09C03-M4 | 200 | 09C03 | 20.6 | 1 | Straight | Adjacent To Weld | Radial | 20.8 | 20.9 | 20.1 | 19.6 | 20.35 |  |  | -1 |  |  |  | 1.3 |  | 9 o'clock | -2.3 | -2.3 | 10/12/2008 | 21.9 | 22 | 22 | 21.9 | 21.95 |  | 1.3 |  |  |  | 0.1 | -1.1 | -1.1 | -1.9 | -2.3
23 | 23018 | 17/09/2011 | 200-PG-23018-09C03 | 200-PG-23018-09C03-M4 | 200 | 09C03 | 20.6 | 2 | Elbow | Adjacent To Weld | Radial | 22.9 | 23.9 | 24.6 | 24.6 | 24 |  |  | 2.3 |  |  |  | 1.7 |  | - | 0.7 | 0.7 | 10/12/2008 | 22.2 | 22.4 | 22.3 | 22.2 | 22.275 |  | 1.6 |  |  |  | 0.2 | 0.7 | 1.5 | 2.3 | 2.4
23 | 23018 | 17/09/2011 | 200-PG-23018-09C03 | 200-PG-23018-09C03-M4 | 200 | 09C03 | 20.6 | 3 | Elbow | Outside of Bend | Point | NR | 24.3 | NR | NR | 24.3 | 24 |  | 3.4 |  |  |  | 0 |  | - | 0.1 | 0.1 | 10/12/2008 | NR | 24.2 | NR | NR | 24.2 |  | 3.6 |  |  |  | 0 | - | 0.1 | - | -
23 | 23018 | 17/09/2011 | 200-PG-23018-09C03 | 200-PG-23018-09C03-M4 | 200 | 09C03 | 20.6 | 4 | Elbow | Adjacent To Weld | Radial | 23.6 | 24.9 | 24.8 | 24.7 | 24.5 |  |  | 3 |  |  |  | 1.3 |  | - | 1.1 | 1.3 | 10/12/2008 | 22.5 | 22.4 | 22.3 | 22.4 | 22.4 |  | 1.7 |  |  |  | 0.1 | 1.1 | 2.5 | 2.5 | 2.3
23 | 23018 | 17/09/2011 | 200-PG-23018-09C03 | 200-PG-23018-09C03-M4 | 200 | 09C03 | 20.6 | 5 | Straight | Adjacent To Weld | Radial | 20 | 19.5 | 19.9 | 21 | 20.1 |  |  | -1.1 |  |  |  | 1.5 |  | 3 o'clock | -2.5 | -2.4 | 10/12/2008 | 21.9 | 22 | 21.9 | 22 | 21.95 |  | 1.3 |  |  |  | 0.1 | -1.9 | -2.5 | -2 | -1
23 | 23018 | 17/09/2011 | 200-PG-23018-09C03 | 200-PG-23018-09C03-M4 | 200 | 09C03 | 20.6 | 6 | Straight | Adjacent To Weld | Radial | 20.5 | 20.8 | 19.6 | 19.9 | 20.2 |  |  | -1 |  |  |  | 1.2 |  | 6 o'clock | -2.5 | -2.3 | 10/12/2008 | 21.9 | 22 | 22.1 | 22.1 | 22.025 |  | 1.3 |  |  |  | 0.2 | -1.4 | -1.2 | -2.5 | -2.2
23 | 23018 | 17/09/2011 | 200-PG-23018-09C03 | 200-PG-23018-09C03-M4 | 200 | 09C03 | 20.6 | 7 | Elbow | Adjacent To Weld | Radial | 23.6 | 23.4 | 23.2 | 23.6 | 23.45 |  |  | 2.6 |  |  |  | 0.4 |  | 6 o'clock | -0.6 | 0 | 10/12/2008 | 24 | 23.2 | 23.8 | 23.6 | 23.65 |  | 2.6 |  |  |  | 0.8 | -0.4 | 0.2 | -0.6 | 0
23 | 23018 | 17/09/2011 | 200-PG-23018-09C03 | 200-PG-23018-09C03-M4 | 200 | 09C03 | 20.6 | 8 | Elbow | Outside of Bend | Point | 23.7 | NR | NR | NR | 23.7 | 23.6 |  | 3 |  |  |  | 0 |  | - | 0 | 0 | 10/12/2008 | 23.7 | NR | NR | NR | 23.7 |  | 3.1 |  |  |  | 0 | 0 | - | - | -
23 | 23018 | 17/09/2011 | 200-PG-23018-09C03 | 200-PG-23018-09C03-M4 | 200 | 09C03 | 20.6 | 9 | Elbow | Adjacent To Weld | Radial | 23.7 | 23.5 | 24.7 | 24.1 | 24 |  |  | 2.9 |  |  |  | 1.2 |  | 3 o'clock | -0.3 | 0.9 | 10/12/2008 | 22.8 | 23.8 | 23.2 | 22.6 | 23.1 |  | 2 |  |  |  | 1 | 0.9 | -0.3 | 1.5 | 1.5
23 | 23018 | 17/09/2011 | 200-PG-23018-09C03 | 200-PG-23018-09C03-M4 | 200 | 09C03 | 20.6 | 10 | Straight | Adjacent To Weld | Radial | 21 | 19.5 | 20 | 20.1 | 20.15 |  |  | -1.1 |  |  |  | 1.5 |  | 3 o'clock | -2.5 | -2.4 | 10/12/2008 | 21.9 | 22 | 22 | 21.9 | 21.95 |  | 1.3 |  |  |  | 0.1 | -0.9 | -2.5 | -2 | -1.8
23 | 23029 | 17/09/2011 | 150-PG-23029-25C04-P | 150-PG-23029-25C04-P-M4-2 | 80 | 25C04 | 15.2 | 1 | Straight | Adjacent To Weld | Radial | 14.9 | 14.9 | 15 | 15.3 | 15.025 |  |  | -0.3 |  |  |  | 0.4 |  | 3 o'clock | -0.4 | -0.3 | 10/12/2008 | 15.2 | 15.3 | 15.4 | 15.6 | 15.375 |  | 0 |  |  |  | 0.4 | -0.3 | -0.4 | -0.4 | -0.3
23 | 23029 | 17/09/2011 | 150-PG-23029-25C04-P | 150-PG-23029-25C04-P-M4-2 | 80 | 25C04 | 15.2 | 2 | Elbow | Adjacent To Weld | Radial | 17.7 | 18.9 | 20 | 18 | 18.65 |  |  | 2.5 |  |  |  | 2.3 |  | - | 0.8 | 1 | 10/12/2008 | 16.9 | 16.9 | 16.7 | 16.8 | 16.825 |  | 1.5 |  |  |  | 0 | 0.8 | 2 | 3.3 | 1.2
23 | 23029 | 17/09/2011 | 150-PG-23029-25C04-P | 150-PG-23029-25C04-P-M4-2 | 80 | 25C04 | 15.2 | 3 | Elbow | Outside of Bend | Point | 17.1 | NR | NR | NR | 17.1 | 17.1 |  | 1.9 |  |  |  | 0 |  | 12 o'clock | -0.4 | -0.4 | 10/12/2008 | 17.5 | NR | NR | NR | 17.5 |  | 2.3 |  |  |  | 0 | -0.4 | - | - | -
23 | 23029 | 17/09/2011 | 150-PG-23029-25C04-P | 150-PG-23029-25C04-P-M4-2 | 80 | 25C04 | 15.2 | 4 | Elbow | Adjacent To Weld | Radial | 18.2 | 18.1 | 18.7 | 17.7 | 18.175 |  |  | 2.5 |  |  |  | 1 |  | - | 0.4 | 1.2 | 10/12/2008 | 17.8 | 16.5 | 16.8 | 16.9 | 17 |  | 1.3 |  |  |  | 1.3 | 0.4 | 1.6 | 1.9 | 0.8
23 | 23029 | 17/09/2011 | 150-PG-23029-25C04-P | 150-PG-23029-25C04-P-M4-2 | 80 | 25C04 | 15.2 | 5 | Straight | Adjacent To Weld | Radial | 14.6 | 14.6 | 14.9 | 14.5 | 14.65 |  |  | -0.7 |  |  |  | 0.4 |  | 9 o'clock | -1.4 | -1.2 | 10/12/2008 | 15.7 | 15.9 | 15.9 | 15.9 | 15.85 |  | 0.5 |  |  |  | 0.2 | -1.1 | -1.3 | -1 | -1.4
23 | 23029 | 17/09/2011 | 150-PG-23029-25C04-P | 150-PG-23029-25C04-P-M4-2 | 80 | 25C04 | 15.2 | 6 | Elbow | Adjacent To Weld | Radial | 16.2 | 16.8 | 16.2 | 15.2 | 16.1 |  |  | 0 |  |  |  | 1.6 |  | 9 o'clock | -2.2 | -1.8 | 10/12/2008 | 17.8 | 17 | 17.6 | 17.4 | 17.45 |  | 1.8 |  |  |  | 0.8 | -1.6 | -0.2 | -1.4 | -2.2
23 | 23029 | 17/09/2011 | 150-PG-23029-25C04-P | 150-PG-23029-25C04-P-M4-2 | 80 | 25C04 | 15.2 | 7 | Elbow | Adjacent To Weld | Radial | 17.9 | 18.4 | 20 | 18.3 | 18.65 |  |  | 2.7 |  |  |  | 2.1 |  | - | 0.2 | 1 | 10/12/2008 | 17.7 | 17.6 | 17.5 | 16.9 | 17.425 |  | 1.7 |  |  |  | 0.1 | 0.2 | 0.8 | 2.5 | 1.4
23 | 23029 | 17/09/2011 | 150-PG-23029-25C04-P | 150-PG-23029-25C04-P-M4-2 | 80 | 25C04 | 15.2 | 8 | Elbow | Outside of Bend | Point | 17.4 | NR | NR | NR | 17.4 | 17.3 |  | 2.1 |  |  |  | 0 |  | 12 o'clock | -0.2 | -0.2 | 10/12/2008 | 17.6 | NR | NR | NR | 17.6 |  | 2.4 |  |  |  | 0 | -0.2 | - | - | -
23 | 23029 | 17/09/2011 | 150-PG-23029-25C04-P | 150-PG-23029-25C04-P-M4-2 | 80 | 25C04 | 15.2 | 9 | Elbow | Adjacent To Weld | Point | 18.6 | NR | NR | NR | 18.6 | 17.3 |  | 2.1 |  |  |  | 0 |  | - | 2.6 | 2.7 | 10/12/2008 | 16 | 16.2 | 16.1 | 15.9 | 16.05 |  | 0.7 |  |  |  | 0.2 | 2.6 | - | - | -
23 | 23029 | 17/09/2011 | 150-PG-23029-25C04-P | 150-PG-23029-25C04-P-M4-2 | 80 | 25C04 | 15.2 | 10 | Straight | Adjacent To Weld | Radial | 14 | 14.1 | 14.6 | 14.7 | 14.35 |  |  | -1.2 |  |  |  | 0.7 |  | 3 o'clock | -1.4 | -1.2 | 10/12/2008 | 15.3 | 15.5 | 15.3 | 15.2 | 15.325 |  | 0 |  |  |  | 0.2 | -1.3 | -1.4 | -0.7 | -0.5
23 | 23037 | 17/09/2011 | 150-PG-23037-25C02 | 150-PG-23037-25C02-M4 | 150 | 25C02 | 21.9 | 1 | Straight | Adjacent To Weld | Radial | 21.5 | 22.2 | 22.1 | 21.5 | 21.825 |  |  | -0.4 |  |  |  | 0.7 |  | 12 o'clock | -0.6 | -0.6 | 10/12/2008 | 22.1 | 22.3 | 22.2 | 22.1 | 22.175 |  | 0.2 |  |  |  | 0.2 | -0.6 | -0.1 | -0.1 | -0.6
23 | 23037 | 17/09/2011 | 150-PG-23037-25C02 | 150-PG-23037-25C02-M4 | 150 | 25C02 | 21.9 | 2 | Elbow | Adjacent To Weld | Radial | 23 | 21.4 | 23.9 | 22.5 | 22.7 |  |  | -0.5 |  |  |  | 2.5 |  | 3 o'clock | -1.2 | -0.8 | 10/12/2008 | 22.2 | 22.6 | 22.7 | 22.5 | 22.5 |  | 0.3 |  |  |  | 0.5 | 0.8 | -1.2 | 1.2 | 0
23 | 23037 | 17/09/2011 | 150-PG-23037-25C02 | 150-PG-23037-25C02-M4 | 150 | 25C02 | 21.9 | 3 | Elbow | Outside of Bend | Point | 21.6 | NR | NR | NR | 21.6 | 21.5 |  | -0.4 |  |  |  | 0 |  | 12 o'clock | -0.7 | -0.7 | 10/12/2008 | 22.3 | NR | NR | NR | 22.3 |  | 0.4 |  |  |  | 0 | -0.7 | - | - | -
23 | 23037 | 17/09/2011 | 150-PG-23037-25C02 | 150-PG-23037-25C02-M4 | 150 | 25C02 | 21.9 | 4 | Elbow | Adjacent To Weld | Radial | 22.1 | 22.7 | 22.4 | 23.2 | 22.6 |  |  | 0.2 |  |  |  | 1.1 |  | 12 o'clock | -0.4 | 0.1 | 10/12/2008 | 22.5 | 22 | 22.2 | 22.3 | 22.25 |  | 0.1 |  |  |  | 0.5 | -0.4 | 0.7 | 0.2 | 0.9
23 | 23037 | 17/09/2011 | 150-PG-23037-25C02 | 150-PG-23037-25C02-M4 | 150 | 25C02 | 21.9 | 5 | Straight | Adjacent To Weld | Radial | 22.2 | 21.5 | 21.5 | 21.2 | 21.6 |  |  | -0.7 |  |  |  | 1 |  | 9 o'clock | -1.2 | -1 | 10/12/2008 | 22.2 | 22.3 | 22.4 | 22.4 | 22.325 |  | 0.3 |  |  |  | 0.2 | 0 | -0.8 | -0.9 | -1.2
23 | 23037 | 17/09/2011 | 150-PG-23037-25C02 | 150-PG-23037-25C02-M4 | 150 | 25C02 | 21.9 | 6 | Straight | Adjacent To Weld | Radial | 21.5 | 22 | 22.1 | 21.5 | 21.775 |  |  | -0.4 |  |  |  | 0.6 |  | 12 o'clock | -0.8 | -0.5 | 10/12/2008 | 22.3 | 22.4 | 22 | 22.1 | 22.2 |  | 0.1 |  |  |  | 0.1 | -0.8 | -0.4 | 0.1 | -0.6
23 | 23037 | 17/09/2011 | 150-PG-23037-25C02 | 150-PG-23037-25C02-M4 | 150 | 25C02 | 21.9 | 7 | Elbow | Adjacent To Weld | Radial | 22.5 | 21.4 | 22.4 | 21.5 | 21.95 |  |  | -0.5 |  |  |  | 1.1 |  | 3 o'clock | -1.1 | -1 | 10/12/2008 | 22.4 | 22.5 | 22.6 | 22.6 | 22.525 |  | 0.5 |  |  |  | 0.2 | 0.1 | -1.1 | -0.2 | -1.1
23 | 23037 | 17/09/2011 | 150-PG-23037-25C02 | 150-PG-23037-25C02-M4 | 150 | 25C02 | 21.9 | 8 | Elbow | Outside of Bend | Point | NR | NR | 21.5 | NR | 21.5 | 20.6 |  | -1.3 |  |  |  | 0 |  | 6 o'clock | -0.5 | -0.5 | 10/12/2008 | NR | NR | 22 | NR | 22 |  | 0.1 |  |  |  | 22 | - | - | -0.5 | -
23 | 23037 | 17/09/2011 | 150-PG-23037-25C02 | 150-PG-23037-25C02-M4 | 150 | 25C02 | 21.9 | 9 | Elbow | Adjacent To Weld | Radial | 23.2 | 22.1 | 23 | 21.5 | 22.45 |  |  | -0.4 |  |  |  | 1.7 |  | 9 o'clock | -0.8 | -0.7 | 10/12/2008 | 22.2 | 22.3 | 22.4 | 22.3 | 22.3 |  | 0.3 |  |  |  | 0.2 | 1 | -0.2 | 0.6 | -0.8
23 | 23037 | 17/09/2011 | 150-PG-23037-25C02 | 150-PG-23037-25C02-M4 | 150 | 25C02 | 21.9 | 10 | Straight | Adjacent To Weld | Radial | 21.5 | 21.4 | 22.1 | 21.5 | 21.625 |  |  | -0.5 |  |  |  | 0.7 |  | 3 o'clock | -1.1 | -1 | 10/12/2008 | 22.4 | 22.5 | 22.6 | 22.6 | 22.525 |  | 0.5 |  |  |  | 0.2 | -0.9 | -1.1 | -0.5 | -1.1
23-i | 23506 | 19/09/2011 | 150-PG-23506-25C02 | 150-PG-23506-25C02 | 150 | 25C02 | 22 | 1 | Straight | Adjacent Weld | Radial | 21.5 | 21.4 | 21.3 | 21.5 | 21.425 |  |  | -0.7 | [5 empty] | - | 0.2 | 0.2 | 2008-12-26 | 21.1 | 21.1 | 21.1 | 21.1 | 21.1 |  | -0.9 |  |  |  |  | 0.4 | 0.3 | 0.2 | 0.4
23-i | 23506 | 19/09/2011 | 150-PG-23506-25C02 | 150-PG-23506-25C02 | 150 | 25C02 | 22 | 2 | Elbow | Adjacent Weld | Radial | 23.4 | 24.5 | 24.4 | 24.6 | 24.225 |  |  | 1.4 | [5 empty] | - | 2.3 | 2.3 | 2008-12-26 | 21.1 | 21.2 | 21.1 | 21.1 | 21.125 |  | -0.9 |  |  |  |  | 2.3 | 3.3 | 3.3 | 3.5
23-i | 23506 | 19/09/2011 | 150-PG-23506-25C02 | 150-PG-23506-25C02 | 150 | 25C02 | 22 | 3 | Elbow | Outside of Elbow | Point | 22.2 | NR | NR | NR | 22.2 | 21.5 |  | -0.5 | [5 empty] | - | 1.1 | 1.1 | 2008-12-26 | 21.1 | NR | NR | NR | 21.1 |  | -0.9 |  |  |  |  | 1.1 | - | - | -
23-i | 23506 | 19/09/2011 | 150-PG-23506-25C02 | 150-PG-23506-25C02 | 150 | 25C02 | 22 | 4 | Elbow | Adjacent Weld | Radial | 22.8 | 23.3 | 23.4 | 24.4 | 23.475 |  |  | 0.8 | [5 empty] | - | 1.7 | 1.7 | 2008-12-26 | 21.1 | 21.1 | 21.2 | 21.1 | 21.125 |  | -0.9 |  |  |  |  | 1.7 | 2.2 | 2.2 | 3.3
23-i | 23506 | 19/09/2011 | 150-PG-23506-25C02 | 150-PG-23506-25C02 | 150 | 25C02 | 22 | 5 | Straight | Adjacent Weld | Radial | 22.3 | 21.1 | N/A | 21.3 | 21.56667 |  | Pipe support welded at 6 o'clock | -0.9 | [5 empty] | - | 0 | 0 | 2008-12-26 | 21.1 | 21.1 | 21.1 | 21.1 | 21.1 |  | -0.9 |  |  |  |  | 1.2 | 0 | - | 0.2
23-i | 23506 | 19/09/2011 | 150-PG-23506-25C02 | 150-PG-23506-25C02 | 150 | 25C02 | 22 | 6 | Straight | Adjacent Weld | Radial | 21.3 | 20.9 | 22 | 21.4 | 21.4 |  |  | -1.1 | [5 empty] | 3 o'clock | -1.1 | -0.2 | 2008-12-26 | 21.2 | 22 | 21.1 | 21.1 | 21.35 |  | -0.9 |  |  |  |  | 0.1 | -1.1 | 0.9 | 0.3
23-i | 23506 | 19/09/2011 | 150-PG-23506-25C02 | 150-PG-23506-25C02 | 150 | 25C02 | 22 | 7 | Elbow | Adjacent Weld | Radial | 24.1 | 23.8 | 24.1 | 24.2 | 24.05 |  |  | 1.8 | [5 empty] | - | 2.7 | 2.7 | 2008-12-26 | 21.2 | 21.1 | 21.1 | 21.2 | 21.15 |  | -0.9 |  |  |  |  | 2.9 | 2.7 | 3 | 3
23-i | 23506 | 19/09/2011 | 150-PG-23506-25C02 | 150-PG-23506-25C02 | 150 | 25C02 | 22 | 8 | Elbow | Outside of Elbow | Point | NR | NR | 22.9 | NR | 22.9 | 22.1 |  | 0.1 | [5 empty] | - | 1.8 | 1.8 | 2008-12-26 | NR | NR | 21.1 | NR | 21.1 |  | -0.9 |  |  |  |  | - | - | 1.8 | -
23-i | 23506 | 19/09/2011 | 150-PG-23506-25C02 | 150-PG-23506-25C02 | 150 | 25C02 | 22 | 9 | Elbow | Adjacent Weld | Radial | 24 | 23.2 | 23.2 | 23.9 | 23.575 |  |  | 1.2 | [5 empty] | - | 2 | 2.9 | 2008-12-26 | 21.2 | 21.2 | 20.3 | 21.2 | 20.975 |  | -1.7 |  |  |  |  | 2.8 | 2 | 2.9 | 2.7
23-i | 23506 | 19/09/2011 | 150-PG-23506-25C02 | 150-PG-23506-25C02 | 150 | 25C02 | 22 | 10 | Straight | Adjacent Weld | Radial | 22.3 | 21.6 | 20.9 | 22.6 | 21.85 |  |  | -1.1 | [5 empty] | 6 o'clock | -0.2 | -0.2 | 2008-12-26 | 21.2 | 21.2 | 21.1 | 21.1 | 21.15 |  | -0.9 |  |  |  |  | 1.1 | 0.4 | -0.2 | 1.5
23-i | 23506 | 19/09/2011 | 150-PG-23506-25C02 | 150-PG-23506-25C02 | 150 | 25C02 | 22 | 11 | Straight | Adjacent Weld | Radial | 21 | 21.6 | 22.1 | 21.3 | 21.5 |  |  | -1 | [5 empty] | 12 o'clock | -0.2 | -0.1 | 2008-12-26 | 21.2 | 21.1 | 21.1 | 21.1 | 21.125 |  | -0.9 |  |  |  |  | -0.2 | 0.5 | 1 | 0.2
23-i | 23506 | 19/09/2011 | 150-PG-23506-25C02 | 150-PG-23506-25C02 | 150 | 25C02 | 22 | 12 | Elbow | Adjacent Weld | Radial | 20 | 21.3 | 20 | 20.9 | 20.55 |  | Rechecked 24/09/11 | -2 | [5 empty] | 12 o'clock | -0.9 | -0.4 | 2008-12-26 | 20.9 | 22 | 20.4 | 20.7 | 21 |  | -1.6 |  |  |  |  | -0.9 | -0.7 | -0.4 | 0.2
23-i | 23506 | 19/09/2011 | 150-PG-23506-25C02 | 150-PG-23506-25C02 | 150 | 25C02 | 22 | 13 | Elbow | Outside of Elbow | Point | NR | NR | NR | 18.9 | 18.9 | 18.7 | 15% under NWT. Rechecked 24/09/11 - Below Spec as per orginal baseline | -3.3 | -15% | -14.09% | -14.55% |  |  | 9 o'clock | -0.1 | -0.1 | 2008-12-26 | NR | NR | NR | 19 | 19 | Below Spec | -3 | -13.64% | -13.64% | -13.18% |  | - | - | - | -0.1
23-i | 23506 | 19/09/2011 | 150-PG-23506-25C02 | 150-PG-23506-25C02 | 150 | 25C02 | 22 | 14 | Elbow | Adjacent Weld | Radial | 20.1 | 21.5 | 19.5 | 19.3 | 20.1 |  | Rechecked 24/09/11 | -2.7 | [5 empty] | 12 o'clock | -1 | -0.7 | 2008-12-26 | 21.1 | 21.1 | 20.5 | 20 | 20.675 |  | -2 |  |  |  |  | -1 | 0.4 | -1 | -0.7
23-i | 23506 | 19/09/2011 | 150-PG-23506-25C02 | 150-PG-23506-25C02 | 150 | 25C02 | 22 | 15 | Straight | Adjacent Weld | Radial | 21.4 | 21.6 | 21.6 | 21.4 | 21.5 |  |  | -0.6 | [5 empty] | - | 0.3 | 0.3 | 2008-12-26 | 21.1 | 21.1 | 21.1 | 21.1 | 21.1 |  | -0.9 |  |  |  |  | 0.3 | 0.5 | 0.5 | 0.3
23-i | 23506 | 19/09/2011 | 150-PG-23506-25C02 | 150-PG-23506-25C02 | 150 | 25C02 | 22 | 16 | Straight | Adjacent Weld | Radial | 21.4 | 21.4 | 21.8 | 21.1 | 21.425 |  |  | -0.9 | [5 empty] | 3 o'clock | -1.3 | 0 | 2008-12-26 | 22.1 | 22.7 | 21.2 | 21.1 | 21.775 |  | -0.9 |  |  |  |  | -0.7 | -1.3 | 0.6 | 0
23-i | 23506 | 19/09/2011 | 150-PG-23506-25C02 | 150-PG-23506-25C02 | 150 | 25C02 | 22 | 17 | Elbow | Adjacent Weld | Radial | 21.6 | 20 | 20.1 | 20.9 | 20.65 |  | Rechecked 24/09/11 | -2 | [5 empty] | 6 o'clock | -0.9 | -0.4 | 2008-12-26 | 20.5 | 20.4 | 21 | 21.2 | 20.775 |  | -1.6 |  |  |  |  | 1.1 | -0.4 | -0.9 | -0.3
23-i | 23506 | 19/09/2011 | 150-PG-23506-25C02 | 150-PG-23506-25C02 | 150 | 25C02 | 22 | 18 | Elbow | Outside of Elbow | Point | NR | 19.8 | NR | NR | 19.8 | 19.2 | 12.7% under NWT. Rechecked 24/09/11 | -2.8 | -12.73% | -10% | -12.27% |  |  | 3 o'clock | -0.3 | -0.3 | 2008-12-26 | NR | 20.1 | NR | NR | 20.1 |  | -1.9 |  |  |  |  | - | -0.3 | - | -
23-i | 23506 | 19/09/2011 | 150-PG-23506-25C02 | 150-PG-23506-25C02 | 150 | 25C02 | 22 | 19 | Elbow | Adjacent Weld | Radial | 20.9 | 20.3 | 21.3 | 21.4 | 20.975 |  |  | -1.7 | [5 empty] | 3 o'clock | -0.7 | -0.7 | 2008-12-26 | 21.2 | 21 | 21.1 | 21.2 | 21.125 |  | -1 |  |  |  |  | -0.3 | -0.7 | 0.2 | 0.2
23-i | 23506 | 19/09/2011 | 150-PG-23506-25C02 | 150-PG-23506-25C02 | 150 | 25C02 | 22 | 20 | Straight | Adjacent Weld | Radial | 21.3 | 22.5 | N/A | 20.9 | 21.56667 |  | Pipe support welded at 6 o'clock | -1.1 | [5 empty] | 9 o'clock | -0.2 | -0.2 | 2008-12-26 | 21.1 | 21.1 | 22 | 21.1 | 21.325 |  | -0.9 |  |  |  |  | 0.2 | 1.4 | - | -0.2
43 | 43003 | 15/09/2011 | 200-FH-43003-01C02 | 200-FH-43003-01C02-M1 | 200 | 01C02 | 6.4 | 1 | Straight | Adjacent Weld | Radial | 6.1 | 6.8 | 6.5 | 6.3 | 6.425 |  |  | -0.3 | [5 empty] | 3 o'clock | -0.2 | 0 | 14/12/2008 | 6.1 | 7 | 6.5 | 6.2 | 6.45 |  | -0.3 |  |  |  |  | 0 | -0.2 | 0 | 0.1
43 | 43003 | 15/09/2011 | 200-FH-43003-01C02 | 200-FH-43003-01C02-M1 | 200 | 01C02 | 6.4 | 2 | Elbow | Adjacent Weld | Radial | 7 | 6.9 | 7.1 | 7.1 | 7.025 |  |  | 0.5 | [5 empty] | 12 o'clock | -0.2 | -0.1 | 14/12/2008 | 7.2 | 7 | 7.1 | 7.1 | 7.1 |  | 0.6 |  |  |  |  | -0.2 | -0.1 | 0 | 0
43 | 43003 | 15/09/2011 | 200-FH-43003-01C02 | 200-FH-43003-01C02-M1 | 200 | 01C02 | 6.4 | 3 | Elbow | Outside of Elbow | Point | NR | 6.8 | NR | NR | 6.8 | 6.7 |  | 0.3 | [5 empty] | 3 o'clock | -0.2 | -0.2 | 14/12/2008 | NR | 7 | NR | NR | 7 |  | 0.6 |  |  |  |  | - | -0.2 | - | -
43 | 43003 | 15/09/2011 | 200-FH-43003-01C02 | 200-FH-43003-01C02-M1 | 200 | 01C02 | 6.4 | 4 | Elbow | Outside of Elbow | Point | NR | 6.9 | NR | NR | 6.9 | 6.7 |  | 0.3 | [5 empty] | - | 0.1 | 0.1 | 14/12/2008 | NR | 6.8 | NR | NR | 6.8 |  | 0.4 |  |  |  |  | - | 0.1 | - | -
43 | 43003 | 15/09/2011 | 200-FH-43003-01C02 | 200-FH-43003-01C02-M1 | 200 | 01C02 | 6.4 | 5 | Elbow | Outside of Elbow | Point | NR | 6.9 | NR | NR | 6.9 | 6.7 |  | 0.3 | [5 empty] | - | 0 | 0 | 14/12/2008 | NR | 6.9 | NR | NR | 6.9 |  | 0.5 |  |  |  |  | - | 0 | - | -
43 | 43003 | 15/09/2011 | 200-FH-43003-01C02 | 200-FH-43003-01C02-M1 | 200 | 01C02 | 6.4 | 6 | Elbow | Adjacent Weld | Radial | 7.2 | 6.9 | 7 | 6.7 | 6.95 |  |  | 0.3 | [5 empty] | 6 o'clock | -0.2 | -0.1 | 14/12/2008 | 7.3 | 7 | 7.2 | 6.8 | 7.075 |  | 0.4 |  |  |  |  | -0.1 | -0.1 | -0.2 | -0.1
43 | 43003 | 15/09/2011 | 200-FH-43003-01C02 | 200-FH-43003-01C02-M1 | 200 | 01C02 | 6.4 | 7 | Straight | Adjacent Weld | Radial | 6.7 | 6.4 | 6.3 | 6.3 | 6.425 |  |  | -0.1 | [5 empty] | 6 o'clock | -0.1 | 0 | 14/12/2008 | 6.8 | 6.4 | 6.4 | 6.3 | 6.475 |  | -0.1 |  |  |  |  | -0.1 | 0 | -0.1 | 0
43 | 43026 | 19/09/2011 | 150-FH-43026-01C02 | 150-FH-43026-01C02-M2-2 | 150 | 01C02 | 7.1 | 1 | Straight | Adjacent Weld | Radial | 7 | 6.8 | 7.2 | 7.1 | 7.025 |  |  | -0.3 | [5 empty] | 3 o'clock | -0.5 | -0.2 | 17/12/2008 | 7 | 7.3 | 7.2 | 7.2 | 7.175 |  | -0.1 |  |  |  |  | 0 | -0.5 | 0 | -0.1
43 | 43026 | 19/09/2011 | 150-FH-43026-01C02 | 150-FH-43026-01C02-M2-2 | 150 | 01C02 | 7.1 | 2 | Elbow | Adjacent Weld | Radial | 7.2 | 7.3 | 7.7 | 7.1 | 7.325 |  |  | 0 | [5 empty] | 12 o'clock | -0.7 | -0.1 | 17/12/2008 | 7.9 | 7.6 | 8.1 | 7.2 | 7.7 |  | 0.1 |  |  |  |  | -0.7 | -0.3 | -0.4 | -0.1
43 | 43026 | 19/09/2011 | 150-FH-43026-01C02 | 150-FH-43026-01C02-M2-2 | 150 | 01C02 | 7.1 | 3 | Elbow | Outside of Elbow | Point | NR | 7.6 | NR | NR | 7.6 | 7.2 |  | 0.1 | [5 empty] | - | 0.2 | 0.2 | 17/12/2008 | NR | 7.4 | NR | NR | 7.4 |  | 0.3 |  |  |  |  | - | 0.2 | - | -
43 | 43026 | 19/09/2011 | 150-FH-43026-01C02 | 150-FH-43026-01C02-M2-2 | 150 | 01C02 | 7.1 | 4 | Elbow | Outside of Elbow | Point | NR | 7.5 | NR | NR | 7.5 | 7.2 |  | 0.1 | [5 empty] | - | 0.1 | 0.1 | 17/12/2008 | NR | 7.4 | NR | NR | 7.4 |  | 0.3 |  |  |  |  | - | 0.1 | - | -
43 | 43026 | 19/09/2011 | 150-FH-43026-01C02 | 150-FH-43026-01C02-M2-2 | 150 | 01C02 | 7.1 | 5 | Elbow | Adjacent Weld | Radial | 7.3 | 7.6 | 8.2 | 7.2 | 7.575 |  |  | 0.1 | [5 empty] | 12 o'clock | -0.4 | 0.1 | 17/12/2008 | 7.7 | 7.6 | 8.2 | 7.1 | 7.65 |  | 0 |  |  |  |  | -0.4 | 0 | 0 | 0.1
43 | 43026 | 19/09/2011 | 150-FH-43026-01C02 | 150-FH-43026-01C02-M2-2 | 150 | 01C02 | 7.1 | 6 | Straight | Adjacent Weld | Radial | 7.3 | 7 | 7 | 7.4 | 7.175 |  |  | -0.1 | [5 empty] | 3 o'clock | -0.3 | -0.1 | 17/12/2008 | 7.3 | 7.3 | 7.1 | 7.4 | 7.275 |  | 0 |  |  |  |  | 0 | -0.3 | -0.1 | 0
43 | 43027 | 19/09/2010 | 150-FH-43027-01C02 | 150-FH-43027-01C02-M9 | 150 | 01C02 | 7.1 | 1 | Straight | Adjacent Weld | Radial | 7.1 | 6.9 | 7 | 7.1 | 7.025 |  |  | -0.2 | [5 empty] | 3 o'clock | -0.2 | -0.2 | 17/12/2008 | 7.1 | 7.1 | 7.1 | 7.1 | 7.1 |  | 0 |  |  |  |  | 0 | -0.2 | -0.1 | 0
43 | 43027 | 19/09/2010 | 150-FH-43027-01C02 | 150-FH-43027-01C02-M9 | 150 | 01C02 | 7.1 | 2 | Straight | Adjacent Weld | Radial | 7.4 | 8.1 | 8.5 | 8.2 | 8.05 |  |  | 0.3 | [5 empty] | 9 o'clock | -0.1 | 0 | 17/12/2008 | 7.4 | 8.1 | 8.2 | 8.3 | 8 |  | 0.3 |  |  |  |  | 0 | 0 | 0.3 | -0.1
43 | 43027 | 19/09/2010 | 150-FH-43027-01C02 | 150-FH-43027-01C02-M9 | 150 | 01C02 | 7.1 | 3 | Straight | Adjacent Weld | Radial | 7.5 | 8.3 | 8.5 | 8.8 | 8.275 |  |  | 0.4 | [5 empty] | - | 0 | 0.1 | 17/12/2008 | 7.4 | 8.2 | 8.5 | 8.2 | 8.075 |  | 0.3 |  |  |  |  | 0.1 | 0.1 | 0 | 0.6
43 | 43027 | 19/09/2010 | 150-FH-43027-01C02 | 150-FH-43027-01C02-M9 | 150 | 01C02 | 7.1 | 4 | Straight | Adjacent Weld | Radial | 7.5 | 6.8 | 6.9 | 7.4 | 7.15 |  |  | -0.3 | [5 empty] | 3 o'clock | -0.1 | -0.1 | 17/12/2008 | 7.5 | 6.9 | 7 | 7.4 | 7.2 |  | -0.2 |  |  |  |  | 0 | -0.1 | -0.1 | 0
43 | 43027 | 19/09/2010 | 150-FH-43027-01C02 | 150-FH-43027-01C02-M9 | 150 | 01C02 | 7.1 | 5 | Straight | Adjacent Weld | Radial | 7.3 | 7.8 | 7.7 | 7.7 | 7.625 |  |  | 0.2 | [5 empty] | 3 o'clock | -0.1 | 0.1 | 17/12/2008 | 7.2 | 7.9 | 7.7 | 7.8 | 7.65 |  | 0.1 |  |  |  |  | 0.1 | -0.1 | 0 | -0.1
43 | 43027 | 19/09/2010 | 150-FH-43027-01C02 | 150-FH-43027-01C02-M9 | 150 | 01C02 | 7.1 | 7 | Straight | Adjacent Weld | Radial | 7 | 7.1 | 7.8 | 7.4 | 7.325 |  |  | -0.1 | [5 empty] | - | 0 | 0.2 | 17/12/2008 | 6.8 | 7.1 | 7.3 | 7 | 7.05 |  | -0.3 |  |  |  |  | 0.2 | 0 | 0.5 | 0.4
43 | 43029 | 17/09/2011 | 400-FH-43029-01C02 | 400-FH-43029-01C02-M7 | 400 | 01C02 | 7.9 | 1 | Straight | Adjacent Weld | Radial | 8 | 8.3 | 8.5 | 8.7 | 8.375 |  |  | 0.1 | [5 empty] | 12 o'clock | -0.3 | -0.1 | 17/12/2008 | 8.3 | 8.1 | 8.4 | 8.4 | 8.3 |  | 0.2 |  |  |  |  | -0.3 | 0.2 | 0.1 | 0.3
43 | 43029 | 17/09/2011 | 400-FH-43029-01C02 | 400-FH-43029-01C02-M7 | 400 | 01C02 | 7.9 | 2 | Elbow | Adjacent Weld | Radial | 8.2 | 8.6 | 8.2 | 8.2 | 8.3 |  |  | 0.3 | [5 empty] | - | 0 | 0.5 | 17/12/2008 | 8.2 | 8.1 | 8 | 7.7 | 8 |  | -0.2 |  |  |  |  | 0 | 0.5 | 0.2 | 0.5
43 | 43029 | 17/09/2011 | 400-FH-43029-01C02 | 400-FH-43029-01C02-M7 | 400 | 01C02 | 7.9 | 3 | Elbow | Outside of Elbow | Point | NR | NR | NR | 8.3 | 8.3 | 8 |  | 0.1 | [5 empty] | - | 0.4 | 0.4 | 17/12/2008 | NR | NR | NR | 7.9 | 7.9 |  | 0 |  |  |  |  | - | - | - | 0.4
43 | 43029 | 17/09/2011 | 400-FH-43029-01C02 | 400-FH-43029-01C02-M7 | 400 | 01C02 | 7.9 | 4 | Elbow | Outside of Elbow | Point | NR | NR | NR | 8.2 | 8.2 | 8 |  | 0.1 | [5 empty] | - | 0.2 | 0.2 | 17/12/2008 | NR | NR | NR | 8 | 8 |  | 0.1 |  |  |  |  | - | - | - | 0.2
43 | 43029 | 17/09/2011 | 400-FH-43029-01C02 | 400-FH-43029-01C02-M7 | 400 | 01C02 | 7.9 | 5 | Elbow | Outside of Elbow | Point | NR | NR | NR | 8.1 | 8.1 | 8 |  | 0.1 | [5 empty] | - | 0.1 | 0.1 | 17/12/2008 | NR | NR | NR | 8 | 8 |  | 0.1 |  |  |  |  | - | - | - | 0.1
43 | 43029 | 17/09/2011 | 400-FH-43029-01C02 | 400-FH-43029-01C02-M7 | 400 | 01C02 | 7.9 | 6 | Elbow | Adjacent Weld | Radial | 8.3 | 9 | 8 | 8.1 | 8.35 |  |  | 0.1 | [5 empty] | - | 0 | 0.3 | 17/12/2008 | 8.1 | 7.7 | 7.9 | 8.1 | 7.95 |  | -0.2 |  |  |  |  | 0.2 | 1.3 | 0.1 | 0
43 | 43029 | 17/09/2011 | 400-FH-43029-01C02 | 400-FH-43029-01C02-M7 | 400 | 01C02 | 7.9 | 7 | Straight | Adjacent Weld | Radial | 8.3 | 8.5 | 8.6 | 8.5 | 8.475 |  |  | 0.4 | [5 empty] | 12 o'clock | -0.1 | 0 | 17/12/2008 | 8.4 | 8.3 | 8.5 | 8.5 | 8.425 |  | 0.4 |  |  |  |  | -0.1 | 0.2 | 0.1 | 0
43 | 43029 | 17/09/2011 | 400-FH-43029-01C02 | 400-FH-43029-01C02-M7 | 400 | 01C02 | 7.9 | 8 | Straight | Adjacent Weld | Radial | 8.6 | 8 | 7.9 | 8.2 | 8.175 |  |  | 0 | [5 empty] | 6 o'clock | -0.3 | -0.1 | 17/12/2008 | 8.5 | 8 | 8.2 | 8 | 8.175 |  | 0.1 |  |  |  |  | 0.1 | 0 | -0.3 | 0.2
43 | 43029 | 17/09/2011 | 400-FH-43029-01C02 | 400-FH-43029-01C02-M7 | 400 | 01C02 | 7.9 | 9 | Elbow | Outside of Elbow | Point | 8 | NR | NR | NR | 8 | 7.3 |  | -0.6 | [5 empty] | - | 0.3 | 0.3 | 17/12/2008 | 7.7 | NR | NR | NR | 7.7 |  | -0.2 |  |  |  |  | 0.3 | - | - | -
43 | 43029 | 17/09/2011 | 400-FH-43029-01C02 | 400-FH-43029-01C02-M7 | 400 | 01C02 | 7.9 | 10 | Elbow | Outside of Elbow | Point | 7.5 | NR | NR | NR | 7.5 | 7.3 |  | -0.6 | [5 empty] | - | 0.6 | 0.6 | 17/12/2008 | 6.9 | NR | NR | NR | 6.9 |  | -1 | -12.66% | -12.66% | -11.39% |  | 0.6 | - | - | -
43 | 43029 | 17/09/2011 | 400-FH-43029-01C02 | 400-FH-43029-01C02-M7 | 400 | 01C02 | 7.9 | 11 | Elbow | Outside of Elbow | Point | 7.4 | NR | NR | NR | 7.4 | 7.3 |  | -0.6 | [5 empty] | - | 0.2 | 0.2 | 17/12/2008 | 7.2 | NR | NR | NR | 7.2 |  | -0.7 |  |  |  |  | 0.2 | - | - | -
43 | 43029 | 17/09/2011 | 400-FH-43029-01C02 | 400-FH-43029-01C02-M7 | 400 | 01C02 | 7.9 | 12 | Elbow | Adjacent Weld | Radial | 7.8 | 8.4 | 8.5 | 8.1 | 8.2 |  |  | -0.1 | [5 empty] | - | 0.2 | 0.3 | 17/12/2008 | 7.5 | 8 | 8.3 | 7.9 | 7.925 |  | -0.4 |  |  |  |  | 0.3 | 0.4 | 0.2 | 0.2
43 | 43032 | 19/09/2011 | 150-PL-43032-01C02 | 150-PL-43032-01C02-M7 | 150 | 01C02 | 7.1 | 1 | Straight | Adjacent Weld | N/A | N/A | N/A | N/A | N/A | N/A |  | Line is demolished | -7.1 | -100% | #VALUE! | -98.59% |  |  | - | 0 | - | 17/12/2008 | 6.9 | 7.3 | 7 | 7.1 | 7.075 |  | -0.2 |  |  |  |  | - | - | - | -
43 | 43032 | 19/09/2011 | 150-PL-43032-01C02 | 150-PL-43032-01C02-M7 | 150 | 01C02 | 7.1 | 2 | Elbow | Adjacent Weld | N/A | N/A | N/A | N/A | N/A | N/A |  | Line is demolished | -7.1 | -100% | #VALUE! | -98.59% |  |  | - | 0 | - | 17/12/2008 | 7.5 | 7 | 7.7 | 7.5 | 7.425 |  | -0.1 |  |  |  |  | - | - | - | -
43 | 43032 | 19/09/2011 | 150-PL-43032-01C02 | 150-PL-43032-01C02-M7 | 150 | 01C02 | 7.1 | 3 | Elbow | Outside of Elbow | N/A | N/A | N/A | N/A | N/A | N/A |  | Line is demolished | -7.1 | -100% | #VALUE! | -98.59% |  |  | - | 0 | - | 17/12/2008 | NR | 6.4 | NR | NR | 6.4 |  | -0.7 |  |  |  |  | - | - | - | -
43 | 43032 | 19/09/2011 | 150-PL-43032-01C02 | 150-PL-43032-01C02-M7 | 150 | 01C02 | 7.1 | 4 | Elbow | Adjacent Weld | N/A | N/A | N/A | N/A | N/A | N/A |  | Line is demolished | -7.1 | -100% | #VALUE! | -98.59% |  |  | - | 0 | - | 17/12/2008 | 7.8 | 6.2 | 7.7 | 8 | 7.425 |  | -0.9 | -12.68% | 4.577% | -11.27% |  | - | - | - | -
43 | 43032 | 19/09/2011 | 150-PL-43032-01C02 | 150-PL-43032-01C02-M7 | 150 | 01C02 | 7.1 | 5 | Straight | Outside of Elbow | N/A | N/A | N/A | N/A | N/A | N/A |  | Line is demolished | -7.1 | -100% | #VALUE! | -98.59% |  |  | - | 0 | - | 17/12/2008 | 6.8 | 7.2 | 7.6 | 7 | 7.15 |  | -0.3 |  |  |  |  | - | - | - | -
43 | 43032 | 19/09/2011 | 150-PL-43032-01C02 | 150-PL-43032-01C02-M7 | 150 | 01C02 | 7.1 | 6 | Straight | Adjacent Weld | N/A | N/A | N/A | N/A | N/A | N/A |  | Line is demolished | -7.1 | -100% | #VALUE! | -98.59% |  |  | - | 0 | - | 17/12/2008 | 6.8 | 7.1 | 7.5 | 6.9 | 7.075 |  | -0.3 |  |  |  |  | - | - | - | -
43 | 43032 | 19/09/2011 | 150-PL-43032-01C02 | 150-PL-43032-01C02-M7 | 150 | 01C02 | 7.1 | 7 | Elbow | Adjacent Weld | N/A | N/A | N/A | N/A | N/A | N/A |  | Line is demolished | -7.1 | -100% | #VALUE! | -98.59% |  |  | - | 0 | - | 17/12/2008 | 6.3 | 5.9 | 6.2 | 6.6 | 6.25 | Below Spec | -1.2 | -16.9% | -11.97% | -15.49% |  | - | - | - | -
43 | 43032 | 19/09/2011 | 150-PL-43032-01C02 | 150-PL-43032-01C02-M7 | 150 | 01C02 | 7.1 | 8 | Elbow | Outside of Elbow | N/A | N/A | N/A | N/A | N/A | N/A |  | Line is demolished | -7.1 | -100% | #VALUE! | -98.59% |  |  | - | 0 | - | 17/12/2008 | NR | NR | NR | 6.6 | 6.6 |  | -0.5 |  |  |  |  | - | - | - | -
43 | 43032 | 19/09/2011 | 150-PL-43032-01C02 | 150-PL-43032-01C02-M7 | 150 | 01C02 | 7.1 | 9 | Elbow | Adjacent Weld | N/A | N/A | N/A | N/A | N/A | N/A |  | Line is demolished | -7.1 | -100% | #VALUE! | -98.59% |  |  | - | 0 | - | 17/12/2008 | 6.5 | 6.5 | 6.1 | 6.6 | 6.425 | Below Spec | -1 | -14.08% | -9.507% | -12.68% |  | - | - | - | -
43 | 43032 | 19/09/2011 | 150-PL-43032-01C02 | 150-PL-43032-01C02-M7 | 150 | 01C02 | 7.1 | 10 | Straight | Adjacent Weld | N/A | N/A | N/A | N/A | N/A | N/A |  | Line is demolished | -7.1 | -100% | #VALUE! | -98.59% |  |  | - | 0 | - | 17/12/2008 | 7.2 | 7.3 | 7.3 | 7.1 | 7.225 |  | 0 |  |  |  |  | - | - | - | -
43 | 43085 | 17/09/2011 | 350-FL-43085-01C02 | 350-FL-43085-01C02-M7 | 350 | 01C02 | 7.9 | 1 | Straight | Adjacent Weld | Radial | 6.6 | 6.6 | 8 | 8.5 | 7.425 |  | 12.7% under NWT | -1.3 | -16.46% | -6.013% | -15.19% |  |  | 3 o'clock | -2.3 | -0.4 | 16/12/2008 | 8 | 8.9 | 7.4 | 7 | 7.825 |  | -0.9 |  |  |  |  | -1.4 | -2.3 | 0.6 | 1.5
43 | 43085 | 17/09/2011 | 350-FL-43085-01C02 | 350-FL-43085-01C02-M7 | 350 | 01C02 | 7.9 | 2 | Elbow | Adjacent Weld | Radial | 9.7 | 9.4 | 9.4 | 9.4 | 9.475 |  |  | 1.5 | [5 empty] | 3 o'clock | -0.1 | 0.2 | 16/12/2008 | 9.7 | 9.5 | 9.2 | 9.5 | 9.475 |  | 1.3 |  |  |  |  | 0 | -0.1 | 0.2 | -0.1
43 | 43085 | 17/09/2011 | 350-FL-43085-01C02 | 350-FL-43085-01C02-M7 | 350 | 01C02 | 7.9 | 3 | Elbow | Outside of Elbow | Point | NR | 9.2 | NR | NR | 9.2 | 8.7 |  | 0.8 | [5 empty] | 3 o'clock | -0.1 | -0.1 | 16/12/2008 | NR | 9.3 | NR | NR | 9.3 |  | 1.4 |  |  |  |  | - | -0.1 | - | -
43 | 43085 | 17/09/2011 | 350-FL-43085-01C02 | 350-FL-43085-01C02-M7 | 350 | 01C02 | 7.9 | 4 | Elbow | Outside of Elbow | Point | NR | 9 | NR | NR | 9 | 8.7 |  | 0.8 | [5 empty] | 3 o'clock | -0.2 | -0.2 | 16/12/2008 | NR | 9.2 | NR | NR | 9.2 |  | 1.3 |  |  |  |  | - | -0.2 | - | -
43 | 43085 | 17/09/2011 | 350-FL-43085-01C02 | 350-FL-43085-01C02-M7 | 350 | 01C02 | 7.9 | 5 | Elbow | Outside of Elbow | Point | NR | 8.8 | NR | NR | 8.8 | 8.7 |  | 0.8 | [5 empty] | 3 o'clock | -0.2 | -0.2 | 16/12/2008 | NR | 9 | NR | NR | 9 |  | 1.1 |  |  |  |  | - | -0.2 | - | -
43 | 43085 | 17/09/2011 | 350-FL-43085-01C02 | 350-FL-43085-01C02-M7 | 350 | 01C02 | 7.9 | 6 | Elbow | Adjacent Weld | Radial | 9.6 | 9.5 | 9.2 | 9.3 | 9.4 |  |  | 1.3 | [5 empty] | 9 o'clock | -0.3 | -0.2 | 16/12/2008 | 9.7 | 9.5 | 9.4 | 9.6 | 9.55 |  | 1.5 |  |  |  |  | -0.1 | 0 | -0.2 | -0.3
43 | 43085 | 17/09/2011 | 350-FL-43085-01C02 | 350-FL-43085-01C02-M7 | 350 | 01C02 | 7.9 | 7 | Straight | Adjacent Weld | Radial | 6.5 | 6.2 | 8.2 | 8.6 | 7.375 |  | 21.5% below NWT (assume switch 3 / 9 oclock from previous baseline) | -1.7 | -21.52% | -6.646% | -20.25% |  |  | 3 o'clock | -2.7 | -0.2 | 16/12/2008 | 6.6 | 8.9 | 8.8 | 6.4 | 7.675 | Below Spec | -1.5 | -18.99% | -2.848% | -17.72% |  | -0.1 | -2.7 | -0.6 | 2.2
43 | 43085 | 17/09/2011 | 350-FL-43085-01C02 | 350-FL-43085-01C02-M7 | 350 | 01C02 | 7.9 | 8 | Elbow | Adjacent Weld | Radial | 8.1 | 8.2 | 7.4 | 7.6 | 7.825 |  |  | -0.5 | [5 empty] | 9 o'clock | -0.7 | -0.3 | 16/12/2008 | 8.1 | 7.7 | 7.7 | 8.3 | 7.95 |  | -0.2 |  |  |  |  | 0 | 0.5 | -0.3 | -0.7
43 | 43085 | 17/09/2011 | 350-FL-43085-01C02 | 350-FL-43085-01C02-M7 | 350 | 01C02 | 7.9 | 9 | Elbow | Outside of Elbow | Point | 7.7 | NR | NR | NR | 7.7 | 7.4 |  | -0.5 | [5 empty] | - | 0 | 0 | 16/12/2008 | 7.7 | NR | NR | NR | 7.7 |  | -0.2 |  |  |  |  | 0 | - | - | -
43 | 43085 | 17/09/2011 | 350-FL-43085-01C02 | 350-FL-43085-01C02-M7 | 350 | 01C02 | 7.9 | 10 | Elbow | Outside of Elbow | Point | 8.1 | NR | NR | NR | 8.1 | 7.4 |  | -0.5 | [5 empty] | 12 o'clock | -0.2 | -0.2 | 16/12/2008 | 8.3 | NR | NR | NR | 8.3 |  | 0.4 |  |  |  |  | -0.2 | - | - | -
43 | 43085 | 17/09/2011 | 350-FL-43085-01C02 | 350-FL-43085-01C02-M7 | 350 | 01C02 | 7.9 | 11 | Elbow | Outside of Elbow | Point | 7.6 | NR | NR | NR | 7.6 | 7.4 |  | -0.5 | [5 empty] | 12 o'clock | -0.4 | -0.4 | 16/12/2008 | 8 | NR | NR | NR | 8 |  | 0.1 |  |  |  |  | -0.4 | - | - | -
43 | 43085 | 17/09/2011 | 350-FL-43085-01C02 | 350-FL-43085-01C02-M7 | 350 | 01C02 | 7.9 | 12 | Elbow | Adjacent Weld | Radial | 8.2 | 8.3 | 7.6 | 7.1 | 7.8 |  |  | -0.8 | [5 empty] | 9 o'clock | -1.3 | 0 | 16/12/2008 | 7.8 | 7.7 | 7.1 | 8.4 | 7.75 |  | -0.8 |  |  |  |  | 0.4 | 0.6 | 0.5 | -1.3
43 | 43087 | 19/09/2011 | 200-PL-43087-01C02 | 200-PL-43087-01C02-M7-1 | 200 | 01C02 | 6.4 | 1 | Straight | Adjacent Weld | N/A | N/A | N/A | N/A | N/A | N/A |  | Line is demolished | -6.4 | -100% | #VALUE! | -98.44% |  |  | - | 0 | - | 17/12/2008 | 6.3 | 6.2 | 6.7 | 6.4 | 6.4 |  | -0.2 |  |  |  |  | - | - | - | -
43 | 43087 | 19/09/2011 | 200-PL-43087-01C02 | 200-PL-43087-01C02-M7-1 | 200 | 01C02 | 6.4 | 2 | Elbow | Adjacent Weld | N/A | N/A | N/A | N/A | N/A | N/A |  | Line is demolished | -6.4 | -100% | #VALUE! | -98.44% |  |  | - | 0 | - | 17/12/2008 | 8.4 | 8.4 | 8.5 | 8.6 | 8.475 |  | 2 |  |  |  |  | - | - | - | -
43 | 43087 | 19/09/2011 | 200-PL-43087-01C02 | 200-PL-43087-01C02-M7-1 | 200 | 01C02 | 6.4 | 3 | Elbow | Outside of Elbow | N/A | N/A | N/A | N/A | N/A | N/A |  | Line is demolished | -6.4 | -100% | #VALUE! | -98.44% |  |  | - | 0 | - | 17/12/2008 | 8 | NR | NR | NR | 8 |  | 1.6 |  |  |  |  | - | - | - | -
43 | 43087 | 19/09/2011 | 200-PL-43087-01C02 | 200-PL-43087-01C02-M7-1 | 200 | 01C02 | 6.4 | 4 | Elbow | Outside of Elbow | N/A | N/A | N/A | N/A | N/A | N/A |  | Line is demolished | -6.4 | -100% | #VALUE! | -98.44% |  |  | - | 0 | - | 17/12/2008 | 8 | NR | NR | NR | 8 | Above Spec | 1.6 |  |  |  |  | - | - | - | -
43 | 43087 | 19/09/2011 | 200-PL-43087-01C02 | 200-PL-43087-01C02-M7-1 | 200 | 01C02 | 6.4 | 5 | Elbow | Outside of Elbow | N/A | N/A | N/A | N/A | N/A | N/A |  | Line is demolished | -6.4 | -100% | #VALUE! | -98.44% |  |  | - | 0 | - | 17/12/2008 | 7.9 | NR | NR | NR | 7.9 | Above Spec | 1.5 |  |  |  |  | - | - | - | -
43 | 43087 | 19/09/2011 | 200-PL-43087-01C02 | 200-PL-43087-01C02-M7-1 | 200 | 01C02 | 6.4 | 6 | Elbow | Adjacent Weld | N/A | N/A | N/A | N/A | N/A | N/A |  | Line is demolished | -6.4 | -100% | #VALUE! | -98.44% |  |  | - | 0 | - | 17/12/2008 | 7.7 | 8.1 | 9 | 8.5 | 8.325 | Above Spec | 1.3 |  |  |  |  | - | - | - | -
43 | 43087 | 19/09/2011 | 200-PL-43087-01C02 | 200-PL-43087-01C02-M7-1 | 200 | 01C02 | 6.4 | 7 | Straight | Adjacent Weld | N/A | N/A | N/A | N/A | N/A | N/A |  | Line is demolished | -6.4 | -100% | #VALUE! | -98.44% |  |  | - | 0 | - | 17/12/2008 | 6.5 | 6.4 | 6.4 | 6.8 | 6.525 |  | 0 |  |  |  |  | - | - | - | -
43 | 43087 | 19/09/2011 | 200-PL-43087-01C02 | 200-PL-43087-01C02-M7-1 | 200 | 01C02 | 6.4 | 8 | Elbow | Adjacent Weld | N/A | N/A | N/A | N/A | N/A | N/A |  | Line is demolished | -6.4 | -100% | #VALUE! | -98.44% |  |  | - | 0 | - | 17/12/2008 | 8.8 | 8.5 | 8.3 | 8.1 | 8.425 | Above Spec | 1.7 |  |  |  |  | - | - | - | -
43 | 43087 | 19/09/2011 | 200-PL-43087-01C02 | 200-PL-43087-01C02-M7-1 | 200 | 01C02 | 6.4 | 9 | Elbow | Outside of Elbow | N/A | N/A | N/A | N/A | N/A | N/A |  | Line is demolished | -6.4 | -100% | #VALUE! | -98.44% |  |  | - | 0 | - | 17/12/2008 | NR | NR | NR | 7.9 | 7.9 | Above Spec | 1.5 |  |  |  |  | - | - | - | -
43 | 43087 | 19/09/2011 | 200-PL-43087-01C02 | 200-PL-43087-01C02-M7-1 | 200 | 01C02 | 6.4 | 10 | Elbow | Outside of Elbow | N/A | N/A | N/A | N/A | N/A | N/A |  | Line is demolished | -6.4 | -100% | #VALUE! | -98.44% |  |  | - | 0 | - | 17/12/2008 | NR | NR | NR | 7.7 | 7.7 | Above Spec | 1.3 |  |  |  |  | - | - | - | -
43 | 43087 | 19/09/2011 | 200-PL-43087-01C02 | 200-PL-43087-01C02-M7-1 | 200 | 01C02 | 6.4 | 11 | Elbow | Outside of Elbow | N/A | N/A | N/A | N/A | N/A | N/A |  | Line is demolished | -6.4 | -100% | #VALUE! | -98.44% |  |  | - | 0 | - | 17/12/2008 | NR | NR | NR | 7.9 | 7.9 | Above Spec | 1.5 |  |  |  |  | - | - | - | -
43 | 43087 | 19/09/2011 | 200-PL-43087-01C02 | 200-PL-43087-01C02-M7-1 | 200 | 01C02 | 6.4 | 12 | Elbow | Adjacent Weld | N/A | N/A | N/A | N/A | N/A | N/A |  | Line is demolished | -6.4 | -100% | #VALUE! | -98.44% |  |  | - | 0 | - | 17/12/2008 | 8.4 | 9 | 8.9 | 7.6 | 8.475 | Above Spec | 1.2 |  |  |  |  | - | - | - | -
43 | 43087 | 19/09/2011 | 200-PL-43087-01C02 | 200-PL-43087-01C02-M7-1 | 200 | 01C02 | 6.4 | 13 | Straight | Adjacent Weld | N/A | N/A | N/A | N/A | N/A | N/A |  | Line is demolished | -6.4 | -100% | #VALUE! | -98.44% |  |  | - | 0 | - | 17/12/2008 | 6.9 | 6.4 | 6.2 | 6.7 | 6.55 |  | -0.2 |  |  |  |  | - | - | - | -
43 | 43087 | 19/09/2011 | 200-PL-43087-01C02 | 200-PL-43087-01C02-M7-2 | 200 | 01C02 | 6.4 | 14 | Straight | Adjacent Weld | N/A | N/A | N/A | N/A | N/A | N/A |  | Line is demolished | -6.4 | -100% | #VALUE! | -98.44% |  |  | - | 0 | - | 17/12/2008 | 6.1 | 6.6 | 6.4 | 6.6 | 6.425 |  | -0.3 |  |  |  |  | - | - | - | -
43 | 43087 | 19/09/2011 | 200-PL-43087-01C02 | 200-PL-43087-01C02-M7-2 | 200 | 01C02 | 6.4 | 15 | Elbow | Adjacent Weld | N/A | N/A | N/A | N/A | N/A | N/A |  | Line is demolished | -6.4 | -100% | #VALUE! | -98.44% |  |  | - | 0 | - | 17/12/2008 | 8.2 | 8.4 | 8.6 | 8.4 | 8.4 | Above Spec | 1.8 |  |  |  |  | - | - | - | -
43 | 43087 | 19/09/2011 | 200-PL-43087-01C02 | 200-PL-43087-01C02-M7-2 | 200 | 01C02 | 6.4 | 16 | Elbow | Outside of Elbow | N/A | N/A | N/A | N/A | N/A | N/A |  | Line is demolished | -6.4 | -100% | #VALUE! | -98.44% |  |  | - | 0 | - | 17/12/2008 | NR | NR | NR | 7.9 | 7.9 | Above Spec | 1.5 |  |  |  |  | - | - | - | -
43 | 43087 | 19/09/2011 | 200-PL-43087-01C02 | 200-PL-43087-01C02-M7-2 | 200 | 01C02 | 6.4 | 17 | Elbow | Outside of Elbow | N/A | N/A | N/A | N/A | N/A | N/A |  | Line is demolished | -6.4 | -100% | #VALUE! | -98.44% |  |  | - | 0 | - | 17/12/2008 | NR | NR | NR | 7.9 | 7.9 | Above Spec | 1.5 |  |  |  |  | - | - | - | -
43 | 43087 | 19/09/2011 | 200-PL-43087-01C02 | 200-PL-43087-01C02-M7-2 | 200 | 01C02 | 6.4 | 18 | Elbow | Outside of Elbow | N/A | N/A | N/A | N/A | N/A | N/A |  | Line is demolished | -6.4 | -100% | #VALUE! | -98.44% |  |  | - | 0 | - | 17/12/2008 | NR | NR | NR | 7.9 | 7.9 | Above Spec | 1.5 |  |  |  |  | - | - | - | -
43 | 43087 | 19/09/2011 | 200-PL-43087-01C02 | 200-PL-43087-01C02-M7-2 | 200 | 01C02 | 6.4 | 19 | Elbow | Adjacent Weld | N/A | N/A | N/A | N/A | N/A | N/A |  | Line is demolished | -6.4 | -100% | #VALUE! | -98.44% |  |  | - | 0 | - | 17/12/2008 | 8.2 | 8.7 | 8.3 | 8.1 | 8.325 | Above Spec | 1.7 |  |  |  |  | - | - | - | -
43 | 43087 | 19/09/2011 | 200-PL-43087-01C02 | 200-PL-43087-01C02-M7-2 | 200 | 01C02 | 6.4 | 20 | Straight | Adjacent Weld | N/A | N/A | N/A | N/A | N/A | N/A |  | Line is demolished | -6.4 | -100% | #VALUE! | -98.44% |  |  | - | 0 | - | 17/12/2008 | 6.2 | 6.2 | 6.2 | 6.2 | 6.2 |  | -0.2 |  |  |  |  | - | - | - | -
43 | 43087 | 19/09/2011 | 200-PL-43087-01C02 | 200-PL-43087-01C02-M7-1 | 200 | 01C02 | 6.4 | 21 | Straight | Adjacent Weld | N/A | N/A | N/A | N/A | N/A | N/A |  | Line is demolished | -6.4 | -100% | #VALUE! | -98.44% |  |  | - | 0 | - | 10/04/2009 | 6.2 | 6.2 | 6.3 | 6.5 | 6.3 | Cross Checked | -0.2 |  |  |  |  | - | - | - | -
43 | 43087 | 19/09/2011 | 200-PL-43087-01C02 | 200-PL-43087-01C02-M7-1 | 200 | 01C02 | 6.4 | 22 | Elbow | Adjacent Weld | N/A | N/A | N/A | N/A | N/A | N/A |  | Line is demolished | -6.4 | -100% | #VALUE! | -98.44% |  |  | - | 0 | - | 10/04/2009 | 8.2 | 8.4 | 8.4 | 7.9 | 8.225 | Cross Checked Above Spec | 1.5 |  |  |  |  | - | - | - | -
43 | 43087 | 19/09/2011 | 200-PL-43087-01C02 | 200-PL-43087-01C02-M7-1 | 200 | 01C02 | 6.4 | 23 | Elbow | Outside of Elbow | N/A | N/A | N/A | N/A | N/A | N/A |  | Line is demolished | -6.4 | -100% | #VALUE! | -98.44% |  |  | - | 0 | - | 10/04/2009 | 7.9 | NR | NR | NR | 7.9 | Cross Checked Above Spec | 1.5 |  |  |  |  | - | - | - | -
43 | 43087 | 19/09/2011 | 200-PL-43087-01C02 | 200-PL-43087-01C02-M7-1 | 200 | 01C02 | 6.4 | 24 | Elbow | Outside of Elbow | N/A | N/A | N/A | N/A | N/A | N/A |  | Line is demolished | -6.4 | -100% | #VALUE! | -98.44% |  |  | - | 0 | - | 10/04/2009 | 7.7 | NR | NR | NR | 7.7 | Cross Checked Above Spec | 1.3 |  |  |  |  | - | - | - | -
43 | 43087 | 19/09/2011 | 200-PL-43087-01C02 | 200-PL-43087-01C02-M7-1 | 200 | 01C02 | 6.4 | 25 | Elbow | Outside of Elbow | N/A | N/A | N/A | N/A | N/A | N/A |  | Line is demolished | -6.4 | -100% | #VALUE! | -98.44% |  |  | - | 0 | - | 10/04/2009 | 7.8 | NR | NR | NR | 7.8 | Cross Checked Above Spec | 1.4 |  |  |  |  | - | - | - | -
43 | 43087 | 19/09/2011 | 200-PL-43087-01C02 | 200-PL-43087-01C02-M7-1 | 200 | 01C02 | 6.4 | 26 | Elbow | Adjacent Weld | N/A | N/A | N/A | N/A | N/A | N/A |  | Line is demolished | -6.4 | -100% | #VALUE! | -98.44% |  |  | - | 0 | - | 10/04/2009 | 8.9 | 8.5 | 8.8 | 8.6 | 8.7 | Cross Checked Above Spec | 2.1 |  |  |  |  | - | - | - | -
43 | 43087 | 19/09/2011 | 200-PL-43087-01C02 | 200-PL-43087-01C02-M7-1 | 200 | 01C02 | 6.4 | 27 | Straight | Adjacent Weld | N/A | N/A | N/A | N/A | N/A | N/A |  | Line is demolished | -6.4 | -100% | #VALUE! | -98.44% |  |  | - | 0 | - | 10/04/2009 | 6.6 | 6.4 | 6.4 | 6.3 | 6.425 | Cross Checked | -0.1 |  |  |  |  | - | - | - | -
43 | 43087 | 19/09/2011 | 200-PL-43087-01C02 | 200-PL-43087-01C02-M7-2 | 200 | 01C02 | 6.4 | 28 | Straight | Adjacent Weld | N/A | N/A | N/A | N/A | N/A | N/A |  | Line is demolished | -6.4 | -100% | #VALUE! | -98.44% |  |  | - | 0 | - | 23/12/2008 | 6.6 | 6.4 | 6.5 | 6.5 | 6.5 |  | 0 |  |  |  |  | - | - | - | -
43 | 43087 | 19/09/2011 | 200-PL-43087-01C02 | 200-PL-43087-01C02-M7-2 | 200 | 01C02 | 6.4 | 29 | Elbow | Adjacent Weld | N/A | N/A | N/A | N/A | N/A | N/A |  | Line is demolished | -6.4 | -100% | #VALUE! | -98.44% |  |  | - | 0 | - | 23/12/2008 | 8 | 8.1 | 8.4 | 8.5 | 8.25 | Above Spec | 1.6 |  |  |  |  | - | - | - | -
43 | 43087 | 19/09/2011 | 200-PL-43087-01C02 | 200-PL-43087-01C02-M7-2 | 200 | 01C02 | 6.4 | 30 | Elbow | Outside of Elbow | N/A | N/A | N/A | N/A | N/A | N/A |  | Line is demolished | -6.4 | -100% | #VALUE! | -98.44% |  |  | - | 0 | - | 23/12/2008 | 8.1 | NR | NR | NR | 8.1 | Above Spec | 1.7 |  |  |  |  | - | - | - | -
43 | 43087 | 19/09/2011 | 200-PL-43087-01C02 | 200-PL-43087-01C02-M7-2 | 200 | 01C02 | 6.4 | 31 | Elbow | Outside of Elbow | N/A | N/A | N/A | N/A | N/A | N/A |  | Line is demolished | -6.4 | -100% | #VALUE! | -98.44% |  |  | - | 0 | - | 23/12/2008 | 8 | NR | NR | NR | 8 | Above Spec | 1.6 |  |  |  |  | - | - | - | -
43 | 43087 | 19/09/2011 | 200-PL-43087-01C02 | 200-PL-43087-01C02-M7-2 | 200 | 01C02 | 6.4 | 32 | Elbow | Outside of Elbow | N/A | N/A | N/A | N/A | N/A | N/A |  | Line is demolished | -6.4 | -100% | #VALUE! | -98.44% |  |  | - | 0 | - | 23/12/2008 | 8 | NR | NR | NR | 8 | Above Spec | 1.6 |  |  |  |  | - | - | - | -
43 | 43087 | 19/09/2011 | 200-PL-43087-01C02 | 200-PL-43087-01C02-M7-2 | 200 | 01C02 | 6.4 | 33 | Elbow | Adjacent Weld | N/A | N/A | N/A | N/A | N/A | N/A |  | Line is demolished | -6.4 | -100% | #VALUE! | -98.44% |  |  | - | 0 | - | 23/12/2008 | 7.8 | 8.2 | 8.6 | 8.3 | 8.225 | Above Spec | 1.4 |  |  |  |  | - | - | - | -
43 | 43087 | 19/09/2011 | 200-PL-43087-01C02 | 200-PL-43087-01C02-M7-2 | 200 | 01C02 | 6.4 | 34 | Straight | Adjacent Weld | N/A | N/A | N/A | N/A | N/A | N/A |  | Line is demolished | -6.4 | -100% | #VALUE! | -98.44% |  |  | - | 0 | - | 23/12/2008 | 6.5 | 6.7 | 6.4 | 6.4 | 6.5 |  | 0 |  |  |  |  | - | - | - | -
43 | 43108 | 15/09/2011 | 200-FH-43108-01C02 | 200-FH-43108-01C02-M1 | 200 | 01C02 | 6.4 | 1 | Straight | Adjacent Weld | Radial | 6.1 | 6.5 | NR | 6.4 | 6.333333 |  | New pipe support at 6 o'clock | -0.3 | [5 empty] | 9 o'clock | -0.2 | -0.1 | 13/12/2008 | 6.2 | 6.6 | 6.2 | 6.6 | 6.4 |  | -0.2 |  |  |  |  | -0.1 | -0.1 | - | -0.2
43 | 43108 | 15/09/2011 | 200-FH-43108-01C02 | 200-FH-43108-01C02-M1 | 200 | 01C02 | 6.4 | 2 | Elbow | Adjacent Weld | Radial | 8.3 | 8.3 | 8 | 7.9 | 8.125 |  |  | 1.5 | [5 empty] | 9 o'clock | -0.5 | -0.2 | 13/12/2008 | 8.3 | 8.2 | 8.1 | 8.4 | 8.25 |  | 1.7 |  |  |  |  | 0 | 0.1 | -0.1 | -0.5
43 | 43108 | 15/09/2011 | 200-FH-43108-01C02 | 200-FH-43108-01C02-M1 | 200 | 01C02 | 6.4 | 3 | Elbow | Outside of Elbow | Point | 8.2 | NR | NR | NR | 8.2 | 8 |  | 1.6 | [5 empty] | - | 0.1 | 0.1 | 13/12/2008 | 8.1 | NR | NR | NR | 8.1 |  | 1.7 |  |  |  |  | 0.1 | - | - | -
43 | 43108 | 15/09/2011 | 200-FH-43108-01C02 | 200-FH-43108-01C02-M1 | 200 | 01C02 | 6.4 | 4 | Elbow | Outside of Elbow | Point | 8 | NR | NR | NR | 8 | 8 |  | 1.6 | [5 empty] | 12 o'clock | -0.8 | -0.8 | 13/12/2008 | 8.8 | NR | NR | NR | 8.8 |  | 2.4 |  |  |  |  | -0.8 | - | - | -
43 | 43108 | 15/09/2011 | 200-FH-43108-01C02 | 200-FH-43108-01C02-M1 | 200 | 01C02 | 6.4 | 5 | Elbow | Outside of Elbow | Point | 7.6 | NR | NR | NR | 7.6 | 8 |  | 1.2 | [5 empty] | 12 o'clock | -0.3 | -0.3 | 13/12/2008 | 7.9 | NR | NR | NR | 7.9 |  | 1.5 |  |  |  |  | -0.3 | - | - | -
43 | 43108 | 15/09/2011 | 200-FH-43108-01C02 | 200-FH-43108-01C02-M1 | 200 | 01C02 | 6.4 | 6 | Elbow | Adjacent Weld | Radial | 7.7 | 8.3 | 8.8 | 8 | 8.2 |  |  | 1.3 | [5 empty] | 12 o'clock | -0.1 | -0.1 | 13/12/2008 | 7.8 | 8.3 | 8.3 | 8 | 8.1 |  | 1.4 |  |  |  |  | -0.1 | 0 | 0.5 | 0
43 | 43109 | 15/09/2011 | 200-FH-43109-01C02 | 200-FH-43109-01C02-M1 | 200 | 01C02 | 6.4 | 1 | Straight | Adjacent Weld | Radial | 6.5 | 6.7 | NR | 6.5 | 6.566667 |  | New pipe support at 6 o'clock | 0.1 | [5 empty] | 9 o'clock | -0.1 | 0.1 | 13/12/2008 | 6.4 | 6.6 | 6.4 | 6.6 | 6.5 |  | 0 |  |  |  |  | 0.1 | 0.1 | - | -0.1
43 | 43109 | 15/09/2011 | 200-FH-43109-01C02 | 200-FH-43109-01C02-M1 | 200 | 01C02 | 6.4 | 2 | Elbow | Adjacent Weld | Radial | 7.8 | 8.3 | 8.9 | 8.4 | 8.35 |  |  | 1.4 | [5 empty] | 12 o'clock | -0.2 | -0.2 | 13/12/2008 | 8 | 8 | 8.9 | 8.4 | 8.325 |  | 1.6 |  |  |  |  | -0.2 | 0.3 | 0 | 0
43 | 43109 | 15/09/2011 | 200-FH-43109-01C02 | 200-FH-43109-01C02-M1 | 200 | 01C02 | 6.4 | 3 | Elbow | Outside of Elbow | Point | 7.6 | NR | NR | NR | 7.6 | 7.5 |  | 1.1 | [5 empty] | 12 o'clock | -0.5 | -0.5 | 13/12/2008 | 8.1 | NR | NR | NR | 8.1 |  | 1.7 |  |  |  |  | -0.5 | - | - | -
43 | 43109 | 15/09/2011 | 200-FH-43109-01C02 | 200-FH-43109-01C02-M1 | 200 | 01C02 | 6.4 | 4 | Elbow | Outside of Elbow | Point | 7.7 | NR | NR | NR | 7.7 | 7.5 |  | 1.1 | [5 empty] | 12 o'clock | -0.4 | -0.4 | 13/12/2008 | 8.1 | NR | NR | NR | 8.1 |  | 1.7 |  |  |  |  | -0.4 | - | - | -
43 | 43109 | 15/09/2011 | 200-FH-43109-01C02 | 200-FH-43109-01C02-M1 | 200 | 01C02 | 6.4 | 5 | Elbow | Outside of Elbow | Point | 7.9 | NR | NR | NR | 7.9 | 7.5 |  | 1.1 | [5 empty] | 12 o'clock | -0.1 | -0.1 | 13/12/2008 | 8 | NR | NR | NR | 8 |  | 1.6 |  |  |  |  | -0.1 | - | - | -
43 | 43109 | 15/09/2011 | 200-FH-43109-01C02 | 200-FH-43109-01C02-M1 | 200 | 01C02 | 6.4 | 6 | Elbow | Adjacent Weld | Radial | 8 | 8.2 | 8.2 | 8.1 | 8.125 |  |  | 1.6 | [5 empty] | 6 o'clock | -0.3 | -0.1 | 13/12/2008 | 8.1 | 8.2 | 8.5 | 8.3 | 8.275 |  | 1.7 |  |  |  |  | -0.1 | 0 | -0.3 | -0.2
43 | 43110 | 15/09/2011 | 200-FH-43110-01C02 | 200-FH-43110-01C02-M1 | 200 | 01C02 | 6.4 | 1 | Straight | Adjacent Weld | Radial | 8.1 | 8.2 | NR | 8.2 | 8.166667 |  | New pipe support at 6 o'clock | 1.7 | [5 empty] | 9 o'clock | -0.2 | 0 | 13/12/2008 | 8.1 | 8.3 | 8.5 | 8.4 | 8.325 |  | 1.7 |  |  |  |  | 0 | -0.1 | - | -0.2
43 | 43110 | 15/09/2011 | 200-FH-43110-01C02 | 200-FH-43110-01C02-M1 | 200 | 01C02 | 6.4 | 2 | Elbow | Adjacent Weld | Radial | 7 | 7.8 | 8.9 | 8.4 | 8.025 |  |  | 0.6 | [5 empty] | 12 o'clock | -1 | -0.8 | 13/12/2008 | 8 | 7.8 | 9 | 8.5 | 8.325 |  | 1.4 |  |  |  |  | -1 | 0 | -0.1 | -0.1
43 | 43110 | 15/09/2011 | 200-FH-43110-01C02 | 200-FH-43110-01C02-M1 | 200 | 01C02 | 6.4 | 3 | Elbow | Outside of Elbow | Point | 7.4 | NR | NR | NR | 7.4 | 7.1 |  | 0.7 | [5 empty] | - | 0 | 0 | 13/12/2008 | 7.4 | NR | NR | NR | 7.4 |  | 1 |  |  |  |  | 0 | - | - | -
43 | 43110 | 15/09/2011 | 200-FH-43110-01C02 | 200-FH-43110-01C02-M1 | 200 | 01C02 | 6.4 | 4 | Elbow | Outside of Elbow | Point | 7.1 | NR | NR | NR | 7.1 | 7.1 |  | 0.7 | [5 empty] | 12 o'clock | -0.4 | -0.4 | 13/12/2008 | 7.5 | NR | NR | NR | 7.5 |  | 1.1 |  |  |  |  | -0.4 | - | - | -
43 | 43110 | 15/09/2011 | 200-FH-43110-01C02 | 200-FH-43110-01C02-M1 | 200 | 01C02 | 6.4 | 5 | Elbow | Outside of Elbow | Point | 7.2 | NR | NR | NR | 7.2 | 7.1 |  | 0.7 | [5 empty] | 12 o'clock | -0.3 | -0.3 | 13/12/2008 | 7.5 | NR | NR | NR | 7.5 |  | 1.1 |  |  |  |  | -0.3 | - | - | -
43 | 43110 | 15/09/2011 | 200-FH-43110-01C02 | 200-FH-43110-01C02-M1 | 200 | 01C02 | 6.4 | 6 | Elbow | Adjacent Weld | Radial | 7.6 | 8.2 | 8.7 | 8.3 | 8.2 |  |  | 1.2 | [5 empty] | 3 o'clock | -0.3 | -0.1 | 13/12/2008 | 7.7 | 8.5 | 8.9 | 8.4 | 8.375 |  | 1.3 |  |  |  |  | -0.1 | -0.3 | -0.2 | -0.1
38 | 43454 | 17/09/2011 | 50-FL-43454-01C02 | 50-FL-43454-01C02 | 50 | 01C02 | 5.5 | 1 | Straight | Adjacent Weld | Radial | 5.6 | 5.6 | 5.7 | 5.4 | 5.575 |  |  | -0.1 | [5 empty] | 12 o'clock | -0.1 | 0 | 18/12/2008 | 5.7 | 5.6 | 5.6 | 5.4 | 5.575 |  | -0.1 |  |  |  |  | -0.1 | 0 | 0.1 | 0
38 | 43454 | 17/09/2011 | 50-FL-43454-01C02 | 50-FL-43454-01C02 | 50 | 01C02 | 5.5 | 2 | Elbow | Adjacent Weld | Radial | 5.6 | 5.9 | 6 | 5.9 | 5.85 |  |  | 0.1 | [5 empty] | 6 o'clock | -0.3 | -0.2 | 18/12/2008 | 5.8 | 6.1 | 6.3 | 6 | 6.05 |  | 0.3 |  |  |  |  | -0.2 | -0.2 | -0.3 | -0.1
38 | 43454 | 17/09/2011 | 50-FL-43454-01C02 | 50-FL-43454-01C02 | 50 | 01C02 | 5.5 | 3 | Elbow | Outside of Elbow | Point | 5.6 | NR | NR | NR | 5.6 | 5.5 |  | 0 | [5 empty] | 12 o'clock | -0.1 | -0.1 | 18/12/2008 | 5.7 | NR | NR | NR | 5.7 |  | 0.2 |  |  |  |  | -0.1 | - | - | -
38 | 43454 | 17/09/2011 | 50-FL-43454-01C02 | 50-FL-43454-01C02 | 50 | 01C02 | 5.5 | 4 | Elbow | Adjacent Weld | Radial | 5.9 | 5.7 | 6.1 | 6 | 5.925 |  |  | 0.2 | [5 empty] | 3 o'clock | -0.5 | -0.3 | 18/12/2008 | 6 | 6.2 | 6.4 | 6.1 | 6.175 |  | 0.5 |  |  |  |  | -0.1 | -0.5 | -0.3 | -0.1
38 | 43454 | 17/09/2011 | 50-FL-43454-01C02 | 50-FL-43454-01C02 | 50 | 01C02 | 5.5 | 5 | Straight | Adjacent Weld | Radial | 5.6 | 5.3 | 5.4 | 5.6 | 5.475 |  |  | -0.2 | [5 empty] | 9 o'clock | -0.2 | 0.2 | 18/12/2008 | 5.6 | 5.1 | 5.3 | 5.8 | 5.45 |  | -0.4 |  |  |  |  | 0 | 0.2 | 0.1 | -0.2
43-i | 43500 | 19/09/2011 | 400-FH-43500-01C02 | 400-FH-43500-01C02 | 400 | 01C02 | 7.9 | 1 | Straight | Adjacent Weld | Radial | 8.1 | 8 | 8 | 8.1 | 8.05 |  |  | 0.1 | [5 empty] | 12 o'clock | -0.2 | 0.1 | 2008-12-26 | 8.3 | 8 | 8 | 7.9 | 8.05 |  | 0 |  |  |  |  | -0.2 | 0 | 0 | 0.2
43-i | 43500 | 19/09/2011 | 400-FH-43500-01C02 | 400-FH-43500-01C02 | 400 | 01C02 | 7.9 | 2 | Elbow | Adjacent Weld | Radial | 7.6 | 7.8 | 7.6 | 7.6 | 7.65 |  |  | -0.3 | [5 empty] | 6 o'clock | -0.4 | 0 | 2008-12-26 | 7.8 | 7.6 | 8 | 7.9 | 7.825 |  | -0.3 |  |  |  |  | -0.2 | 0.2 | -0.4 | -0.3
43-i | 43500 | 19/09/2011 | 400-FH-43500-01C02 | 400-FH-43500-01C02 | 400 | 01C02 | 7.9 | 3 | Elbow | Outside of Elbow | Point | NR | NR | NR | 7.6 | 7.6 | 7.3 |  | -0.6 | [5 empty] | - | 0 | -0.1 | 2008-12-26 | 7.7 | NR | NR | NR | 7.7 |  | -0.2 |  |  |  |  | - | - | - | -
43-i | 43500 | 19/09/2011 | 400-FH-43500-01C02 | 400-FH-43500-01C02 | 400 | 01C02 | 7.9 | 4 | Elbow | Outside of Elbow | Point | NR | NR | NR | 7.5 | 7.5 | 7.3 |  | -0.6 | [5 empty] | - | 0 | -0.2 | 2008-12-26 | 7.7 | NR | NR | NR | 7.7 |  | -0.2 |  |  |  |  | - | - | - | -
43-i | 43500 | 19/09/2011 | 400-FH-43500-01C02 | 400-FH-43500-01C02 | 400 | 01C02 | 7.9 | 5 | Elbow | Outside of Elbow | Point | NR | NR | NR | 7.6 | 7.6 | 7.3 |  | -0.6 | [5 empty] | - | 0 | -0.1 | 2008-12-26 | 7.7 | NR | NR | NR | 7.7 |  | -0.2 |  |  |  |  | - | - | - | -
43-i | 43500 | 19/09/2011 | 400-FH-43500-01C02 | 400-FH-43500-01C02 | 400 | 01C02 | 7.9 | 6 | Elbow | Adjacent Weld | Radial | 7.1 | 7.1 | 7.7 | 7.7 | 7.4 |  |  | -0.8 | [5 empty] | 12 o'clock | -0.3 | -0.2 | 2008-12-26 | 7.4 | 7.4 | 8 | 7.3 | 7.525 |  | -0.6 |  |  |  |  | -0.3 | -0.3 | -0.3 | 0.4
43-i | 43500 | 19/09/2011 | 400-FH-43500-01C02 | 400-FH-43500-01C02 | 400 | 01C02 | 7.9 | 7 | Straight | Adjacent Weld | Radial | 7.8 | 7.9 | 7.7 | 8.1 | 7.875 |  |  | -0.2 | [5 empty] | 3 o'clock | -0.4 | -0.3 | 2008-12-26 | 8.2 | 8.3 | 8 | 8 | 8.125 |  | 0.1 |  |  |  |  | -0.4 | -0.4 | -0.3 | 0.1
43-i | 43500 | 19/09/2011 | 400-FH-43500-01C02 | 400-FH-43500-01C02 | 400 | 01C02 | 7.9 | 8 | Straight | Adjacent Weld | Radial | 7.9 | 7.9 | 8 | 8.1 | 7.975 |  |  | 0 | [5 empty] | 3 o'clock | -0.5 | -0.1 | 2008-12-26 | 8 | 8.4 | 8 | 8 | 8.1 |  | 0.1 |  |  |  |  | -0.1 | -0.5 | 0 | 0.1
43-i | 43500 | 19/09/2011 | 400-FH-43500-01C02 | 400-FH-43500-01C02 | 400 | 01C02 | 7.9 | 9 | Elbow | Adjacent Weld | Radial | 7.9 | 7.4 | 7.5 | 6.9 | 7.425 |  | 12.7% under NWT | -1 | -12.66% | -6.013% | -11.39% |  |  | 9 o'clock | -0.4 | -0.4 | 2008-12-26 | 8.2 | 7.3 | 7.5 | 7.3 | 7.575 |  | -0.6 |  |  |  |  | -0.3 | 0.1 | 0 | -0.4
43-i | 43500 | 19/09/2011 | 400-FH-43500-01C02 | 400-FH-43500-01C02 | 400 | 01C02 | 7.9 | 10 | Elbow | Outside of Elbow | Point | NR | 7.7 | NR | NR | 7.7 | 7.5 |  | -0.4 | [5 empty] | - | 0 | -2 | 2008-12-26 | 9.7 | NR | NR | NR | 9.7 |  | 1.8 |  |  |  |  | - | - | - | -
43-i | 43500 | 19/09/2011 | 400-FH-43500-01C02 | 400-FH-43500-01C02 | 400 | 01C02 | 7.9 | 11 | Elbow | Outside of Elbow | Point | NR | 7.6 | NR | NR | 7.6 | 7.5 |  | -0.4 | [5 empty] | - | 0 | -0.2 | 2008-12-26 | 7.8 | NR | NR | NR | 7.8 |  | -0.1 |  |  |  |  | - | - | - | -
43-i | 43500 | 19/09/2011 | 400-FH-43500-01C02 | 400-FH-43500-01C02 | 400 | 01C02 | 7.9 | 12 | Elbow | Outside of Elbow | Point | NR | 7.5 | NR | NR | 7.5 | 7.5 |  | -0.4 | [5 empty] | - | 0 | -0.2 | 2008-12-26 | 7.7 | NR | NR | NR | 7.7 |  | -0.2 |  |  |  |  | - | - | - | -
43-i | 43500 | 19/09/2011 | 400-FH-43500-01C02 | 400-FH-43500-01C02 | 400 | 01C02 | 7.9 | 13 | Elbow | Adjacent Weld | Radial | 8.2 | 7.9 | 7.4 | 7 | 7.625 |  |  | -0.9 | [5 empty] | 9 o'clock | -1 | -0.3 | 2008-12-26 | 8.4 | 7.3 | 7.4 | 8 | 7.775 |  | -0.6 |  |  |  |  | -0.2 | 0.6 | 0 | -1
43-i | 43500 | 19/09/2011 | 400-FH-43500-01C02 | 400-FH-43500-01C02 | 400 | 01C02 | 7.9 | 14 | Straight | Adjacent Weld | Radial | 8.1 | 8.3 | 8 | 8.4 | 8.2 |  |  | 0.1 | [5 empty] | 3 o'clock | -0.4 | 0 | 2008-12-26 | 8.4 | 8.7 | 8 | 8 | 8.275 |  | 0.1 |  |  |  |  | -0.3 | -0.4 | 0 | 0.4
43-i | 43502 | 19/09/2011 | 150-FH-43502-01C02 | 150-FH-43502-01C02 | 150 | 01C02 | 7.1 | 1 | Straight | Adjacent Weld | Radial | 6.9 | 7.3 | 7 | 7.4 | 7.15 |  | Change in Feature Type | -0.2 | [5 empty] | 3 o'clock | -0.3 | -0.1 | 2008-12-26 | 7 | 7.6 | 7.1 | 7.2 | 7.225 |  | -0.1 |  |  |  |  | -0.1 | -0.3 | -0.1 | 0.2
43-i | 43502 | 19/09/2011 | 150-FH-43502-01C02 | 150-FH-43502-01C02 | 150 | 01C02 | 7.1 | 2 | Elbow | Adjacent Weld | Radial | 7.1 | 6.6 | 6.8 | 7.9 | 7.1 |  | Change in Feature Type | -0.5 | [5 empty] | 3 o'clock | -1.4 | -0.2 | 2008-12-26 | 7.3 | 8 | 6.8 | 6.8 | 7.225 |  | -0.3 |  |  |  |  | -0.2 | -1.4 | 0 | 1.1
43-i | 43502 | 19/09/2011 | 150-FH-43502-01C02 | 150-FH-43502-01C02 | 150 | 01C02 | 7.1 | 3 | Elbow | Outside of Elbow | Point | 6.7 | NR | NR | NR | 6.7 | 6.6 |  | -0.5 | [5 empty] | 12 o'clock | -0.4 | -0.4 | 2008-12-26 | 7.1 | NR | NR | NR | 7.1 |  | 0 |  |  |  |  | -0.4 | - | - | -
43-i | 43502 | 19/09/2011 | 150-FH-43502-01C02 | 150-FH-43502-01C02 | 150 | 01C02 | 7.1 | 4 | Elbow | Adjacent Weld | Radial | 6.6 | 6.5 | 7.2 | 7.9 | 7.05 |  | Change in Feature Type | -0.6 | [5 empty] | 3 o'clock | -1.5 | -0.1 | 2008-12-26 | 7.1 | 8 | 7 | 6.6 | 7.175 |  | -0.5 |  |  |  |  | -0.5 | -1.5 | 0.2 | 1.3
43-i | 43502 | 19/09/2011 | 150-FH-43502-01C02 | 150-FH-43502-01C02 | 150 | 01C02 | 7.1 | 5 | Straight | Adjacent Weld | Radial | 6.8 | 6.8 | 6.7 | 7.3 | 6.9 |  | Change in Feature Type | -0.4 | [5 empty] | 3 o'clock | -0.6 | 0.1 | 2008-12-26 | 7 | 7.4 | 7.1 | 6.6 | 7.025 |  | -0.5 |  |  |  |  | -0.2 | -0.6 | -0.4 | 0.7
43-i | 43511 | 19/09/2011 | 350-FL-43511-01C02 | 350-FL-43511-01C02 | 350 | 01C02 | 7.9 | 1 | Straight | Adjacent Weld | Radial | 7.8 | 7.3 | 6.6 | 6.8 | 7.125 |  | 16.5% under NWT | -1.3 | -16.46% | -9.81% | -15.19% |  |  | 6 o'clock | -0.5 | -0.4 | 2008-12-24 | 7.8 | 7.6 | 7.1 | 7 | 7.375 | Cross Checked | -0.9 |  |  |  |  | 0 | -0.3 | -0.5 | -0.2
43-i | 43511 | 19/09/2011 | 350-FL-43511-01C02 | 350-FL-43511-01C02 | 350 | 01C02 | 7.9 | 2 | Elbow | Adjacent Weld | Radial | 9 | 10 | 9.5 | 9.1 | 9.4 |  |  | 1.1 | [5 empty] | 12 o'clock | -0.3 | -0.1 | 2008-12-24 | 9.3 | 10.2 | 9.5 | 9.1 | 9.525 |  | 1.2 |  |  |  |  | -0.3 | -0.2 | 0 | 0
43-i | 43511 | 19/09/2011 | 350-FL-43511-01C02 | 350-FL-43511-01C02 | 350 | 01C02 | 7.9 | 3 | Elbow | Outside of Elbow | Point | NR | NR | NR | 8.9 | 8.9 | 8.6 |  | 0.7 | [5 empty] | - | 0 | -0.1 | 2008-12-24 | 9 | NR | NR | NR | 9 |  | 1.1 |  |  |  |  | - | - | - | -
43-i | 43511 | 19/09/2011 | 350-FL-43511-01C02 | 350-FL-43511-01C02 | 350 | 01C02 | 7.9 | 4 | Elbow | Outside of Elbow | Point | NR | NR | NR | 8.6 | 8.6 | 8.6 |  | 0.7 | [5 empty] | - | 0 | -0.5 | 2008-12-24 | 9.1 | NR | NR | NR | 9.1 |  | 1.2 |  |  |  |  | - | - | - | -
43-i | 43511 | 19/09/2011 | 350-FL-43511-01C02 | 350-FL-43511-01C02 | 350 | 01C02 | 7.9 | 5 | Elbow | Outside of Elbow | Point | NR | NR | NR | 8.9 | 8.9 | 8.6 |  | 0.7 | [5 empty] | - | 0 | -0.5 | 2008-12-24 | 9.4 | NR | NR | NR | 9.4 |  | 1.5 |  |  |  |  | - | - | - | -
43-i | 43511 | 19/09/2011 | 350-FL-43511-01C02 | 350-FL-43511-01C02 | 350 | 01C02 | 7.9 | 6 | Elbow | Adjacent Weld | Radial | 9.6 | 9.8 | 8.9 | 9.4 | 9.425 |  |  | 1 | [5 empty] | 3 o'clock | -0.3 | -0.1 | 2008-12-24 | 9.3 | 10.1 | 9.2 | 9 | 9.4 |  | 1.1 |  |  |  |  | 0.3 | -0.3 | -0.3 | 0.4
43-i | 43511 | 19/09/2011 | 350-FL-43511-01C02 | 350-FL-43511-01C02 | 350 | 01C02 | 7.9 | 7 | Straight | Adjacent Weld | Radial | 8.9 | 7.9 | 8.7 | 6.6 | 8.025 |  | 16.5% under NWT | -1.3 | -16.46% | 1.582% | -15.19% |  |  | 9 o'clock | -2.9 | -2.5 | 2008-12-24 | 9.6 | 9.4 | 9.1 | 9.5 | 9.4 |  | 1.2 |  |  |  |  | -0.7 | -1.5 | -0.4 | -2.9
43-i | 43511 | 19/09/2011 | 350-FL-43511-01C02 | 350-FL-43511-01C02 | 350 | 01C02 | 7.9 | 8 | Straight | Adjacent Weld | Radial | 6.8 | 6.9 | 7.9 | 7.8 | 7.35 |  | 13.9% under NWT | -1.1 | -13.92% | -6.962% | -12.66% |  |  | 3 o'clock | -2.2 | -0.4 | 2008-12-24 | 7.3 | 9.1 | 8.1 | 7.2 | 7.925 | Cross Checked | -0.7 |  |  |  |  | -0.5 | -2.2 | -0.2 | 0.6
43-i | 43511 | 19/09/2011 | 350-FL-43511-01C02 | 350-FL-43511-01C02 | 350 | 01C02 | 7.9 | 9 | Elbow | Adjacent Weld | Radial | 9.1 | 9.2 | 8.5 | 9.5 | 9.075 |  |  | 0.6 | [5 empty] | 9 o'clock | -0.3 | 0.1 | 2008-12-24 | 9.3 | 9.4 | 8.4 | 9.8 | 9.225 |  | 0.5 |  |  |  |  | -0.2 | -0.2 | 0.1 | -0.3
43-i | 43511 | 19/09/2011 | 350-FL-43511-01C02 | 350-FL-43511-01C02 | 350 | 01C02 | 7.9 | 10 | Elbow | Outside of Elbow | Point | NR | 9 | NR | NR | 9 | 8.9 |  | 1 | [5 empty] | - | 0 | -0.8 | 2008-12-24 | 9.8 | NR | NR | NR | 9.8 |  | 1.9 |  |  |  |  | - | - | - | -
43-i | 43511 | 19/09/2011 | 350-FL-43511-01C02 | 350-FL-43511-01C02 | 350 | 01C02 | 7.9 | 11 | Elbow | Outside of Elbow | Point | NR | 9.2 | NR | NR | 9.2 | 8.9 |  | 1 | [5 empty] | - | 0 | -0.2 | 2008-12-24 | 9.4 | NR | NR | NR | 9.4 |  | 1.5 |  |  |  |  | - | - | - | -
43-i | 43511 | 19/09/2011 | 350-FL-43511-01C02 | 350-FL-43511-01C02 | 350 | 01C02 | 7.9 | 12 | Elbow | Outside of Elbow | Point | NR | 9.2 | NR | NR | 9.2 | 8.9 |  | 1 | [5 empty] | - | 0 | 0 | 2008-12-24 | 9.2 | NR | NR | NR | 9.2 |  | 1.3 |  |  |  |  | - | - | - | -
43-i | 43511 | 19/09/2011 | 350-FL-43511-01C02 | 350-FL-43511-01C02 | 350 | 01C02 | 7.9 | 13 | Elbow | Adjacent Weld | Radial | 9.3 | 9.2 | 8.9 | 9.7 | 9.275 |  |  | 1 | [5 empty] | 3 o'clock | -0.5 | 0.3 | 2008-12-24 | 9.4 | 9.7 | 8.6 | 9.4 | 9.275 |  | 0.7 |  |  |  |  | -0.1 | -0.5 | 0.3 | 0.3
43-i | 43511 | 19/09/2011 | 350-FL-43511-01C02 | 350-FL-43511-01C02 | 350 | 01C02 | 7.9 | 14 | Straight | Adjacent Weld | Radial | 8.4 | 8 | 6.6 | 7.3 | 7.575 |  | 16.5% under NWT | -1.3 | -16.46% | -4.114% | -15.19% |  |  | 6 o'clock | -0.7 | -0.5 | 2008-12-24 | 8.7 | 7.1 | 7.3 | 8 | 7.775 | Cross Checked | -0.8 |  |  |  |  | -0.3 | 0.9 | -0.7 | -0.7
43-i | 43516 | 19/09/2011 | 200-FH-43516-01C02 | 200-FH-43516-01C02 | 200 | 01C02 | 6.4 | 1 | Straight | Adjacent Weld | Radial | 6.5 | 6.3 | 6.4 | 6.4 | 6.4 |  |  | -0.1 | [5 empty] | 12 o'clock | -0.2 | -0.2 | 2008-12-24 | 6.7 | 6,4 | 6.5 | 6.6 | 6.6 |  | 0.1 |  |  |  |  | -0.2 | - | -0.1 | -0.2
43-i | 43516 | 19/09/2011 | 200-FH-43516-01C02 | 200-FH-43516-01C02 | 200 | 01C02 | 6.4 | 2 | Elbow | Adjacent Weld | Radial | 6.8 | 7.1 | 6.7 | 7.4 | 7 |  |  | 0.3 | [5 empty] | - | 0 | 0.2 | 2008-12-24 | 6.7 | 6.8 | 6.5 | 7.4 | 6.85 |  | 0.1 |  |  |  |  | 0.1 | 0.3 | 0.2 | 0
43-i | 43516 | 19/09/2011 | 200-FH-43516-01C02 | 200-FH-43516-01C02 | 200 | 01C02 | 6.4 | 3 | Elbow | Outside of Elbow | Point | 6.8 | NR | NR | NR | 6.8 | 6.7 |  | 0.3 | [5 empty] | 12 o'clock | -0.2 | -0.2 | 2008-12-24 | 7 | NR | NR | NR | 7 |  | 0.6 |  |  |  |  | -0.2 | - | - | -
43-i | 43516 | 19/09/2011 | 200-FH-43516-01C02 | 200-FH-43516-01C02 | 200 | 01C02 | 6.4 | 4 | Elbow | Outside of Elbow | Point | 7.1 | NR | NR | NR | 7.1 | 6.7 |  | 0.3 | [5 empty] | - | 0.2 | 0.2 | 2008-12-24 | 6.9 | NR | NR | NR | 6.9 |  | 0.5 |  |  |  |  | 0.2 | - | - | -
43-i | 43516 | 19/09/2011 | 200-FH-43516-01C02 | 200-FH-43516-01C02 | 200 | 01C02 | 6.4 | 5 | Elbow | Adjacent Weld | Radial | 6.4 | 7.1 | 6.2 | 7.1 | 6.7 |  |  | -0.2 | [5 empty] | 6 o'clock | -0.9 | -0.7 | 2008-12-24 | 6.9 | 7.3 | 7.1 | 7.6 | 7.225 |  | 0.5 |  |  |  |  | -0.5 | -0.2 | -0.9 | -0.5
43-i | 43516 | 19/09/2011 | 200-FH-43516-01C02 | 200-FH-43516-01C02 | 200 | 01C02 | 6.4 | 6 | Straight | Adjacent Weld | Radial | 6 | 6 | 6.3 | 6.3 | 6.15 |  |  | -0.4 | [5 empty] | 12 o'clock | -0.7 | -0.3 | 2008-12-24 | 6.7 | 6.3 | 6.5 | 6.6 | 6.525 |  | -0.1 |  |  |  |  | -0.7 | -0.3 | -0.2 | -0.3
43-i | 43516 | 19/09/2011 | 200-FH-43516-01C02 | 200-FH-43516-01C02 | 200 | 01C02 | 6.4 | 7 | Straight | Adjacent Weld | Radial | 6.5 | 6.4 | 6.4 | 6.4 | 6.425 |  |  | 0 | [5 empty] | 6 o'clock | -0.2 | -0.1 | 2008-12-24 | 6.5 | 6.5 | 6.6 | 6.6 | 6.55 |  | 0.1 |  |  |  |  | 0 | -0.1 | -0.2 | -0.2
43-i | 43516 | 19/09/2011 | 200-FH-43516-01C02 | 200-FH-43516-01C02 | 200 | 01C02 | 6.4 | 8 | Elbow | Adjacent Weld | Radial | 6.6 | 7.4 | 6.7 | 7.4 | 7.025 |  |  | 0.2 | [5 empty] | 3 o'clock | -0.2 | 0.6 | 2008-12-24 | 6.6 | 7.6 | 6 | 7.5 | 6.925 |  | -0.4 |  |  |  |  | 0 | -0.2 | 0.7 | -0.1
43-i | 43516 | 19/09/2011 | 200-FH-43516-01C02 | 200-FH-43516-01C02 | 200 | 01C02 | 6.4 | 9 | Elbow | Outside of Elbow | Point | NR | NR | 6.9 | NR | 6.9 | 6.6 |  | 0.2 | [5 empty] | - | 0 | 0 | 2008-12-24 | NR | NR | 6.9 | NR | 6.9 |  | 0.5 |  |  |  |  | - | - | 0 | -
43-i | 43516 | 19/09/2011 | 200-FH-43516-01C02 | 200-FH-43516-01C02 | 200 | 01C02 | 6.4 | 10 | Elbow | Outside of Elbow | Point | NR | NR | 6.7 | NR | 6.7 | 6.6 |  | 0.2 | [5 empty] | 6 o'clock | -0.3 | -0.3 | 2008-12-24 | NR | NR | 7 | NR | 7 |  | 0.6 |  |  |  |  | - | - | -0.3 | -
43-i | 43516 | 19/09/2011 | 200-FH-43516-01C02 | 200-FH-43516-01C02 | 200 | 01C02 | 6.4 | 11 | Elbow | Adjacent Weld | Radial | 6.5 | 7.2 | 6.1 | 7.3 | 6.775 |  |  | -0.3 | [5 empty] | 6 o'clock | -0.6 | -0.5 | 2008-12-24 | 6.8 | 6.6 | 6.7 | 7.4 | 6.875 |  | 0.2 |  |  |  |  | -0.3 | 0.6 | -0.6 | -0.1
43-i | 43516 | 19/09/2011 | 200-FH-43516-01C02 | 200-FH-43516-01C02 | 200 | 01C02 | 6.4 | 12 | Straight | Adjacent Weld | Radial | 6.5 | 6.4 | 6.3 | 6.5 | 6.425 |  |  | -0.1 | [5 empty] | 6 o'clock | -0.1 | -0.1 | 2008-12-24 | 6.6 | 6.5 | 6.4 | 6.5 | 6.5 |  | 0 |  |  |  |  | -0.1 | -0.1 | -0.1 | 0
45-i | 45504 | 20/09/2011 | 100-FG-45504-03C02 | TM-TP-FPS-I-020-45-45504 | 100 | 01C02 | 5.5 | 1 | Straight | Adjacent Weld | N/A | N/A | N/A | N/A | N/A | N/A |  | Line is fully insulated | -5.5 | -100% | #VALUE! | -98.18% |  | ISO/Line No ? | - | 0 | - | 2009-01-12 | 5.9 | 5.7 | 5.8 | 5.8 | 5.8 |  | 0.2 |  |  |  |  | - | - | - | -
45-i | 45504 | 20/09/2011 | 100-FG-45504-03C02 | TM-TP-FPS-I-020-45-45504 | 100 | 01C02 | 5.5 | 2 | Elbow | Adjacent Weld | N/A | N/A | N/A | N/A | N/A | N/A |  | Line is fully insulated | -5.5 | -100% | #VALUE! | -98.18% |  | ISO/Line No ? | - | 0 | - | 2009-01-12 | 5.1 | 5.5 | 5.4 | 5.4 | 5.35 |  | -0.4 |  |  |  |  | - | - | - | -
45-i | 45504 | 20/09/2011 | 100-FG-45504-03C02 | TM-TP-FPS-I-020-45-45504 | 100 | 01C02 | 5.5 | 3 | Elbow | Outside of Bend | N/A | N/A | N/A | N/A | N/A | N/A |  | Line is fully insulated | -5.5 | -100% | #VALUE! | -98.18% |  | ISO/Line No ? | - | 0 | - | 2009-01-12 | NR | NR | 5.1 | NR | 5.1 |  | -0.4 |  |  |  |  | - | - | - | -
45-i | 45504 | 20/09/2011 | 100-FG-45504-03C02 | TM-TP-FPS-I-020-45-45504 | 100 | 01C02 | 5.5 | 4 | Elbow | Adjacent Weld | N/A | N/A | N/A | N/A | N/A | N/A |  | Line is fully insulated | -5.5 | -100% | #VALUE! | -98.18% |  | ISO/Line No ? | - | 0 | - | 2009-01-12 | 5.3 | 6 | 5.4 | 5.2 | 5.475 |  | -0.3 |  |  |  |  | - | - | - | -
45-i | 45504 | 20/09/2011 | 100-FG-45504-03C02 | TM-TP-FPS-I-020-45-45504 | 100 | 01C02 | 5.5 | 5 | Straight | Adjacent Weld | N/A | N/A | N/A | N/A | N/A | N/A |  | Line is fully insulated | -5.5 | -100% | #VALUE! | -98.18% |  | ISO/Line No ? | - | 0 | - | 2009-01-12 | 5.7 | 5.6 | 5.5 | 5.6 | 5.6 |  | 0 |  |  |  |  | - | - | - | -
45-i | 45504 | 20/09/2011 | 100-FG-45504-03C02 | TM-TP-FPS-I-020-45-45504 | 100 | 01C02 | 5.5 | 6 | Straight | Adjacent Weld | N/A | N/A | N/A | N/A | N/A | N/A |  | Line is fully insulated | -5.5 | -100% | #VALUE! | -98.18% |  | ISO/Line No ? | - | 0 | - | 2009-01-12 | 5.8 | 5.8 | 5.8 | 5.9 | 5.825 |  | 0.3 |  |  |  |  | - | - | - | -
45-i | 45504 | 20/09/2011 | 100-FG-45504-03C02 | TM-TP-FPS-I-020-45-45504 | 100 | 01C02 | 5.5 | 7 | Elbow | Adjacent Weld | N/A | N/A | N/A | N/A | N/A | N/A |  | Line is fully insulated | -5.5 | -100% | #VALUE! | -98.18% |  | ISO/Line No ? | - | 0 | - | 2009-01-12 | 5.4 | 5.7 | 5.4 | 5.5 | 5.5 |  | -0.1 |  |  |  |  | - | - | - | -
45-i | 45504 | 20/09/2011 | 100-FG-45504-03C02 | TM-TP-FPS-I-020-45-45504 | 100 | 01C02 | 5.5 | 8 | Elbow | Outside of Bend | N/A | N/A | N/A | N/A | N/A | N/A |  | Line is fully insulated | -5.5 | -100% | #VALUE! | -98.18% |  | ISO/Line No ? | - | 0 | - | 2009-01-12 | 5 | NR | NR | NR | 5 |  | -0.5 |  |  |  |  | - | - | - | -
45-i | 45504 | 20/09/2011 | 100-FG-45504-03C02 | TM-TP-FPS-I-020-45-45504 | 100 | 01C02 | 5.5 | 9 | Elbow | Adjacent Weld | N/A | N/A | N/A | N/A | N/A | N/A |  | Line is fully insulated | -5.5 | -100% | #VALUE! | -98.18% |  | ISO/Line No ? | - | 0 | - | 2009-01-12 | 5.7 | 5.6 | 5.5 | 5.5 | 5.575 |  | 0 |  |  |  |  | - | - | - | -
45-i | 45504 | 20/09/2011 | 100-FG-45504-03C02 | TM-TP-FPS-I-020-45-45504 | 100 | 01C02 | 5.5 | 10 | Straight | Adjacent Weld | N/A | N/A | N/A | N/A | N/A | N/A |  | Line is fully insulated | -5.5 | -100% | #VALUE! | -98.18% |  | ISO/Line No ? | - | 0 | - | 2009-01-12 | 5.8 | 5.4 | 5.7 | 5.5 | 5.6 |  | -0.1 |  |  |  |  | - | - | - | -
45-i | 45504 | 20/09/2011 | 100-FG-45504-03C02 | TM-TP-FPS-I-020-45-45504 | 100 | 01C02 | 5.5 | 11 | Straight | Adjacent Weld | N/A | N/A | N/A | N/A | N/A | N/A |  | Line is fully insulated | -5.5 | -100% | #VALUE! | -98.18% |  | ISO/Line No ? | - | 0 | - | 2009-01-12 | 5.8 | 5.4 | 5.7 | 5.8 | 5.675 |  | -0.1 |  |  |  |  | - | - | - | -
45-i | 45504 | 20/09/2011 | 100-FG-45504-03C02 | TM-TP-FPS-I-020-45-45504 | 100 | 01C02 | 5.5 | 12 | Elbow | Adjacent Weld | N/A | N/A | N/A | N/A | N/A | N/A |  | Line is fully insulated | -5.5 | -100% | #VALUE! | -98.18% |  | ISO/Line No ? | - | 0 | - | 2009-01-12 | 5.7 | 5.6 | 5.7 | 5.8 | 5.7 |  | 0.1 |  |  |  |  | - | - | - | -
45-i | 45504 | 20/09/2011 | 100-FG-45504-03C02 | TM-TP-FPS-I-020-45-45504 | 100 | 01C02 | 5.5 | 13 | Elbow | Outside of Bend | N/A | N/A | N/A | N/A | N/A | N/A |  | Line is fully insulated | -5.5 | -100% | #VALUE! | -98.18% |  | ISO/Line No ? | - | 0 | - | 2009-01-12 | NR | 5.2 | NR | NR | 5.2 |  | -0.3 |  |  |  |  | - | - | - | -
45-i | 45504 | 20/09/2011 | 100-FG-45504-03C02 | TM-TP-FPS-I-020-45-45504 | 100 | 01C02 | 5.5 | 14 | Elbow | Adjacent Weld | N/A | N/A | N/A | N/A | N/A | N/A |  | Line is fully insulated | -5.5 | -100% | #VALUE! | -98.18% |  | ISO/Line No ? | - | 0 | - | 2009-01-12 | 5.4 | 5.6 | 5.7 | 5.5 | 5.55 |  | -0.1 |  |  |  |  | - | - | - | -
45-i | 45504 | 20/09/2011 | 100-FG-45504-03C02 | TM-TP-FPS-I-020-45-45504 | 100 | 01C02 | 5.5 | 15 | Straight | Adjacent Weld | N/A | N/A | N/A | N/A | N/A | N/A |  | Line is fully insulated | -5.5 | -100% | #VALUE! | -98.18% |  | ISO/Line No ? | - | 0 | - | 2009-01-12 | 5.8 | 5.8 | 5.7 | 5.9 | 5.8 |  | 0.2 |  |  |  |  | - | - | - | -
45-i | 45505 | 20/09/2011 | 150-FG-45505-01C02 | TM-TP-FPS-I-020-45-45505 | 150 | 01C02 | 7.1 | 1 | Straight | Adjacent Weld | Radial | 7.6 | 6.8 | 7 | 6.8 | 7.05 |  |  | -0.3 | [5 empty] | 3 o'clock | -0.8 | -0.5 | 2009-01-12 | 7.4 | 7.6 | 7.3 | 7.4 | 7.425 |  | 0.2 |  |  |  |  | 0.2 | -0.8 | -0.3 | -0.6
45-i | 45505 | 20/09/2011 | 150-FG-45505-01C02 | TM-TP-FPS-I-020-45-45505 | 150 | 01C02 | 7.1 | 2 | Elbow | Adjacent Weld | Radial | 7.3 | 7.1 | 6.8 | 7.7 | 7.225 |  |  | -0.3 | [5 empty] | 6 o'clock | -0.6 | -0.6 | 2009-01-12 | 7.8 | 7.6 | 7.4 | 7.5 | 7.575 |  | 0.3 |  |  |  |  | -0.5 | -0.5 | -0.6 | 0.2
45-i | 45505 | 20/09/2011 | 150-FG-45505-01C02 | TM-TP-FPS-I-020-45-45505 | 150 | 01C02 | 7.1 | 3 | Elbow | Outside of Bend | Point | NR | NR | 6.2 | NR | 6.2 | 5.8 | 5.8mm 18.3% under NWT. (Assume 3 / 6 oclock positons changed between inspecitons) | -1.3 | -18.31% | -12.68% | -16.9% |  |  | - | 0 | -0.1 | 2009-01-12 | NR | 6.3 | NR | NR | 6.3 |  | -0.8 |  |  |  |  | - | - | - | -
45-i | 45505 | 20/09/2011 | 150-FG-45505-01C02 | TM-TP-FPS-I-020-45-45505 | 150 | 01C02 | 7.1 | 4 | Elbow | Adjacent Weld | Radial | 7.7 | 7.4 | 6.2 | 7.3 | 7.15 |  | 12.7% under NWT | -0.9 | -12.68% | 0.7042% | -11.27% |  |  | 6 o'clock | -0.8 | -0.8 | 2009-01-12 | 7.5 | 7.1 | 7 | 7.4 | 7.25 |  | -0.1 |  |  |  |  | 0.2 | 0.3 | -0.8 | -0.1
45-i | 45505 | 20/09/2011 | 150-FG-45505-01C02 | TM-TP-FPS-I-020-45-45505 | 150 | 01C02 | 7.1 | 5 | Straight | Adjacent Weld | Radial | 7.3 | 7.6 | NR | 7.6 | 7.5 |  | Pipe support welded at 6 o'clock | 0.2 | [5 empty] | - | 0 | 0.4 | 2009-01-12 | 7.3 | 6.9 | 7 | 7.2 | 7.1 |  | -0.2 |  |  |  |  | 0 | 0.7 | - | 0.4
45-i | 45505 | 20/09/2011 | 150-FG-45505-01C02 | TM-TP-FPS-I-020-45-45505 | 150 | 01C02 | 7.1 | 6 | Straight | Adjacent Weld | Radial | 7.4 | 7.5 | 7.1 | 7.4 | 7.35 |  |  | 0 | [5 empty] | 9 o'clock | -1.4 | 0.1 | 2009-01-12 | 7.4 | 8 | 7 | 8.8 | 7.8 |  | -0.1 |  |  |  |  | 0 | -0.5 | 0.1 | -1.4
45-i | 45505 | 20/09/2011 | 150-FG-45505-01C02 | TM-TP-FPS-I-020-45-45505 | 150 | 01C02 | 7.1 | 7 | Elbow | Adjacent Weld | Radial | 7.8 | 7.3 | 6.7 | 7.7 | 7.375 |  |  | -0.4 | [5 empty] | 3 o'clock | -0.7 | -0.3 | 2009-01-12 | 7 | 8 | 7.3 | 7.2 | 7.375 |  | -0.1 |  |  |  |  | 0.8 | -0.7 | -0.6 | 0.5
45-i | 45505 | 20/09/2011 | 150-FG-45505-01C02 | TM-TP-FPS-I-020-45-45505 | 150 | 01C02 | 7.1 | 8 | Elbow | Outside of Bend | Point | 7 | NR | NR | NR | 7 | 6.5 |  | -0.6 | [5 empty] | - | 0 | 0 | 2009-01-12 | 7 | NR | NR | NR | 7 |  | -0.1 |  |  |  |  | 0 | - | - | -
45-i | 45505 | 20/09/2011 | 150-FG-45505-01C02 | TM-TP-FPS-I-020-45-45505 | 150 | 01C02 | 7.1 | 9 | Elbow | Adjacent Weld | Radial | 6.9 | 7.1 | 7.3 | 7.7 | 7.25 |  |  | -0.2 | [5 empty] | 12 o'clock | -0.3 | 0 | 2009-01-12 | 7.2 | 7.2 | 6.9 | 7.9 | 7.3 |  | -0.2 |  |  |  |  | -0.3 | -0.1 | 0.4 | -0.2
45-i | 45505 | 20/09/2011 | 150-FG-45505-01C02 | TM-TP-FPS-I-020-45-45505 | 150 | 01C02 | 7.1 | 10 | Straight | Adjacent Weld | Radial | 7.4 | 7.7 | 7 | 7.7 | 7.45 |  |  | -0.1 | [5 empty] | 6 o'clock | -0.4 | -0.3 | 2009-01-12 | 7.5 | 7.3 | 7.4 | 7.5 | 7.425 |  | 0.2 |  |  |  |  | -0.1 | 0.4 | -0.4 | 0.2
45-i | 45507 | 20/09/2011 | 100-FG-45507-03C02-E-S1 | TM-TP-FPS-I-020-45-45507 | 100 | 01C02 | 5.5 | 1 | Straight | Adjacent Weld | Radial | 5.7 | 5.7 | 5.6 | 5.8 | 5.7 |  |  | 0.1 | [5 empty] | 6 o'clock | -0.2 | -0.2 | 2009-01-12 | 5.8 | 5.8 | 5.8 | 5.8 | 5.8 |  | 0.3 |  |  |  |  | -0.1 | -0.1 | -0.2 | 0
45-i | 45507 | 20/09/2011 | 100-FG-45507-03C02-E-S1 | TM-TP-FPS-I-020-45-45507 | 100 | 01C02 | 5.5 | 2 | Elbow | Adjacent Weld | Radial | 5.6 | 5.9 | 5.2 | 5.7 | 5.6 |  |  | -0.3 | [5 empty] | 6 o'clock | -0.3 | -0.3 | 2009-01-12 | 5.7 | 6 | 5.5 | 5.9 | 5.775 |  | 0 |  |  |  |  | -0.1 | -0.1 | -0.3 | -0.2
45-i | 45507 | 20/09/2011 | 100-FG-45507-03C02-E-S1 | TM-TP-FPS-I-020-45-45507 | 100 | 01C02 | 5.5 | 3 | Elbow | Outside of Bend | Point | 5.4 | NR | NR | NR | 5.4 | 5.3 |  | -0.2 | [5 empty] | 12 o'clock | -0.1 | -0.1 | 2009-01-12 | 5.5 | NR | NR | NR | 5.5 |  | 0 |  |  |  |  | -0.1 | - | - | -
45-i | 45507 | 20/09/2011 | 100-FG-45507-03C02-E-S1 | TM-TP-FPS-I-020-45-45507 | 100 | 01C02 | 5.5 | 4 | Elbow | Adjacent Weld | Radial | 5.2 | 6 | 5.7 | 5.7 | 5.65 |  |  | -0.3 | [5 empty] | 9 o'clock | -0.3 | -0.2 | 2009-01-12 | 5.4 | 6.1 | 5.7 | 6 | 5.8 |  | -0.1 |  |  |  |  | -0.2 | -0.1 | 0 | -0.3
45-i | 45507 | 20/09/2011 | 100-FG-45507-03C02-E-S1 | TM-TP-FPS-I-020-45-45507 | 100 | 01C02 | 5.5 | 5 | Straight | Adjacent Weld | Radial | 5.7 | 5.6 | NR | 5.7 | 5.666667 |  | Pipe support welded at 6 o'clock | 0.1 | [5 empty] | 3 o'clock | -0.1 | -0.1 | 2009-01-12 | 5.8 | 5.7 | 5.8 | 5.7 | 5.75 |  | 0.2 |  |  |  |  | -0.1 | -0.1 | - | 0
45-i | 45507 | 20/09/2011 | 100-FG-45507-03C02-E-S1 | TM-TP-FPS-I-020-45-45507 | 100 | 01C02 | 5.5 | 6 | Straight | Adjacent Weld | Radial | 5.5 | 5.7 | 5.7 | 5.6 | 5.625 |  |  | 0 | [5 empty] | 12 o'clock | -0.2 | -0.1 | 2009-01-12 | 5.7 | 5.6 | 5.7 | 5.7 | 5.675 |  | 0.1 |  |  |  |  | -0.2 | 0.1 | 0 | -0.1
45-i | 45507 | 20/09/2011 | 100-FG-45507-03C02-E-S1 | TM-TP-FPS-I-020-45-45507 | 100 | 01C02 | 5.5 | 7 | Elbow | Adjacent Weld | Radial | 5.1 | 5.4 | 5.1 | 5.8 | 5.35 |  |  | -0.4 | [5 empty] | 12 o'clock | -0.3 | -0.2 | 2009-01-12 | 5.4 | 5.4 | 5.3 | 5.6 | 5.425 |  | -0.2 |  |  |  |  | -0.3 | 0 | -0.2 | 0.2
45-i | 45507 | 20/09/2011 | 100-FG-45507-03C02-E-S1 | TM-TP-FPS-I-020-45-45507 | 100 | 01C02 | 5.5 | 8 | Elbow | Outside of Bend | Point | NR | NR | 5.5 | NR | 5.5 | 5.2 |  | -0.3 | [5 empty] | - | 0.1 | 0.1 | 2009-01-12 | NR | NR | 5.4 | NR | 5.4 |  | -0.1 |  |  |  |  | - | - | 0.1 | -
45-i | 45507 | 20/09/2011 | 100-FG-45507-03C02-E-S1 | TM-TP-FPS-I-020-45-45507 | 100 | 01C02 | 5.5 | 9 | Elbow | Adjacent Weld | Radial | 5.7 | 5.4 | 6.1 | 5.4 | 5.65 |  |  | -0.1 | [5 empty] | 3 o'clock | -0.4 | -0.1 | 2009-01-12 | 5.5 | 5.8 | 5.7 | 5.8 | 5.7 |  | 0 |  |  |  |  | 0.2 | -0.4 | 0.4 | -0.4
45-i | 45507 | 20/09/2011 | 100-FG-45507-03C02-E-S1 | TM-TP-FPS-I-020-45-45507 | 100 | 01C02 | 5.5 | 10 | Straight | Adjacent Weld | Radial | 5 | 5.2 | 5.3 | 5.2 | 5.175 |  |  | -0.5 | [5 empty] | 12 o'clock | -1 | -0.5 | 2009-01-12 | 6 | 5.5 | 5.5 | 6.2 | 5.8 |  | 0 |  |  |  |  | -1 | -0.3 | -0.2 | -1
45-i | 45507 | 20/09/2011 | 100-FG-45507-03C02-E-S1 | TM-TP-FPS-I-020-45-45507 | 100 | 01C02 | 5.5 | 11 | Straight | Adjacent Weld | Radial | 5.9 | 5.8 | 5.8 | 5.9 | 5.85 |  |  | 0.3 | [5 empty] | 6 o'clock | -0.2 | 0.1 | 2009-01-12 | 5.8 | 5.7 | 6 | 5.9 | 5.85 |  | 0.2 |  |  |  |  | 0.1 | 0.1 | -0.2 | 0
45-i | 45507 | 20/09/2011 | 100-FG-45507-03C02-E-S1 | TM-TP-FPS-I-020-45-45507 | 100 | 01C02 | 5.5 | 12 | Elbow | Adjacent Weld | Radial | 5.2 | 5.6 | 5.3 | 5.4 | 5.375 |  |  | -0.3 | [5 empty] | 12 o'clock | -0.4 | -0.3 | 2009-01-12 | 5.6 | 5.7 | 5.5 | 5.7 | 5.625 |  | 0 |  |  |  |  | -0.4 | -0.1 | -0.2 | -0.3
45-i | 45507 | 20/09/2011 | 100-FG-45507-03C02-E-S1 | TM-TP-FPS-I-020-45-45507 | 100 | 01C02 | 5.5 | 13 | Elbow | Outside of Bend | Point | 5 | NR | NR | NR | 5 | 4.9 |  | -0.6 | [5 empty] | 12 o'clock | -0.4 | -0.4 | 2009-01-12 | 5.4 | NR | NR | NR | 5.4 |  | -0.1 |  |  |  |  | -0.4 | - | - | -
45-i | 45507 | 20/09/2011 | 100-FG-45507-03C02-E-S1 | TM-TP-FPS-I-020-45-45507 | 100 | 01C02 | 5.5 | 14 | Elbow | Adjacent Weld | Radial | 5 | 5.8 | 5.3 | 5.2 | 5.325 |  |  | -0.5 | [5 empty] | 9 o'clock | -0.5 | -0.3 | 2009-01-12 | 5.3 | 5.5 | 5.6 | 5.7 | 5.525 |  | -0.2 |  |  |  |  | -0.3 | 0.3 | -0.3 | -0.5
45-i | 45507 | 20/09/2011 | 100-FG-45507-03C02-E-S1 | TM-TP-FPS-I-020-45-45507 | 100 | 01C02 | 5.5 | 15 | Straight | Adjacent Weld | Radial | 5.6 | 5.7 | 5.7 | 5.6 | 5.65 |  |  | 0.1 | [5 empty] | 9 o'clock | -0.4 | -0.2 | 2009-01-12 | 5.8 | 5.8 | 5.9 | 6 | 5.875 |  | 0.3 |  |  |  |  | -0.2 | -0.1 | -0.2 | -0.4
57 | 57001 | 17/09/2011 | 80-DC-57001-01C02 | 80-DC-57001-01C02-M1 | 80 | 01C02 | 5.5 | 1 | Straight | Adjacent Weld | N/A | N/A | N/A | N/A | N/A | N/A |  | Personnel protective cages | -5.5 | -100% | #VALUE! | -98.18% |  |  | - | 0 | - | 17/01/2009 | 5.5 | 5.7 | 5.8 | 5.7 | 5.675 |  | 0 |  |  |  |  | - | - | - | -
57 | 57001 | 17/09/2011 | 80-DC-57001-01C02 | 80-DC-57001-01C02-M1 | 80 | 01C02 | 5.5 | 2 | Straight | Adjacent Weld | N/A | N/A | N/A | N/A | N/A | N/A |  | Personnel protective cages | -5.5 | -100% | #VALUE! | -98.18% |  |  | - | 0 | - | 17/01/2009 | 5.2 | 5.8 | 5.8 | 5.5 | 5.575 |  | -0.3 |  |  |  |  | - | - | - | -
57 | 57003 | 16/09/2011 | 80-DC-57003-01C02 | 80-DC-57003-01C02-M1 | 80 | 01C02 | 5.5 | 1 | Straight | Adjacent Weld | N/A | N/A | N/A | N/A | N/A | N/A |  | line removed at time of insp | -5.5 | -100% | #VALUE! | -98.18% |  |  | - | 0 | - | 11/04/2009 | 5.7 | 5.7 | 5.4 | 5.3 | 5.525 | Cross Checked | -0.2 |  |  |  |  | - | - | - | -
57 | 57003 | 16/09/2011 | 80-DC-57003-01C02 | 80-DC-57003-01C02-M1 | 80 | 01C02 | 5.5 | 2 | Elbow | Adjacent Weld | N/A | N/A | N/A | N/A | N/A | N/A |  | line removed at time of insp | -5.5 | -100% | #VALUE! | -98.18% |  |  | - | 0 | - | 11/04/2009 | 5.8 | 6.2 | 5.9 | 6.1 | 6 | Cross Checked | 0.3 |  |  |  |  | - | - | - | -
57 | 57003 | 16/09/2011 | 80-DC-57003-01C02 | 80-DC-57003-01C02-M1 | 80 | 01C02 | 5.5 | 3 | Elbow | Outside of Bend | N/A | N/A | N/A | N/A | N/A | N/A |  | line removed at time of insp | -5.5 | -100% | #VALUE! | -98.18% |  |  | - | 0 | - | 11/04/2009 | NR | NR | 5.8 | NR | 5.8 | Cross Checked | 0.3 |  |  |  |  | - | - | - | -
57 | 57003 | 16/09/2011 | 80-DC-57003-01C02 | 80-DC-57003-01C02-M1 | 80 | 01C02 | 5.5 | 4 | Elbow | Adjacent Weld | N/A | N/A | N/A | N/A | N/A | N/A |  | line removed at time of insp | -5.5 | -100% | #VALUE! | -98.18% |  |  | - | 0 | - | 11/04/2009 | 5.6 | 6.7 | 6.3 | 6.2 | 6.2 | Cross Checked | 0.1 |  |  |  |  | - | - | - | -
57 | 57003 | 16/09/2011 | 80-DC-57003-01C02 | 80-DC-57003-01C02-M1 | 80 | 01C02 | 5.5 | 5 | Straight | Adjacent Weld | N/A | N/A | N/A | N/A | N/A | N/A |  | line removed at time of insp | -5.5 | -100% | #VALUE! | -98.18% |  |  | - | 0 | - | 11/04/2009 | 5.8 | 5.5 | 5.6 | 6.1 | 5.75 | Cross Checked | 0 |  |  |  |  | - | - | - | -
57 | 57041 | 18/09/2011 | 150-DC-57041-01C02 | 150-DC-57041-01C02-M1 | 150 | 01C02 | 7.1 | 1 | Straight | Adjacent Weld | Radial | 6.9 | 7.2 | 7.2 | 6.8 | 7.025 |  |  | -0.3 | [5 empty] | 9 o'clock | -0.7 | -0.1 | 17/01/2009 | 6.9 | 7.2 | 7.5 | 7.5 | 7.275 |  | -0.2 |  |  |  |  | 0 | 0 | -0.3 | -0.7
57 | 57041 | 18/09/2011 | 150-DC-57041-01C02 | 150-DC-57041-01C02-M1 | 150 | 01C02 | 7.1 | 2 | Straight | Adjacent Weld | Radial | 7.3 | 6.8 | 7.3 | 6.8 | 7.05 |  |  | -0.3 | [5 empty] | 9 o'clock | -0.5 | 0.1 | 17/01/2009 | 6.7 | 7.2 | 7.3 | 7.3 | 7.125 |  | -0.4 |  |  |  |  | 0.6 | -0.4 | 0 | -0.5

## BLI_Vessels
Client: | PTTEP | Faciltiy: | Montara Venture FPSO |  |  |  |  | Service: | Process Pressure Vessels |  |  |  | 885 |  |  |  |  | Compare with previous Inspection |  |  |  |  | 187 | Previous Baseline Inspection | [6 empty] | 853
Inspection Date | Vessel / Tag No / Drawing No | Line Diameter | Sch / Class | NWT* (mm) | Test Point / Dwg Ref | Feature Type | Scan Type | Minimum WT Reading (mm) |  |  |  | Average WT (mm) | Comments / Access Method | Baseline spec check |  | Accept |  | Minimum WT Reading (mm) |  |  |  | Average WT (mm) | Comments / Access Method | Last Inspection Date | Scan Type | Minimum WT Reading (mm) |  |  |  | Average WT (mm) | Comments / Access Method | Baseline spec check |  | Accept
[7 empty] | Area / Radial / Point | 12 o'clock | 3 o'clock | 6 o'clock | 9 o'clock |  |  | Min WT - NWT | % check | Y/N | vessel tag | 12 o'clock | 3 o'clock | 6 o'clock | 9 o'clock |  |  |  | Area / Radial / Point | 12 o'clock | 3 o'clock | 6 o'clock | 9 o'clock |  |  | Min HT - NHT | % check | Y/N
23/09/2011 | 1st Stage Separator A 20-VA-001A S251-M-DW-5056 Rev. B3 |  |  | 38 | H1 | Head | Area | 39.5 | NR | NR | NR | 39.5 |  | 3 |  |  | 20-VA-001A | -0.6 | #VALUE! | #VALUE! | #VALUE! | #VALUE! |  | 2008-12-31 | Point | 40.1 | NR | NR | NR | 40.1 |  | 2.1
|  |  |  | 38 | H2 | Head | Area | 39.8 | 39.5 | 41.6 | 41.2 | 40.525 |  | 3 |  |  | 20-VA-001A | -1.8 | -2 | 0 | -0.1 |  |  |  | Point | 41.6 | 41.5 | 41.6 | 41.3 | 41.5 |  | 3.3
|  |  |  | 38 | H3 | Head | Area | 37.7 | 39.5 | 40.6 | 41.6 | 39.85 |  | 3.2 |  |  | 20-VA-001A | -2.4 | -1.4 | 0 | 0.1 |  |  |  | Point | 40.1 | 40.9 | 40.6 | 41.5 | 40.775 |  | 2.1
|  |  |  | 38 | H4 | Head | Area | 42.3 | 41 | 42.3 | 42.5 | 42.025 |  | 2 |  |  | 20-VA-001A | -0.8 | -1.3 | -1.6 | -0.6 |  |  |  | Point | 43.1 | 42.3 | 43.9 | 43.1 | 43.1 |  | 4.3
|  |  |  | 38 | H5 | Head | Area | 42.2 | 40.5 | 41.3 | 41 | 41.25 |  | 3 |  |  | 20-VA-001A | 1.2 | -1 | -0.3 | 0 |  |  |  | Point | 41 | 41.5 | 41.6 | 41 | 41.275 |  | 3
|  | 50 | / 300 | 10 | K1 | Nozzle | Area | 9.9 | 10 | 10 | 9.9 | 9.95 |  | 0 |  |  | 20-VA-001A | -0.3 | -0.1 | 0 | -0.2 |  |  |  | Point | 10.2 | 10.1 | 10 | 10.1 | 10.1 |  | 0
|  | 50 | / 300 | 10 | K2 | Nozzle | Area | 10.4 | 10.4 | 10.2 | 10.3 | 10.325 |  | -0.2 | -2% |  | 20-VA-001A | 0.1 | 0 | 0.1 | 0 | 0.05 |  |  | Point | 10.3 | 10.4 | 10.1 | 10.3 | 10.275 |  | 0.1
|  | 50 | / 300 | 10 | K4A | Nozzle | Area | 10.4 | 10.4 | 10.6 | 10.6 | 10.5 |  | 0.2 |  |  | 20-VA-001A | -0.3 | -0.2 | 0.2 | 0.3 |  |  |  | Point | 10.7 | 10.6 | 10.4 | 10.3 | 10.5 |  | 0.3
|  | 50 | / 300 | 10 | K6A | Nozzle | Area | 10.4 | 10.1 | 10 | 10.2 | 10.175 |  | -0.1 | -1% |  | 20-VA-001A | 0.4 | -0.2 | -0.2 | 0.1 | 0.025 |  |  | Point | 10 | 10.3 | 10.2 | 10.1 | 10.15 |  | 0
|  | 50 | / 300 | 10 | K7A | Nozzle | Area | 9.9 | 10.1 | 9.8 | 10.1 | 9.975 |  | -0.2 | -2% |  | 20-VA-001A | -0.4 | 0 | -0.4 | 0 |  |  |  | Point | 10.3 | 10.1 | 10.2 | 10.1 | 10.175 |  | 0.1
|  | 50 | / 300 | 10 | K8A | Nozzle | Area | 9.8 | 9.8 | 10.1 | 9.9 | 9.9 |  | -0.2 | -2% |  | 20-VA-001A | -0.1 | -0.4 | 0 | -0.3 |  |  |  | Point | 9.9 | 10.2 | 10.1 | 10.2 | 10.1 |  | -0.1 | -1%
|  | 50 | / 300 | 10 | K9A | Nozzle | Area | 10.1 | 10.1 | 9.8 | 10.4 | 10.1 |  | -0.2 | -2% |  | 20-VA-001A | 0 | -0.1 | -0.6 | 0 |  |  |  | Point | 10.1 | 10.2 | 10.4 | 10.4 | 10.275 |  | 0.1
|  | 600 | / 300 | 32 | N1 | Nozzle | Area | 32.3 | 32.3 | 32 | 32.3 | 32.225 |  | 0 |  |  | 20-VA-001A | -0.6 | 0.6 | 0 | 0.9 | 0.225 | checked April 09 |  | Point | 32.9 | 31.7 | 32 | 31.4 | 32 | checked April 09 | -0.6 | -1.875%
|  | 350 | / 300 | 28 | N2 | Nozzle | Area | 27.7 | 27.7 | 27.8 | 27.7 | 27.725 |  | -0.3 | -1.071% |  | 20-VA-001A | -0.6 | -1.2 | -0.6 | -0.6 |  |  |  | Point | 28.3 | 28.9 | 28.4 | 28.3 | 28.475 |  | 0.3
|  | 80 | / 300 | 10 | N5 | Nozzle | Area | 10 | 9.7 | 10.6 | 10.2 | 10.125 |  | -0.3 | -3% |  | 20-VA-001A | -0.6 | -0.7 | 0.5 | -0.3 |  |  |  | Point | 10.6 | 10.4 | 10.1 | 10.5 | 10.4 |  | 0.1
|  | 50 | / 300 | 10 | N6 | Nozzle | Area | 10.1 | 10.3 | 10.3 | 10.3 | 10.25 |  | 0.1 |  |  | 20-VA-001A | #VALUE! | #VALUE! | #VALUE! | #VALUE! | #VALUE! | No Access |  | Point | NR | NR | NR | NR |  | No Access
|  | 80 | / 300 | 10 | N7A | Nozzle | Area | NR | NR | NR | NR | NR | Personnel protective cages |  |  |  | 20-VA-001A | #VALUE! | #VALUE! | #VALUE! | #VALUE! | #VALUE! |  |  | Point | 10.5 | 10.3 | 10.1 | 10.2 | 10.275 |  | 0.1
|  | 80 | / 300 | 10 | N7B | Nozzle | Area | NR | NR | NR | NR | NR | Personnel protective cages |  |  |  | 20-VA-001A | #VALUE! | #VALUE! | #VALUE! | #VALUE! | #VALUE! |  |  | Point | 11.9 | 12.2 | 12.4 | 11 | 11.875 |  | 1
|  | 80 | / 300 | 10 | N9A | Nozzle | Area | 10.4 | 10.6 | 9.8 | 10.1 | 10.225 |  | -0.2 | -2% |  | 20-VA-001A | 0.3 | 0.2 | -0.6 | -0.4 |  |  |  | Point | 10.1 | 10.4 | 10.4 | 10.5 | 10.35 |  | 0.1
|  | 80 | / 300 | 10 | N9B | Nozzle | Area | 10 | 10.3 | 9.9 | 9.8 | 10 |  | -0.2 | -2% |  | 20-VA-001A | 0.1 | 0.2 | -0.5 | -0.4 |  |  |  | Point | 9.9 | 10.1 | 10.4 | 10.2 | 10.15 |  | -0.1 | -1%
|  | 80 | / 300 | 10 | N9C | Nozzle | Area | 10.4 | 9.8 | 10.2 | 10.3 | 10.175 |  | -0.2 | -2% |  | 20-VA-001A | 0.3 | -0.1 | 0 | 0.2 | 0.1 |  |  | Point | 10.1 | 9.9 | 10.2 | 10.1 | 10.075 |  | -0.1 | -1%
|  | 80 | / 300 | 10 | N9D | Nozzle | Area | 10.2 | 10 | 10.1 | 10.6 | 10.225 |  | 0 |  |  | 20-VA-001A | -0.1 | -0.1 | -0.4 | 0.2 |  |  |  | Point | 10.3 | 10.1 | 10.5 | 10.4 | 10.325 |  | 0.1
|  | 100 | / 300 | 12 | N10A | Nozzle | Area | 9.9 | 9.3 | 9.3 | 9.3 | 9.45 | MAWT = 8.26mm, ref. TF-00-P-0241 | -2.7 | -22.5% | Y | 20-VA-001A | 0.6 | 0 | 0 | 0 | 0.15 | MAWT = 8.26mm, ref. TF-00-P-0241 |  | Point | 9.3 | 9.3 | 9.3 | 9.3 | 9.3 | MAWT = 8.26mm, ref. TF-00-P-0241 | -2.7 | -22.5% | Y
|  | 100 | / 300 | 12 | N10B | Nozzle | Area | 9.3 | 9.2 | 9.3 | 9.2 | 9.25 | MAWT = 8.26mm, ref. TF-00-P-0242 | -2.8 | -23.33% | Y | 20-VA-001A | 0 | -0.1 | 0 | 0 |  | MAWT = 8.26mm, ref. TF-00-P-0242 |  | Point | 9.3 | 9.3 | 9.3 | 9.2 | 9.275 | MAWT = 8.26mm, ref. TF-00-P-0242 | -2.8 | -23.33% | Y
|  |  |  | 38 | S1 | Shell | Area | 37.9 | NR | 37.8 | NR | 37.85 |  | -0.2 | -0.5263% |  | 20-VA-001A | -0.6 | #VALUE! | -0.2 | #VALUE! | #VALUE! | checked April 09 |  | Point | 38.5 | 38.4 | 38 | NR | 38.3 | checked April 09 | 0
|  |  |  | 38 | S2 | Shell | Area | 38 | 39.1 | 40.1 | 39 | 39.05 |  | 0 |  |  | 20-VA-001A | -1.4 | 0.4 | 2.9 | 0.6 | 0.625 | checked April 09 |  | Point | 39.4 | 38.7 | 37.2 | 38.4 | 38.425 | checked April 09 | -0.8 | -2.105%
|  |  |  | 38 | S3 | Shell | Area | 38.4 | 38.5 | 40.2 | 38.5 | 38.9 |  | 0.4 |  |  | 20-VA-001A | -1.3 | -0.4 | 1.3 | -1.5 |  | checked April 09 |  | Point | 39.7 | 38.9 | 38.9 | 40 | 39.375 | checked April 09 | 0.9
|  |  |  | 38 | S4 | Shell | Area | NR | 38.3 | 37.7 | 37.8 | 37.93333 |  | -0.3 | -0.7895% |  | 20-VA-001A | #VALUE! | -0.2 | -1.8 | -0.6 | #VALUE! | checked April 09 |  | Point | 38.8 | 38.5 | 39.5 | 38.4 | 38.8 | checked April 09 | 0.4
23/09/2011 | 1st Stage Separator B 20-VA-001B S251-M-DW-5056 Rev. B3 |  |  | 38 | H1 | Head | Area | 41 | NR | NR | NR | 41 |  | 3 |  |  | 20-VA-001B | -0.2 | #VALUE! | #VALUE! | #VALUE! | #VALUE! |  | 2009-01-04 | Point | 41.2 | NR | NR | NR | 41.2 |  | 3.2
|  |  |  | 38 | H2 | Head | Area | 41.4 | 42 | 41 | 41 | 41.35 |  | 3 |  |  | 20-VA-001B | -0.3 | -0.7 | -1.6 | -0.8 |  |  |  | Point | 41.7 | 42.7 | 42.6 | 41.8 | 42.2 |  | 3.7
|  |  |  | 38 | H3 | Head | Area | 41.4 | 42.1 | 41.7 | 41.2 | 41.6 |  | 3.2 |  |  | 20-VA-001B | -0.6 | -0.3 | -0.5 | -0.7 |  |  |  | Point | 42 | 42.4 | 42.2 | 41.9 | 42.125 |  | 3.9
|  |  |  | 38 | H4 | Head | Area | 40 | 41 | 41.2 | 42 | 41.05 |  | 2 |  |  | 20-VA-001B | -0.8 | -2.8 | -0.8 | -0.3 |  |  |  | Point | 40.8 | 43.8 | 42 | 42.3 | 42.225 |  | 2.8
|  |  |  | 38 | H5 | Head | Area | 41.7 | 41 | 42.1 | 42 | 41.7 |  | 3 |  |  | 20-VA-001B | -0.3 | -0.8 | 0.1 | -0.3 |  |  |  | Point | 42 | 41.8 | 42 | 42.3 | 42.025 |  | 3.8
|  | 50 | / 300 | 10 | K1 | Nozzle | Area | 10.3 | 10.2 | 10 | 10.1 | 10.15 |  | 0 |  |  | 20-VA-001B | 0 | 0.2 | 0.2 | 0.2 | 0.15 |  |  | Point | 10.3 | 10 | 9.8 | 9.9 | 10 |  | -0.2 | -2%
|  | 50 | / 300 | 10 | K2 | Nozzle | Area | 10.3 | 10.3 | 10 | 9.8 | 10.1 |  | -0.2 | -2% |  | 20-VA-001B | 0.5 | 0.2 | 0 | -0.3 | 0.1 |  |  | Point | 9.8 | 10.1 | 10 | 10.1 | 10 |  | -0.2 | -2%
|  | 50 | / 300 | 10 | K4A | Nozzle | Area | 10.4 | 10.3 | 10.2 | 10.4 | 10.325 |  | 0.2 |  |  | 20-VA-001B | 0.2 | -0.1 | 0 | 0.1 | 0.05 |  |  | Point | 10.2 | 10.4 | 10.2 | 10.3 | 10.275 |  | 0.2
|  | 50 | / 300 | 10 | K4B | Nozzle | Area | 9.9 | 10.2 | 10.4 | 10.1 | 10.15 |  | -0.1 | -1% |  | 20-VA-001B | -0.8 | -0.3 | 0 | -0.4 |  |  |  | Point | 10.7 | 10.5 | 10.4 | 10.5 | 10.525 |  | 0.4
|  | 50 | / 300 | 10 | K6A | Nozzle | Area | 10.6 | 10.4 | 10.4 | 10.2 | 10.4 |  | 0.2 |  |  | 20-VA-001B | 0.8 | 0.6 | 0.8 | 0.5 | 0.675 |  |  | Point | 9.8 | 9.8 | 9.6 | 9.7 | 9.725 |  | -0.4 | -4%
|  | 50 | / 300 | 10 | K6B | Nozzle | Area | NR | NR | NR | NR | NR | Personnel protective cages |  |  |  | 20-VA-001B | #VALUE! | #VALUE! | #VALUE! | #VALUE! | #VALUE! |  |  | Point | 10.5 | 10.4 | 10 | 10.4 | 10.325 |  | 0
|  | 50 | / 300 | 10 | K6C | Nozzle | Area | NR | NR | NR | NR | NR | Personnel protective cages |  |  |  | 20-VA-001B | #VALUE! | #VALUE! | #VALUE! | #VALUE! | #VALUE! | No Access |  | Point | NR | NR | NR | NR |  | No Access
|  | 50 | / 300 | 10 | K7A | Nozzle | Area | 9.7 | 9.4 | 9.7 | 9.7 | 9.625 |  | -0.6 | -6% |  | 20-VA-001B | 0.2 | -0.1 | 0 | 0 | 0.025 |  |  | Point | 9.5 | 9.5 | 9.7 | 9.7 | 9.6 |  | -0.5 | -5%
|  | 50 | / 300 | 10 | K7B | Nozzle | Area | NR | NR | NR | NR | NR | Personnel protective cages |  |  |  | 20-VA-001B | #VALUE! | #VALUE! | #VALUE! | #VALUE! | #VALUE! |  |  | Point | 10.6 | 10.7 | 10.3 | 10.2 | 10.45 |  | 0.2
|  | 50 | / 300 | 10 | K7C | Nozzle | Area | NR | NR | NR | NR | NR | Personnel protective cages |  |  |  | 20-VA-001B | #VALUE! | #VALUE! | #VALUE! | #VALUE! | #VALUE! | No Access |  | Point | NR | NR | NR | NR |  | No Access
|  | 50 | / 300 | 10 | K8A | Nozzle | Area | 9.8 | 9.8 | 9.9 | 9.8 | 9.825 |  | -0.2 | -2% |  | 20-VA-001B | -0.8 | -0.5 | -0.3 | -0.6 |  |  |  | Point | 10.6 | 10.3 | 10.2 | 10.4 | 10.375 |  | 0.2
|  | 50 | / 300 | 10 | K8B | Nozzle | Area | NR | NR | NR | NR | NR | Personnel protective cages |  |  |  | 20-VA-001B | #VALUE! | #VALUE! | #VALUE! | #VALUE! | #VALUE! | No Access |  | Point | NR | NR | NR | NR |  | No Access
|  | 50 | / 300 | 10 | K9A | Nozzle | Area | 9.9 | 10.1 | 9.8 | 9.7 | 9.875 |  | -0.3 | -3% |  | 20-VA-001B | 0.2 | 0.6 | 0 | -0.2 | 0.15 |  |  | Point | 9.7 | 9.5 | 9.8 | 9.9 | 9.725
|  | 50 | / 300 | 10 | K9B | Nozzle | Area | 9.6 | 9.7 | 10.1 | 9.8 | 9.8 |  | -0.4 | -4% |  | 20-VA-001B | 0.1 | -0.3 | 0.3 | -0.3 |  |  |  | Point | 9.5 | 10 | 9.8 | 10.1 | 9.85 |  | -0.5 | -5%
|  | 50 | / 300 | 10 | K9C | Nozzle | Area | 10.4 | 10.6 | 10 | 10.1 | 10.275 |  | 0 |  |  | 20-VA-001B | #VALUE! | #VALUE! | #VALUE! | #VALUE! | #VALUE! | No Access |  | Point | NR | NR | NR | NR |  | No Access
|  | 50 | / 300 | 10 | K10 | Nozzle | Area | 9.9 | 9.6 | 10 | 9.9 | 9.85 |  | -0.4 | -4% |  | 20-VA-001B | -0.1 | -0.5 | 0 | -0.1 |  |  |  | Point | 10 | 10.1 | 10 | 10 | 10.025 |  | 0
|  | 600 | / 300 | 32 | M1 | Manway | Area | 32.1 | 30.7 | 32 | 32.4 | 31.8 |  | -1.3 | -4.063% |  | 20-VA-001B | -0.6 | -1.5 | 0.3 | -0.4 |  |  |  | Point | 32.7 | 32.2 | 31.7 | 32.8 | 32.35 |  | -0.3 | -0.9375%
|  | 600 | / 300 | 32 | M2 | Manway | Area | 31.5 | 31.8 | 32 | 32.2 | 31.875 |  | -0.5 | -1.562% |  | 20-VA-001B | #VALUE! | #VALUE! | #VALUE! | #VALUE! | #VALUE! | No Access |  | Point | NR | NR | NR | NR |  | No Access
|  | 600 | / 300 | 32 | N1 | Nozzle | Area | 32.1 | 32 | 32.1 | 32.3 | 32.125 |  | 0 |  |  | 20-VA-001B | -0.3 | -0.4 | 0.3 | 0.3 |  |  |  | Point | 32.4 | 32.4 | 31.8 | 32 | 32.15 |  | -0.2 | -0.625%
|  | 350 | / 300 | 28 | N2 | Nozzle | Area | 28.2 | 28.1 | 28 | 28.1 | 28.1 |  | 0 |  |  | 20-VA-001B | 0 | 0.1 | -0.1 | -0.1 |  |  |  | Point | 28.2 | 28 | 28.1 | 28.2 | 28.125 |  | 0
|  | 300 | / 300 | 28 | N3 | Nozzle | Area | NR | NR | NR | NR | NR | Personel protective cages |  |  |  | 20-VA-001B | #VALUE! | #VALUE! | #VALUE! | #VALUE! | #VALUE! | checked April 09 |  | Point | 27 | 27.1 | 26.9 | 27.1 | 27.025 | checked April 09 | -1.1 | -3.929%
|  | 300 | / 300 | 28 | N4 | Nozzle | Area | NR | NR | NR | NR | NR | Personel protective cages |  |  |  | 20-VA-001B | #VALUE! | #VALUE! | #VALUE! | #VALUE! | #VALUE! | No Access |  | Point | NR | NR | NR | NR |  | No Access
|  | 50 | / 300 | 10 | N5 | Nozzle | Area | 10 | 9.6 | 10.1 | 10 | 9.925 |  | -0.4 | -4% |  | 20-VA-001B | 0 | 0.1 | 0 | 0.2 | 0.075 |  |  | Point | 10 | 9.5 | 10.1 | 9.8 | 9.85 |  | -0.5 | -5%
|  | 80 | / 300 | 10 | N6 | Nozzle | Area | 10 | 10.2 | 10.1 | 10 | 10.075 |  | 0 |  |  | 20-VA-001B | -0.5 | 0.1 | 0 | 0 |  |  |  | Point | 10.5 | 10.1 | 10.1 | 10 | 10.175 |  | 0
|  | 80 | / 300 | 10 | N7A | Nozzle | Area | NR | NR | NR | NR | NR | Personel protective cages |  |  |  | 20-VA-001B | #VALUE! | #VALUE! | #VALUE! | #VALUE! | #VALUE! |  |  | Point | 10 | 10.2 | 10.1 | 10.4 | 10.175 |  | 0
|  | 80 | / 300 | 10 | N7B | Nozzle | Area | NR | NR | NR | NR | NR | Personel protective cages |  |  |  | 20-VA-001B | #VALUE! | #VALUE! | #VALUE! | #VALUE! | #VALUE! |  |  | Point | 10 | 9.8 | 9.9 | 10.2 | 9.975 |  | -0.2 | -2%
|  | 80 | / 300 | 10 | N7B | Nozzle | Area | NR | NR | NR | NR | NR | Personel protective cages |  |  |  | 20-VA-001B | #VALUE! | #VALUE! | #VALUE! | #VALUE! | #VALUE! |  |  | Point | 12 | 12.2 | 12.3 | 12 | 12.125 |  | 2
|  | 80 | / 300 | 10 | N9A | Nozzle | Area | 10.1 | 10.3 | 10 | 10.3 | 10.175 |  | 0 |  |  | 20-VA-001B | 0 | 0.3 | 0 | 0 | 0.075 |  |  | Point | 10.1 | 10 | 10 | 10.3 | 10.1 |  | 0
|  | 80 | / 300 | 10 | N9B | Nozzle | Area | 10.1 | 10 | 10.1 | 10.3 | 10.125 |  | 0 |  |  | 20-VA-001B | 0.2 | -0.1 | 0.1 | 0.1 | 0.075 |  |  | Point | 9.9 | 10.1 | 10 | 10.2 | 10.05 |  | -0.1 | -1%
|  | 80 | / 300 | 10 | N9C | Nozzle | Area | 9.9 | 10 | 10.3 | 10.4 | 10.15 |  | -0.1 | -1% |  | 20-VA-001B | -0.1 | 0 | 0.1 | 0.4 | 0.1 |  |  | Point | 10 | 10 | 10.2 | 10 | 10.05 |  | 0
|  | 80 | / 300 | 10 | N9D | Nozzle | Area | 10.1 | 10 | 10.1 | 10.1 | 10.075 |  | 0 |  |  | 20-VA-001B | 0.1 | 0.2 | 0.1 | 0 | 0.1 |  |  | Point | 10 | 9.8 | 10 | 10.1 | 9.975 |  | -0.2 | -2%
|  | 100 | / 300 | 12 | N10C | Nozzle | Area | 9.5 | 9.5 | 9.4 | 9.4 | 9.45 | MAWT = 8.26mm, ref. TF-00-P-0241 | -2.6 | -21.67% | Y | 20-VA-001B | 0 | 0.1 | 0 | 0 | 0.025 | MAWT = 8.26mm, ref. TF-00-P-0241 |  | Point | 9.5 | 9.4 | 9.4 | 9.4 | 9.425 | MAWT = 8.26mm, ref. TF-00-P-0241 | -2.6 | -21.67% | Y
|  |  |  | 38 | S1 | Shell | Area | 38 | 38.2 | 39.1 | 38.2 | 38.375 |  | 0 |  |  | 20-VA-001B | -0.3 | 1.1 | -0.9 | 0.1 | 1.776357e-15 |  |  | Point | 38.3 | 37.1 | 40 | 38.1 | 38.375 |  | -0.9 | -2.368%
|  |  |  | 38 | S2 | Shell | Area | 38.5 | 38 | NR | 38.4 | 38.3 | No inspection hatch at 6 o'clock | 0 |  |  | 20-VA-001B | -0.2 | -0.2 | #VALUE! | -1.3 | #VALUE! |  |  | Point | 38.7 | 38.2 | 38.9 | 39.7 | 38.875 |  | 0.2
|  |  |  | 38 | S3 | Shell | Area | 38.2 | 38.3 | 40 | 38.5 | 38.75 |  | 0.2 |  |  | 20-VA-001B | -0.3 | -0.3 | 1.1 | -0.5 |  |  |  | Point | 38.5 | 38.6 | 38.9 | 39 | 38.75 |  | 0.5
|  |  |  | 38 | S4 | Shell | Area | 38.2 | 38 | 38.1 | 38.5 | 38.2 |  | 0 |  |  | 20-VA-001B | -0.2 | -0.4 | 0 | -0.5 |  |  |  | Point | 38.4 | 38.4 | 38.1 | 39 | 38.475 |  | 0.1
2011-09-22 | Reinjection Compressor Suction Cooler 23-HA-101 S251-M-DW-5142 Rev. C |  |  | 15 | H1 | Head | N/A | NR | NR | NR | NR | NR | Personnel protective cages |  |  |  | 23-HA-101 | #VALUE! | #VALUE! | #VALUE! | #VALUE! | #VALUE! |  | 2009-01-02 | Point | 14.4 | NR | NR | NR | 14.4 |  | -0.6 | -4%
|  |  |  | 15 | H2 | Head | N/A | NR | NR | NR | NR | NR | Personnel protective cages |  |  |  | 23-HA-101 | #VALUE! | #VALUE! | #VALUE! | #VALUE! | #VALUE! |  |  | Point | 15.5 | 15.4 | 15.6 | 15.7 | 15.55 |  | 0.4
|  |  |  | 10 | H3 | Head | Area | 10 | 10.4 | 10.3 | 10.1 | 10.2 |  | 0 |  |  | 23-HA-101 | -0.5 | 0.1 | 0 | -0.3 |  |  |  | Point | 10.5 | 10.3 | 10.3 | 10.4 | 10.375 |  | 0.3
|  |  |  | 10 | H4 | Head | Area | 9.7 | 9.5 | 9.7 | 9.8 | 9.675 |  | -0.5 | -5% |  | 23-HA-101 | -0.8 | -0.9 | -0.7 | -0.5 |  |  |  | Point | 10.5 | 10.4 | 10.4 | 10.3 | 10.4 |  | 0.3
|  |  |  | 10 | H5 | Head | Area | 8.9 | NR | NR | NR | 8.9 |  | -1.1 | -11% |  | 23-HA-101 | -0.4 | #VALUE! | #VALUE! | #VALUE! | #VALUE! |  |  | Point | 9.3 | NR | NR | NR | 9.3 |  | -0.7 | -7%
|  | 300 | 40 / 300 | 10.3 | N1 | Nozzle | Area | 10.9 | 10.8 | 10.8 | 10.9 | 10.85 |  | 0.5 |  |  | 23-HA-101 | -0.6 | -0.8 | -0.6 | -0.6 |  |  |  | Point | 11.5 | 11.6 | 11.4 | 11.5 | 11.5 |  | 1.1
|  | 300 | 40 / 300 | 10.3 | N2 | Nozzle | Area | 10.8 | 10.9 | 11.2 | 11.1 | 11 |  | 0.5 |  |  | 23-HA-101 | -0.8 | -0.8 | -0.3 | -0.3 |  |  |  | Point | 11.6 | 11.7 | 11.5 | 11.4 | 11.55 |  | 1.1
|  | 150 | 80 / 150 | 10.1 | N3 | Nozzle | Area | 10.7 | 10.8 | 11.1 | 11 | 10.9 |  | 0.6 |  |  | 23-HA-101 | 0.1 | 0 | 0.1 | 0.1 | 0.075 |  |  | Point | 10.6 | 10.8 | 11 | 10.9 | 10.825 |  | 0.5
|  | 150 | 80 / 150 | 10.1 | N4 | Nozzle | Area | 10.9 | 11.1 | 11.1 | 11.3 | 11.1 |  | 0.8 |  |  | 23-HA-101 | 0.3 | 0.4 | 0.5 | 0.1 | 0.325 |  |  | Point | 10.6 | 10.7 | 10.6 | 11.2 | 10.775 |  | 0.5
|  | 80 | 160 / 150 | 11.1 | N5 | Nozzle | Area | 10.7 | 11.3 | 11 | 10.6 | 10.9 |  | -0.5 | -4.505% |  | 23-HA-101 | 0.7 | 0.8 | 0.4 | 0 | 0.475 |  |  | Point | 10 | 10.5 | 10.6 | 10.6 | 10.425 |  | -1.1 | -9.91%
|  | 50 | 160 / 150 | 8.7 | N6 | Nozzle | Area | 8.8 | 8.6 | 8.9 | 8.9 | 8.8 |  | -0.1 | -1.149% |  | 23-HA-101 | -0.6 | -0.9 | -0.7 | -0.5 |  |  |  | Point | 9.4 | 9.5 | 9.6 | 9.4 | 9.475 |  | 0.7
|  | 50 | 160 / 150 | 8.7 | N7 | Nozzle | Area | 8.9 | 8.7 | 9.1 | 8.7 | 8.85 |  | 0 |  |  | 23-HA-101 | 0.1 | -0.1 | 0.2 | -0.2 |  |  |  | Point | 8.8 | 8.8 | 8.9 | 8.9 | 8.85 |  | 0.1
|  |  |  | 15 | S1 | Shell (Head) | N/A | NR | NR | NR | NR | NR | Personnel protective cages |  |  |  | 23-HA-101 | #VALUE! | #VALUE! | #VALUE! | #VALUE! | #VALUE! | Reading on Head - see GA |  | Point | 15.6 | 15.6 | 15.7 | 15.6 | 15.625 | Reading on Head - see GA | 0.6
|  |  |  | 10 | S2 | Shell | Area | 10 | 10 | 10 | 10 | 10 |  | 0 |  |  | 23-HA-101 | -0.5 | -0.6 | -0.6 | -0.7 |  |  |  | Point | 10.5 | 10.6 | 10.6 | 10.7 | 10.6 |  | 0.5
|  |  |  | 10 | S3 | Shell | Area | 10.1 | 10 | 10.3 | 10.1 | 10.125 |  | 0 |  |  | 23-HA-101 | -0.3 | -0.5 | -0.2 | -0.5 |  |  |  | Point | 10.4 | 10.5 | 10.5 | 10.6 | 10.5 |  | 0.4
|  |  |  | 10 | S4 | Shell | Area | 10 | 10.1 | 10 | 10.2 | 10.075 |  | 0 |  |  | 23-HA-101 | -0.5 | -0.5 | -0.3 | -0.2 |  |  |  | Point | 10.5 | 10.6 | 10.3 | 10.4 | 10.45 |  | 0.3
22/09/2011 | Recycle Compressor 2nd Stage Suction Scrubber 23-VG-002 S251-M-DW-5017 Rev. Z |  |  | 15.8 | H1 | Head | Area | 16.1 | 16.1 | 16.1 | 16.3 | 16.15 |  | 0.3 |  |  | 23-VG-002 | 2.1 | 2.3 | 2.3 | 2.4 | 2.275 |  | 2008-12-31 | Point | 14 | 13.8 | 13.8 | 13.9 | 13.875 |  | -2 | -12.66%
|  |  |  | 15.8 | H2 | Head | Area | 15.2 | 15.2 | 15.1 | 15.1 | 15.15 |  | -0.7 | -4.43% |  | 23-VG-002 | -1 | -1.1 | -1.3 | -1.4 |  |  |  | Point | 16.2 | 16.3 | 16.4 | 16.5 | 16.35 |  | 0.4
|  |  |  | 15.8 | H3 | Head | Area | 17.9 | NR | NR | NR | 17.9 |  | 2.1 |  |  | 23-VG-002 | 2.6 | #VALUE! | #VALUE! | #VALUE! | #VALUE! |  |  | Point | 15.3 | NR | NR | NR | 15.3 |  | -0.5 | -3.165%
|  | 50 | 40S / 300 | 3.9 | L1A | Nozzle | Area | 4.1 | 4.1 | 3.9 | 4 | 4.025 |  | 0 |  |  | 23-VG-002 | -0.1 | 0 | -0.3 | -0.2 |  | NWT updated July 09 (revised drawing) |  | Point | 4.2 | 4.1 | 4.2 | 4.2 | 4.175 | NWT updated July 09 (revised drawing) | 0.2
|  | 50 | 40S / 300 | 3.9 | L1B | Nozzle | Area | 4.3 | 4.1 | 4.1 | 4.3 | 4.2 |  | 0.2 |  |  | 23-VG-002 | 0 | -0.1 | 0 | 0.1 |  | NWT updated July 09 (revised drawing) |  | Point | 4.3 | 4.2 | 4.1 | 4.2 | 4.2 | NWT updated July 09 (revised drawing) | 0.2
|  | 450 | XS / 150 | 12.7 | M1 | Nozzle | Area | 12.8 | 12.9 | 12.7 | 12.8 | 12.8 |  | 0 |  |  | 23-VG-002 | -0.1 | 0 | -0.2 | -0.1 |  |  |  | Point | 12.9 | 12.9 | 12.9 | 12.9 | 12.9 |  | 0.2
|  | 150 | 80 / 150 | 10.1 | N1 | Nozzle | Area | 10.9 | 10.9 | 11.3 | 10.9 | 11 |  | 0.8 |  |  | 23-VG-002 | -0.3 | -0.4 | -0.1 | -0.6 |  |  |  | Point | 11.2 | 11.3 | 11.4 | 11.5 | 11.35 |  | 1.1
|  | 150 | 80 / 150 | 10.1 | N2 | Nozzle | Area | 11.4 | 10.9 | 10.8 | 10.6 | 10.925 |  | 0.5 |  |  | 23-VG-002 | 0.1 | -0.4 | -0.6 | -0.9 |  |  |  | Point | 11.3 | 11.3 | 11.4 | 11.5 | 11.375 |  | 1.2
|  | 50 | 40S / 300 | 3.9 | N3 | Nozzle | Area | 4.2 | 4.2 | 4 | 4 | 4.1 |  | 0.1 |  |  | 23-VG-002 | 0 | 0 | -0.3 | -0.2 |  | NWT updated July 09 (revised drawing) |  | Point | 4.2 | 4.2 | 4.3 | 4.2 | 4.225 | NWT updated July 09 (revised drawing) | 0.3
|  | 50 | 40S / 300 | 3.9 | N4 | Nozzle | Area | 4 | 4.2 | NR | 3.9 | 4.033333 | No access at 6 o'clock | 0 |  |  | 23-VG-002 | -0.3 | 0 | #VALUE! | -0.3 | #VALUE! | NWT updated July 09 (revised drawing) |  | Point | 4.3 | 4.2 | 4.3 | 4.2 | 4.25 | NWT updated July 09 (revised drawing) | 0.3
|  | 50 | 40S / 300 | 3.9 | N5 | Nozzle | Area | 4.3 | 4.3 | 4 | 4.1 | 4.175 |  | 0.1 |  |  | 23-VG-002 | 0 | 0.1 | -0.2 | 0 |  | NWT updated July 09 (revised drawing) |  | Point | 4.3 | 4.2 | 4.2 | 4.1 | 4.2 | NWT updated July 09 (revised drawing) | 0.2
|  |  |  | 12.7 | S1 | Shell | Area | 12.9 | 12.9 | 12.8 | 12.9 | 12.875 |  | 0.1 |  |  | 23-VG-002 | -0.2 | -0.3 | -0.2 | 0 |  |  |  | Point | 13.1 | 13.2 | 13 | 12.9 | 13.05 |  | 0.2
|  |  |  | 12.7 | S2 | Shell | Area | 12.7 | 12.8 | 12.8 | 12.8 | 12.775 |  | 0 |  |  | 23-VG-002 | -0.8 | -0.5 | -0.6 | -0.7 |  |  |  | Point | 13.5 | 13.3 | 13.4 | 13.5 | 13.425 |  | 0.6
|  |  |  | 12.7 | S3 | Shell | Area | 13.7 | 13.6 | 12.9 | 13 | 13.3 |  | 0.2 |  |  | 23-VG-002 | 0.4 | 0.4 | -0.4 | -0.4 |  |  |  | Point | 13.3 | 13.2 | 13.3 | 13.4 | 13.3 |  | 0.5
|  |  |  | 12.7 | S4 | Shell | Area | 13 | 13.1 | 13.3 | 12.9 | 13.075 |  | 0.2 |  |  | 23-VG-002 | -0.3 | -0.3 | -0.3 | -0.5 |  |  |  | Point | 13.3 | 13.4 | 13.6 | 13.4 | 13.425 |  | 0.6
22/09/2011 | Reinjection Compressor 1st Stage Suction Scrubber 23-VG-101 S251-M-DW-5104 Rev. B2 |  |  | 28 | H1 | Head | Area | 31 | 31.2 | 31 | 30.8 | 31 |  | 3.1 |  |  | 23-VG-101 | -0.1 | -0.7 | -1 | -0.7 |  |  | 2009-01-02 | Point | 31.1 | 31.9 | 32 | 31.5 | 31.625 |  | 3.1
|  |  |  | 28 | H2 | Head | Area | 30.9 | 31 | 31.9 | 31 | 31.2 |  | 3.1 |  |  | 23-VG-101 | -0.2 | -0.5 | 0.2 | -0.4 |  |  |  | Point | 31.1 | 31.5 | 31.7 | 31.4 | 31.425 |  | 3.1
|  |  |  | 28 | H3 | Head | Area | 30.8 | 30.7 | 30.8 | 30.8 | 30.775 |  | 3.2 |  |  | 23-VG-101 | -0.4 | -0.7 | -1.3 | -0.7 |  |  |  | Point | 31.2 | 31.4 | 32.1 | 31.5 | 31.55 |  | 3.2
|  | 50 | / 300 | 27.5 / 8.7 | K1A | Nozzle | Area | 28.4 | 28.5 | 28.6 | 28.4 | 28.475 |  | 0.9 |  |  | 23-VG-101 | -0.3 | -0.1 | -0.1 | 0 |  |  |  | Point | 28.7 | 28.6 | 28.7 | 28.4 | 28.6 |  | 0.9
|  | 50 | / 300 | 27.5 / 8.7 | K1B | Nozzle | Area | 28.3 | 28.4 | 28.5 | 28.3 | 28.375 |  | 0.6 |  |  | 23-VG-101 | -0.2 | 0 | 0.4 | -0.2 |  |  |  | Point | 28.5 | 28.4 | 28.1 | 28.5 | 28.375 |  | 0.6
|  | 50 | / 300 | 27.5 / 8.7 | K2A | Nozzle | Area | 28.5 | 28.5 | 28.4 | 28.5 | 28.475 |  | 0.6 |  |  | 23-VG-101 | -0.2 | 0.1 | 0.3 | 0 | 0.05 |  |  | Point | 28.7 | 28.4 | 28.1 | 28.5 | 28.425 |  | 0.6
|  | 50 | / 300 | 27.5 / 8.7 | K2B | Nozzle | Area | 28.5 | 28.4 | 28.5 | 28.2 | 28.4 |  | 0.6 |  |  | 23-VG-101 | 0 | -0.1 | 0.4 | 0.1 | 0.1 |  |  | Point | 28.5 | 28.5 | 28.1 | 28.1 | 28.3 |  | 0.6
|  | 50 | / 300 | 27.5 / 8.7 | K3A | Nozzle | Area | 28.5 | 28.5 | 28.1 | 28.4 | 28.375 |  | 0.5 |  |  | 23-VG-101 | -0.2 | 0.1 | 0.1 | 0.3 | 0.075 |  |  | Point | 28.7 | 28.4 | 28 | 28.1 | 28.3 |  | 0.5
|  | 50 | / 300 | 27.5 / 8.7 | K3B | Nozzle | Area | 28.2 | 28.4 | 28.3 | 28 | 28.225 |  | 0.5 |  |  | 23-VG-101 | -0.3 | 0.3 | -0.1 | 0 |  |  |  | Point | 28.5 | 28.1 | 28.4 | 28 | 28.25 |  | 0.5
|  | 50 | / 300 | 27.5 / 8.7 | K4 | Nozzle | Area | 28.2 | 28.2 | 28.5 | 28.4 | 28.325 |  | 0.5 |  |  | 23-VG-101 | -0.4 | 0.2 | 0.3 | 0.3 | 0.1 |  |  | Point | 28.6 | 28 | 28.2 | 28.1 | 28.225 |  | 0.5
|  | 300 | / 300 | 60 / 14.5 | N1 | Nozzle | Area | 61 | 60.7 | 60.7 | 61 | 60.85 | Previous 3 o'clock reading typing error, should be 61.2 | 1.5 |  |  | 23-VG-101 | -0.5 | -5.5 | -1 | -0.8 |  | Looks like a typo in the previous 3 o'clock reading |  | Point | 61.5 | 66.2 | 61.7 | 61.8 | 62.8 | 66 @3 o'clock looks like a typo error! | 1.5
|  | 300 | / 300 | 60 / 14.5 | N2 | Nozzle | Area | 60.4 | 61.9 | 61.2 | 61.9 | 61.35 |  | 1.1 |  |  | 23-VG-101 | -1.7 | 0.8 | -0.8 | 0.8 |  |  |  | Point | 62.1 | 61.1 | 62 | 61.1 | 61.575 |  | 1.1
|  | 50 | / 300 | 27.5 / 8.7 | N3 | Nozzle | Area | 28.3 | 28.3 | 28.3 | 28.2 | 28.275 |  | 0.5 |  |  | 23-VG-101 | 0.3 | -0.2 | -0.1 | -0.5 |  |  |  | Point | 28 | 28.5 | 28.4 | 28.7 | 28.4 |  | 0.5
|  | 50 | / 300 | 27.5 / 8.7 | N4 | Nozzle | Area | 28.3 | 28.2 | 28.3 | 28.3 | 28.275 |  | 0.4 |  |  | 23-VG-101 | -0.2 | 0.3 | 0.2 | 0.2 | 0.125 |  |  | Point | 28.5 | 27.9 | 28.1 | 28.1 | 28.15 |  | 0.4
|  | 50 | / 300 | 27.5 / 8.7 | N5 | Nozzle | Area | 28.4 | 28.2 | 28.3 | 28.4 | 28.325 |  | 1.2 |  |  | 23-VG-101 | -0.3 | -1.3 | -1 | -1.1 |  |  |  | Point | 28.7 | 29.5 | 29.3 | 29.5 | 29.25 |  | 1.2
|  | 50 | / 300 | 27.5 / 8.7 | N6 | Nozzle | Area | 28.2 | 28.5 | 28.4 | 28.4 | 28.375 |  | 0.6 |  |  | 23-VG-101 | 0.1 | -0.2 | -0.1 | 0.3 | 0.025 |  |  | Point | 28.1 | 28.7 | 28.5 | 28.1 | 28.35 |  | 0.6
|  |  |  | 32 | S1 | Shell | Area | 32.2 | 32.1 | 31.3 | 32.2 | 31.95 |  | 0.6 |  |  | 23-VG-101 | -0.5 | -0.6 | -1.3 | -0.7 |  |  |  | Point | 32.7 | 32.7 | 32.6 | 32.9 | 32.725 |  | 0.6
|  |  |  | 32 | S2 | Shell | Area | 32.2 | 32.2 | 32.8 | 32.1 | 32.325 |  | 0 |  |  | 23-VG-101 | -0.5 | 0.2 | 0.6 | -0.7 |  |  |  | Point | 32.7 | 32 | 32.2 | 32.8 | 32.425 |  | 0
|  |  |  | 32 | S3 | Shell | Area | 32.1 | 32.3 | 32.1 | 32.2 | 32.175 |  | 0.2 |  |  | 23-VG-101 | -0.3 | 0.1 | -0.3 | -0.1 |  | checked April 09 |  | Point | 32.4 | 32.2 | 32.4 | 32.3 | 32.325 | checked April 09 | 0.2
|  |  |  | 32 | S4 | Shell | Area | 32.2 | 32.2 | 31.7 | 31.4 | 31.875 | Change in feature type | 0.5 |  |  | 23-VG-101 | -0.6 | -0.3 | -1.2 | -1.3 |  |  |  | Point | 32.8 | 32.5 | 32.9 | 32.7 | 32.725 |  | 0.5
22/09/2011 | Reinjection Compressor 2nd Stage Discharge Scrubber 23-VG-103 S251-M-DW-5107 Rev. B2 |  |  | 62 | H1 | Head | Area | 67.5 | 67.4 | 67.3 | 67.5 | 67.425 |  | 5.3 |  |  | 23-VG-103 | -1.6 | -1 | -0.8 | -0.9 |  | GA Drawing not available on site for original inspection - Nozzles numbers checked and reinspected April 09 | 2009-01-05 | Point | 69.1 | 68.4 | 68.1 | 68.4 | 68.5 | GA Drawing not available on site for original inspection - Nozzles numbers checked and reinspected April 09 | 6.1
|  |  |  | 62 | H2 | Head | Area | 68.9 | 67.9 | 67.7 | 67.7 | 68.05 |  | 5.7 |  |  | 23-VG-103 | 0.9 | -0.1 | 0.2 | -0.5 | 0.125 |  |  | Point | 68 | 68 | 67.5 | 68.2 | 67.925 |  | 5.5
|  | 50 | / 1500 | 44 / 10.2 | K1A | Nozzle | Area | 44.5 | 44.6 | 44.7 | 44.6 | 44.6 |  | 0.6 |  |  | 23-VG-103 | -0.1 | -0.1 | 0.1 | -0.1 |  |  |  | Point | 44.6 | 44.7 | 44.6 | 44.7 | 44.65 |  | 0.6
|  | 50 | / 1500 | 44 / 10.2 | K1B | Nozzle | Area | 44.5 | 44.3 | 44.5 | 44.4 | 44.425 |  | 0.5 |  |  | 23-VG-103 | -0.1 | -0.2 | -0.1 | -0.3 |  |  |  | Point | 44.6 | 44.5 | 44.6 | 44.7 | 44.6 |  | 0.5
|  | 50 | / 1500 | 44 / 10.2 | K2A | Nozzle | Area | 44.4 | 44.3 | 44.7 | 44.7 | 44.525 |  | 0.5 |  |  | 23-VG-103 | -0.1 | -0.3 | 0.1 | 0.1 |  |  |  | Point | 44.5 | 44.6 | 44.6 | 44.6 | 44.575 |  | 0.5
|  | 50 | / 1500 | 44 / 10.2 | K2B | Nozzle | Area | 44.5 | 44.3 | 44.3 | 44.5 | 44.4 |  | 0.4 |  |  | 23-VG-103 | 0 | -0.3 | -0.1 | 0 |  |  |  | Point | 44.5 | 44.6 | 44.4 | 44.5 | 44.5 |  | 0.4
|  | 50 | / 1500 | 44 / 10.2 | K3A | Nozzle | Area | 44.5 | 44.8 | 44.7 | 44.5 | 44.625 |  | 0.6 |  |  | 23-VG-103 | -0.1 | 0.1 | -0.1 | -0.1 |  |  |  | Point | 44.6 | 44.7 | 44.8 | 44.6 | 44.675 |  | 0.6
|  | 50 | / 1500 | 44 / 10.2 | K3B | Nozzle | Area | 10.1 | 10.5 | 10.5 | 10.6 | 10.425 | Inspected external to Skirt | -0.2 | -1.961% |  | 23-VG-103 | 0.1 | 0.1 | 0 | 0 | 0.05 | Inspected external to Skirt |  | Point | 10 | 10.4 | 10.5 | 10.6 | 10.375 | Inspected external to Skirt | -0.2 | -1.961%
|  | 50 | / 1500 | 44 / 10.2 | K4 | Nozzle | Area | 44.4 | 44.6 | 44.7 | 44.5 | 44.55 |  | 0.5 |  |  | 23-VG-103 | -0.1 | 0 | 0 | -0.4 |  |  |  | Point | 44.5 | 44.6 | 44.7 | 44.9 | 44.675 |  | 0.5
|  | 200 | / 900 | 76 / 14.1 | N1 | Nozzle | Area | 77.4 | 77.4 | 76.7 | 76.8 | 77.075 |  | 0.6 |  |  | 23-VG-103 | 0.6 | 0.7 | 0.1 | 0.1 | 0.375 |  |  | Point | 76.8 | 76.7 | 76.6 | 76.7 | 76.7 |  | 0.6
|  | 200 | / 1500 | 76 / 14.1 | N2 | Nozzle | Area | 76.9 | 78.2 | 76.8 | 76.9 | 77.2 |  | 0.8 |  |  | 23-VG-103 | 0.1 | 1.1 | -0.1 | 0 | 0.275 |  |  | Point | 76.8 | 77.1 | 76.9 | 76.9 | 76.925 |  | 0.8
|  | 50 | / 1500 | 44 / 10.2 | N3 | Nozzle | Area | 9.9 | 10 | 10.1 | 10.2 | 10.05 | Inspected external to Skirt | -0.2 | -1.961% |  | 23-VG-103 | -0.2 | -0.2 | -0.2 | 0.2 |  | Inspected external to Skirt |  | Point | 10.1 | 10.2 | 10.3 | 10 | 10.15 | Inspected external to Skirt | -0.2 | -1.961%
|  | 50 | / 1500 | 10.2 | N5 | Nozzle | Area | 10 | 9.7 | 10.2 | 10.4 | 10.075 |  | -0.1 | -0.9804% |  | 23-VG-103 | -0.1 | -0.5 | 0 | 0.1 |  | NWT updated July 09 |  | Point | 10.1 | 10.2 | 10.2 | 10.3 | 10.2 | NWT updated July 09 | -0.1 | -0.9804%
|  | 50 | / 1500 | 44 / 10.2 | N6 | Nozzle | Area | 44.3 | 44.2 | 44.5 | 44.5 | 44.375 |  | 0.5 |  |  | 23-VG-103 | -0.2 | -0.4 | -0.3 | -0.2 |  |  |  | Point | 44.5 | 44.6 | 44.8 | 44.7 | 44.65 |  | 0.5
|  |  |  | 65 | S1 | Shell | Area | 66 | 65.2 | 65.8 | 66.2 | 65.8 |  | 0.2 |  |  | 23-VG-103 | -0.2 | -1.3 | 0 | 0 |  |  |  | Point | 66.2 | 66.5 | 65.8 | 66.2 | 66.175 |  | 0.8
|  |  |  | 65 | S2 | Shell | Area | 66.9 | 64.3 | 65.2 | 65.2 | 65.4 |  | -0.7 | -1.077% |  | 23-VG-103 | 1.1 | -1.5 | -1.3 | -0.2 |  |  |  | Point | 65.8 | 65.8 | 66.5 | 65.4 | 65.875 |  | 0.4
|  |  |  | 65 | S3 | Shell | Area | 65 | 65.3 | 65 | 64.9 | 65.05 |  | -0.1 | -0.1538% |  | 23-VG-103 | -0.7 | -0.5 | -1 | -1 |  |  |  | Point | 65.7 | 65.8 | 66 | 65.9 | 65.85 |  | 0.7
|  |  |  | 65 | S4 | Shell | Area | 65.3 | 65 | 64.8 | 65 | 65.025 |  | -0.2 | -0.3077% |  | 23-VG-103 | -0.1 | -0.3 | -0.7 | -0.1 |  |  |  | Point | 65.4 | 65.3 | 65.5 | 65.1 | 65.325 |  | 0.1
23/09/2011 | Reinjection Compressor 3rd Stage Suction Scrubber 23-VG-104 S251-M-DW-5169 Rev. B1 |  |  | 69 | H1 | Head | Area | 68.6 | 69 | 68.9 | 68 | 68.625 |  | -1 |  |  | 23-VG-104 | -0.4 | 0.3 | -0.1 | -0.9 |  |  | 2008-12-31 | Point | 69 | 68.7 | 69 | 68.9 | 68.9 |  | -0.3 | -0.4348%
|  |  |  | 69 | H2 | Head | Area | 68 | 68.3 | 68.5 | 68.4 | 68.3 |  | 0 |  |  | 23-VG-104 | -1.1 | 0.4 | -0.2 | -0.2 |  |  |  | Point | 69.1 | 67.9 | 68.7 | 68.6 | 68.575 |  | -1.1 | -1.594%
|  | 50 | / 1500 | 44 / 10.2 | K1A | Nozzle | Area | 44.4 | 45.2 | 44.1 | 44.5 | 44.55 |  | 1 |  |  | 23-VG-104 | -1 | 0.2 | -1 | -0.5 |  |  |  | Point | 45.4 | 45 | 45.1 | 45 | 45.125 |  | 1
|  | 50 | / 1500 | 44 / 10.2 | K1B | Nozzle | Area | 44.8 | 44.2 | 44.3 | 44 | 44.325 |  | 1 |  |  | 23-VG-104 | -0.2 | -0.9 | -0.9 | -1 |  |  |  | Point | 45 | 45.1 | 45.2 | 45 | 45.075 |  | 1
|  | 50 | / 1500 | 44 / 10.2 | K2A | Nozzle | Area | 45.1 | 45.1 | 45 | 44.8 | 45 |  | 0.4 |  |  | 23-VG-104 | 0.7 | 0.1 | 0 | -0.3 | 0.125 |  |  | Point | 44.4 | 45 | 45 | 45.1 | 44.875 |  | 0.4
|  | 50 | / 1500 | 44 / 10.2 | K2B | Nozzle | Area | 45 | 44.5 | 45 | 44.8 | 44.825 |  | 1 |  |  | 23-VG-104 | -0.1 | -0.7 | 0 | -0.2 |  |  |  | Point | 45.1 | 45.2 | 45 | 45 | 45.075 |  | 1
|  | 50 | / 1500 | 44 / 10.2 | K3A | Nozzle | Area | 45 | 44.8 | 44 | 45.1 | 44.725 |  | 0.5 |  |  | 23-VG-104 | -0.1 | 0.3 | -1.1 | 0.1 |  |  |  | Point | 45.1 | 44.5 | 45.1 | 45 | 44.925 |  | 0.5
|  | 50 | / 1500 | 44 / 10.2 | K3B | Nozzle | Area | 44.4 | 44.3 | 44.4 | NR | 44.36667 | Weld restriction | 1 |  |  | 23-VG-104 | -0.6 | -0.9 | -0.7 | #VALUE! | #VALUE! |  |  | Point | 45 | 45.2 | 45.1 | 45 | 45.075 |  | 1
|  | 50 | / 1500 | 44 / 10.2 | K4 | Nozzle | Area | 45.3 | 43.9 | 44.5 | 44.7 | 44.6 |  | 1 |  |  | 23-VG-104 | 0.2 | -1.1 | -0.6 | -0.4 |  |  |  | Point | 45.1 | 45 | 45.1 | 45.1 | 45.075 |  | 1
|  | 200 | / 900 | 76 / 14.1 | N1 | Nozzle | Area | 76.7 | 76.6 | 76 | 75.8 | 76.275 |  | 1.4 |  |  | 23-VG-104 | -1 | -1 | -1.4 | -1.8 |  |  |  | Point | 77.7 | 77.6 | 77.4 | 77.6 | 77.575 |  | 1.4
|  | 50 | / 1500 | 44 / 10.2 | N3 | Nozzle | Area | 44.6 | 44.6 | 44.2 | 44.6 | 44.5 |  | 0.5 |  |  | 23-VG-104 | -0.4 | -0.6 | -0.3 | -0.5 |  |  |  | Point | 45 | 45.2 | 44.5 | 45.1 | 44.95 |  | 0.5
|  | 200 | / 1500 | 76 / 14.1 | N2 | Nozzle | Area | 76.6 | 75.9 | 75.9 | 76.2 | 76.15 |  | 1.6 |  |  | 23-VG-104 | -1.1 | -1.9 | -1.8 | -1.4 |  |  |  | Point | 77.7 | 77.8 | 77.7 | 77.6 | 77.7 |  | 1.6
|  | 50 | / 1500 | 44 / 10.2 | N4 | Nozzle | Area | 44.5 | 44.2 | 44 | 44.5 | 44.3 |  | 0 |  |  | 23-VG-104 | 0.5 | -0.9 | -1 | -0.7 |  |  |  | Point | 44 | 45.1 | 45 | 45.2 | 44.825 |  | 0
|  | 50 | / 1500 | 10.2 | N5 | Nozzle | Area | 10.8 | 10.5 | 10.2 | 10.4 | 10.65 |  | 0.3 |  |  | 23-VG-104 | 0.1 | 0 | -0.4 | -0.4 | 10.65 | NWT updated July 09 |  | Point | 10.7 | 10.5 | 10.6 | 10.8 | 10.65 | NWT updated July 09 | 0.3
|  | 50 | / 1500 | 44 / 10.2 | N6 | Nozzle | Area | 44.3 | 44.5 | 44 | 44.5 | 44.325 |  | 1 |  |  | 23-VG-104 | -0.8 | -0.6 | -1.2 | -0.5 |  |  |  | Point | 45.1 | 45.1 | 45.2 | 45 | 45.1 |  | 1
|  |  |  | 69 | S1 | Shell | Area | 69.6 | 70.3 | 70.3 | 69.7 | 69.975 |  | 0.6 |  |  | 23-VG-104 | -0.9 | -0.5 | -0.4 | -0.9 |  |  |  | Point | 70.5 | 70.8 | 70.7 | 70.6 | 70.65 |  | 1.5
|  |  |  | 69 | S2 | Shell | Area | 69.7 | 69.5 | 69.6 | 69.5 | 69.575 |  | 0.5 |  |  | 23-VG-104 | -1.1 | -1.2 | -1.2 | -1.1 |  |  |  | Point | 70.8 | 70.7 | 70.8 | 70.6 | 70.725 |  | 1.6
|  |  |  | 69 | S3 | Nozzle | Area | 69.6 | 70.3 | 69.5 | 69.7 | 69.775 |  | 0.5 |  |  | 23-VG-104 | -0.9 | -0.4 | -1 | -0.9 |  |  |  | Point | 70.5 | 70.7 | 70.5 | 70.6 | 70.575 |  | 1.5
|  |  |  | 69 | S4 | Nozzle | Area | 69.5 | 69.6 | 70.3 | 69.6 | 69.75 |  | 0.5 |  |  | 23-VG-104 | -0.6 | -1.4 | -0.4 | -1.1 |  |  |  | Point | 70.1 | 71 | 70.7 | 70.7 | 70.625 |  | 1.1
2011-09-21 | Glycol Flash Vesseel 38-VD-002 S251-M-DW-5081 Rev. B |  |  | 14 | H1 | Head | Point | 14.2 | 14.2 | NR | 14 | 14.13333 |  | 0 |  |  | 38-VD-002 | -0.3 | -0.1 | #VALUE! | -0.5 | #VALUE! | GA drawing not available on site during inspection | 2009-01-06 | Point | 14.5 | 14.3 | 14.6 | 14.5 | 14.475 | GA drawing not available on site during inspection | 0.3
|  |  |  | 14 | H2 | Head | Point | 13.9 | 14 | 13.9 | 14.3 | 14.025 |  | -0.1 | -0.7143% |  | 38-VD-002 | -0.2 | -0.4 | -1 | 0 |  |  |  | Point | 14.1 | 14.4 | 14.9 | 14.3 | 14.425 |  | 0.1
|  | 80 | / 150 | 10 | K1A | Nozzle | Point | 10 | 9.6 | 10 | 10.2 | 9.95 |  | -0.4 | -4% |  | 38-VD-002 | -0.9 | -1.7 | -1.2 | -0.6 |  |  |  | Point | 10.9 | 11.3 | 11.2 | 10.8 | 11.05 |  | 0.8
|  | 80 | / 150 | 10 | K1B | Nozzle | Point | 9.9 | 9.7 | 9.9 | 9.6 | 9.775 |  | -0.4 | -4% |  | 38-VD-002 | 0.2 | -0.3 | -0.1 | -0.5 |  |  |  | Point | 9.7 | 10 | 10 | 10.1 | 9.95 |  | -0.3 | -3%
|  | 80 | / 150 | 10 | K2A | Nozzle | Point | 9.8 | 9.8 | 10.2 | 9.6 | 9.85 |  | -0.4 | -4% |  | 38-VD-002 | 0.1 | -0.2 | 0 | -0.2 |  |  |  | Point | 9.7 | 10 | 10.2 | 9.8 | 9.925 |  | -0.3 | -3%
|  | 80 | / 150 | 10 | K2B | Nozzle | Point | 9.7 | 9.7 | 9.8 | 9.8 | 9.75 |  | -0.3 | -3% |  | 38-VD-002 | -0.7 | 0 | -0.2 | -0.2 |  |  |  | Point | 10.4 | 9.7 | 10 | 10 | 10.025 |  | -0.3 | -3%
|  | 80 | / 150 | 10 | K3A | Nozzle | Point | 9.8 | 9.7 | 9.9 | 9.7 | 9.775 |  | -0.3 | -3% |  | 38-VD-002 | -0.4 | -0.7 | -0.6 | -0.9 |  |  |  | Point | 10.2 | 10.4 | 10.5 | 10.6 | 10.425 |  | 0.2
|  | 80 | / 150 | 10 | K3B | Nozzle | Point | 10.2 | 10.6 | 9.7 | 9.9 | 10.1 |  | -0.3 | -3% |  | 38-VD-002 | 0.4 | 0.7 | -0.1 | -0.1 | 0.225 |  |  | Point | 9.8 | 9.9 | 9.8 | 10 | 9.875 |  | -0.2 | -2%
|  | 80 | / 150 | 10 | K4A | Nozzle | Point | 10.5 | 10 | 10.5 | 9.6 | 10.15 |  | -0.4 | -4% |  | 38-VD-002 | -0.6 | 0.3 | -0.9 | -0.7 |  |  |  | Point | 11.1 | 9.7 | 11.4 | 10.3 | 10.625 |  | -0.3 | -3%
|  | 80 | / 150 | 10 | K4B | Nozzle | Point | 9.7 | 10 | 9.6 | 9.7 | 9.75 |  | -0.4 | -4% |  | 38-VD-002 | -0.8 | -0.2 | -0.2 | -0.6 |  |  |  | Point | 10.5 | 10.2 | 9.8 | 10.3 | 10.2 |  | -0.2 | -2%
|  | 80 | / 150 | 10 | K5 | Nozzle | Point | 9.9 | 9.7 | 10 | 9.5 | 9.775 |  | -0.5 | -5% |  | 38-VD-002 | -0.1 | -0.5 | -0.2 | -0.9 |  |  |  | Point | 10 | 10.2 | 10.2 | 10.4 | 10.2 |  | 0
|  | 80 | / 150 | 10 | K6 | Nozzle | Point | 11.4 | 11.3 | 11.1 | 11.2 | 11.25 |  | 1.1 |  |  | 38-VD-002 | 1.5 | 0.9 | 0.4 | 0.6 | 0.85 |  |  | Point | 9.9 | 10.4 | 10.7 | 10.6 | 10.4 |  | -0.1 | -1%
|  | 80 | / 150 | 10 | K7 | Nozzle | Point | 9.5 | 9.8 | 9.8 | 9.8 | 9.725 |  | -0.5 | -5% |  | 38-VD-002 | -0.4 | -0.4 | -0.6 | -0.3 |  |  |  | Point | 9.9 | 10.2 | 10.4 | 10.1 | 10.15 |  | -0.1 | -1%
|  | 80 | / 150 | 10 | K8 | Nozzle | Point | 10.3 | 10.9 | 10.9 | 10.5 | 10.65 |  | 0.3 |  |  | 38-VD-002 | 0.4 | 0.9 | 0.8 | 0.3 | 0.6 |  |  | Point | 9.9 | 10 | 10.1 | 10.2 | 10.05 |  | -0.1 | -1%
|  | 600 | / 150 | 16 | M1 | Manway | Point | 16.1 | 16.2 | 16.1 | 16.2 | 16.15 |  | 0.1 |  |  | 38-VD-002 | -0.3 | -0.1 | -0.7 | -0.2 |  |  |  | Point | 16.4 | 16.3 | 16.8 | 16.4 | 16.475 |  | 0.3
|  | 600 | / 150 | 16 | M2 | Manway | Point | 16.2 | 16.2 | 16.1 | 16.2 | 16.175 |  | 0.1 |  |  | 38-VD-002 | 0 | -0.7 | -0.2 | -0.3 |  |  |  | Point | 16.2 | 16.9 | 16.3 | 16.5 | 16.475 |  | 0.2
|  | 80 | / 900 | 10 | N1 | Nozzle | Point | 10.8 | 11.9 | 11.4 | 10.9 | 11.25 |  | 0.8 |  |  | 38-VD-002 | -0.8 | 0.5 | 0.1 | -0.8 |  |  |  | Point | 11.6 | 11.4 | 11.3 | 11.7 | 11.5 |  | 1.3
|  | 80 | / 150 | 10 | N2 | Nozzle | Point | 10.5 | 9.8 | 9.7 | 10.2 | 10.05 |  | -0.3 | -3% |  | 38-VD-002 | 0.1 | -0.2 | -0.2 | 0 |  |  |  | Point | 10.4 | 10 | 9.9 | 10.2 | 10.125 |  | -0.1 | -1%
|  | 80 | / 150 | 10 | N3 | Nozzle | Point | 11.5 | 11 | 10.7 | 11 | 11.05 |  | 0.7 |  |  | 38-VD-002 | 0.2 | -0.5 | -0.6 | -0.6 |  |  |  | Point | 11.3 | 11.5 | 11.3 | 11.6 | 11.425 |  | 1.3
|  | 80 | / 150 | 10 | N4A | Nozzle | Point | NR | NR | NR | NR | NR | No reading obtained |  |  |  | 38-VD-002 | #VALUE! | #VALUE! | #VALUE! | #VALUE! | #VALUE! | No Reading Obtained |  | Point | NR | NR | NR | NR |  | No Reading Obtained
|  | 80 | / 150 | 10 | N4B | Nozzle | Point | NR | NR | NR | NR | NR | No reading obtained |  |  |  | 38-VD-002 | #VALUE! | #VALUE! | #VALUE! | #VALUE! | #VALUE! |  |  | Point | 10.4 | 10.8 | 10.6 | 10.5 | 10.575 |  | 0.4
|  | 80 | / 150 | 10 | N4C | Nozzle | Point | 10.8 | 11.2 | 11.4 | 10.9 | 11.075 |  | 0.8 |  |  | 38-VD-002 | -0.7 | -0.3 | 0.5 | -0.2 |  |  |  | Point | 11.5 | 11.5 | 10.9 | 11.1 | 11.25 |  | 0.9
|  | 80 | / 150 | 10 | N5 | Nozzle | Point | NR | NR | NR | NR | NR | No access |  |  |  | 38-VD-002 | #VALUE! | #VALUE! | #VALUE! | #VALUE! | #VALUE! |  |  | Point | 10 | 10.4 | 10.4 | 10.8 | 10.4 |  | 0
|  | 80 | / 150 | 10 | N6 | Nozzle | Point | 11 | 11.3 | 11.3 | 11.4 | 11.25 |  | 1 |  |  | 38-VD-002 | -0.4 | -0.4 | 0.5 | 0.4 | 0.025 |  |  | Point | 11.4 | 11.7 | 10.8 | 11 | 11.225 |  | 0.8
|  | 80 | / 900 | 10 | N7 | Nozzle | Point | NR | NR | NR | NR | NR | Vessel weld under inspection port |  |  |  | 38-VD-002 | #VALUE! | #VALUE! | #VALUE! | #VALUE! | #VALUE! | No Reading Obtained |  | Point | NR | NR | NR | NR |  | No Reading Obtained
|  | 80 | / 150 | 10 | N8 | Nozzle | Point | 9.8 | 10.1 | 10 | 9.8 | 9.925 |  | -0.2 | -2% |  | 38-VD-002 | -0.8 | 0.2 | 0 | -0.5 |  |  |  | Point | 10.6 | 9.9 | 10 | 10.3 | 10.2 |  | -0.1 | -1%
|  | 80 | / 150 | 10 | N9 | Nozzle | Point | 11.3 | 11.2 | 11.2 | 11.2 | 11.225 |  | 1.2 |  |  | 38-VD-002 | -0.1 | -0.1 | 0.2 | 0 |  |  |  | Point | 11.4 | 11.3 | 11 | 11.2 | 11.225 |  | 1
|  |  |  | 14 | S1 | Shell | Point | 14.5 | 14.5 | NR | NR | 14.5 |  | 0.5 |  |  | 38-VD-002 | -0.2 | -0.2 | #VALUE! | #VALUE! | #VALUE! |  |  | Point | 14.7 | 14.7 | 14.9 | 14.7 | 14.75 |  | 0.7
|  |  |  | 14 | S2 | Shell | Point | 14.5 | 14.5 | 14 | 14.4 | 14.35 |  | 0 |  |  | 38-VD-002 | -0.1 | 0 | -0.9 | 0.1 |  |  |  | Point | 14.6 | 14.5 | 14.9 | 14.3 | 14.575 |  | 0.3
|  |  |  | 14 | S3 | Shell | Point | 14 | 14.1 | 14 | 14 | 14.025 |  | 0 |  |  | 38-VD-002 | -0.2 | -0.1 | -0.1 | 0 |  |  |  | Point | 14.2 | 14.2 | 14.1 | 14 | 14.125 |  | 0
|  |  |  | 14 | S4 | Shell | Point | NR | 13.9 | 13.9 | 14 | 13.93333 | No inspection hatch at 12 o'clock | -0.1 | -0.7143% |  | 38-VD-002 | #VALUE! | -0.5 | -0.3 | -0.1 | #VALUE! |  |  | Point | 14 | 14.4 | 14.2 | 14.1 | 14.175 |  | 0
2011-09-21 | Glycol Surge Tank 38-VL-005 S251-M-DW-5084 Rev. B |  |  | 14 | H1 | Head | Point | 15.6 | NR | NR | NR | 15.6 |  | 1.6 |  |  | 38-VL-005 | -0.3 | #VALUE! | #VALUE! | #VALUE! | #VALUE! | GA drawing not available on site during inspection | 2009-01-06 | Point | 15.9 | NR | NR | NR | 15.9 | GA drawing not available on site during inspection | 1.9
|  |  |  | 14 | H2 | Head | Point | 15.9 | 15.5 | 15.6 | 15.6 | 15.65 |  | 1.5 |  |  | 38-VL-005 | -0.3 | -0.3 | -0.5 | -0.4 |  |  |  | Point | 16.2 | 15.8 | 16.1 | 16 | 16.025 |  | 1.8
|  |  |  | 14 | H3 | Head | Point | 15.7 | 15.6 | 15.6 | 15.6 | 15.625 |  | 1.6 |  |  | 38-VL-005 | -0.2 | 0 | 0.2 | 0.6 | 0.15 |  |  | Point | 15.9 | 15.6 | 15.4 | 15 | 15.475 |  | 1
|  |  |  | 14 | H4 | Head | Point | NR | 15.9 | NR | 15.8 | 15.85 |  | 1.8 |  |  | 38-VL-005 | #VALUE! | -0.1 | #VALUE! | 0.1 | #VALUE! |  |  | Point | 16.1 | 16 | 15.9 | 15.7 | 15.925 |  | 1.7
|  | 80 | / 150 | 10 | K1A | Nozzle | Point | 10.8 | 10.5 | 10.8 | 11.2 | 10.825 |  | 0.5 |  |  | 38-VL-005 | -0.6 | -0.5 | -0.3 | -0.1 |  |  |  | Point | 11.4 | 11 | 11.1 | 11.3 | 11.2 |  | 1
|  | 80 | / 150 | 10 | K1B | Nozzle | Point | 10 | 10.2 | 9.8 | 9.6 | 9.9 |  |  |  |  | 38-VL-005 | #VALUE! | #VALUE! | #VALUE! | #VALUE! | #VALUE! | No Access |  | Point | NR | NR | NR | NR |  | No Access
|  | 80 | / 150 | 10 | K2A | Nozzle | Point | 10.8 | 10.9 | 11 | 10.9 | 10.9 |  | 0.8 |  |  | 38-VL-005 | -0.2 | -0.2 | -0.2 | -0.4 |  |  |  | Point | 11 | 11.1 | 11.2 | 11.3 | 11.15 |  | 1
|  | 80 | / 150 | 10 | K2B | Nozzle | Point | 10.1 | 10.4 | 10.4 | 10.8 | 10.425 |  | 0.1 |  |  | 38-VL-005 | #VALUE! | #VALUE! | #VALUE! | #VALUE! | #VALUE! | No Access |  | Point | NR | NR | NR | NR |  | No Access
|  | 50 | / 150 | 10 | K3A | Nozzle | Point | 9.9 | 9.9 | 10 | 10.1 | 9.975 |  | -0.1 | -1% |  | 38-VL-005 | -0.4 | -0.4 | -0.1 | -0.4 |  |  |  | Point | 10.3 | 10.3 | 10.1 | 10.5 | 10.3 |  | 0.1
|  | 50 | / 150 | 10 | K3B | Nozzle | Point | 10.1 | 10.5 | 10.3 | 10 | 10.225 |  | 0 |  |  | 38-VL-005 | -0.2 | 0.2 | 0.1 | -0.1 |  |  |  | Point | 10.3 | 10.3 | 10.2 | 10.1 | 10.225 |  | 0.1
|  | 50 | / 150 | 10 | K4 | Nozzle | Point | 10.3 | 10 | 10.2 | 10.3 | 10.2 |  | 0 |  |  | 38-VL-005 | #VALUE! | #VALUE! | #VALUE! | #VALUE! | #VALUE! | No Reading Obtained |  | Point | NR | NR | NR | NR |  | No Reading Obtained
|  | 50 | / 150 | 10 | K5 | Nozzle | Point | 9.8 | 9.8 | 9.9 | 9.9 | 9.85 |  | -0.2 | -2% |  | 38-VL-005 | -0.4 | -0.4 | -0.4 | -0.2 |  |  |  | Point | 10.2 | 10.2 | 10.3 | 10.1 | 10.2 |  | 0.1
|  | 600 | / 150 | 16 | M1 | Manway | Point | 16 | 16.2 | 16.1 | 16.1 | 16.1 |  | 0 |  |  | 38-VL-005 | -0.3 | -0.2 | -0.3 | -0.1 |  |  |  | Point | 16.3 | 16.4 | 16.4 | 16.2 | 16.325 |  | 0.2
|  | 50 | / 150 | 10 | N1 | Nozzle | Point | NR | NR | NR | NR | NR | Nozzle Test points insulated |  |  |  | 38-VL-005 | #VALUE! | #VALUE! | #VALUE! | #VALUE! | #VALUE! | No Access |  | Point | NR | NR | NR | NR |  | No Access
|  | 80 | / 150 | 10 | N2 | Nozzle | Point | NR | NR | NR | NR | NR | Nozzle Test points insulated |  |  |  | 38-VL-005 | #VALUE! | #VALUE! | #VALUE! | #VALUE! |  | No Reading Obtained |  | Point | NR | NR | NR | NR |  | No Reading Obtained
|  | 50 | / 150 | 10 | N3 | Nozzle | Point | NR | NR | NR | NR | NR | Nozzle Test points insulated | 0.4 |  |  | 38-VL-005 | #VALUE! | #VALUE! | #VALUE! | #VALUE! | #VALUE! |  |  | Point | 10.5 | 10.5 | 10.3 | 10.6 | 10.475 |  | 0.3
|  | 50 | / 150 | 10 | N4 | Nozzle | Point | 10.4 | 10.4 | 10.4 | 10.4 | 10.775 |  | 0.4 |  |  | 38-VL-005 | -0.1 | -0.2 | -0.1 | 0.1 |  |  |  | Point | 10.5 | 10.6 | 10.5 | 10.3 | 10.475 |  | 0.3
|  | 80 | / 150 | 10 | N5 | Nozzle | Point | 10.9 | 11.1 | 10.7 | 10.4 | 9.975 |  | -0.2 | -2% |  | 38-VL-005 | 0.1 | 0.3 | -0.3 | -0.8 |  |  |  | Point | 10.8 | 10.8 | 11 | 11.2 | 10.95 |  | 0.8
|  | 50 | / 150 | 10 | N6 | Nozzle | Point | 9.8 | 9.8 | 10.1 | 10.2 | 10 |  | -0.3 | -3% |  | 38-VL-005 | -0.5 | -0.6 | 0 | 0.2 |  |  |  | Point | 10.3 | 10.4 | 10.1 | 10 | 10.2 |  | 0
|  | 50 | / 150 | 10 | N7 | Nozzle | Point | 9.9 | 10.3 | 10.1 | 9.7 | 10.15 |  | -0.1 | -1% |  | 38-VL-005 | -0.1 | 0.5 | -0.3 | -0.5 |  |  |  | Point | 10 | 9.8 | 10.4 | 10.2 | 10.1 |  | -0.2 | -2%
|  | 50 | / 150 | 10 | N8 | Nozzle | Point | 10.3 | 10.4 | 10 | 9.9 | 15.76667 |  | 5.6 |  |  | 38-VL-005 | 0.1 | 0.1 | -0.1 | -0.6 |  |  |  | Point | 10.2 | 10.3 | 10.1 | 10.5 | 10.275 |  | 0.1
|  |  |  | 16 | S1 | Shell | Point | 15.6 | 15.9 | NR | 15.8 | 15.86667 |  | -0.2 | -1.25% |  | 38-VL-005 | -0.2 | 0.3 | #VALUE! | -0.1 | #VALUE! |  |  | Point | 15.8 | 15.6 | 15.2 | 15.9 | 15.625 |  | -0.8 | -5%
|  |  |  | 16 | S2 | Shell | Point | 15.9 | 15.9 | NR | 15.8 | 15.86667 |  | -0.2 | -1.25% |  | 38-VL-005 | -0.9 | -0.2 | #VALUE! | -0.2 | #VALUE! |  |  | Point | 16.8 | 16.1 | 16.3 | 16 | 16.3 |  | 0
|  |  |  | 16 | S3 | Shell | Point | 15.9 | 15.9 | 15.7 | 15.8 | 15.825 |  | -0.3 | -1.875% |  | 38-VL-005 | -0.1 | -0.6 | -0.3 | -0.4 |  |  |  | Point | 16 | 16.5 | 16 | 16.2 | 16.175 |  | 0
|  |  |  | 16 | S4 | Shell | Point | 15.8 | 15.7 | NR | 15.8 | 15.76667 |  | -0.3 | -1.875% |  | 38-VL-005 | -0.2 | -0.3 | #VALUE! | -0.1 | #VALUE! |  |  | Point | 16 | 16 | 16.2 | 15.9 | 16.025 |  | -0.1 | -0.625%
23/09/2011 | LP Flare KO Drum 43-VD-002 S251-M-DW-5054 Rev. B3 |  |  | 14 | H1 | Head | Area | 15.4 | NR | NR | NR | 15.4 |  | 1.4 |  |  | 43-VD-002 | -0.5 | #VALUE! | #VALUE! | #VALUE! | #VALUE! |  | 2009-01-03 | Point | 15.9 | 16 | 16.1 | 15.9 | 15.975 |  | 1.9
|  |  |  | 14 | H2 | Head | Area | 15.8 | 15.6 | 15.5 | 15.4 | 15.575 |  | 1.4 |  |  | 43-VD-002 | -0.4 | -0.1 | 0 | -0.2 |  |  |  | Point | 16.2 | 15.7 | 15.5 | 15.6 | 15.75 |  | 1.5
|  |  |  | 14 | H3 | Head | Area | 14.9 | 15.5 | 15.3 | 15.4 | 15.275 |  | 0.9 |  |  | 43-VD-002 | -0.5 | 0.1 | 0 | 0.2 |  |  |  | Point | 15.4 | 15.4 | 15.3 | 15.2 | 15.325 |  | 1.2
|  |  |  | 14 | H4 | Head | Area | 15.4 | 15.3 | 15.6 | 15.2 | 15.375 |  | 1.2 |  |  | 43-VD-002 | 0.3 | 0.3 | 0.2 | -0.1 | 0.175 |  |  | Point | 15.1 | 15 | 15.4 | 15.3 | 15.2 |  | 1
|  | 50 | / 150 | 10 | K1A | Nozzle | Area | 10.1 | 10 | 10.6 | 10.2 | 10.225 |  | 0 |  |  | 43-VD-002 | -0.5 | -0.1 | 0.2 | 0.1 |  |  |  | Point | 10.6 | 10.1 | 10.4 | 10.1 | 10.3 |  | 0.1
|  | 50 | / 150 | 10 | K1B | Nozzle | Area | 10 | 10.1 | 9.6 | 10 | 9.925 |  | -0.4 | -4% |  | 43-VD-002 | -0.4 | -0.2 | -1.1 | -0.2 |  |  |  | Point | 10.4 | 10.3 | 10.7 | 10.2 | 10.4 |  | 0.2
|  | 50 | / 150 | 10 | K2A | Nozzle | Area | 10.2 | 10.2 | 10.4 | 10.2 | 10.25 |  | 0.2 |  |  | 43-VD-002 | -0.2 | 0.1 | 0.4 | 0 | 0.075 |  |  | Point | 10.4 | 10.1 | 10 | 10.2 | 10.175 |  | 0
|  | 50 | / 150 | 10 | K2B | Nozzle | Area | 10.3 | 9.9 | 9.7 | 10.2 | 10.025 |  | -0.3 | -3% |  | 43-VD-002 | -0.6 | -0.5 | -0.8 | -0.1 |  |  |  | Point | 10.9 | 10.4 | 10.5 | 10.3 | 10.525 |  | 0.3
|  | 50 | / 150 | 10 | K4A | Nozzle | Area | 10.4 | 10.3 | 9.8 | 10.3 | 10.2 |  | -0.2 | -2% |  | 43-VD-002 | -0.1 | 0.1 | -0.3 | 0.1 |  |  |  | Point | 10.5 | 10.2 | 10.1 | 10.2 | 10.25 |  | 0.1
|  | 600 | / 150 | 14 | M1 | Manway | Area | 14.3 | 13.6 | 13.6 | 13.6 | 13.775 |  | -0.4 | -2.857% |  | 43-VD-002 | -0.2 | -0.7 | -0.5 | -0.9 |  |  |  | Point | 14.5 | 14.3 | 14.1 | 14.5 | 14.35 |  | 0.1
|  | 600 | / 150 | 14 | M2 | Manway | Area | 13.6 | 13.4 | 13.6 | 13.5 | 13.525 |  | -0.6 | -4.286% |  | 43-VD-002 | -0.5 | -0.8 | -0.5 | -1 |  |  |  | Point | 14.1 | 14.2 | 14.1 | 14.5 | 14.225 |  | 0.1
|  | 350 | / 150 | 14 | N1 | Nozzle | Area | 14 | 14 | 13.9 | 14.1 | 14 |  | -0.1 | -0.7143% |  | 43-VD-002 | -1.9 | -1.2 | -1.7 | -1.5 |  |  |  | Point | 15.9 | 15.2 | 15.6 | 15.6 | 15.575 |  | 1.2
|  | 350 | / 150 | 14 | N2 | Nozzle | Area | 14.3 | 14.2 | 14.3 | 14.1 | 14.225 |  | 0.1 |  |  | 43-VD-002 | -0.8 | -1.1 | -1.1 | -1.3 |  |  |  | Point | 15.1 | 15.3 | 15.4 | 15.4 | 15.3 |  | 1.1
|  | 200 | / 150 | 14 | N3 | Nozzle | Area | 13 | 13.1 | 13.9 | 13.4 | 13.35 |  | -1 | -7.143% |  | 43-VD-002 | -2.2 | -2.3 | -1.4 | -2.2 |  |  |  | Point | 15.2 | 15.4 | 15.3 | 15.6 | 15.375 |  | 1.2
|  | 50 | / 150 | 10 | N4 | Nozzle | Area | 10.5 | 10.5 | 10.8 | 10.9 | 10.675 |  | 0.5 |  |  | 43-VD-002 | -0.2 | 0.3 | 0.4 | 0.7 | 0.3 |  |  | Point | 10.7 | 10.2 | 10.4 | 10.2 | 10.375 |  | 0.2
|  | 50 | / 150 | 10 | N5 | Nozzle | Area | 10.8 | 10.5 | 10.3 | 10.4 | 10.5 |  | 0.3 |  |  | 43-VD-002 | #VALUE! | #VALUE! | #VALUE! | #VALUE! | #VALUE! | No Reading Obtained |  | Point | NR | NR | NR | NR |  | No Reading Obtained
|  | 150 | / 150 | 12 | N6 | Nozzle | Area | 11.9 | 12.4 | 12.3 | 12 | 12.15 |  | -0.1 | -0.8333% |  | 43-VD-002 | #VALUE! | #VALUE! | #VALUE! | #VALUE! | #VALUE! | No Reading Obtained |  | Point | NR | NR | NR | NR |  | No Reading Obtained
|  |  |  | 20 | S1 | Shell | Area | 20 | 20 | 20.1 | 19.9 | 20 |  | -0.1 | -0.5% |  | 43-VD-002 | -0.6 | -0.2 | 0 | -0.8 |  |  |  | Point | 20.6 | 20.2 | 20.1 | 20.7 | 20.4 |  | 0.1
|  |  |  | 20 | S2 | Shell | Area | 20.9 | 20 | 20.1 | 19.9 | 20.225 |  | -0.1 | -0.5% |  | 43-VD-002 | 0.4 | -0.1 | 0 | -0.8 |  |  |  | Point | 20.5 | 20.1 | 20.1 | 20.7 | 20.35 |  | 0.1
|  |  |  | 20 | S3 | Shell | Area | 20.5 | 20 | 20 | 19.8 | 20.075 |  | -0.2 | -1% |  | 43-VD-002 | 0.1 | -0.1 | -0.3 | -0.7 |  |  |  | Point | 20.4 | 20.1 | 20.3 | 20.5 | 20.325 |  | 0.1
|  |  |  | 20 | S4 | Shell | Area | 20.1 | 19.9 | 20.1 | 20.8 | 20.225 |  | -0.1 | -0.5% |  | 43-VD-002 | -0.2 | 0 | -0.3 | 0.6 | 0.025 |  |  | Point | 20.3 | 19.9 | 20.4 | 20.2 | 20.2 |  | -0.1 | -0.5%
* Note: Where two NWTs are shown for nozzles this refers to differences at shell and flange. Unless otherwise indicated all readings taken were at shell, i.e. greater NWT
2011-09-21 | Crude Oil Rundown Cooler 20-HA-002 |  |  | 10 | Tan | Return Head | Area | NR | NR | NR | NR |  | Area scan of head, min: 8.7mm |  |  |  | 20-HA-002
|  |  |  | 10 | Knuckle | Return Head | Area | 9.8 | 10 | 9.6 | 9.3 |  |  | -0.7 | -7% |  | 20-HA-002
|  |  |  | 10 | Head | Return Head | Area | 9.8 | 9.8 | 10 | 10 |  |  | -0.2 | -2% |  | 20-HA-002
|  |  |  | 10 | 1 | Shell | Area | 9.7 | 9.8 | 9.7 | 9.8 |  |  | -0.3 | -3% |  | 20-HA-002
|  |  |  | 10 | 2 | Shell | Area | 9.2 | 9.9 | 9.7 | 9.9 |  |  | -0.8 | -8% |  | 20-HA-002
|  |  |  | 10 | 3 | Shell | Area | 9.8 | 9.9 | 9.8 | 9.9 |  |  | -0.2 | -2% |  | 20-HA-002
|  |  |  | 10 | 4 | Shell | Area | 9.6 | 9.9 | 9.7 | 9.9 |  |  | -0.4 | -4% |  | 20-HA-002
|  |  |  | 10 | 5 | Shell | Area | 9.9 | 9.9 | 9.7 | 9.9 |  |  | -0.3 | -3% |  | 20-HA-002
|  |  |  | 10 | 6 | Shell | Area | 9.9 | 10 | 9.9 | 10 |  |  | -0.1 | -1% |  | 20-HA-002
|  |  |  | 10 | 7 | Shell | Area | 10 | 10.1 | 9.9 | 10.1 |  |  | -0.1 | -1% |  | 20-HA-002
|  |  |  | 10 | 8 | Channel Head | Area | 10 | 10 | 9.9 | 10 |  |  | -0.1 | -1% |  | 20-HA-002
|  |  |  | 10 | Tan | Channel Head | Area | 10 | 10 | 10.2 | 10 |  |  | 0 |  |  | 20-HA-002
|  |  |  | 10 | Knuckle | Channel Head | Area | 9.3 | 9.7 | 9.7 | 9.8 |  |  | -0.7 | -7% |  | 20-HA-002
|  |  |  | 10 | Head | Channel Head | Area | NR | NR | NR | NR |  | Area scan of head, Min: 9.2mm |  |  |  | 20-HA-002
|  | 200 | 80 / 150 | 12.7 | N1 | Nozzle | Area | 12.4 | 12.3 | 12.5 | 12.5 |  |  | -0.4 | -3.15% |  | 20-HA-002
|  | 200 | 80 / 150 | 12.7 | N2 | Nozzle | Area | 13 | 12.2 | 12.7 | 13.4 |  |  | -0.5 | -3.937% |  | 20-HA-002
|  | 150 | 80 / 150 | 10.1 | N3 | Nozzle | Area | 10.7 | 10.9 | 10.4 | 10.6 |  |  | 0.3 |  |  | 20-HA-002
|  | 150 | 80 / 150 | 10.1 | N4 | Nozzle | Area | 11.2 | 11.4 | 10.9 | 10.8 |  |  | 0.7 |  |  | 20-HA-002
|  | 50 | 160 / 150 | 8.7 | N5 | Nozzle | Area | 8.5 | 8.8 | 9 | 8.9 |  |  | -0.2 | -2.299% |  | 20-HA-002
|  | 50 | 160 / 150 | 8.7 | N6 | Nozzle | Area | 8.7 | 9.0 | 8.8 | 8.6 |  |  | -0.1 | -1.149% |  | 20-HA-002

## Scope_Vessels
Vessel Details |  | Associated Stream Details |  | Vessel Design Details | Vessel Design Details |  |  | Ext. Risks |  | Int. Risks | [10 empty] | MITIGATION MEASURES | [7 empty] | comments
Vessel Tag Number | Vessel Description | Stream ID | Stream Description | P&ID | P&ID (GPS) | Cooler Type | Material | Atmos. Corr. Risk | CUI Risk | CO2 Corr. Risk | Oxygen Corr. Risk | MIC Risk | UDC Risk | Galvanic Corr. Risk | Erosion Risk | eSCC Risk | iSCC Risk | HIC Risk | sSCC Risk | AS 3788 Internal Inspection Required? | External Coating | Internal Coating | Corrosion Resistant Alloy (CRA) | Corrosion Allowance | Corrosion Inhibitor | Biocide (Batch) | Glycol Inhibition | Sacrificial Anodes (SACP) | ITPs | Worst Risk | comments | Inspection Summary
20-HA-002 | Crude Oil Rundown Cooler | OS-109 | Cooler Shell | TM-101101-FPS-D-030-42009 | S251-P-DW-0108 |  | Carbon Steel | 2 | - | 2 | - | 2 | - | - | - | - | - | - | - | Y | Y | Y | - | Y | Y | Y | - | - |  | 2 | not inspected in original baseline
|  |  | Cooler Tubes | TM-101101-FPS-D-030-42009 | S251-P-DW-0108 | Shell & Tube | Carbon Steel | - | - | - | - | 2 | - | - | - | - | - | - | - |  | - | - | - | - | Y | Y | - | - |  | 2
20-VA-001A | 1st Stage Separator A | OS-100 | Vessel Shell & Heads | TM-101101-FPS-D-030-42002 | S251-P-DW-0101 | N/A | Carbon Steel | 2 | - | 3 | - | 2 | - | - | - | - | - | - | - | Y | Y | Y | - | Y | Y | Y | - | Y | 104 | 3
20-VA-001B | 1st Stage Separator B | OS-100 | Vessel Shell & Heads | TM-101101-FPS-D-030-42003 | S251-P-DW-0102 | N/A | Carbon Steel | 2 | - | 3 | - | 2 | - | - | - | - | - | - | - | Y | Y | Y | - | Y | Y | Y | - | Y | 137 | 3
23-HA-101 | Reinjection Compressor Suction Cooler | HPG-317 | Cooler Shell | TM-101101-FPS-D-030-42301 | S251-P-DW-0300 | Shell & Tube | Carbon Steel | 2 | - | 4 | - | 2 | - | 2 | - | - | - | - | - | Y | Y | Y | - | Y | Y | - | - | - | 58 | 4
|  |  | Cooler Tubes | TM-101101-FPS-D-030-42301 | S251-P-DW-0300 | Shell & Tube | Austenitic Stainless Steel | - | - | - | - | 2 | - | - | - | - | 2 | - | - |  | - | - | Y | - | Y | - | - | - | - | 2
23-VG-002 | Recycle Compressor 2nd Stage Suction Scrubber | MPG-207 | Vessel Shell & Heads | TM-101101-FPS-D-030-42316 | S251-P-DW-0202 | N/A | Carbon Steel | 2 | - | 3 | - | 2 | - | - | - | - | - | - | - | Y | Y | Y | - | Y | Y | - | - | - | 57 | 3
23-VG-101 | Reinjection Compressor 1st Stage Suction Scrubber | HPG-301 | Vessel Shell & Heads | TM-101101-FPS-D-030-42302 | S251-P-DW-0301 | N/A | Carbon Steel | 2 | - | 4 | - | 2 | - | 2 | - | - | - | - | - | Y | Y | Y | - | Y | Y | - | - | - | 80 | 4
23-VG-103 | Reinjection Compressor 2nd Stage Discharge Scrubber | HPG-308 | Vessel Shell & Heads | TM-101101-FPS-D-030-42308 | S251-P-DW-0307 | N/A | Carbon Steel | 2 | - | 4 | - | 2 | - | 2 | - | - | - | - | - | Y | Y | Y | - | Y | Y | - | - | - | 72 | 4
23-VG-104 | Reinjection Compressor 3rd Stage Suction Scrubber | HPG-310 | Vessel Shell & Heads | TM-101101-FPS-D-030-42309 | S251-P-DW-0308 | N/A | Carbon Steel | 2 | - | 3 | - | 2 | - | 2 | - | - | - | - | - | Y | Y | Y | - | Y | Y | - | - | - | 76 | 3
38-VD-002 | Glycol Flash Vessel | GL-102 | Vessel Shell & Heads | TM-101101-FPS-D-030-43802 | S251-P-DW-0901 | N/A | Carbon Steel | - | 3 | 2 | - | - | - | 2 | - | - | - | - | - | Y | Y | Y | - | Y | - | - | Y | - | 116 | 3
38-VL-005 | Glycol Surge Tank | GL-110 | Vessel Shell & Heads | TM-101101-FPS-D-030-43801 | S251-P-DW-0900 | N/A | Carbon Steel | - | 3 | 2 | - | - | - | 2 | - | - | - | - | - | Y | Y | - | - | Y | - | - | Y | - | 77 | 3
43-VD-002 | LP Flare Knock Out Drum | DC-007 | Vessel Shell & Heads | TM-101101-FPS-D-030-44303 | S251-P-DW-0602 | N/A | Carbon Steel | 2 | - | 3 | - | 2 | 3 | 2 | - | - | - | - | - | Y | Y | Y | - | Y | Y | - | - | - | 76 | 3
853

## Scope_Process_Pipework
Stream Data |  |  |  |  | Line Tag Details | [6 empty] | Insp. History |  | Risks | [11 empty] | MITIGATION MEASURES
System | Line No | System | size | Revised ISO? | Line Tag Number | Stream ID | P&ID | TPOT (GPS) P&ID | Corrosion Loop | Piping Specification | Material of Construction | Date | Inspection Type | atmos Risk | Risk | CO2 Corr. Risk | Oxygen Corr. Risk | MIC Risk | UDC Risk | Galvanic Corr. Risk | Erosion Risk | eCSCC Risk | HIC Risk | sSCC Risk | Mech. Fat. (Vibration) Risk | External Coating | Corrosion Allowance | Corrosion Inhibitor | Biocide (Batch) | Glycol Inhibition | Worst Case Risk | Baseline Insp. Tag Number | baseline ITP on Line No only | count ITPs in inspection results | Baseline ITPs | Comments
1st Stage Separator Oil Outlet | 20006 | 20 | 250 |  | 250-PL-20006-01C02-P | OS-102 | TM-101101-FPS-D-030-42002 | S251-P-DW-0101 | OS-102-01C02 | 01C02 | Carbon Steel | 2009-01-31 | Baseline | 2 | - | 3 | - | 2 | - | - | - | - | - | - | - | Y | Y | Y | Y | - | 3 | 250-PL-20006-01C02-P |  | 50 | 50
1st Stage Separator Oil Outlet | 20007 | 20 | 250 |  | 250-PL-20007-01C02-P | OS-102 | TM-101101-FPS-D-030-42003 | S251-P-DW-0102 | OS-102-01C02 | 01C02 | Carbon Steel | 2009-01-31 | Baseline | 2 | - | 3 | - | 2 | - | - | - | - | - | - | - | Y | Y | Y | Y | - | 3 | 250-PL-20007-01C02-P | 12 | 0 | 12 | different Tag No. in baseline
1st Stage Separator Oil Outlet | 20029 | 20 | 100 |  | 100-PL-20029-01C02-P | OS-102 | TM-101101-FPS-D-030-42004 | S251-P-DW-0103 | OS-102-01C02 | 01C02 | Carbon Steel | 2009-01-31 | Baseline | 2 | - | 3 | - | 2 | - | - | - | - | - | - | 2 | Y | Y | Y | Y | - | 3 | 100-PL-20029-01C02-P |  | 0 | - | Two sizes
1st Stage Separator Oil Outlet | 20029 | 20 | 150 |  | 150-PL-20029-01C02-P | OS-102 | TM-101101-FPS-D-030-42004 | S251-P-DW-0103 | OS-102-01C02 | 01C02 | Carbon Steel | 2009-01-31 | Baseline | 2 | - | 3 | - | 2 | - | - | - | - | - | - | 2 | Y | Y | Y | Y | - | 3 | 150-PL-20029-01C02-P |  | 4 | 4
1st Stage Separator Oil Outlet | 20034 | 20 | 200 |  | 200-PL-20034-03C02-P | OS-102 | TM-101101-FPS-D-030-42002 | S251-P-DW-0101 | OS-102-03C02 | 03C02 | Carbon Steel | 2009-01-31 | Baseline | 1 | 2 | 2 | - | 2 | - | - | - | - | - | - | - | Y | Y | Y | Y | - | 2 | 200-PL-20034-03C02-P | 14 | 0 | 14 | larger size Risk 3 - Extra
1st Stage Separator Oil Outlet | 20034 | 20 | 300 |  | 300-PL-20034-03C02-P | OS-102 | TM-101101-FPS-D-030-42002 | S251-P-DW-0101 | OS-102-03C02 | 03C02 | Carbon Steel | 2009-01-31 | Baseline | 2 | - | 3 | - | 2 | - | - | - | - | - | - | - | Y | Y | Y | Y | - | 3 | 300-PL-20034-03C02-P |  | 0 | - | Two sizes
1st Stage Separator Oil Outlet | 20035 | 20 | 200 |  | 200-PL-20035-03C02-P | OS-102 | TM-101101-FPS-D-030-42003 | S251-P-DW-0102 | OS-102-03C02 | 03C02 | Carbon Steel | 2009-01-31 | Baseline | 1 | 2 | 2 | - | 2 | - | - | - | - | - | - | - | Y | Y | Y | Y | - | 2 | 200-PL-20035-03C02-P |  | 12 | 12 | larger size Risk 3 - Extra
1st Stage Separator Oil Outlet | 20035 | 20 | 300 |  | 300-PL-20035-03C02-P | OS-102 | TM-101101-FPS-D-030-42003 | S251-P-DW-0102 | OS-102-03C02 | 03C02 | Carbon Steel | 2009-01-31 | Baseline | 2 | - | 3 | - | 2 | - | - | - | - | - | - | - | Y | Y | Y | Y | - | 3 | 300-PL-20035-03C02-P |  | 0 | - | Two sizes
Reinjection Compressor Suction Cooler Inlet | 20037 | 20 | 300 |  | 300-PG-20037-03C03-P | HPG-317 | TM-101101-FPS-D-030-42301 | S251-P-DW-0300 | HPG-317-03C03 | 03C03 | Carbon Steel | 2009-01-31 | Baseline | 2 | - | 4 | - | 2 | - | - | - | - | - | - | - | Y | Y | Y | - | - | 4 | 300-PG-20037-03C03-P | 20 | 0 | 20 | Different Tag No. in original baseline
1st Stage Separator Oil Outlet | 20050 | 20 | 100 |  | 100-PL-20050-01C02-P | OS-102 | TM-101101-FPS-D-030-42004 | S251-P-DW-0103 | OS-102-01C02 | 01C02 | Carbon Steel | 2009-01-31 | Baseline | 2 | - | 3 | - | 2 | - | - | - | - | - | - | 2 | Y | Y | Y | Y | - | 3 | 100-PL-20050-01C02-P |  | 0 | - | Two sizes
1st Stage Separator Oil Outlet | 20050 | 20 | 150 |  | 150-PL-20050-01C02-P | OS-102 | TM-101101-FPS-D-030-42004 | S251-P-DW-0103 | OS-102-01C02 | 01C02 | Carbon Steel | 2009-01-31 | Baseline | 2 | - | 3 | - | 2 | - | - | - | - | - | - | 2 | Y | Y | Y | Y | - | 3 | 150-PL-20050-01C02-P |  | 4 | 4
Reinjection Compressor Suction Cooler Outlet | 23001 | 23 | 300 |  | 300-PG-23001-03C03 | HPG-318 | TM-101101-FPS-D-030-42301 | S251-P-DW-0300 | HPG-318-03C03 | 03C03 | Carbon Steel | 2009-01-31 | Baseline | 2 | - | 4 | - | 2 | - | - | - | - | - | - | - | Y | Y | Y | - | - | 4 | 300-PG-23001-03C03 |  | 33 | 33
Reinjection Compressor 2nd Stage Discharge Cooler Outlet | 23007 | 23 | 200 |  | 200-PG-23007-09C03-P | HPG-307 | TM-101101-FPS-D-030-42307 | S251-P-DW-0306 | HPG-307-09C03 | 09C03 | Carbon Steel | 2009-01-31 | Baseline | 2 | - | 4 | - | 2 | - | - | - | - | - | - | - | Y | Y | Y | - | - | 4 | 200-PG-23007-09C03-P | 38 | 0 | 38
Glycol Contactor Gas Outlet | 23009 | 23 | 200 |  | 200-PG-23009-09C02 | HPG-310 | TM-101101-FPS-D-030-43805 | S251-P-DW-0904 | HPG-310-09C02 | 09C02 | Carbon Steel | 2009-01-31 | Baseline | 2 | - | 3 | - | 2 | - | - | - | - | - | - | - | Y | Y | - | - | - | 3 | 200-PG-23009-09C02 |  | 7 | 7
Reinjection Compressor 3rd Stage Aftercooler Inlet | 23010 | 23 | 150 |  | 150-PG-23010-25C02-P | HPG-312 | TM-101101-FPS-D-030-42310 | S251-P-DW-0309 | HPG-312-25C02 | 25C02 | Carbon Steel | 2009-01-31 | Baseline | 3 | - | - | - | - | - | - | - | - | - | - | 3 | Y | Y | - | - | - | 3 | 150-PG-23010-25C02-P |  | 28 | 28
Reinjection Gas / Gas Lift | 23011 | 23 | 150 | Yes | 150-PG-23011-25C02 | HPG-314 | TM-101101-FPS-D-030-42311 | S251-P-DW-0310 | HPG-314-25C02 | 25C02 | Carbon Steel | 2009-01-31 | Baseline | 3 | - | - | - | - | - | - | - | - | - | - | 3 | Y | Y | - | - | - | 3 | 150-PG-23011-25C02 |  | 41 | 41 | Pipework is original it has not been changed
Reinjection Compressor 2nd Stage Discharge Scrubber Inlet | 23013 | 23 | 200 |  | 200-PG-23013-09C03 | HPG-308 | TM-101101-FPS-D-030-42310 | S251-P-DW-0309 | HPG-308-09C03 | 09C03 | Carbon Steel | 2009-01-31 | Baseline | 2 | - | 4 | - | 2 | - | - | - | - | - | - | - | Y | Y | Y | - | - | 4 | 200-PG-23013-09C03 |  | 13 | 13
Reinjection Compressor 2nd Stage Discharge Cooler Outlet | 23014 | 23 | 200 |  | 200-PG-23014-09C03 | HPG-307 | TM-101101-FPS-D-030-42307 | S251-P-DW-0306 | HPG-307-09C03 | 09C03 | Carbon Steel | 2009-01-31 | Baseline | 2 | - | 4 | - | 2 | - | - | - | - | - | - | - | Y | Y | Y | - | - | 4 | 200-PG-23014-09C03 |  | 3 | 3
Reinjection Compressor Suction Scrubber Inlet | 23017 | 23 | 250 |  | 250-PG-23017-03C03 | HPG-301 | TM-101101-FPS-D-030-42303 | S251-P-DW-0302 | HPG-301-03C03 | 03C03 | Carbon Steel | 2009-01-31 | Baseline | 2 | - | 4 | - | 2 | - | - | - | - | - | - | - | Y | Y | Y | - | - | 4 | 250-PG-23017-03C03 |  | 7 | 7
Reinjection Compressor 3rd Stage Capacity Recycle | 23018 | 23 | 200 |  | 200-PG-23018-09C03 | HPG-315 | TM-101101-FPS-D-030-42311 | S251-P-DW-0310 | HPG-315-09C03 | 09C03 | Carbon Steel | 2009-01-31 | Baseline | 2 | - | 3 | - | 2 | - | - | - | - | - | - | - | Y | Y | - | - | - | 3 | 200-PG-23018-09C03 |  | 10 | 10
Reinjection Compressor 3rd Stage Aftercooler Inlet | 23029 | 23 | 150/80? | Yes | 150-PG-23029-25C02-P | HPG-312 | TM-101101-FPS-D-030-42311 | S251-P-DW-0310 | HPG-312-25C02 | 25C02 | Carbon Steel | 2009-01-31 | Baseline | 3 | - | - | - | - | - | - | - | - | - | - | 3 | Y | Y | - | - | - | 3 | 150-PG-23029-25C02-P |  | 0 | - | Pipework is original it has not been changed
Reinjection Compressor 3rd Stage Aftercooler Inlet | 23029 | 23 | 150 | Yes | 150-PG-23029-25C04-P | HPG-312 | TM-101101-FPS-D-030-42311 | S251-P-DW-0310 | HPG-312-25C04 | 25C04 | Carbon Steel | 2009-01-31 | Baseline | 3 | - | - | - | - | - | - | - | - | - | - | 3 | Y | Y | - | - | - | 3 | 150-PG-23029-25C04-P |  | 10 | 10 | Pipework is original it has not been changed
Reinjection Compressor 3rd Stage Capacity Recycle | 23037 | 23 | 150 |  | 150-PG-23037-25C02 | HPG-315 | TM-101101-FPS-D-030-42311 | S251-P-DW-0310 | HPG-315-25C02 | 25C02 | Carbon Steel | 2009-01-31 | Baseline | 3 | - | 4 | - | 2 | - | - | - | - | - | - | 3 | Y | Y | - | - | - | 4 | 150-PG-23037-25C02 |  | 10 | 10
Reinjection Gas / Gas Lift | 23506 | 23 | 150 | Yes | 150-PG-23506-25C02 | HPG-314 | TM-101101-FPS-D-030-54301 | D-020-20-00001 | HPG-314-25C02 | 25C02 | Carbon Steel | 2009-01-31 | Baseline | 3 | - | - | - | - | - | - | - | - | - | - | 3 | Y | Y | - | - | - | 3 | 150-PG-23506-25C02 |  | 20 | 20 | Pipework is original it has not been changed
1st Stage Separator Oil Outlet | 43003 | 43 | 200 |  | 200-FH-43003-01C02 | OS-102 | TM-101101-FPS-D-030-42004 | S251-P-DW-0103 | OS-102-01C02 | 01C02 | Carbon Steel | 2009-01-31 | Baseline | 2 | - | 3 | - | - | - | 2 | - | - | - | - | - | Y | Y | Y | Y | - | 3 | 200-FH-43003-01C02 |  | 7 | 7
HP Flare - HP Flare Header (M2/M3) | 43026 | 43 | 150 |  | 150-FH-43026-01C02 | FH-002 | TM-101101-FPS-D-030-44301 | S251-P-DW-0600 | FH-002-01C02 | 01C02 | Carbon Steel | 2009-01-31 | Baseline | 2 | - | 3 | - | - | - | - | - | - | - | - | 2 | Y | Y | Y | - | - | 3 | 150-FH-43026-01C02 |  | 6 | 6
HP Flare - HP Flare Header (M8/M9) | 43027 | 43 | 150 |  | 150-FH-43027-01C02 | FH-005 | TM-101101-FPS-D-030-44301 | S251-P-DW-0600 | FH-005-01C02 | 01C02 | Carbon Steel | 2009-01-31 | Baseline | 2 | - | 3 | - | - | - | - | - | - | - | - | 2 | Y | Y | Y | - | - | 3 | 150-FH-43027-01C02 |  | 6 | 6
HP Flare - HP Flare Header to KO Drum | 43029 | 43 | 400 |  | 400-FH-43029-01C02 | FH-006 | TM-101101-FPS-D-030-44302 | S251-P-DW-0601 | FH-006-01C02 | 01C02 | Carbon Steel | 2009-01-31 | Baseline | 2 | - | 3 | - | - | - | - | - | - | - | - | - | Y | Y | Y | - | - | 3 | 400-FH-43029-01C02 |  | 12 | 12
Closed Drains - LP / HP Flare Pumps to Slop Tanks | 43032 | 43 | 150 | Yes - Demolished | 150-PL-43032-01C02 | DC-011 | TM-101101-FPS-D-030-44302 | S251-P-DW-0601 | DC-011-01C02 | 01C02 | Carbon Steel | 2009-01-31 | Baseline | 2 | - | 2 | - | 2 | 3 | - | - | - | - | - | 2 | Y | Y | Y | - | - | 3 | 150-PL-43032-01C02 |  | 10 | 10 | New ISO indicates it's been demolished
LP Flare - LP Flare Header to KO Drum | 43085 | 43 | 350 |  | 350-FL-43085-01C02 | FL-003 | TM-101101-FPS-D-030-44304 | S251-P-DW-0603 | FL-003-01C02 | 01C02 | Carbon Steel | 2009-01-31 | Baseline | 2 | - | 3 | - | - | - | - | - | - | - | - | - | Y | Y | Y | - | - | 3 | 350-FL-43085-01C02 |  | 12 | 12
Closed Drains - Common Header to LP Flare KO Drum | 43087 | 43 | 200 | Yes - Demolished | 200-PL-43087-01C02 | DC-007 | TM-101101-FPS-D-030-44304 | S251-P-DW-0603 | DC-007-01C02 | 01C02 | Carbon Steel | 2009-01-31 | Baseline | 2 | - | 2 | - | 2 | 3 | - | - | - | - | - | - | Y | Y | Y | - | - | 3 | 200-PL-43087-01C02 |  | 34 | 34 | New ISO indicates it's been demolished
1st Stage Separator Oil Outlet | 43108 | 43 | 150 |  | 150-FH-43108-01C02 | OS-102 | TM-101101-FPS-D-030-42004 | S251-P-DW-0103 | OS-102-01C02 | 01C02 | Carbon Steel | 2009-01-31 | Baseline | 2 | - | 3 | - | - | - | - | - | - | - | - | 2 | Y | Y | Y | Y | - | 3 | 150-FH-43108-01C02 |  | 0 | - | Two sizes
1st Stage Separator Oil Outlet | 43108 | 43 | 200 |  | 200-FH-43108-01C02 | OS-102 | TM-101101-FPS-D-030-42004 | S251-P-DW-0103 | OS-102-01C02 | 01C02 | Carbon Steel | 2009-01-31 | Baseline | 2 | - | 3 | - | - | - | - | - | - | - | - | - | Y | Y | Y | Y | - | 3 | 200-FH-43108-01C02 |  | 6 | 6
1st Stage Separator Oil Outlet | 43109 | 43 | 150 |  | 150-FH-43109-01C02 | OS-102 | TM-101101-FPS-D-030-42004 | S251-P-DW-0103 | OS-102-01C02 | 01C02 | Carbon Steel | 2009-01-31 | Baseline | 2 | - | 3 | - | - | - | - | - | - | - | - | 2 | Y | Y | Y | Y | - | 3 | 150-FH-43109-01C02 |  | 0 | - | Two sizes
1st Stage Separator Oil Outlet | 43109 | 43 | 200 |  | 200-FH-43109-01C02 | OS-102 | TM-101101-FPS-D-030-42004 | S251-P-DW-0103 | OS-102-01C02 | 01C02 | Carbon Steel | 2009-01-31 | Baseline | 2 | - | 3 | - | - | - | - | - | - | - | - | - | Y | Y | Y | Y | - | 3 | 200-FH-43109-01C02 |  | 6 | 6
1st Stage Separator Oil Outlet | 43110 | 43 | 150 |  | 150-FH-43110-01C02 | OS-102 | TM-101101-FPS-D-030-42004 | S251-P-DW-0103 | OS-102-01C02 | 01C02 | Carbon Steel | 2009-01-31 | Baseline | 2 | - | 3 | - | - | - | - | - | - | - | - | 2 | Y | Y | Y | Y | - | 3 | 150-FH-43110-01C02 |  | 0 | - | Two sizes
1st Stage Separator Oil Outlet | 43110 | 43 | 200 |  | 200-FH-43110-01C02 | OS-102 | TM-101101-FPS-D-030-42004 | S251-P-DW-0103 | OS-102-01C02 | 01C02 | Carbon Steel | 2009-01-31 | Baseline | 2 | - | 3 | - | - | - | - | - | - | - | - | - | Y | Y | Y | Y | - | 3 | 200-FH-43110-01C02 |  | 6 | 6
Gas from Flash Vessel | 43454 | 43 | 50 |  | 50-FL-43454-01C02-P | GL-200 | TM-101101-FPS-D-030-43802 | S251-P-DW-0901 | GL-200-01C02 | 01C02 | Carbon Steel | 2009-01-31 | Baseline | 2 | - | - | - | - | - | - | - | - | - | - | 3 | Y | Y | - | - | - | 3 | 50-FL-43454-01C02-P | 5 | 0 | 5 | Different Tag No. in original baseline
HP Flare - HP Flare Header to KO Drum | 43500 | 43 | 400 |  | 400-FH-43500-01C02 | FH-006 | TM-101101-FPS-D-030-54301 | D-020-43-00001 | FH-006-01C02 | 01C02 | Carbon Steel | 2009-01-31 | Baseline | 2 | - | 3 | - | - | - | - | - | - | - | - | - | Y | Y | Y | - | - | 3 | 400-FH-43500-01C02 |  | 14 | 14
HP Flare - HP Flare Header (M2/M3) | 43502 | 43 | 150 |  | 150-FH-43502-01C02 | FH-002 | TM-101101-FPS-D-030-54301 | D-020-43-00001 | FH-002-01C02 | 01C02 | Carbon Steel | 2009-01-31 | Baseline | 2 | - | 3 | - | - | - | - | - | - | - | - | 2 | Y | Y | Y | - | - | 3 | 150-FH-43502-01C02 |  | 5 | 5
LP Flare - LP Flare Header to KO Drum | 43511 | 43 | 350 | Yes | 350-FL-43511-01C02 | FL-003 | TM-101101-FPS-D-030-54301 | D-020-43-00001 | FL-003-01C02 | 01C02 | Carbon Steel | 2009-01-31 | Baseline | 2 | - | 3 | - | - | - | - | - | - | - | - | - | Y | Y | Y | - | - | 3 | 350-FL-43511-01C02 |  | 14 | 14 | Pipework is original it has not been changed
HP Flare - HP Flare Header to KO Drum | 43516 | 43 | 200 |  | 200-FH-43516-01C02 | FH-006 | TM-101101-FPS-D-030-54301 | D-020-43-00001 | FH-006-01C02 | 01C02 | Carbon Steel | 2009-01-31 | Baseline | 2 | - | 3 | - | - | - | - | - | - | - | - | - | Y | Y | Y | - | - | 3 | 200-FH-43516-01C02 |  | 12 | 12
MP Fuel Gas to Power Generation Gas Turbines | 45505 | 45 | 100 |  | 100-FG-45504-03C02-E | FG-506 | TM-101101-FPS-D-030-54301 | D-020-45-00001 | FG-506-03C02 | 03C02 | Carbon Steel | 2009-01-31 | Baseline | - | 3 | - | - | - | - | - | - | - | - | - | 2 | Y | Y | - | - | - | 3 | 100-FG-45504-03C02-E | 27 | 0 | 27 | 45505 and 45504 are two different lines 150 and 100 NPS respectively TP's 1-15 have been re-named in the results tab to reflect this
HP Fuel Gas to Reinjection Compressor Gas Turbines | 45507 | 45 | 100 |  | 100-FG-45507-03C02-E | FG-505 | TM-101101-FPS-D-030-54301 | D-020-45-00001 | FG-505-03C02 | 03C02 | Carbon Steel | 2009-01-31 | Baseline | - | 3 | - | - | - | - | - | - | - | - | - | 2 | Y | Y | - | - | - | 3 | 100-FG-45507-03C02-E | 15 | 0 | 15 | Different Tag No. in original baseline
1st Stage Separator Oil Outlet | 57001 | 57 | 80 |  | 80-DC-57001-01C02 | OS-102 | TM-101101-FPS-D-030-42002 | S251-P-DW-0101 | OS-102-01C02 | 01C02 | Carbon Steel | 2009-01-31 | Baseline | 2 | - | 3 | - | 2 | - | - | - | - | - | - | 2 | Y | Y | Y | Y | - | 3 | 80-DC-57001-01C02 |  | 2 | 2
1st Stage Separator Oil Outlet | 57003 | 57 | 80 |  | 80-DC-57003-01C02 | OS-102 | TM-101101-FPS-D-030-42003 | S251-P-DW-0102 | OS-102-01C02 | 01C02 | Carbon Steel | 2009-01-31 | Baseline | 2 | - | 3 | - | 2 | - | - | - | - | - | - | 2 | Y | Y | Y | Y | - | 3 | 80-DC-57003-01C02 |  | 5 | 5
Closed Drains - Common Header to LP Flare KO Drum | 57041 | 57 | 150 |  | 150-DC-57041-01C02 | DC-007 | TM-101101-FPS-D-030-44304 | S251-P-DW-0603 | DC-007-01C02 | 01C02 | Carbon Steel | 2009-01-31 | Baseline | 2 | - | 2 | - | 2 | 3 | - | - | - | - | - | 2 | Y | Y | Y | - | - | 3 | 150-DC-57041-01C02 |  | 2 | 2

## Original_BLI_Process_Piping
|  | Client: | PTTEP |  | Asset / Faciltiy: | Montara Venture FPSO Pipework |  |  | Service: |  | Process Lines | [6 empty] | 1614
|  | 547 | [21 empty] | missing
System | line No | Last Inspection Date | Line No. | Isometric No. | Line Diameter | Pipe Spec | Nominal Wall Thickness (mm) | Test Point / Dwg Ref | Location | Feature No. | Feature Type | Scan Type | Minimum WT Reading (mm) |  |  |  | Average WT (mm) | Comments / Access Method | Baseline spec check |  |  |  |  | OK-different Tag
[9 empty] | Elbow / Tee / Straight / Weld etc |  |  | Area / Radial / Point | 12 o'clock | 3 o'clock | 6 o'clock | 9 o'clock |  |  | Min WT - NWT | % Min | % Ave | % Min Incl. UT Eq. Tolerance | Variation | in CMP?
20 | 20006 | 6/12/2008 | 250-PL-20006-01C02-P | 250-PL-20006-01C02-P-M1-1 | 250 | 01C02 | 6.35 | 1 | Straight |  | Adjacent Weld | Point | 6.6 | 6.6 | 6.7 | 6.6 | 6.625 |  | 0.25 |  |  |  | 0.1 | 250-PL-20006-01C02-P
20 | 20006 | 6/12/2008 | 250-PL-20006-01C02-P | 250-PL-20006-01C02-P-M1-1 | 250 | 01C02 | 6.4 | 2 | Straight |  | Adjacent Weld | Point | 6.5 | 6.7 | 6.7 | 6.5 | 6.6 |  | 0.1 |  |  |  | 0.2 | 250-PL-20006-01C02-P
20 | 20006 | 6/12/2008 | 250-PL-20006-01C02-P | 250-PL-20006-01C02-P-M1-1 | 250 | 01C02 | 6.4 | 3 | Elbow |  | Adjacent Weld | Point | 6.9 | 6.5 | 6.4 | 6.6 | 6.6 |  | 0 |  |  |  | 0.5 | 250-PL-20006-01C02-P
20 | 20006 | 6/12/2008 | 250-PL-20006-01C02-P | 250-PL-20006-01C02-P-M1-1 | 250 | 01C02 | 6.4 | 4 | Elbow |  | Outside of Bend | Point | 5.7 | NR | NR | NR | 5.7 |  | -0.7 |  |  |  | 0 | 250-PL-20006-01C02-P
20 | 20006 | 6/12/2008 | 250-PL-20006-01C02-P | 250-PL-20006-01C02-P-M1-1 | 250 | 01C02 | 6.4 | 5 | Elbow |  | Outside of Bend | Point | 6.6 | NR | NR | NR | 6.6 |  | 0.2 |  |  |  | 0 | 250-PL-20006-01C02-P
20 | 20006 | 6/12/2008 | 250-PL-20006-01C02-P | 250-PL-20006-01C02-P-M1-1 | 250 | 01C02 | 6.4 | 6 | Elbow |  | Outside of Bend | Point | 6 | NR | NR | NR | 6 |  | -0.4 |  |  |  | 0 | 250-PL-20006-01C02-P
20 | 20006 | 6/12/2008 | 250-PL-20006-01C02-P | 250-PL-20006-01C02-P-M1-1 | 250 | 01C02 | 6.4 | 7 | Elbow |  | Adjacent Weld | Point | 6.3 | 6.3 | 6.5 | 6.4 | 6.375 |  | -0.1 |  |  |  | 0.2 | 250-PL-20006-01C02-P
20 | 20006 | 6/12/2008 | 250-PL-20006-01C02-P | 250-PL-20006-01C02-P-M1-1 | 250 | 01C02 | 6.4 | 8 | Straight |  | Adjacent Weld | Point | 6.3 | 6.6 | 6.6 | 6.6 | 6.525 |  | -0.1 |  |  |  | 0.3 | 250-PL-20006-01C02-P
20 | 20006 | 6/12/2008 | 250-PL-20006-01C02-P | 250-PL-20006-01C02-P-M1-1 | 250 | 01C02 | 6.4 | 9 | Tee |  | Adjacent Weld | Point | 6.3 | 6.5 | 6.6 | 6.6 | 6.5 |  | -0.1 |  |  |  | 0.3 | 250-PL-20006-01C02-P
20 | 20006 | 6/12/2008 | 250-PL-20006-01C02-P | 250-PL-20006-01C02-P-M1-1 | 250 | 01C02 | 6.4 | 10 | Tee |  | Back & Sides of Tee | Point | NR | 12.2 | 11.6 | 11.4 | 11.73333 | Above Spec | 5 |  |  |  | 0.8 | 250-PL-20006-01C02-P
20 | 20006 | 6/12/2008 | 250-PL-20006-01C02-P | 250-PL-20006-01C02-P-M1-1 | 250 | 01C02 | 6.4 | 11 | Tee |  | Adjacent Weld | Point | 10.3 | 10.2 | 11.4 | 10.4 | 10.575 | Above Spec | 3.8 |  |  |  | 1.2 | 250-PL-20006-01C02-P
20 | 20006 | 6/12/2008 | 250-PL-20006-01C02-P | 250-PL-20006-01C02-P-M1-1 | 250 | 01C02 | 6.4 | 12 | Elbow |  | Adjacent Weld | Point | 10.4 | 10.2 | 11.4 | 10.3 | 10.575 | Above Spec | 3.8 |  |  |  | 1.2 | 250-PL-20006-01C02-P
20 | 20006 | 6/12/2008 | 250-PL-20006-01C02-P | 250-PL-20006-01C02-P-M1-1 | 250 | 01C02 | 6.4 | 13 | Elbow |  | Outside of Bend | Point | 10.3 | NR | NR | NR | 10.3 | Above Spec | 3.9 |  |  |  | 0 | 250-PL-20006-01C02-P
20 | 20006 | 6/12/2008 | 250-PL-20006-01C02-P | 250-PL-20006-01C02-P-M1-1 | 250 | 01C02 | 6.4 | 13A | Elbow |  | Outside of Bend | Point | 10.3 | NR | NR | NR | 10.3 | Above Spec | 3.9 |  |  |  | 0 | 250-PL-20006-01C02-P
20 | 20006 | 6/12/2008 | 250-PL-20006-01C02-P | 250-PL-20006-01C02-P-M1-1 | 250 | 01C02 | 6.4 | 14 | Elbow |  | Outside of Bend | Point | 10.2 | 10.3 | 11 | 10.4 | 10.475 | Above Spec | 3.8 |  |  |  | 0.8 | 250-PL-20006-01C02-P
20 | 20006 | 6/12/2008 | 250-PL-20006-01C02-P | 250-PL-20006-01C02-P-M1-1 | 250 | 01C02 | 6.4 | 14A | Straight |  | Adjacent Weld | Point | 6.6 | 6.9 | 6.6 | 6.5 | 6.65 |  | 0.1 |  |  |  | 0.4 | 250-PL-20006-01C02-P
20 | 20006 | 6/12/2008 | 250-PL-20006-01C02-P | 250-PL-20006-01C02-P-M1-2 | 250 | 01C02 | 6.4 | 15 | Straight |  | Adjacent Weld | Point | 6.5 | 6.3 | 6.5 | 6.4 | 6.425 |  | -0.1 |  |  |  | 0.2 | 250-PL-20006-01C02-P
20 | 20006 | 6/12/2008 | 250-PL-20006-01C02-P | 250-PL-20006-01C02-P-M1-2 | 250 | 01C02 | 6.4 | 16 | Tee |  | Adjacent Weld | Point | 11 | 11.7 | 11.2 | NR | 11.3 | Above Spec | 4.6 |  |  |  | 0.7 | 250-PL-20006-01C02-P
20 | 20006 | 6/12/2008 | 250-PL-20006-01C02-P | 250-PL-20006-01C02-P-M1-2 | 250 | 01C02 | 6.4 | 17 | Tee |  | Body of Tee | Point | 10.4 | 11.5 | 10.6 | NR | 10.83333 | Above Spec | 4 |  |  |  | 1.1 | 250-PL-20006-01C02-P
20 | 20006 | 6/12/2008 | 250-PL-20006-01C02-P | 250-PL-20006-01C02-P-M1-2 | 250 | 01C02 | 6.4 | 18 | Tee |  | Adjacent Weld | Point | 11.2 | 11.4 | 10.6 | NR | 11.06667 | Above Spec | 4.2 |  |  |  | 0.8 | 250-PL-20006-01C02-P
20 | 20006 | 6/12/2008 | 250-PL-20006-01C02-P | 250-PL-20006-01C02-P-M1-2 | 250 | 01C02 | 6.4 | 19 | Tee |  | Adjacent Weld | Point | 8.8 | 9.7 | 8.8 | 9 | 9.075 | Above Spec | 2.4 |  |  |  | 0.9 | 250-PL-20006-01C02-P
20 | 20006 | 6/12/2008 | 250-PL-20006-01C02-P | 250-PL-20006-01C02-P-M1-2 | 250 | 01C02 | 6.4 | 20 | Straight |  | Adjacent Weld | Point | 6.7 | 6.5 | 6.7 | 6.6 | 6.625 |  | 0.1 |  |  |  | 0.2 | 250-PL-20006-01C02-P
20 | 20006 | 6/12/2008 | 250-PL-20006-01C02-P | 250-PL-20006-01C02-P-M1-2 | 250 | 01C02 | 6.4 | 21 | Straight |  | Adjacent Weld | Point | 6.8 | 6.4 | 6.8 | 7 | 6.75 |  | 0 |  |  |  | 0.6 | 250-PL-20006-01C02-P
20 | 20006 | 6/12/2008 | 250-PL-20006-01C02-P | 250-PL-20006-01C02-P-M1-2 | 250 | 01C02 | 6.4 | 22 | Tee |  | Adjacent Weld | Point | 10 | 10.8 | 10.8 | 10.2 | 10.45 | Above Spec | 3.6 |  |  |  | 0.8 | 250-PL-20006-01C02-P
20 | 20006 | 6/12/2008 | 250-PL-20006-01C02-P | 250-PL-20006-01C02-P-M1-2 | 250 | 01C02 | 6.4 | 23 | Tee |  | Adjacent Weld | Point | 11.1 | 10.7 | 10.8 | 11.5 | 11.025 | Above Spec | 4.3 |  |  |  | 0.8 | 250-PL-20006-01C02-P
20 | 20006 | 6/12/2008 | 250-PL-20006-01C02-P | 250-PL-20006-01C02-P-M1-2 | 250 | 01C02 | 6.4 | 24 | Elbow |  | Adjacent Weld | Point | 10.1 | 10.8 | 10.8 | 10.3 | 10.5 | Above Spec | 3.7 |  |  |  | 0.7 | 250-PL-20006-01C02-P
20 | 20006 | 6/12/2008 | 250-PL-20006-01C02-P | 250-PL-20006-01C02-P-M1-2 | 250 | 01C02 | 6.4 | 25 | Elbow |  | Outside of Bend | Point | NR | 10 | NR | NR | 10 | Above Spec | 3.6 |  |  |  | 0 | 250-PL-20006-01C02-P
20 | 20006 | 6/12/2008 | 250-PL-20006-01C02-P | 250-PL-20006-01C02-P-M1-2 | 250 | 01C02 | 6.4 | 26 | Elbow |  | Outside of Bend | Point | NR | 9.6 | NR | NR | 9.6 | Above Spec | 3.2 |  |  |  | 0 | 250-PL-20006-01C02-P
20 | 20006 | 6/12/2008 | 250-PL-20006-01C02-P | 250-PL-20006-01C02-P-M1-2 | 250 | 01C02 | 6.4 | 27 | Elbow |  | Adjacent Weld | Point | 10.1 | 9.5 | 10.4 | 11.5 | 10.375 | Above Spec | 3.1 |  |  |  | 2 | 250-PL-20006-01C02-P
20 | 20006 | 6/12/2008 | 250-PL-20006-01C02-P | 250-PL-20006-01C02-P-M1-2 | 250 | 01C02 | 6.4 | 28 | Reducer |  | Adjacent Weld | Point | 11.5 | 10 | 9.6 | 11 | 10.525 | Above Spec | 3.2 |  |  |  | 1.9 | 250-PL-20006-01C02-P
20 | 20006 | 6/12/2008 | 250-PL-20006-01C02-P | 250-PL-20006-01C02-P-M1-2 | 200 | 01C02 | 6.4 | 29 | Reducer |  | Adjacent Weld | Point | 12.9 | 10.2 | 9.7 | 10.9 | 10.925 | Above Spec | 3.3 |  |  |  | 3.2 | 250-PL-20006-01C02-P
20 | 20006 | 22/12/2008 | 250-PL-20006-01C02-P | 250-PL-20006-01C02-P-M1-1 | 250 | 01C02 | 6.4 | 30 | Straight |  | Adjacent Weld | Point | 6.7 | 6.7 | 6.5 | 6.4 | 6.575 |  | 0 |  |  |  | 0.3 | 250-PL-20006-01C02-P
20 | 20006 | 22/12/2008 | 250-PL-20006-01C02-P | 250-PL-20006-01C02-P-M1-1 | 250 | 01C02 | 6.4 | 31 | Elbow |  | Adjacent Weld | Point | 12 | 10.2 | 9.5 | 10.3 | 10.5 | Above Spec | 3.1 |  |  |  | 2.5 | 250-PL-20006-01C02-P
20 | 20006 | 22/12/2008 | 250-PL-20006-01C02-P | 250-PL-20006-01C02-P-M1-1 | 250 | 01C02 | 6.4 | 32 | Elbow |  | Outside of Bend | Point | NR | NR | 9.4 | NR | 9.4 | Above Spec | 3 |  |  |  | 0 | 250-PL-20006-01C02-P
20 | 20006 | 22/12/2008 | 250-PL-20006-01C02-P | 250-PL-20006-01C02-P-M1-1 | 250 | 01C02 | 6.4 | 33 | Elbow |  | Outside of Bend | Point | NR | NR | 9.4 | NR | 9.4 | Above Spec | 3 |  |  |  | 0 | 250-PL-20006-01C02-P
20 | 20006 | 22/12/2008 | 250-PL-20006-01C02-P | 250-PL-20006-01C02-P-M1-1 | 250 | 01C02 | 6.4 | 34 | Elbow |  | Outside of Bend | Point | NR | NR | 9.3 | NR | 9.3 | Above Spec | 2.9 |  |  |  | 0 | 250-PL-20006-01C02-P
20 | 20006 | 22/12/2008 | 250-PL-20006-01C02-P | 250-PL-20006-01C02-P-M1-1 | 250 | 01C02 | 6.4 | 35 | Elbow |  | Adjacent Weld | Point | 11 | 9.9 | 9.5 | 10.2 | 10.15 | Above Spec | 3.1 |  |  |  | 1.5 | 250-PL-20006-01C02-P
20 | 20006 | 22/12/2008 | 250-PL-20006-01C02-P | 250-PL-20006-01C02-P-M1-1 | 250 | 01C02 | 6.4 | 36 | Straight |  | Adjacent Weld | Point | 6.3 | 6.5 | 6.7 | 6.6 | 6.525 |  | -0.1 |  |  |  | 0.4 | 250-PL-20006-01C02-P
20 | 20006 | 22/12/2008 | 250-PL-20006-01C02-P | 250-PL-20006-01C02-P-M1-1 | 250 | 01C02 | 6.4 | 37 | Straight |  | Adjacent Weld | Point | 6.7 | 6.5 | 6.6 | 6.7 | 6.625 |  | 0.1 |  |  |  | 0.2 | 250-PL-20006-01C02-P
20 | 20006 | 22/12/2008 | 250-PL-20006-01C02-P | 250-PL-20006-01C02-P-M1-2 | 250 | 01C02 | 6.4 | 38 | Elbow |  | Adjacent Weld | Point | 10.2 | 9.5 | 10.6 | 9.7 | 10 | Above Spec | 3.1 |  |  |  | 1.1 | 250-PL-20006-01C02-P
20 | 20006 | 22/12/2008 | 250-PL-20006-01C02-P | 250-PL-20006-01C02-P-M1-2 | 250 | 01C02 | 6.4 | 39 | Elbow |  | Adjacent Weld | Point | 9.7 | NR | NR | NR | 9.7 | Above Spec | 3.3 |  |  |  | 0 | 250-PL-20006-01C02-P
20 | 20006 | 22/12/2008 | 250-PL-20006-01C02-P | 250-PL-20006-01C02-P-M1-2 | 250 | 01C02 | 6.4 | 40 | Elbow |  | Body of Tee | Point | 9.9 | NR | NR | NR | 9.9 | Above Spec | 3.5 |  |  |  | 0 | 250-PL-20006-01C02-P
20 | 20006 | 22/12/2008 | 250-PL-20006-01C02-P | 250-PL-20006-01C02-P-M1-2 | 250 | 01C02 | 6.4 | 41 | Elbow |  | Adjacent Weld | Point | 9.7 | NR | NR | NR | 9.7 | Above Spec | 3.3 |  |  |  | 0 | 250-PL-20006-01C02-P
20 | 20006 | 22/12/2008 | 250-PL-20006-01C02-P | 250-PL-20006-01C02-P-M1-2 | 250 | 01C02 | 6.4 | 42 | Elbow |  | Adjacent Weld | Point | 10.5 | 10.2 | 11.3 | 10 | 10.5 | Above Spec | 3.6 |  |  |  | 1.3 | 250-PL-20006-01C02-P
20 | 20006 | 22/12/2008 | 250-PL-20006-01C02-P | 250-PL-20006-01C02-P-M1-2 | 250 | 01C02 | 6.4 | 43 | Straight |  | Adjacent Weld | Point | 6.8 | 6.7 | 6.3 | 6.2 | 6.5 |  | -0.2 |  |  |  | 0.6 | 250-PL-20006-01C02-P
20 | 20006 | 22/12/2008 | 250-PL-20006-01C02-P | 250-PL-20006-01C02-P-M1-2 | 250 | 01C02 | 6.4 | 44 | Straight |  | Adjacent Weld | Point | 6 | 6.4 | 6.9 | 6.6 | 6.475 |  | -0.4 |  |  |  | 0.9 | 250-PL-20006-01C02-P
20 | 20006 | 22/12/2008 | 250-PL-20006-01C02-P | 250-PL-20006-01C02-P-M1-2 | 250 | 01C02 | 6.4 | 45 | Elbow |  | Adjacent Weld | Point | 7 | 7.4 | 7.1 | 7.1 | 7.15 |  | 0.6 |  |  |  | 0.4 | 250-PL-20006-01C02-P
20 | 20006 | 22/12/2008 | 250-PL-20006-01C02-P | 250-PL-20006-01C02-P-M1-2 | 250 | 01C02 | 6.4 | 46 | Elbow |  | Outside of Bend | Point | 7.7 | NR | NR | NR | 7.7 |  | 1.3 |  |  |  | 0 | 250-PL-20006-01C02-P
20 | 20006 | 22/12/2008 | 250-PL-20006-01C02-P | 250-PL-20006-01C02-P-M1-2 | 250 | 01C02 | 6.4 | 47 | Elbow |  | Outside of Bend | Point | 7.5 | NR | NR | NR | 7.5 |  | 1.1 |  |  |  | 0 | 250-PL-20006-01C02-P
20 | 20006 | 22/12/2008 | 250-PL-20006-01C02-P | 250-PL-20006-01C02-P-M1-2 | 250 | 01C02 | 6.4 | 48 | Elbow |  | Outside of Bend | Point | 7.3 | NR | NR | NR | 7.3 |  | 0.9 |  |  |  | 0 | 250-PL-20006-01C02-P
20 | 20006 | 22/12/2008 | 250-PL-20006-01C02-P | 250-PL-20006-01C02-P-M1-2 | 250 | 01C02 | 6.4 | 49 | Elbow |  | Adjacent Weld | Point | 7.6 | 7.5 | 7.2 | 7.4 | 7.425 |  | 0.8 |  |  |  | 0.4 | 250-PL-20006-01C02-P
20 | 20006 | 22/12/2008 | 250-PL-20006-01C02-P | 250-PL-20006-01C02-P-M1-2 | 250 | 01C02 | 6.4 | 50 | Straight |  | Adjacent Weld | Point | 6.1 | 6.7 | 6.3 | 6.3 | 6.35 |  | -0.3 |  |  |  | 0.6 | 250-PL-20006-01C02-P
20 | 20007 | 6/12/2008 | 250-PL-20007-01C02 | 250-PL-20007-01C02-M1 | 250 | 01C02 | 6.35 | 1 | Straight |  | Adjacent Weld | Point | 6.7 | 5.9 | 6.7 | 6.1 | 6.35 |  | -0.45 |  |  |  | 0.8 | #N/A
20 | 20007 | 6/12/2008 | 250-PL-20007-01C02 | 250-PL-20007-01C02-M1 | 250 | 01C02 | 6.35 | 2 | Elbow |  | Adjacent Weld | Point | 6.2 | 6 | 7 | 5.9 | 6.275 |  | -0.45 |  |  |  | 1.1 | #N/A
20 | 20007 | 6/12/2008 | 250-PL-20007-01C02 | 250-PL-20007-01C02-M1 | 250 | 01C02 | 6.35 | 3 | Elbow |  | Outside of Bend | Area | NR | NR | 6.3 | NR | 6.3 |  | -0.05 |  |  |  | 0 | #N/A
20 | 20007 | 6/12/2008 | 250-PL-20007-01C02 | 250-PL-20007-01C02-M1 | 250 | 01C02 | 6.35 | 4 | Elbow |  | Outside of Bend | Area | NR | NR | 6.9 | NR | 6.9 |  | 0.55 |  |  |  | 0 | #N/A
20 | 20007 | 6/12/2008 | 250-PL-20007-01C02 | 250-PL-20007-01C02-M1 | 250 | 01C02 | 6.35 | 5 | Elbow |  | Outside of Bend | Area | NR | NR | 6.1 | NR | 6.1 |  | -0.25 |  |  |  | 0 | #N/A
20 | 20007 | 6/12/2008 | 250-PL-20007-01C02 | 250-PL-20007-01C02-M1 | 250 | 01C02 | 6.35 | 6 | Elbow |  | Adjacent Weld | Point | 5.9 | 6.2 | 7.2 | 5.7 | 6.25 |  | -0.65 |  |  |  | 1.5 | #N/A
20 | 20007 | 6/12/2008 | 250-PL-20007-01C02 | 250-PL-20007-01C02-M1 | 250 | 01C02 | 6.35 | 7 | Straight |  | Adjacent Weld | Point | 6.5 | 6.1 | 6.9 | 6.4 | 6.475 |  | -0.25 |  |  |  | 0.8 | #N/A
20 | 20007 | 6/12/2008 | 250-PL-20007-01C02 | 250-PL-20007-01C02-M1 | 250 | 01C02 | 6.35 | 8 | Straight |  | Adjacent Weld | Point | 5.9 | 6.7 | 6.1 | 7.1 | 6.45 |  | -0.45 |  |  |  | 1.2 | #N/A
20 | 20007 | 6/12/2008 | 250-PL-20007-01C02 | 250-PL-20007-01C02-M1 | 250 | 01C02 | 6.35 | 9 | Elbow |  | Adjacent Weld | Point | 6.1 | 6.4 | 7.2 | 6.3 | 6.5 |  | -0.25 |  |  |  | 1.1 | #N/A
20 | 20007 | 6/12/2008 | 250-PL-20007-01C02 | 250-PL-20007-01C02-M1 | 250 | 01C02 | 6.35 | 10 | Elbow |  | Outside of Bend | Area | 6.3 | NR | NR | NR | 6.3 |  | -0.05 |  |  |  | 0 | #N/A
20 | 20007 | 6/12/2008 | 250-PL-20007-01C02 | 250-PL-20007-01C02-M1 | 250 | 01C02 | 6.35 | 11 | Elbow |  | Adjacent Weld | Point | 5.9 | 6.4 | 7.1 | 6.3 | 6.425 |  | -0.45 |  |  |  | 1.2 | #N/A
20 | 20007 | 6/12/2008 | 250-PL-20007-01C02 | 250-PL-20007-01C02-M1 | 250 | 01C02 | 6.35 | 12 | Straight |  | Adjacent Weld | Point | 6.1 | 6.3 | 5.3 | 7.1 | 6.2 | Below Spec | -1.05 | -16.54% | -2.362% | -14.96% | 1.8 | #N/A
20 | 20029 | 9/12/2008 | 150-PL-20029-01C02-P | 150-PL-20029-01C02-P-M1 | 150 | 01C02 | 7.1 | 1 | Elbow |  | Adjacent Weld | Point | 7.2 | NR | NR | NR | 7.2 |  | 0.1 |  |  |  | 0 | 150-PL-20029-01C02-P
20 | 20029 | 9/12/2008 | 150-PL-20029-01C02-P | 150-PL-20029-01C02-P-M1 | 150 | 01C02 | 7.1 | 2 | Elbow |  | Outside of Bend | Point | 7.5 | NR | NR | NR | 7.5 |  | 0.4 |  |  |  | 0 | 150-PL-20029-01C02-P
20 | 20029 | 9/12/2008 | 150-PL-20029-01C02-P | 150-PL-20029-01C02-P-M1 | 150 | 01C02 | 7.1 | 3 | Elbow |  | Adjacent Weld | Point | 7.2 | 7.1 | 7.2 | 7.3 | 7.2 |  | 0 |  |  |  | 0.2 | 150-PL-20029-01C02-P
20 | 20029 | 9/12/2008 | 150-PL-20029-01C02-P | 150-PL-20029-01C02-P-M1 | 150 | 01C02 | 7.1 | 4 | Straight |  | Adjacent Weld | Point | 7.2 | 7.1 | 7.3 | 7.4 | 7.25 |  | 0 |  |  |  | 0.3 | 150-PL-20029-01C02-P
20 | 20034 | 9/12/2008 | 200-PL-20034-03CO2-P | 200-PL-20034-03CO2-P-M1-3 | 200 | 03C02 | 8.1 | 1 | Elbow |  | Adjacent Weld | Point | 8.1 | 8.2 | 8 | 8.1 | 8.1 |  | -0.1 |  |  |  | 0.2 | #N/A
20 | 20034 | 9/12/2008 | 200-PL-20034-03CO2-P | 200-PL-20034-03CO2-P-M1-3 | 200 | 03C02 | 8.1 | 2 | Elbow |  | Outside of Bend | Point | 8 | NR | NR | NR | 8 |  | -0.1 |  |  |  | 0 | #N/A
20 | 20034 | 9/12/2008 | 200-PL-20034-03CO2-P | 200-PL-20034-03CO2-P-M1-3 | 200 | 03C02 | 8.1 | 3 | Elbow |  | Outside of Bend | Point | 8 | NR | NR | NR | 8 |  | -0.1 |  |  |  | 0 | #N/A
20 | 20034 | 9/12/2008 | 200-PL-20034-03CO2-P | 200-PL-20034-03CO2-P-M1-3 | 200 | 03C02 | 8.1 | 4 | Elbow |  | Outside of Bend | Point | 7.8 | NR | NR | NR | 7.8 |  | -0.3 |  |  |  | 0 | #N/A
20 | 20034 | 9/12/2008 | 200-PL-20034-03CO2-P | 200-PL-20034-03CO2-P-M1-3 | 200 | 03C02 | 8.1 | 5 | Elbow |  | Adjacent Weld | Point | 7.9 | 8.2 | 8 | 8.5 | 8.15 |  | -0.2 |  |  |  | 0.6 | #N/A
20 | 20034 | 9/12/2008 | 200-PL-20034-03CO2-P | 200-PL-20034-03CO2-P-M1-3 | 200 | 03C02 | 8.1 | 6 | Straight |  | Adjacent Weld | Point | 8.3 | 8.3 | 8.5 | 8.6 | 8.425 |  | 0.2 |  |  |  | 0.3 | #N/A
20 | 20034 | 9/12/2008 | 200-PL-20034-03CO2-P | 200-PL-20034-03CO2-P-M1-3 | 200 | 03C02 | 8.1 | 7 | Straight |  | Adjacent Weld | Point | 8.5 | 8.4 | 8.3 | 8.3 | 8.375 |  | 0.2 |  |  |  | 0.2 | #N/A
20 | 20034 | 9/12/2008 | 200-PL-20034-03CO2-P | 200-PL-20034-03CO2-P-M1-3 | 200 | 03C02 | 8.1 | 8 | Straight |  | Adjacent Weld | Point | 8.7 | 8.3 | 8 | 8.4 | 8.35 |  | -0.1 |  |  |  | 0.7 | #N/A
20 | 20034 | 9/12/2008 | 200-PL-20034-03CO2-P | 200-PL-20034-03CO2-P-M1-3 | 200 | 03C02 | 8.1 | 9 | Straight |  | Adjacent Weld | Point | 8.7 | 8.3 | 8 | 8.4 | 8.35 |  | -0.1 |  |  |  | 0.7 | #N/A
20 | 20034 | 9/12/2008 | 200-PL-20034-03CO2-P | 200-PL-20034-03CO2-P-M1-3 | 200 | 03C02 | 8.1 | 10 | Elbow |  | Adjacent Weld | Point | 8 | 7.9 | 7.9 | 8.3 | 8.025 |  | -0.2 |  |  |  | 0.4 | #N/A
20 | 20034 | 9/12/2008 | 200-PL-20034-03CO2-P | 200-PL-20034-03CO2-P-M1-3 | 200 | 03C02 | 8.1 | 11 | Elbow |  | Outside of Bend | Point | 8.1 | NR | NR | NR | 8.1 |  | 0 |  |  |  | 0 | #N/A
20 | 20034 | 9/12/2008 | 200-PL-20034-03CO2-P | 200-PL-20034-03CO2-P-M1-3 | 200 | 03C02 | 8.1 | 12 | Elbow |  | Outside of Bend | Point | 8.1 | NR | NR | NR | 8.1 |  | 0 |  |  |  | 0 | #N/A
20 | 20034 | 9/12/2008 | 200-PL-20034-03CO2-P | 200-PL-20034-03CO2-P-M1-3 | 200 | 03C02 | 8.1 | 13 | Elbow |  | Outside of Bend | Point | 7.9 | NR | NR | NR | 7.9 |  | -0.2 |  |  |  | 0 | #N/A
20 | 20034 | 9/12/2008 | 200-PL-20034-03CO2-P | 200-PL-20034-03CO2-P-M1-3 | 200 | 03C02 | 8.1 | 14 | Elbow |  | Adjacent Weld | Point | 8 | 8.3 | 7.8 | 7.9 | 8 |  | -0.3 |  |  |  | 0.5 | #N/A
20 | 20035 | 7/12/2008 | 200-PL-20035-03C02-P | 200-PL-20035-03C02-P | 200 | 03C02 | 8.1 | 1 | Elbow |  | Adjacent Weld | Point | 8 | 8 | 7.6 | 8.1 | 7.925 |  | -0.5 |  |  |  | 0.5 | 200-PL-20035-03C02-P
20 | 20035 | 7/12/2008 | 200-PL-20035-03C02-P | 200-PL-20035-03C02-P | 200 | 03C02 | 8.1 | 2 | Elbow |  | Outside of Bend | Point | 7.7 | NR | NR | NR | 7.7 |  | -0.4 |  |  |  | 0 | 200-PL-20035-03C02-P
20 | 20035 | 7/12/2008 | 200-PL-20035-03C02-P | 200-PL-20035-03C02-P | 200 | 03C02 | 8.1 | 3 | Elbow |  | Outside of Bend | Point | 8.1 | NR | NR | NR | 8.1 |  | 0 |  |  |  | 0 | 200-PL-20035-03C02-P
20 | 20035 | 7/12/2008 | 200-PL-20035-03C02-P | 200-PL-20035-03C02-P | 200 | 03C02 | 8.1 | 4 | Elbow |  | Outside of Bend | Point | 8.3 | NR | NR | NR | 8.3 |  | 0.2 |  |  |  | 0 | 200-PL-20035-03C02-P
20 | 20035 | 7/12/2008 | 200-PL-20035-03C02-P | 200-PL-20035-03C02-P | 200 | 03C02 | 8.1 | 5 | Elbow |  | Adjacent Weld | Point | 7.9 | 8 | 7.2 | 8 | 7.775 |  | -0.9 |  |  |  | 0.8 | 200-PL-20035-03C02-P
20 | 20035 | 7/12/2008 | 200-PL-20035-03C02-P | 200-PL-20035-03C02-P | 200 | 03C02 | 8.1 | 6 | Straight |  | Adjacent Weld | Point | 8.2 | 8.2 | 8.5 | 8.4 | 8.325 |  | 0.1 |  |  |  | 0.3 | 200-PL-20035-03C02-P
20 | 20035 | 7/12/2008 | 200-PL-20035-03C02-P | 200-PL-20035-03C02-P | 200 | 03C02 | 8.1 | 7 | Straight |  | Adjacent Weld | Point | 8.2 | 8.1 | 8.5 | 8.3 | 8.275 |  | 0 |  |  |  | 0.4 | 200-PL-20035-03C02-P
20 | 20035 | 7/12/2008 | 200-PL-20035-03C02-P | 200-PL-20035-03C02-P | 200 | 03C02 | 8.1 | 8 | Elbow |  | Adjacent Weld | Point | 8 | 8 | 7.6 | 8.3 | 7.975 |  | -0.5 |  |  |  | 0.7 | 200-PL-20035-03C02-P
20 | 20035 | 7/12/2008 | 200-PL-20035-03C02-P | 200-PL-20035-03C02-P | 200 | 03C02 | 8.1 | 9 | Elbow |  | Outside of Bend | Point | 8.1 | NR | NR | NR | 8.1 |  | 0 |  |  |  | 0 | 200-PL-20035-03C02-P
20 | 20035 | 7/12/2008 | 200-PL-20035-03C02-P | 200-PL-20035-03C02-P | 200 | 03C02 | 8.1 | 10 | Elbow |  | Outside of Bend | Point | 8.1 | NR | NR | NR | 8.1 |  | 0 |  |  |  | 0 | 200-PL-20035-03C02-P
20 | 20035 | 7/12/2008 | 200-PL-20035-03C02-P | 200-PL-20035-03C02-P | 200 | 03C02 | 8.1 | 11 | Elbow |  | Outside of Bend | Point | 8.1 | NR | NR | NR | 8.1 |  | 0 |  |  |  | 0 | 200-PL-20035-03C02-P
20 | 20035 | 7/12/2008 | 200-PL-20035-03C02-P | 200-PL-20035-03C02-P | 200 | 03C02 | 8.1 | 12 | Elbow |  | Adjacent Weld | Point | 8.3 | 8.2 | 7.7 | 8.2 | 8.1 |  | -0.4 |  |  |  | 0.6 | 200-PL-20035-03C02-P
20 | 20037 | 9/12/2008 | 300-PG-20037-03C03 | 300-PG-20037-03C03-M4-3 | 300 | 03C03 | 14.3 | 1 | Elbow |  | Adjacent Weld | Point | 18.4 | 18.5 | 16.7 | 16.6 | 17.55 |  | 2.3 |  |  |  | 1.9 | #N/A
20 | 20037 | 9/12/2008 | 300-PG-20037-03C03 | 300-PG-20037-03C03-M4-3 | 300 | 03C03 | 14.3 | 2 | Elbow |  | Outside of Bend | Point | 18.3 | NR | NR | NR | 18.3 |  | 4 |  |  |  | 0 | #N/A
20 | 20037 | 9/12/2008 | 300-PG-20037-03C03 | 300-PG-20037-03C03-M4-3 | 300 | 03C03 | 14.3 | 3 | Elbow |  | Outside of Bend | Point | 18.7 | NR | NR | NR | 18.7 |  | 4.4 |  |  |  | 0 | #N/A
20 | 20037 | 9/12/2008 | 300-PG-20037-03C03 | 300-PG-20037-03C03-M4-3 | 300 | 03C03 | 14.3 | 4 | Elbow |  | Outside of Bend | Point | 18 | NR | NR | NR | 18 |  | 3.7 |  |  |  | 0 | #N/A
20 | 20037 | 9/12/2008 | 300-PG-20037-03C03 | 300-PG-20037-03C03-M4-3 | 300 | 03C03 | 14.3 | 5 | Elbow |  | Adjacent Weld | Point | 18.4 | 17.8 | 17.2 | 17.6 | 17.75 |  | 2.9 |  |  |  | 1.2 | #N/A
20 | 20037 | 9/12/2008 | 300-PG-20037-03C03 | 300-PG-20037-03C03-M4-3 | 300 | 03C03 | 14.3 | 6 | Straight |  | Adjacent Weld | Point | 14.4 | 14.3 | 15.2 | 15 | 14.725 |  | 0 |  |  |  | 0.9 | #N/A
20 | 20037 | 9/12/2008 | 300-PG-20037-03C03 | 300-PG-20037-03C03-M4-1 | 300 | 03C03 | 14.3 | 7 | Straight |  | Adjacent Weld | Point | 14.4 | 15.6 | 14.4 | 15.3 | 14.925 |  | 0.1 |  |  |  | 1.2 | #N/A
20 | 20037 | 9/12/2008 | 300-PG-20037-03C03 | 300-PG-20037-03C03-M4-1 | 300 | 03C03 | 14.3 | 8 | Elbow |  | Adjacent Weld | Point | 17.4 | 17.6 | 17.2 | 17 | 17.3 |  | 2.7 |  |  |  | 0.6 | #N/A
20 | 20037 | 9/12/2008 | 300-PG-20037-03C03 | 300-PG-20037-03C03-M4-1 | 300 | 03C03 | 14.3 | 9 | Elbow |  | Outside of Bend | Point | NR | NR | NR | 17.9 | 17.9 |  | 3.6 |  |  |  | 0 | #N/A
20 | 20037 | 9/12/2008 | 300-PG-20037-03C03 | 300-PG-20037-03C03-M4-1 | 300 | 03C03 | 14.3 | 10 | Elbow |  | Outside of Bend | Point | NR | NR | NR | 17.7 | 17.7 |  | 3.4 |  |  |  | 0 | #N/A
20 | 20037 | 9/12/2008 | 300-PG-20037-03C03 | 300-PG-20037-03C03-M4-1 | 300 | 03C03 | 14.3 | 11 | Elbow |  | Outside of Bend | Point | NR | NR | NR | 17.6 | 17.6 |  | 3.3 |  |  |  | 0 | #N/A
20 | 20037 | 9/12/2008 | 300-PG-20037-03C03 | 300-PG-20037-03C03-M4-1 | 300 | 03C03 | 14.3 | 12 | Elbow |  | Adjacent Weld | Point | 16.5 | 17.5 | 18 | 16.7 | 17.175 |  | 2.2 |  |  |  | 1.5 | #N/A
20 | 20037 | 9/12/2008 | 300-PG-20037-03C03 | 300-PG-20037-03C03-M4-1 | 300 | 03C03 | 14.3 | 13 | Straight |  | Adjacent Weld | Point | 14.3 | 14.4 | 14.4 | 14.5 | 14.4 |  | 0 |  |  |  | 0.2 | #N/A
20 | 20037 | 9/12/2008 | 300-PG-20037-03C03 | 300-PG-20037-03C03-M4-1 | 300 | 03C03 | 14.3 | 14 | Straight |  | Adjacent Weld | Point | 14.3 | 14.4 | 14.3 | 14.5 | 14.375 |  | 0 |  |  |  | 0.2 | #N/A
20 | 20037 | 9/12/2008 | 300-PG-20037-03C03 | 300-PG-20037-03C03-M4-1 | 300 | 03C03 | 14.3 | 15 | Elbow |  | Adjacent Weld | Point | 17.2 | 17.3 | 18 | 18.2 | 17.675 |  | 2.9 |  |  |  | 1 | #N/A
20 | 20037 | 9/12/2008 | 300-PG-20037-03C03 | 300-PG-20037-03C03-M4-1 | 300 | 03C03 | 14.3 | 16 | Elbow |  | Outside of Bend | Point | NR | NR | 18.6 | NR | 18.6 |  | 4.3 |  |  |  | 0 | #N/A
20 | 20037 | 9/12/2008 | 300-PG-20037-03C03 | 300-PG-20037-03C03-M4-1 | 300 | 03C03 | 14.3 | 17 | Elbow |  | Outside of Bend | Point | NR | NR | 18.7 | NR | 18.7 |  | 4.4 |  |  |  | 0 | #N/A
20 | 20037 | 9/12/2008 | 300-PG-20037-03C03 | 300-PG-20037-03C03-M4-1 | 300 | 03C03 | 14.3 | 18 | Elbow |  | Outside of Bend | Point | NR | NR | 18.4 | NR | 18.4 |  | 4.1 |  |  |  | 0 | #N/A
20 | 20037 | 9/12/2008 | 300-PG-20037-03C03 | 300-PG-20037-03C03-M4-1 | 300 | 03C03 | 14.3 | 19 | Elbow |  | Adjacent Weld | Point | 18.4 | 18.2 | 17.4 | 17.5 | 17.875 |  | 3.1 |  |  |  | 1 | #N/A
20 | 20037 | 9/12/2008 | 300-PG-20037-03C03 | 300-PG-20037-03C03-M4-1 | 300 | 03C03 | 14.3 | 20 | Straight |  | Adjacent Weld | Point | 14.4 | 14.3 | 14.3 | 14.6 | 14.4 |  | 0 |  |  |  | 0.3 | #N/A
20 | 20050 | 9/12/2008 | 150-PL-20050-01C02-P | 150-PL-20050-01C02-P-M1 | 150 | 01C02 | 7.1 | 1 | Elbow |  | Adjacent Weld | Point | 7.1 | 7.2 | 7.3 | 7.2 | 7.2 |  | 0 |  |  |  | 0.2 | 150-PL-20050-01C02-P
20 | 20050 | 9/12/2008 | 150-PL-20050-01C02-P | 150-PL-20050-01C02-P-M1 | 150 | 01C02 | 7.1 | 2 | Elbow |  | Outside of Bend | Point | NR | NR | 7.4 | NR | 7.4 |  | 0.3 |  |  |  | 0 | 150-PL-20050-01C02-P
20 | 20050 | 9/12/2008 | 150-PL-20050-01C02-P | 150-PL-20050-01C02-P-M1 | 150 | 01C02 | 7.1 | 3 | Elbow |  | Adjacent Weld | Point | 7.2 | 7.1 | 7.1 | 7.2 | 7.15 |  | 0 |  |  |  | 0.1 | 150-PL-20050-01C02-P
20 | 20050 | 9/12/2008 | 150-PL-20050-01C02-P | 150-PL-20050-01C02-P-M1 | 150 | 01C02 | 7.1 | 4 | Straight |  | Adjacent Weld | Point | 7.3 | 7.2 | 7.4 | 7.6 | 7.375 |  | 0.1 |  |  |  | 0.4 | 150-PL-20050-01C02-P
23 | 23001 | 09/12/2008 | 300-PG-23001-03C03 | 300-PG-23001-03C03-M4-1 | 300 | 03C03 | 14.3 | 1 | Elbow |  | Adjacent To Weld | Point | 17.5 | 17.4 | 18.4 | 18 | 17.825 |  | 3.1 |  |  |  | 1 | 300-PG-23001-03C03
23 | 23001 | 09/12/2008 | 300-PG-23001-03C03 | 300-PG-23001-03C03-M4-1 | 300 | 03C03 | 14.3 | 2 | Elbow |  | Outside of Bend | Point | NR | NR | 18.5 | NR | 18.5 |  | 4.2 |  |  |  | 0 | 300-PG-23001-03C03
23 | 23001 | 09/12/2008 | 300-PG-23001-03C03 | 300-PG-23001-03C03-M4-1 | 300 | 03C03 | 14.3 | 3 | Elbow |  | Outside of Bend | Point | NR | NR | 18.2 | NR | 18.2 |  | 3.9 |  |  |  | 0 | 300-PG-23001-03C03
23 | 23001 | 09/12/2008 | 300-PG-23001-03C03 | 300-PG-23001-03C03-M4-1 | 300 | 03C03 | 14.3 | 4 | Elbow |  | Outside of Bend | Point | NR | NR | 18.4 | NR | 18.4 |  | 4.1 |  |  |  | 0 | 300-PG-23001-03C03
23 | 23001 | 09/12/2008 | 300-PG-23001-03C03 | 300-PG-23001-03C03-M4-1 | 300 | 03C03 | 14.3 | 5 | Elbow |  | Adjacent To Weld | Point | 17.1 | 16.9 | 18.5 | 17.3 | 17.45 |  | 2.6 |  |  |  | 1.6 | 300-PG-23001-03C03
23 | 23001 | 09/12/2008 | 300-PG-23001-03C03 | 300-PG-23001-03C03-M4-1 | 300 | 03C03 | 14.3 | 6 | Straight |  | Adjacent To Weld | Point | 14.3 | 14.9 | 13.6 | 14.3 | 14.275 |  | -0.7 |  |  |  | 1.3 | 300-PG-23001-03C03
23 | 23001 | 09/12/2008 | 300-PG-23001-03C03 | 300-PG-23001-03C03-M4-1 | 300 | 03C03 | 14.3 | 7 | Straight |  | Adjacent To Weld | Point | 14.3 | 14.9 | 13.6 | 14.3 | 14.275 |  | -0.7 |  |  |  | 1.3 | 300-PG-23001-03C03
23 | 23001 | 09/12/2008 | 300-PG-23001-03C03 | 300-PG-23001-03C03-M4-2 | 300 | 03C03 | 14.3 | 8 | Elbow |  | Adjacent To Weld | Point | 18.1 | 18.9 | 17.3 | 18 | 18.075 |  | 3 |  |  |  | 1.6 | 300-PG-23001-03C03
23 | 23001 | 09/12/2008 | 300-PG-23001-03C03 | 300-PG-23001-03C03-M4-2 | 300 | 03C03 | 14.3 | 9 | Elbow |  | Outside of Bend | Point | NR | NR | NR | 18.2 | 18.2 |  | 3.9 |  |  |  | 0 | 300-PG-23001-03C03
23 | 23001 | 09/12/2008 | 300-PG-23001-03C03 | 300-PG-23001-03C03-M4-2 | 300 | 03C03 | 14.3 | 10 | Elbow |  | Outside of Bend | Point | NR | NR | NR | 18.4 | 18.4 |  | 4.1 |  |  |  | 0 | 300-PG-23001-03C03
23 | 23001 | 09/12/2008 | 300-PG-23001-03C03 | 300-PG-23001-03C03-M4-2 | 300 | 03C03 | 14.3 | 11 | Elbow |  | Outside of Bend | Point | NR | NR | NR | 18.5 | 18.5 |  | 4.2 |  |  |  | 0 | 300-PG-23001-03C03
23 | 23001 | 09/12/2008 | 300-PG-23001-03C03 | 300-PG-23001-03C03-M4-2 | 300 | 03C03 | 14.3 | 12 | Elbow |  | Adjacent To Weld | Point | 18.4 | 18.7 | 17.4 | 18.3 | 18.2 |  | 3.1 |  |  |  | 1.3 | 300-PG-23001-03C03
23 | 23001 | 09/12/2008 | 300-PG-23001-03C03 | 300-PG-23001-03C03-M4-2 | 300 | 03C03 | 14.3 | 13 | Straight |  | Adjacent To Weld | Point | 14.7 | 14.4 | 14.2 | 14.2 | 14.375 |  | -0.1 |  |  |  | 0.5 | 300-PG-23001-03C03
23 | 23001 | 09/12/2008 | 300-PG-23001-03C03 | 300-PG-23001-03C03-M4-2 | 300 | 03C03 | 14.3 | 14 | Straight |  | Adjacent To Weld | Point | 14.7 | 14.3 | 14 | 14 | 14.25 |  | -0.3 |  |  |  | 0.7 | 300-PG-23001-03C03
23 | 23001 | 09/12/2008 | 300-PG-23001-03C03 | 300-PG-23001-03C03-M4-2 | 300 | 03C03 | 14.3 | 15 | Elbow |  | Adjacent To Weld | Point | 18.2 | 17.6 | 15.8 | 17.3 | 17.225 |  | 1.5 |  |  |  | 2.4 | 300-PG-23001-03C03
23 | 23001 | 09/12/2008 | 300-PG-23001-03C03 | 300-PG-23001-03C03-M4-2 | 300 | 03C03 | 14.3 | 16 | Elbow |  | Outside of Bend | Point | 18 | NR | NR | NR | 18 |  | 3.7 |  |  |  | 0 | 300-PG-23001-03C03
23 | 23001 | 09/12/2008 | 300-PG-23001-03C03 | 300-PG-23001-03C03-M4-2 | 300 | 03C03 | 14.3 | 17 | Elbow |  | Outside of Bend | Point | 18.6 | NR | NR | NR | 18.6 |  | 4.3 |  |  |  | 0 | 300-PG-23001-03C03
23 | 23001 | 09/12/2008 | 300-PG-23001-03C03 | 300-PG-23001-03C03-M4-2 | 300 | 03C03 | 14.3 | 18 | Elbow |  | Outside of Bend | Point | 17.9 | NR | NR | NR | 17.9 |  | 3.6 |  |  |  | 0 | 300-PG-23001-03C03
23 | 23001 | 09/12/2008 | 300-PG-23001-03C03 | 300-PG-23001-03C03-M4-2 | 300 | 03C03 | 14.3 | 19 | Elbow |  | Adjacent To Weld | Point | 18.3 | 17.8 | 17.8 | 17.4 | 17.825 |  | 3.1 |  |  |  | 0.9 | 300-PG-23001-03C03
23 | 23001 | 09/12/2008 | 300-PG-23001-03C03 | 300-PG-23001-03C03-M4-2 | 300 | 03C03 | 14.3 | 20 | Straight |  | Adjacent To Weld | Point | 14.9 | 14 | 13.8 | 13.4 | 14.025 |  | -0.9 |  |  |  | 1.5 | 300-PG-23001-03C03
23 | 23001 | 09/12/2008 | 300-PG-23001-03C03 | 300-PG-23001-03C03-M4-3 | 300 | 03C03 | 14.3 | 21 | Elbow |  | Adjacent To Weld | Point | 18.2 | 17.3 | 16.8 | 17.1 | 17.35 |  | 2.5 |  |  |  | 1.4 | 300-PG-23001-03C03
23 | 23001 | 09/12/2008 | 300-PG-23001-03C03 | 300-PG-23001-03C03-M4-3 | 300 | 03C03 | 14.3 | 22 | Elbow |  | Outside of Bend | Point | NR | NR | 17.9 | NR | 17.9 |  | 3.6 |  |  |  | 0 | 300-PG-23001-03C03
23 | 23001 | 09/12/2008 | 300-PG-23001-03C03 | 300-PG-23001-03C03-M4-3 | 300 | 03C03 | 14.3 | 23 | Elbow |  | Outside of Bend | Point | NR | NR | 17.7 | NR | 17.7 |  | 3.4 |  |  |  | 0 | 300-PG-23001-03C03
23 | 23001 | 09/12/2008 | 300-PG-23001-03C03 | 300-PG-23001-03C03-M4-3 | 300 | 03C03 | 14.3 | 24 | Elbow |  | Outside of Bend | Point | NR | NR | 18 | NR | 18 |  | 3.7 |  |  |  | 0 | 300-PG-23001-03C03
23 | 23001 | 09/12/2008 | 300-PG-23001-03C03 | 300-PG-23001-03C03-M4-3 | 300 | 03C03 | 14.3 | 25 | Elbow |  | Adjacent To Weld | Point | 17.6 | 17.4 | 18.2 | 17.7 | 17.725 |  | 3.1 |  |  |  | 0.8 | 300-PG-23001-03C03
23 | 23001 | 09/12/2008 | 300-PG-23001-03C03 | 300-PG-23001-03C03-M4-3 | 300 | 03C03 | 14.3 | 26 | Straight |  | Adjacent To Weld | Point | 14.7 | 13.9 | 14.4 | 13.8 | 14.2 |  | -0.5 |  |  |  | 0.9 | 300-PG-23001-03C03
23 | 23001 | 09/12/2008 | 300-PG-23001-03C03 | 300-PG-23001-03C03-M4-3 | 300 | 03C03 | 14.3 | 27 | Straight |  | Adjacent To Weld | Point | 14.3 | 13.2 | 14.5 | 14 | 14 |  | -1.1 |  |  |  | 1.3 | 300-PG-23001-03C03
23 | 23001 | 09/12/2008 | 300-PG-23001-03C03 | 300-PG-23001-03C03-M4-3 | 300 | 03C03 | 14.3 | 28 | Elbow |  | Adjacent To Weld | Point | 15.9 | 17 | 18.3 | 16.8 | 17 |  | 1.6 |  |  |  | 2.4 | 300-PG-23001-03C03
23 | 23001 | 09/12/2008 | 300-PG-23001-03C03 | 300-PG-23001-03C03-M4-3 | 300 | 03C03 | 14.3 | 29 | Elbow |  | Outside of Bend | Point | NR | NR | 17.9 | NR | 17.9 |  | 3.6 |  |  |  | 0 | 300-PG-23001-03C03
23 | 23001 | 09/12/2008 | 300-PG-23001-03C03 | 300-PG-23001-03C03-M4-3 | 300 | 03C03 | 14.3 | 30 | Elbow |  | Outside of Bend | Point | NR | NR | 17.9 | NR | 17.9 |  | 3.6 |  |  |  | 0 | 300-PG-23001-03C03
23 | 23001 | 09/12/2008 | 300-PG-23001-03C03 | 300-PG-23001-03C03-M4-3 | 300 | 03C03 | 14.3 | 31 | Elbow |  | Outside of Bend | Point | NR | NR | 17.7 | NR | 17.7 |  | 3.4 |  |  |  | 0 | 300-PG-23001-03C03
23 | 23001 | 09/12/2008 | 300-PG-23001-03C03 | 300-PG-23001-03C03-M4-3 | 300 | 03C03 | 14.3 | 32 | Elbow |  | Adjacent To Weld | Point | 16 | 17 | 17.7 | 16.8 | 16.875 |  | 1.7 |  |  |  | 1.7 | 300-PG-23001-03C03
23 | 23001 | 09/12/2008 | 300-PG-23001-03C03 | 300-PG-23001-03C03-M4-3 | 300 | 03C03 | 14.3 | 33 | Straight |  | Adjacent To Weld | Point | 14.1 | 13.2 | 14 | 14 | 13.825 |  | -1.1 |  |  |  | 0.9 | 300-PG-23001-03C03
23 | 23007 | 10/12/2008 | 200-PG-23007-09C03 | 200-PG-23007-09C03-M4-1 | 200 | 09C03 | 20.6 | 1 | Straight |  | Adjacent To Weld | Point | 21.1 | 22.5 | 22.1 | 21.2 | 21.725 |  | 0.5 |  |  |  | 1.4 | #N/A
23 | 23007 | 10/12/2008 | 200-PG-23007-09C03 | 200-PG-23007-09C03-M4-1 | 200 | 09C03 | 20.6 | 2 | Elbow |  | Outside of Bend | Point | NR | 21.1 | NR | NR | 21.1 |  | 0.5 |  |  |  | 0 | #N/A
23 | 23007 | 10/12/2008 | 200-PG-23007-09C03 | 200-PG-23007-09C03-M4-1 | 200 | 09C03 | 20.6 | 3 | NR |  | Outside of Bend | Point | NR | 21 | NR | NR | 21 |  | 0.4 |  |  |  | 0 | #N/A
23 | 23007 | 10/12/2008 | 200-PG-23007-09C03 | 200-PG-23007-09C03-M4-1 | 200 | 09C03 | 20.6 | 4 | NR |  | Outside of Bend | Point | NR | 21.1 | NR | NR | 21.1 |  | 0.5 |  |  |  | 0 | #N/A
23 | 23007 | 10/12/2008 | 200-PG-23007-09C03 | 200-PG-23007-09C03-M4-1 | 200 | 09C03 | 20.6 | 5 | Straight |  | Adjacent To Weld | Point | 23.2 | 23.3 | 21.1 | 22.6 | 22.55 |  | 0.5 |  |  |  | 2.2 | #N/A
23 | 23007 | 10/12/2008 | 200-PG-23007-09C03 | 200-PG-23007-09C03-M4-1 | 200 | 09C03 | 20.6 | 6 | Elbow |  | Adjacent To Weld | Point | 20 | 20.1 | 20.6 | 20.4 | 20.275 |  | -0.6 |  |  |  | 0.6 | #N/A
23 | 23007 | 10/12/2008 | 200-PG-23007-09C03 | 200-PG-23007-09C03-M4-1 | 200 | 09C03 | 20.6 | 7 | Elbow |  | Adjacent To Weld | Point | 22.5 | 21.1 | 22.1 | 21.1 | 21.7 |  | 0.5 |  |  |  | 1.4 | #N/A
23 | 23007 | 10/12/2008 | 200-PG-23007-09C03 | 200-PG-23007-09C03-M4-1 | 200 | 09C03 | 20.6 | 8 | Elbow |  | Outside of Bend | Point | NR | NR | NR | 21.1 | 21.1 |  | 0.5 |  |  |  | 0 | #N/A
23 | 23007 | 10/12/2008 | 200-PG-23007-09C03 | 200-PG-23007-09C03-M4-1 | 200 | 09C03 | 20.6 | 9 | Elbow |  | Outside of Bend | Point | NR | NR | NR | 21.1 | 21.1 |  | 0.5 |  |  |  | 0 | #N/A
23 | 23007 | 10/12/2008 | 200-PG-23007-09C03 | 200-PG-23007-09C03-M4-1 | 200 | 09C03 | 20.6 | 10 | Elbow |  | Outside of Bend | Point | NR | NR | NR | 21.1 | 21.1 |  | 0.5 |  |  |  | 0 | #N/A
23 | 23007 | 10/12/2008 | 200-PG-23007-09C03 | 200-PG-23007-09C03-M4-1 | 200 | 09C03 | 20.6 | 11 | Elbow |  | Adjacent To Weld | Point | 22.7 | 23.1 | 22.6 | 21.1 | 22.375 |  | 0.5 |  |  |  | 2 | #N/A
23 | 23007 | 10/12/2008 | 200-PG-23007-09C03 | 200-PG-23007-09C03-M4-1 | 200 | 09C03 | 20.6 | 12 | Straight |  | Adjacent To Weld | Point | 24.4 | 24.4 | 23.3 | 22.2 | 23.575 |  | 1.6 |  |  |  | 2.2 | #N/A
23 | 23007 | 10/12/2008 | 200-PG-23007-09C03 | 200-PG-23007-09C03-M4-1 | 200 | 09C03 | 20.6 | 13 | Elbow |  | Outside of Bend | Point | NR | NR | 21.1 | NR | 21.1 |  | 0.5 |  |  |  | 0 | #N/A
23 | 23007 | 10/12/2008 | 200-PG-23007-09C03 | 200-PG-23007-09C03-M4-1 | 200 | 09C03 | 20.6 | 14 | Elbow |  | Outside of Bend | Point | NR | NR | 20.3 | NR | 20.3 |  | -0.3 |  |  |  | 0 | #N/A
23 | 23007 | 10/12/2008 | 200-PG-23007-09C03 | 200-PG-23007-09C03-M4-1 | 200 | 09C03 | 20.6 | 15 | Elbow |  | Outside of Bend | Point | NR | NR | 22.3 | NR | 22.3 |  | 1.7 |  |  |  | 0 | #N/A
23 | 23007 | 10/12/2008 | 200-PG-23007-09C03 | 200-PG-23007-09C03-M4-1 | 200 | 09C03 | 20.6 | 16 | Elbow |  | Adjacent To Weld | Point | 21.1 | 22.3 | 21.1 | 22.2 | 21.675 |  | 0.5 |  |  |  | 1.2 | #N/A
23 | 23007 | 10/12/2008 | 200-PG-23007-09C03 | 200-PG-23007-09C03-M4-1 | 200 | 09C03 | 20.6 | 17 | Elbow |  | Adjacent To Weld | Point | 20.7 | 20.6 | 20.2 | 20.5 | 20.5 |  | -0.4 |  |  |  | 0.5 | #N/A
23 | 23007 | 10/12/2008 | 200-PG-23007-09C03 | 200-PG-23007-09C03-M4-1 | 200 | 09C03 | 20.6 | 18 | Straight |  | Adjacent To Weld | Point | 21 | 20.6 | 20.1 | 20.5 | 20.55 |  | -0.5 |  |  |  | 0.9 | #N/A
23 | 23007 | 10/12/2008 | 200-PG-23007-09C03 | 200-PG-23007-09C03-M4-2 | 200 | 09C03 | 20.6 | 19 | Elbow |  | Adjacent To Weld | Point | 23.3 | 24 | 23.3 | 21.1 | 22.925 |  | 0.5 |  |  |  | 2.9 | #N/A
23 | 23007 | 10/12/2008 | 200-PG-23007-09C03 | 200-PG-23007-09C03-M4-2 | 200 | 09C03 | 20.6 | 20 | Elbow |  | Outside of Bend | Point | 22.5 | NR | NR | NR | 22.5 |  | 1.9 |  |  |  | 0 | #N/A
23 | 23007 | 10/12/2008 | 200-PG-23007-09C03 | 200-PG-23007-09C03-M4-2 | 200 | 09C03 | 20.6 | 21 | Elbow |  | Outside of Bend | Point | 22 | NR | NR | NR | 22 |  | 1.4 |  |  |  | 0 | #N/A
23 | 23007 | 10/12/2008 | 200-PG-23007-09C03 | 200-PG-23007-09C03-M4-2 | 200 | 09C03 | 20.6 | 22 | Elbow |  | Outside of Bend | Point | 22 | NR | NR | NR | 22 |  | 1.4 |  |  |  | 0 | #N/A
23 | 23007 | 10/12/2008 | 200-PG-23007-09C03 | 200-PG-23007-09C03-M4-2 | 200 | 09C03 | 20.6 | 23 | Elbow |  | Adjacent To Weld | Point | 23.4 | 20.4 | 21.1 | 22.6 | 21.875 |  | -0.2 |  |  |  | 3 | #N/A
23 | 23007 | 10/12/2008 | 200-PG-23007-09C03 | 200-PG-23007-09C03-M4-2 | 200 | 09C03 | 20.6 | 24 | Straight |  | Adjacent To Weld | Point | 20 | 20 | 21.3 | 20.9 | 20.55 |  | -0.6 |  |  |  | 1.3 | #N/A
23 | 23007 | 10/12/2008 | 200-PG-23007-09C03 | 200-PG-23007-09C03-M4-2 | 200 | 09C03 | 20.6 | 25 | Straight |  | Adjacent To Weld | Point | 20.5 | 19.6 | 20.4 | 20.4 | 20.225 |  | -1 |  |  |  | 0.9 | #N/A
23 | 23007 | 10/12/2008 | 200-PG-23007-09C03 | 200-PG-23007-09C03-M4-2 | 200 | 09C03 | 20.6 | 26 | Elbow |  | Adjacent To Weld | Point | 23.2 | 25.3 | 24 | 21 | 23.375 |  | 0.4 |  |  |  | 4.3 | #N/A
23 | 23007 | 10/12/2008 | 200-PG-23007-09C03 | 200-PG-23007-09C03-M4-2 | 200 | 09C03 | 20.6 | 27 | Elbow |  | Outside of Bend | Point | NR | NR | NR | 21.1 | 21.1 |  | 0.5 |  |  |  | 0 | #N/A
23 | 23007 | 10/12/2008 | 200-PG-23007-09C03 | 200-PG-23007-09C03-M4-2 | 200 | 09C03 | 20.6 | 28 | Elbow |  | Outside of Bend | Point | NR | NR | NR | 20.4 | 20.4 |  | -0.2 |  |  |  | 0 | #N/A
23 | 23007 | 10/12/2008 | 200-PG-23007-09C03 | 200-PG-23007-09C03-M4-2 | 200 | 09C03 | 20.6 | 29 | Elbow |  | Outside of Bend | Point | NR | NR | NR | 21.1 | 21.1 |  | 0.5 |  |  |  | 0 | #N/A
23 | 23007 | 10/12/2008 | 200-PG-23007-09C03 | 200-PG-23007-09C03-M4-2 | 200 | 09C03 | 20.6 | 30 | Elbow |  | Adjacent To Weld | Point | 23.2 | 24.2 | 23.4 | 21.1 | 22.975 |  | 0.5 |  |  |  | 3.1 | #N/A
23 | 23007 | 10/12/2008 | 200-PG-23007-09C03 | 200-PG-23007-09C03-M4-2 | 200 | 09C03 | 20.6 | 31 | Straight |  | Adjacent To Weld | Point | 20.4 | 20.5 | 21 | 19.9 | 20.45 |  | -0.7 |  |  |  | 1.1 | #N/A
23 | 23007 | 10/12/2008 | 200-PG-23007-09C03 | 200-PG-23007-09C03-M4-2 | 200 | 09C03 | 20.6 | 32 | Straight |  | Adjacent To Weld | Point | 20.3 | 20.4 | 20.2 | 20.6 | 20.375 |  | -0.4 |  |  |  | 0.4 | #N/A
23 | 23007 | 10/12/2008 | 200-PG-23007-09C03 | 200-PG-23007-09C03-M4-2 | 200 | 09C03 | 20.6 | 33 | Elbow |  | Adjacent To Weld | Point | 21.1 | 23.2 | 23.9 | 23.2 | 22.85 |  | 0.5 |  |  |  | 2.8 | #N/A
23 | 23007 | 10/12/2008 | 200-PG-23007-09C03 | 200-PG-23007-09C03-M4-2 | 200 | 09C03 | 20.6 | 34 | Elbow |  | Outside of Bend | Point | 21.1 | NR | NR | NR | 21.1 |  | 0.5 |  |  |  | 0 | #N/A
23 | 23007 | 10/12/2008 | 200-PG-23007-09C03 | 200-PG-23007-09C03-M4-2 | 200 | 09C03 | 20.6 | 35 | Elbow |  | Outside of Bend | Point | 22.5 | NR | NR | NR | 22.5 |  | 1.9 |  |  |  | 0 | #N/A
23 | 23007 | 10/12/2008 | 200-PG-23007-09C03 | 200-PG-23007-09C03-M4-2 | 200 | 09C03 | 20.6 | 36 | Elbow |  | Outside of Bend | Point | 21.1 | NR | NR | NR | 21.1 |  | 0.5 |  |  |  | 0 | #N/A
23 | 23007 | 10/12/2008 | 200-PG-23007-09C03 | 200-PG-23007-09C03-M4-2 | 200 | 09C03 | 20.6 | 37 | Elbow |  | Adjacent To Weld | Point | 22.6 | 22.7 | 23.2 | 22.6 | 22.775 |  | 2 |  |  |  | 0.6 | #N/A
23 | 23007 | 10/12/2008 | 200-PG-23007-09C03 | 200-PG-23007-09C03-M4-2 | 200 | 09C03 | 20.6 | 38 | Straight |  | Adjacent To Weld | Point | 20.1 | 20.3 | 21 | 20.7 | 20.525 |  | -0.5 |  |  |  | 0.9 | #N/A
23 | 23009 | 09/12/2008 | 200-PG-23009-09C02 | 200-PG-23009-09C02-M9 | 200 | 09C02 | 18.3 | 1 | Straight |  | Adjacent To Weld | Point | 18.8 | 18.6 | 19 | 18.9 | 18.825 |  | 0.3 |  |  |  | 0.4 | 200-PG-23009-09C02
23 | 23009 | 09/12/2008 | 200-PG-23009-09C02 | 200-PG-23009-09C02-M9 | 200 | 09C02 | 18.3 | 2 | Elbow |  | Adjacent To Weld | Point | 18.7 | 18.6 | 18.6 | 18.7 | 18.65 |  | 0.3 |  |  |  | 0.1 | 200-PG-23009-09C02
23 | 23009 | 09/12/2008 | 200-PG-23009-09C02 | 200-PG-23009-09C02-M9 | 200 | 09C02 | 18.3 | 3 | Elbow |  | Outside of Bend | Point | NR | NR | NR | 19.5 | 19.5 |  | 1.2 |  |  |  | 0 | 200-PG-23009-09C02
23 | 23009 | 09/12/2008 | 200-PG-23009-09C02 | 200-PG-23009-09C02-M9 | 200 | 09C02 | 18.3 | 4 | Elbow |  | Outside of Bend | Point | NR | NR | NR | 19.6 | 19.6 |  | 1.3 |  |  |  | 0 | 200-PG-23009-09C02
23 | 23009 | 09/12/2008 | 200-PG-23009-09C02 | 200-PG-23009-09C02-M9 | 200 | 09C02 | 18.3 | 5 | Elbow |  | Outside of Bend | Point | NR | NR | NR | 19.4 | 19.4 |  | 1.1 |  |  |  | 0 | 200-PG-23009-09C02
23 | 23009 | 09/12/2008 | 200-PG-23009-09C02 | 200-PG-23009-09C02-M9 | 200 | 09C02 | 18.3 | 6 | Elbow |  | Adjacent To Weld | Point | 18.8 | 18.9 | 19 | 18.9 | 18.9 |  | 0.5 |  |  |  | 0.2 | 200-PG-23009-09C02
23 | 23009 | 09/12/2008 | 200-PG-23009-09C02 | 200-PG-23009-09C02-M9 | 200 | 09C02 | 18.3 | 7 | Straight |  | Adjacent To Weld | Point | 18.7 | 18.6 | 18.5 | 18.6 | 18.6 |  | 0.2 |  |  |  | 0.2 | 200-PG-23009-09C02
23 | 23010 | 10/12/2008 | 150-PG-23010-25C02-P | 150-PG-23010-25C02-P-M4-3 | 150 | 25C02 | 21.9 | 1 | Elbow |  | Adjacent To Weld | Point | 22 | 21.1 | 21.1 | 21.1 | 21.325 |  | -0.8 |  |  |  | 0.9 | 150-PG-23010-25C02-P
23 | 23010 | 10/12/2008 | 150-PG-23010-25C02-P | 150-PG-23010-25C02-P-M4-3 | 150 | 25C02 | 21.9 | 2 | Elbow |  | Adjacent To Weld | Point | 21.1 | 21.2 | 22 | 21.1 | 21.35 |  | -0.8 |  |  |  | 0.9 | 150-PG-23010-25C02-P
23 | 23010 | 10/12/2008 | 150-PG-23010-25C02-P | 150-PG-23010-25C02-P-M4-3 | 150 | 25C02 | 21.9 | 3 | Elbow |  | Outside of Bend | Point | NR | NR | NR | 22 | 22 |  | 0.1 |  |  |  | 0 | 150-PG-23010-25C02-P
23 | 23010 | 10/12/2008 | 150-PG-23010-25C02-P | 150-PG-23010-25C02-P-M4-3 | 150 | 25C02 | 21.9 | 4 | Elbow |  | Outside of Bend | Point | NR | NR | NR | 21 | 21 |  | -0.9 |  |  |  | 0 | 150-PG-23010-25C02-P
23 | 23010 | 10/12/2008 | 150-PG-23010-25C02-P | 150-PG-23010-25C02-P-M4-3 | 150 | 25C02 | 21.9 | 5 | Elbow |  | Outside of Bend | Point | NR | NR | NR | 21 | 21 |  | -0.9 |  |  |  | 0 | 150-PG-23010-25C02-P
23 | 23010 | 10/12/2008 | 150-PG-23010-25C02-P | 150-PG-23010-25C02-P-M4-3 | 150 | 25C02 | 21.9 | 6 | Straight |  | Adjacent To Weld | Point | 21.1 | 21.2 | 21.1 | 21 | 21.1 |  | -0.9 |  |  |  | 0.2 | 150-PG-23010-25C02-P
23 | 23010 | 10/12/2008 | 150-PG-23010-25C02-P | 150-PG-23010-25C02-P-M4-3 | 150 | 25C02 | 21.9 | 7 | Straight |  | Adjacent To Weld | Point | 22 | 21.1 | 21.1 | 21.1 | 21.325 |  | -0.8 |  |  |  | 0.9 | 150-PG-23010-25C02-P
23 | 23010 | 10/12/2008 | 150-PG-23010-25C02-P | 150-PG-23010-25C02-P-M4-3 | 150 | 25C02 | 21.9 | 8 | Elbow |  | Adjacent To Weld | Point | 21.1 | 21.1 | 21.1 | 22 | 21.325 |  | -0.8 |  |  |  | 0.9 | 150-PG-23010-25C02-P
23 | 23010 | 10/12/2008 | 150-PG-23010-25C02-P | 150-PG-23010-25C02-P-M4-3 | 150 | 25C02 | 21.9 | 9 | Elbow |  | Adjacent To Weld | Point | 21.1 | 21.2 | 21.2 | 21.1 | 21.15 |  | -0.8 |  |  |  | 0.1 | 150-PG-23010-25C02-P
23 | 23010 | 10/12/2008 | 150-PG-23010-25C02-P | 150-PG-23010-25C02-P-M4-3 | 150 | 25C02 | 21.9 | 10 | Elbow |  | Outside of Bend | Point | NR | 21.2 | NR | NR | 21.2 |  | -0.7 |  |  |  | 0 | 150-PG-23010-25C02-P
23 | 23010 | 10/12/2008 | 150-PG-23010-25C02-P | 150-PG-23010-25C02-P-M4-3 | 150 | 25C02 | 21.9 | 11 | Elbow |  | Outside of Bend | Point | NR | 21.1 | NR | NR | 21.1 |  | -0.8 |  |  |  | 0 | 150-PG-23010-25C02-P
23 | 23010 | 10/12/2008 | 150-PG-23010-25C02-P | 150-PG-23010-25C02-P-M4-3 | 150 | 25C02 | 21.9 | 12 | Elbow |  | Outside of Bend | Point | NR | 22 | NR | NR | 22 |  | 0.1 |  |  |  | 0 | 150-PG-23010-25C02-P
23 | 23010 | 10/12/2008 | 150-PG-23010-25C02-P | 150-PG-23010-25C02-P-M4-3 | 150 | 25C02 | 21.9 | 13 | Straight |  | Adjacent To Weld | Point | 21.2 | 21.1 | 21.1 | 20.1 | 20.875 |  | -1.8 |  |  |  | 1.1 | 150-PG-23010-25C02-P
23 | 23010 | 10/12/2008 | 150-PG-23010-25C02-P | 150-PG-23010-25C02-P-M4-3 | 150 | 25C02 | 21.9 | 14 | Straight |  | Adjacent To Weld | Point | 21.1 | 22.2 | 21.1 | 21.2 | 21.4 |  | -0.8 |  |  |  | 1.1 | 150-PG-23010-25C02-P
23 | 23010 | 10/12/2008 | 150-PG-23010-25C02-P | 150-PG-23010-25C02-P-M4-3 | 150 | 25C02 | 21.9 | 15 | Straight |  | Adjacent To Weld | Point | 22.1 | 21.1 | 22 | 22.1 | 21.825 |  | -0.8 |  |  |  | 1 | 150-PG-23010-25C02-P
23 | 23010 | 10/12/2008 | 150-PG-23010-25C02-P | 150-PG-23010-25C02-P-M4-3 | 150 | 25C02 | 21.9 | 16 | Elbow |  | Adjacent To Weld | Point | 21.1 | 21.3 | 21.1 | 21.1 | 21.15 |  | -0.8 |  |  |  | 0.2 | 150-PG-23010-25C02-P
23 | 23010 | 10/12/2008 | 150-PG-23010-25C02-P | 150-PG-23010-25C02-P-M4-3 | 150 | 25C02 | 21.9 | 17 | Elbow |  | Outside of Bend | Point | NR | 19.8 | NR | NR | 19.8 |  | -2.1 |  |  |  | 0 | 150-PG-23010-25C02-P
23 | 23010 | 10/12/2008 | 150-PG-23010-25C02-P | 150-PG-23010-25C02-P-M4-3 | 150 | 25C02 | 21.9 | 18 | Elbow |  | Outside of Bend | Point | NR | 20.5 | NR | NR | 20.5 |  | -1.4 |  |  |  | 0 | 150-PG-23010-25C02-P
23 | 23010 | 10/12/2008 | 150-PG-23010-25C02-P | 150-PG-23010-25C02-P-M4-3 | 150 | 25C02 | 21.9 | 19 | Elbow |  | Outside of Bend | Point | NR | 19.8 | NR | NR | 19.8 |  | -2.1 |  |  |  | 0 | 150-PG-23010-25C02-P
23 | 23010 | 10/12/2008 | 150-PG-23010-25C02-P | 150-PG-23010-25C02-P-M4-3 | 150 | 25C02 | 21.9 | 20 | Elbow |  | Adjacent To Weld | Point | 21.1 | 19.5 | 22.2 | 21.2 | 21 |  | -2.4 |  |  |  | 2.7 | 150-PG-23010-25C02-P
23 | 23010 | 10/12/2008 | 150-PG-23010-25C02-P | 150-PG-23010-25C02-P-M4-3 | 150 | 25C02 | 21.9 | 21 | Straight |  | Adjacent To Weld | Point | 21.1 | 21.1 | 21.1 | 21.1 | 21.1 |  | -0.8 |  |  |  | 0 | 150-PG-23010-25C02-P
23 | 23010 | 10/12/2008 | 150-PG-23010-25C02-P | 150-PG-23010-25C02-P-M4-3 | 150 | 25C02 | 21.9 | 22 | Straight |  | Adjacent To Weld | Point | 21.1 | 21.1 | 21.1 | 21.1 | 21.1 |  | -0.8 |  |  |  | 0 | 150-PG-23010-25C02-P
23 | 23010 | 10/12/2008 | 150-PG-23010-25C02-P | 150-PG-23010-25C02-P-M4-3 | 150 | 25C02 | 21.9 | 23 | Elbow |  | Adjacent To Weld | Point | 19.7 | 21 | 20.5 | 21.1 | 20.575 |  | -2.2 |  |  |  | 1.4 | 150-PG-23010-25C02-P
23 | 23010 | 10/12/2008 | 150-PG-23010-25C02-P | 150-PG-23010-25C02-P-M4-3 | 150 | 25C02 | 21.9 | 24 | Elbow |  | Outside of Bend | Point | NR | NR | 20.2 | NR | 20.2 |  | -1.7 |  |  |  | 0 | 150-PG-23010-25C02-P
23 | 23010 | 10/12/2008 | 150-PG-23010-25C02-P | 150-PG-23010-25C02-P-M4-3 | 150 | 25C02 | 21.9 | 25 | Elbow |  | Outside of Bend | Point | NR | NR | 19.8 | NR | 19.8 |  | -2.1 |  |  |  | 0 | 150-PG-23010-25C02-P
23 | 23010 | 10/12/2008 | 150-PG-23010-25C02-P | 150-PG-23010-25C02-P-M4-3 | 150 | 25C02 | 21.9 | 26 | Elbow |  | Outside of Bend | Point | NR | NR | 19.5 | NR | 19.5 |  | -2.4 |  |  |  | 0 | 150-PG-23010-25C02-P
23 | 23010 | 10/12/2008 | 150-PG-23010-25C02-P | 150-PG-23010-25C02-P-M4-3 | 150 | 25C02 | 21.9 | 27 | Elbow |  | Adjacent To Weld | Point | 21.2 | 21.1 | 21 | 21 | 21.075 |  | -0.9 |  |  |  | 0.2 | 150-PG-23010-25C02-P
23 | 23010 | 10/12/2008 | 150-PG-23010-25C02-P | 150-PG-23010-25C02-P-M4-3 | 150 | 25C02 | 21.9 | 28 | Straight |  | Adjacent To Weld | Point | 21.1 | 21.1 | 22.1 | 22 | 21.575 |  | -0.8 |  |  |  | 1 | 150-PG-23010-25C02-P
23 | 23011 | 10/12/2008 | 150-PG-23011-25C02 | 150-PG-23011-25C02-M4-1 | 150 | 25C02 | 21.9 | 1 | Elbow |  | Adjacent To Weld | Point | 22.2 | 21.9 | 22.4 | 22.2 | 22.175 |  | 0 |  |  |  | 0.5 | 150-PG-23011-25C02
23 | 23011 | 10/12/2008 | 150-PG-23011-25C02 | 150-PG-23011-25C02-M4-1 | 150 | 25C02 | 21.9 | 2 | Elbow |  | Outside of Bend | Point | NR | NR | NR | 21.9 | 21.9 |  | 0 |  |  |  | 0 | 150-PG-23011-25C02
23 | 23011 | 10/12/2008 | 150-PG-23011-25C02 | 150-PG-23011-25C02-M4-1 | 150 | 25C02 | 21.9 | 3 | Elbow |  | Adjacent To Weld | Point | 22.9 | 22 | 22.5 | 22.6 | 22.5 |  | 0.1 |  |  |  | 0.9 | 150-PG-23011-25C02
23 | 23011 | 10/12/2008 | 150-PG-23011-25C02 | 150-PG-23011-25C02-M4-1 | 150 | 25C02 | 21.9 | 4 | Straight |  | Adjacent To Weld | Point | 22.9 | 22.4 | 22.9 | 21.9 | 22.525 |  | 0 |  |  |  | 1 | 150-PG-23011-25C02
23 | 23011 | 10/12/2008 | 150-PG-23011-25C02 | 150-PG-23011-25C02-M4-2 | 150 | 25C02 | 21.9 | 5 | Straight |  | Adjacent To Weld | Point | 22.3 | 22.9 | 22.6 | 22.7 | 22.625 |  | 0.4 |  |  |  | 0.6 | 150-PG-23011-25C02
23 | 23011 | 10/12/2008 | 150-PG-23011-25C02 | 150-PG-23011-25C02-M4-2 | 150 | 25C02 | 21.9 | 6 | Elbow |  | Adjacent To Weld | Point | 22.6 | 22.7 | 22.7 | 22.6 | 22.65 |  | 0.7 |  |  |  | 0.1 | 150-PG-23011-25C02
23 | 23011 | 10/12/2008 | 150-PG-23011-25C02 | 150-PG-23011-25C02-M4-2 | 150 | 25C02 | 21.9 | 7 | Elbow |  | Outside of Bend | Point | NR | NR | NR | 22.2 | 22.2 |  | 0.3 |  |  |  | 0 | 150-PG-23011-25C02
23 | 23011 | 10/12/2008 | 150-PG-23011-25C02 | 150-PG-23011-25C02-M4-2 | 150 | 25C02 | 21.9 | 8 | Elbow |  | Adjacent To Weld | Point | 21.9 | 22 | 22 | 21.9 | 21.95 |  | 0 |  |  |  | 0.1 | 150-PG-23011-25C02
23 | 23011 | 10/12/2008 | 150-PG-23011-25C02 | 150-PG-23011-25C02-M4-3 | 150 | 25C02 | 21.9 | 9 | Straight |  | Adjacent To Weld | Point | 21.8 | 22 | 22 | 21.9 | 21.925 |  | -0.1 |  |  |  | 0.2 | 150-PG-23011-25C02
23 | 23011 | 10/12/2008 | 150-PG-23011-25C02 | 150-PG-23011-25C02-M4-3 | 150 | 25C02 | 21.9 | 10 | Elbow |  | Adjacent To Weld | Point | 22.8 | 22.5 | 22.4 | 22.6 | 22.575 |  | 0.5 |  |  |  | 0.4 | 150-PG-23011-25C02
23 | 23011 | 10/12/2008 | 150-PG-23011-25C02 | 150-PG-23011-25C02-M4-3 | 150 | 25C02 | 21.9 | 11 | Elbow |  | Outside of Bend | Point | NR | NR | NR | 21.9 | 21.9 |  | 0 |  |  |  | 0 | 150-PG-23011-25C02
23 | 23011 | 10/12/2008 | 150-PG-23011-25C02 | 150-PG-23011-25C02-M4-3 | 150 | 25C02 | 21.9 | 12 | Elbow |  | Adjacent To Weld | Point | 22.2 | 22.4 | 22.2 | 22.5 | 22.325 |  | 0.3 |  |  |  | 0.3 | 150-PG-23011-25C02
23 | 23011 | 10/12/2008 | 150-PG-23011-25C02 | 150-PG-23011-25C02-M4-3 | 150 | 25C02 | 21.9 | 13 | Straight |  | Adjacent To Weld | Point | 22 | 21.9 | 22.1 | 22.2 | 22.05 |  | 0 |  |  |  | 0.3 | 150-PG-23011-25C02
23 | 23011 | 10/12/2008 | 150-PG-23011-25C02 | 150-PG-23011-25C02-M4-3 | 150 | 25C02 | 21.9 | 14 | Straight |  | Adjacent To Weld | Point | 22.6 | 22.5 | 22.4 | 22.3 | 22.45 |  | 0.4 |  |  |  | 0.3 | 150-PG-23011-25C02
23 | 23011 | 10/12/2008 | 150-PG-23011-25C02 | 150-PG-23011-25C02-M4-3 | 150 | 25C02 | 21.9 | 15 | Elbow |  | Adjacent To Weld | Point | 22 | 22 | 21.9 | 22.1 | 22 |  | 0 |  |  |  | 0.2 | 150-PG-23011-25C02
23 | 23011 | 10/12/2008 | 150-PG-23011-25C02 | 150-PG-23011-25C02-M4-3 | 150 | 25C02 | 21.9 | 16 | Elbow |  | Outside of Bend | Point | NR | NR | NR | 22.7 | 22.7 |  | 0.8 |  |  |  | 0 | 150-PG-23011-25C02
23 | 23011 | 10/12/2008 | 150-PG-23011-25C02 | 150-PG-23011-25C02-M4-3 | 150 | 25C02 | 21.9 | 17 | Elbow |  | Adjacent To Weld | Point | 22.4 | 22.6 | 22.5 | 22.3 | 22.45 |  | 0.4 |  |  |  | 0.3 | 150-PG-23011-25C02
23 | 23011 | 10/12/2008 | 150-PG-23011-25C02 | 150-PG-23011-25C02-M4-5 | 150 | 25C02 | 21.9 | 18 | Elbow |  | Adjacent To Weld | Point | 22.3 | 22.4 | 22 | 22.6 | 22.325 |  | 0.1 |  |  |  | 0.6 | 150-PG-23011-25C02
23 | 23011 | 10/12/2008 | 150-PG-23011-25C02 | 150-PG-23011-25C02-M4-5 | 150 | 25C02 | 21.9 | 19 | Elbow |  | Outside of Bend | Point | 22.4 | NR | NR | NR | 22.4 |  | 0.5 |  |  |  | 0 | 150-PG-23011-25C02
23 | 23011 | 10/12/2008 | 150-PG-23011-25C02 | 150-PG-23011-25C02-M4-5 | 150 | 25C02 | 21.9 | 20 | Elbow |  | Adjacent To Weld | Point | 21.9 | 22 | 22.1 | 21.9 | 21.975 |  | 0 |  |  |  | 0.2 | 150-PG-23011-25C02
23 | 23011 | 10/12/2008 | 150-PG-23011-25C02 | 150-PG-23011-25C02-M4-5 | 150 | 25C02 | 21.9 | 21 | Straight |  | Adjacent To Weld | Point | 22 | 22.1 | 22.3 | 22.3 | 22.175 |  | 0.1 |  |  |  | 0.3 | 150-PG-23011-25C02
23 | 23011 | 10/12/2008 | 150-PG-23011-25C02 | 150-PG-23011-25C02-M4-5 | 150 | 25C02 | 21.9 | 22 | Straight |  | Adjacent To Weld | Point | 22.4 | 22.1 | 22.3 | 22.2 | 22.25 |  | 0.2 |  |  |  | 0.3 | 150-PG-23011-25C02
23 | 23011 | 10/12/2008 | 150-PG-23011-25C02 | 150-PG-23011-25C02-M4-5 | 150 | 25C02 | 21.9 | 23 | Elbow |  | Adjacent To Weld | Point | 21.9 | 22 | 22 | 21.9 | 21.95 |  | 0 |  |  |  | 0.1 | 150-PG-23011-25C02
23 | 23011 | 10/12/2008 | 150-PG-23011-25C02 | 150-PG-23011-25C02-M4-5 | 150 | 25C02 | 21.9 | 24 | Elbow |  | Outside of Bend | Point | NR | NR | NR | 22 | 22 |  | 0.1 |  |  |  | 0 | 150-PG-23011-25C02
23 | 23011 | 10/12/2008 | 150-PG-23011-25C02 | 150-PG-23011-25C02-M4-5 | 150 | 25C02 | 21.9 | 25 | Elbow |  | Adjacent To Weld | Point | 22.2 | 22.1 | 22.2 | 22.1 | 22.15 |  | 0.2 |  |  |  | 0.1 | 150-PG-23011-25C02
23 | 23011 | 10/12/2008 | 150-PG-23011-25C02 | 150-PG-23011-25C02-M4-5 | 150 | 25C02 | 21.9 | 26 | Straight |  | Adjacent To Weld | Point | 22.6 | 22.5 | 22.4 | 22.5 | 22.5 |  | 0.5 |  |  |  | 0.2 | 150-PG-23011-25C02
23 | 23011 | 10/12/2008 | 150-PG-23011-25C02 | 150-PG-23011-25C02-M4-5 | 150 | 25C02 | 21.9 | 27 | Straight |  | Adjacent To Weld | Point | 21.9 | 21.9 | 22 | 22.1 | 21.975 |  | 0 |  |  |  | 0.2 | 150-PG-23011-25C02
23 | 23011 | 10/12/2008 | 150-PG-23011-25C02 | 150-PG-23011-25C02-M4-5 | 150 | 25C02 | 21.9 | 28 | Elbow |  | Adjacent To Weld | Point | 22.4 | 22.5 | 22.6 | 22.4 | 22.475 |  | 0.5 |  |  |  | 0.2 | 150-PG-23011-25C02
23 | 23011 | 10/12/2008 | 150-PG-23011-25C02 | 150-PG-23011-25C02-M4-5 | 150 | 25C02 | 21.9 | 29 | Elbow |  | Outside of Bend | Point | NR | NR | 22 | NR | 22 |  | 0.1 |  |  |  | 0 | 150-PG-23011-25C02
23 | 23011 | 10/12/2008 | 150-PG-23011-25C02 | 150-PG-23011-25C02-M4-5 | 150 | 25C02 | 21.9 | 30 | Elbow |  | Adjacent To Weld | Point | 21.9 | 22 | 22 | 21.9 | 21.95 |  | 0 |  |  |  | 0.1 | 150-PG-23011-25C02
23 | 23011 | 10/12/2008 | 150-PG-23011-25C02 | 150-PG-23011-25C02-M4-5 | 150 | 25C02 | 21.9 | 31 | Straight |  | Adjacent To Weld | Point | 22.4 | 22.3 | 22.9 | 22.5 | 22.525 |  | 0.4 |  |  |  | 0.6 | 150-PG-23011-25C02
23 | 23011 | 10/12/2008 | 150-PG-23011-25C02 | 150-PG-23011-25C02-M4-6 | 150 | 25C02 | 21.9 | 32 | Straight |  | Adjacent To Weld | Point | 22.4 | 22.5 | 22.6 | 22.7 | 22.55 |  | 0.5 |  |  |  | 0.3 | 150-PG-23011-25C02
23 | 23011 | 10/12/2008 | 150-PG-23011-25C02 | 150-PG-23011-25C02-M4-6 | 150 | 25C02 | 21.9 | 33 | Elbow |  | Adjacent To Weld | Point | 22.5 | 22.4 | 22.4 | 22.3 | 22.4 |  | 0.4 |  |  |  | 0.2 | 150-PG-23011-25C02
23 | 23011 | 10/12/2008 | 150-PG-23011-25C02 | 150-PG-23011-25C02-M4-6 | 150 | 25C02 | 21.9 | 34 | Elbow |  | Outside of Bend | Point | NR | 22.2 | NR | NR | 22.2 |  | 0.3 |  |  |  | 0 | 150-PG-23011-25C02
23 | 23011 | 10/12/2008 | 150-PG-23011-25C02 | 150-PG-23011-25C02-M4-6 | 150 | 25C02 | 21.9 | 35 | Elbow |  | Adjacent To Weld | Point | 22.7 | 22.8 | 22.4 | 22.5 | 22.6 |  | 0.5 |  |  |  | 0.4 | 150-PG-23011-25C02
23 | 23011 | 10/12/2008 | 150-PG-23011-25C02 | 150-PG-23011-25C02-M4-6 | 150 | 25C02 | 21.9 | 36 | Straight |  | Adjacent To Weld | Point | 21.9 | 22 | 22 | 22.1 | 22 |  | 0 |  |  |  | 0.2 | 150-PG-23011-25C02
23 | 23011 | 10/12/2008 | 150-PG-23011-25C02 | 150-PG-23011-25C02-M4-7 | 100 | 25C02 | 17.1 | 37 | Straight |  | Adjacent To Weld | Point | 16.3 | 16.5 | 16.6 | 16.6 | 16.5 |  | -0.8 |  |  |  | 0.3 | 150-PG-23011-25C02
23 | 23011 | 10/12/2008 | 150-PG-23011-25C02 | 150-PG-23011-25C02-M4-7 | 100 | 25C02 | 17.1 | 38 | Elbow |  | Adjacent To Weld | Point | 17.9 | 17.8 | 17.7 | 17.6 | 17.75 |  | 0.5 |  |  |  | 0.3 | 150-PG-23011-25C02
23 | 23011 | 10/12/2008 | 150-PG-23011-25C02 | 150-PG-23011-25C02-M4-7 | 100 | 25C02 | 17.1 | 39 | Elbow |  | Outside of Bend | Point | NR | NR | 16.5 | NR | 16.5 |  | -0.6 |  |  |  | 0 | 150-PG-23011-25C02
23 | 23011 | 10/12/2008 | 150-PG-23011-25C02 | 150-PG-23011-25C02-M4-7 | 100 | 25C02 | 17.1 | 40 | Elbow |  | Adjacent To Weld | Point | 18 | 17.9 | 18 | 17.8 | 17.925 |  | 0.7 |  |  |  | 0.2 | 150-PG-23011-25C02
23 | 23011 | 10/12/2008 | 150-PG-23011-25C02 | 150-PG-23011-25C02-M4-7 | 100 | 25C02 | 17.1 | 41 | Straight |  | Adjacent To Weld | Point | 16.4 | 16.5 | 16.3 | 16.4 | 16.4 |  | -0.8 |  |  |  | 0.2 | 150-PG-23011-25C02
23 | 23013 | 11/12/2008 | 150-PG-23013-25CO2 | 150-PG-23013-25CO2-M4 | 150 | 25C02 | 22 | 1 | Straight |  | Adjacent To Weld | Point | 21 | 21.1 | 21.1 | 21.1 | 21.075 |  | -1 |  |  |  | 0.1 | #N/A
23 | 23013 | 11/12/2008 | 150-PG-23013-25CO2 | 150-PG-23013-25CO2-M4 | 150 | 25C02 | 22 | 2 | Elbow |  | Adjacent To Weld | Point | 21.1 | 21.1 | 20.9 | 21 | 21.025 |  | -1.1 |  |  |  | 0.2 | #N/A
23 | 23013 | 11/12/2008 | 150-PG-23013-25CO2 | 150-PG-23013-25CO2-M4 | 150 | 25C02 | 22 | 3 | Elbow |  | Outside of Bend | Point | NR | 20.9 | NR | NR | 20.9 |  | -1.1 |  |  |  | 0 | #N/A
23 | 23013 | 11/12/2008 | 150-PG-23013-25CO2 | 150-PG-23013-25CO2-M4 | 150 | 25C02 | 22 | 4 | Elbow |  | Outside of Bend | Point | NR | 21 | NR | NR | 21 |  | -1 |  |  |  | 0 | #N/A
23 | 23013 | 11/12/2008 | 150-PG-23013-25CO2 | 150-PG-23013-25CO2-M4 | 150 | 25C02 | 22 | 5 | Elbow |  | Adjacent To Weld | Point | 22.6 | 21.2 | 21.1 | 21 | 21.475 |  | -1 |  |  |  | 1.6 | #N/A
23 | 23013 | 11/12/2008 | 200-PG-23013-09C03 | 200-PG-23013-09C03-M4 | 200 | 09C03 | 20.6 | 1 | Straight |  | Adjacent To Weld | Point | 21.1 | 21.1 | 21 | 21.1 | 21.075 |  | 0.4 |  |  |  | 0.1 | 200-PG-23013-09C03
23 | 23013 | 11/12/2008 | 200-PG-23013-09C03 | 200-PG-23013-09C03-M4 | 200 | 09C03 | 20.6 | 2 | Elbow |  | Adjacent To Weld | Point | 21 | 21 | 22.5 | 21.1 | 21.4 |  | 0.4 |  |  |  | 1.5 | 200-PG-23013-09C03
23 | 23013 | 11/12/2008 | 200-PG-23013-09C03 | 200-PG-23013-09C03-M4 | 200 | 09C03 | 20.6 | 3 | Elbow |  | Outside of Bend | Point | 21 | NR | NR | NR | 21 |  | 0.4 |  |  |  | 0 | 200-PG-23013-09C03
23 | 23013 | 11/12/2008 | 200-PG-23013-09C03 | 200-PG-23013-09C03-M4 | 200 | 09C03 | 20.6 | 4 | Elbow |  | Outside of Bend | Point | 21 | NR | NR | NR | 21 |  | 0.4 |  |  |  | 0 | 200-PG-23013-09C03
23 | 23013 | 11/12/2008 | 200-PG-23013-09C03 | 200-PG-23013-09C03-M4 | 200 | 09C03 | 20.6 | 5 | Elbow |  | Outside of Bend | Point | 21 | NR | NR | NR | 21 |  | 0.4 |  |  |  | 0 | 200-PG-23013-09C03
23 | 23013 | 11/12/2008 | 200-PG-23013-09C03 | 200-PG-23013-09C03-M4 | 200 | 09C03 | 20.6 | 6 | Elbow |  | Adjacent To Weld | Point | 21.1 | 21 | 23.1 | 21.1 | 21.575 |  | 0.4 |  |  |  | 2.1 | 200-PG-23013-09C03
23 | 23013 | 11/12/2008 | 200-PG-23013-09C03 | 200-PG-23013-09C03-M4 | 200 | 09C03 | 20.6 | 7 | Straight |  | Adjacent To Weld | Point | 20.9 | 21.3 | 21,6 | 22 | 21.4 |  | 0.3 |  |  |  | 1.1 | 200-PG-23013-09C03
23 | 23013 | 11/12/2008 | 200-PG-23013-09C03 | 200-PG-23013-09C03-M4 | 200 | 09C03 | 20.6 | 8 | Elbow |  | Adjacent To Weld | Point | 26 | 25.1 | 26.4 | 24.3 | 25.45 | Above Spec | 3.7 |  |  |  | 2.1 | 200-PG-23013-09C03
23 | 23013 | 11/12/2008 | 200-PG-23013-09C03 | 200-PG-23013-09C03-M4 | 200 | 09C03 | 20.6 | 9 | Elbow |  | Outside of Bend | Point | NR | NR | 26 | NR | 26 | Above Spec | 5.4 |  |  |  | 0 | 200-PG-23013-09C03
23 | 23013 | 11/12/2008 | 200-PG-23013-09C03 | 200-PG-23013-09C03-M4 | 200 | 09C03 | 20.6 | 10 | Elbow |  | Outside of Bend | Point | NR | NR | 26.1 | NR | 26.1 | Above Spec | 5.5 |  |  |  | 0 | 200-PG-23013-09C03
23 | 23013 | 11/12/2008 | 200-PG-23013-09C03 | 200-PG-23013-09C03-M4 | 200 | 09C03 | 20.6 | 11 | Elbow |  | Outside of Bend | Point | NR | NR | 25.5 | NR | 25.5 | Above Spec | 4.9 |  |  |  | 0 | 200-PG-23013-09C03
23 | 23013 | 11/12/2008 | 200-PG-23013-09C03 | 200-PG-23013-09C03-M4 | 200 | 09C03 | 20.6 | 12 | Elbow |  | Adjacent To Weld | Point | 25.5 | 25.6 | 26.8 | 25.3 | 25.8 | Above Spec | 4.7 |  |  |  | 1.5 | 200-PG-23013-09C03
23 | 23013 | 11/12/2008 | 200-PG-23013-09C03 | 200-PG-23013-09C03-M4 | 200 | 09C03 | 20.6 | 13 | Straight |  | Adjacent To Weld | Point | 20.6 | 21.4 | 22.2 | 22 | 21.55 |  | 0 |  |  |  | 1.6 | 200-PG-23013-09C03
23 | 23014 | 10/12/2008 | 200-PG-23014-09C03 | 200-PG-23014-09C03 | 200 | 09C03 | 20.6 | 1 | Straight |  | Adjacent To Weld | Point | 20.2 | 20.4 | 20.1 | 20.1 | 20.2 |  | -0.5 |  |  |  | 0.3 | 200-PG-23014-09C03
23 | 23014 | 10/12/2008 | 200-PG-23014-09C03 | 200-PG-23014-09C03 | 200 | 09C03 | 20.6 | 2 | Tee |  | Adjacent To Weld | Point | 21.1 | 21.1 | 21.1 | 21.1 | 21.1 |  | 0.5 |  |  |  | 0 | 200-PG-23014-09C03
23 | 23014 | 10/12/2008 | 200-PG-23014-09C03 | 200-PG-23014-09C03 | 200 | 09C03 | 20.6 | 3 | Tee |  | Body of Tee | Point | 21.2 | 21.2 | 21.1 | 21.1 | 21.15 |  | 0.5 |  |  |  | 0.1 | 200-PG-23014-09C03
23 | 23017 | 09/12/2008 | 250-PG-23017-03C03 | 250-PG-23017-03C03-M4 | 250 | 03C03 | 12.7 | 1 | Straight |  | Adjacent To Weld | Point | 11.9 | 12.7 | 12.9 | 11.6 | 12.275 |  | -1.1 |  |  |  | 1.3 | 250-PG-23017-03C03
23 | 23017 | 09/12/2008 | 250-PG-23017-03C03 | 250-PG-23017-03C03-M4 | 250 | 03C03 | 12.7 | 2 | Elbow |  | Adjacent To Weld | Point | 11.5 | 11.5 | 11.3 | 11.6 | 11.475 |  | -1.4 |  |  |  | 0.3 | 250-PG-23017-03C03
23 | 23017 | 09/12/2008 | 250-PG-23017-03C03 | 250-PG-23017-03C03-M4 | 250 | 03C03 | 12.7 | 3 | Elbow |  | Outside of Bend | Point | 10.9 | NR | NR | NR | 10.9 | Below Spec | -1.8 | -14.17% | -14.17% | -13.39% | 0 | 250-PG-23017-03C03
23 | 23017 | 09/12/2008 | 250-PG-23017-03C03 | 250-PG-23017-03C03-M4 | 250 | 03C03 | 12.7 | 4 | Elbow |  | Outside of Bend | Point | 10.8 | NR | NR | NR | 10.8 | Below Spec | -1.9 | -14.96% | -14.96% | -14.17% | 0 | 250-PG-23017-03C03
23 | 23017 | 09/12/2008 | 250-PG-23017-03C03 | 250-PG-23017-03C03-M4 | 250 | 03C03 | 12.7 | 5 | Elbow |  | Outside of Bend | Point | 11 | NR | NR | NR | 11 | Below Spec | -1.7 | -13.39% | -13.39% | -12.6% | 0 | 250-PG-23017-03C03
23 | 23017 | 09/12/2008 | 250-PG-23017-03C03 | 250-PG-23017-03C03-M4 | 250 | 03C03 | 12.7 | 6 | Elbow |  | Adjacent To Weld | Point | 11.4 | 11.5 | 12.1 | 12 | 11.75 |  | -1.3 |  |  |  | 0.7 | 250-PG-23017-03C03
23 | 23017 | 09/12/2008 | 250-PG-23017-03C03 | 250-PG-23017-03C03-M4 | 250 | 03C03 | 12.7 | 7 | Straight |  | Adjacent To Weld | Point | 12.5 | 13.1 | 12.3 | 12.1 | 12.5 |  | -0.6 |  |  |  | 1 | 250-PG-23017-03C03
23 | 23018 | 10/12/2008 | 200-PG-23018-09C03 | 200-PG-23018-09C03-M4 | 200 | 09C03 | 20.6 | 1 | Straight |  | Adjacent To Weld | Point | 21.9 | 22 | 22 | 21.9 | 21.95 |  | 1.3 |  |  |  | 0.1 | 200-PG-23018-09C03
23 | 23018 | 10/12/2008 | 200-PG-23018-09C03 | 200-PG-23018-09C03-M4 | 200 | 09C03 | 20.6 | 2 | Elbow |  | Adjacent To Weld | Point | 22.2 | 22.4 | 22.3 | 22.2 | 22.275 |  | 1.6 |  |  |  | 0.2 | 200-PG-23018-09C03
23 | 23018 | 10/12/2008 | 200-PG-23018-09C03 | 200-PG-23018-09C03-M4 | 200 | 09C03 | 20.6 | 3 | Elbow |  | Outside of Bend | Point | NR | 24.2 | NR | NR | 24.2 |  | 3.6 |  |  |  | 0 | 200-PG-23018-09C03
23 | 23018 | 10/12/2008 | 200-PG-23018-09C03 | 200-PG-23018-09C03-M4 | 200 | 09C03 | 20.6 | 4 | Elbow |  | Adjacent To Weld | Point | 22.5 | 22.4 | 22.3 | 22.4 | 22.4 |  | 1.7 |  |  |  | 0.2 | 200-PG-23018-09C03
23 | 23018 | 10/12/2008 | 200-PG-23018-09C03 | 200-PG-23018-09C03-M4 | 200 | 09C03 | 20.6 | 5 | Straight |  | Adjacent To Weld | Point | 21.9 | 22 | 21.9 | 22 | 21.95 |  | 1.3 |  |  |  | 0.1 | 200-PG-23018-09C03
23 | 23018 | 10/12/2008 | 200-PG-23018-09C03 | 200-PG-23018-09C03-M4 | 200 | 09C03 | 20.6 | 6 | Straight |  | Adjacent To Weld | Point | 21.9 | 22 | 22.1 | 22.1 | 22.025 |  | 1.3 |  |  |  | 0.2 | 200-PG-23018-09C03
23 | 23018 | 10/12/2008 | 200-PG-23018-09C03 | 200-PG-23018-09C03-M4 | 200 | 09C03 | 20.6 | 7 | Elbow |  | Adjacent To Weld | Point | 24 | 23.2 | 23.8 | 23.6 | 23.65 |  | 2.6 |  |  |  | 0.8 | 200-PG-23018-09C03
23 | 23018 | 10/12/2008 | 200-PG-23018-09C03 | 200-PG-23018-09C03-M4 | 200 | 09C03 | 20.6 | 8 | Elbow |  | Outside of Bend | Point | 23.7 | NR | NR | NR | 23.7 |  | 3.1 |  |  |  | 0 | 200-PG-23018-09C03
23 | 23018 | 10/12/2008 | 200-PG-23018-09C03 | 200-PG-23018-09C03-M4 | 200 | 09C03 | 20.6 | 9 | Elbow |  | Adjacent To Weld | Point | 22.8 | 23.8 | 23.2 | 22.6 | 23.1 |  | 2 |  |  |  | 1.2 | 200-PG-23018-09C03
23 | 23018 | 10/12/2008 | 200-PG-23018-09C03 | 200-PG-23018-09C03-M4 | 200 | 09C03 | 20.6 | 10 | Straight |  | Adjacent To Weld | Point | 21.9 | 22 | 22 | 21.9 | 21.95 |  | 1.3 |  |  |  | 0.1 | 200-PG-23018-09C03
23 | 23029 | 10/12/2008 | 150-PG-23029-25C04-P | 150-PG-23029-25C04-P-M4-2 | 80 | 25C04 | 15.2 | 1 | Straight |  | Adjacent To Weld | Point | 15.2 | 15.3 | 15.4 | 15.6 | 15.375 |  | 0 |  |  |  | 0.4 | 150-PG-23029-25C04-P
23 | 23029 | 10/12/2008 | 150-PG-23029-25C04-P | 150-PG-23029-25C04-P-M4-2 | 80 | 25C04 | 15.2 | 2 | Elbow |  | Adjacent To Weld | Point | 16.9 | 16.9 | 16.7 | 16.8 | 16.825 |  | 1.5 |  |  |  | 0.2 | 150-PG-23029-25C04-P
23 | 23029 | 10/12/2008 | 150-PG-23029-25C04-P | 150-PG-23029-25C04-P-M4-2 | 80 | 25C04 | 15.2 | 3 | Elbow |  | Outside of Bend | Point | 17.5 | NR | NR | NR | 17.5 |  | 2.3 |  |  |  | 0 | 150-PG-23029-25C04-P
23 | 23029 | 10/12/2008 | 150-PG-23029-25C04-P | 150-PG-23029-25C04-P-M4-2 | 80 | 25C04 | 15.2 | 4 | Elbow |  | Adjacent To Weld | Point | 17.8 | 16.5 | 16.8 | 16.9 | 17 |  | 1.3 |  |  |  | 1.3 | 150-PG-23029-25C04-P
23 | 23029 | 10/12/2008 | 150-PG-23029-25C04-P | 150-PG-23029-25C04-P-M4-2 | 80 | 25C04 | 15.2 | 5 | Straight |  | Adjacent To Weld | Point | 15.7 | 15.9 | 15.9 | 15.9 | 15.85 |  | 0.5 |  |  |  | 0.2 | 150-PG-23029-25C04-P
23 | 23029 | 10/12/2008 | 150-PG-23029-25C04-P | 150-PG-23029-25C04-P-M4-2 | 80 | 25C04 | 15.2 | 6 | Elbow |  | Adjacent To Weld | Point | 17.8 | 17 | 17.6 | 17.4 | 17.45 |  | 1.8 |  |  |  | 0.8 | 150-PG-23029-25C04-P
23 | 23029 | 10/12/2008 | 150-PG-23029-25C04-P | 150-PG-23029-25C04-P-M4-2 | 80 | 25C04 | 15.2 | 7 | Elbow |  | Adjacent To Weld | Point | 17.7 | 17.6 | 17.5 | 16.9 | 17.425 |  | 1.7 |  |  |  | 0.8 | 150-PG-23029-25C04-P
23 | 23029 | 10/12/2008 | 150-PG-23029-25C04-P | 150-PG-23029-25C04-P-M4-2 | 80 | 25C04 | 15.2 | 8 | Elbow |  | Outside of Bend | Point | 17.6 | NR | NR | NR | 17.6 |  | 2.4 |  |  |  | 0 | 150-PG-23029-25C04-P
23 | 23029 | 10/12/2008 | 150-PG-23029-25C04-P | 150-PG-23029-25C04-P-M4-2 | 80 | 25C04 | 15.2 | 9 | Elbow |  | Adjacent To Weld | Point | 16 | 16.2 | 16.1 | 15.9 | 16.05 |  | 0.7 |  |  |  | 0.3 | 150-PG-23029-25C04-P
23 | 23029 | 10/12/2008 | 150-PG-23029-25C04-P | 150-PG-23029-25C04-P-M4-2 | 80 | 25C04 | 15.2 | 10 | Straight |  | Adjacent To Weld | Point | 15.3 | 15.5 | 15.3 | 15.2 | 15.325 |  | 0 |  |  |  | 0.3 | 150-PG-23029-25C04-P
23 | 23037 | 10/12/2008 | 150-PG-23037-25C02 | 150-PG-23037-25C02-M4 | 150 | 25C02 | 21.9 | 1 | Straight |  | Adjacent To Weld | Point | 22.1 | 22.3 | 22.2 | 22.1 | 22.175 |  | 0.2 |  |  |  | 0.2 | 150-PG-23037-25C02
23 | 23037 | 10/12/2008 | 150-PG-23037-25C02 | 150-PG-23037-25C02-M4 | 150 | 25C02 | 21.9 | 2 | Elbow |  | Adjacent To Weld | Point | 22.2 | 22.6 | 22.7 | 22.5 | 22.5 |  | 0.3 |  |  |  | 0.5 | 150-PG-23037-25C02
23 | 23037 | 10/12/2008 | 150-PG-23037-25C02 | 150-PG-23037-25C02-M4 | 150 | 25C02 | 21.9 | 3 | Elbow |  | Outside of Bend | Point | 22.3 | NR | NR | NR | 22.3 |  | 0.4 |  |  |  | 0 | 150-PG-23037-25C02
23 | 23037 | 10/12/2008 | 150-PG-23037-25C02 | 150-PG-23037-25C02-M4 | 150 | 25C02 | 21.9 | 4 | Elbow |  | Adjacent To Weld | Point | 22.5 | 22 | 22.2 | 22.3 | 22.25 |  | 0.1 |  |  |  | 0.5 | 150-PG-23037-25C02
23 | 23037 | 10/12/2008 | 150-PG-23037-25C02 | 150-PG-23037-25C02-M4 | 150 | 25C02 | 21.9 | 5 | Straight |  | Adjacent To Weld | Point | 22.2 | 22.3 | 22.4 | 22.4 | 22.325 |  | 0.3 |  |  |  | 0.2 | 150-PG-23037-25C02
23 | 23037 | 10/12/2008 | 150-PG-23037-25C02 | 150-PG-23037-25C02-M4 | 150 | 25C02 | 21.9 | 6 | Straight |  | Adjacent To Weld | Point | 22.3 | 22.4 | 22 | 22.1 | 22.2 |  | 0.1 |  |  |  | 0.4 | 150-PG-23037-25C02
23 | 23037 | 10/12/2008 | 150-PG-23037-25C02 | 150-PG-23037-25C02-M4 | 150 | 25C02 | 21.9 | 7 | Elbow |  | Adjacent To Weld | Point | 22.4 | 22.5 | 22.6 | 22.6 | 22.525 |  | 0.5 |  |  |  | 0.2 | 150-PG-23037-25C02
23 | 23037 | 10/12/2008 | 150-PG-23037-25C02 | 150-PG-23037-25C02-M4 | 150 | 25C02 | 21.9 | 8 | Elbow |  | Outside of Bend | Point | NR | NR | 22 | NR | 22 |  | 0.1 |  |  |  | 0 | 150-PG-23037-25C02
23 | 23037 | 10/12/2008 | 150-PG-23037-25C02 | 150-PG-23037-25C02-M4 | 150 | 25C02 | 21.9 | 9 | Elbow |  | Adjacent To Weld | Point | 22.2 | 22.3 | 22.4 | 22.3 | 22.3 |  | 0.3 |  |  |  | 0.2 | 150-PG-23037-25C02
23 | 23037 | 10/12/2008 | 150-PG-23037-25C02 | 150-PG-23037-25C02-M4 | 150 | 25C02 | 21.9 | 10 | Straight |  | Adjacent To Weld | Point | 22.4 | 22.5 | 22.6 | 22.6 | 22.525 |  | 0.5 |  |  |  | 0.2 | 150-PG-23037-25C02
23-i | 23506 | 2008-12-26 | 150-PG-23506-25C02 | 150-PG-23506-25C02 | 150 | 25C02 | 22 | 1 | Straight |  | Adjacent Weld | Point | 21.1 | 21.1 | 21.1 | 21.1 | 21.1 |  | -0.9 |  |  |  |  | 150-PG-23506-25C02
23-i | 23506 | 2008-12-26 | 150-PG-23506-25C02 | 150-PG-23506-25C02 | 150 | 25C02 | 22 | 2 | Elbow |  | Adjacent Weld | Point | 21.1 | 21.2 | 21.1 | 21.1 | 21.125 |  | -0.9 |  |  |  |  | 150-PG-23506-25C02
23-i | 23506 | 2008-12-26 | 150-PG-23506-25C02 | 150-PG-23506-25C02 | 150 | 25C02 | 22 | 3 | Elbow |  | Outside of Elbow | Point | 21.1 | NR | NR | NR | 21.1 |  | -0.9 |  |  |  |  | 150-PG-23506-25C02
23-i | 23506 | 2008-12-26 | 150-PG-23506-25C02 | 150-PG-23506-25C02 | 150 | 25C02 | 22 | 4 | Elbow |  | Adjacent Weld | Point | 21.1 | 21.1 | 21.2 | 21.1 | 21.125 |  | -0.9 |  |  |  |  | 150-PG-23506-25C02
23-i | 23506 | 2008-12-26 | 150-PG-23506-25C02 | 150-PG-23506-25C02 | 150 | 25C02 | 22 | 5 | Straight |  | Adjacent Weld | Point | 21.1 | 21.1 | 21.1 | 21.1 | 21.1 |  | -0.9 |  |  |  |  | 150-PG-23506-25C02
23-i | 23506 | 2008-12-26 | 150-PG-23506-25C02 | 150-PG-23506-25C02 | 150 | 25C02 | 22 | 6 | Straight |  | Adjacent Weld | Point | 21.2 | 22 | 21.1 | 21.1 | 21.35 |  | -0.9 |  |  |  |  | 150-PG-23506-25C02
23-i | 23506 | 2008-12-26 | 150-PG-23506-25C02 | 150-PG-23506-25C02 | 150 | 25C02 | 22 | 7 | Elbow |  | Adjacent Weld | Point | 21.2 | 21.1 | 21.1 | 21.2 | 21.15 |  | -0.9 |  |  |  |  | 150-PG-23506-25C02
23-i | 23506 | 2008-12-26 | 150-PG-23506-25C02 | 150-PG-23506-25C02 | 150 | 25C02 | 22 | 8 | Elbow |  | Outside of Elbow | Point | NR | NR | 21.1 | NR | 21.1 |  | -0.9 |  |  |  |  | 150-PG-23506-25C02
23-i | 23506 | 2008-12-26 | 150-PG-23506-25C02 | 150-PG-23506-25C02 | 150 | 25C02 | 22 | 9 | Elbow |  | Adjacent Weld | Point | 21.2 | 21.2 | 20.3 | 21.2 | 20.975 |  | -1.7 |  |  |  |  | 150-PG-23506-25C02
23-i | 23506 | 2008-12-26 | 150-PG-23506-25C02 | 150-PG-23506-25C02 | 150 | 25C02 | 22 | 10 | Straight |  | Adjacent Weld | Point | 21.2 | 21.2 | 21.1 | 21.1 | 21.15 |  | -0.9 |  |  |  |  | 150-PG-23506-25C02
23-i | 23506 | 2008-12-26 | 150-PG-23506-25C02 | 150-PG-23506-25C02 | 150 | 25C02 | 22 | 11 | Straight |  | Adjacent Weld | Point | 21.2 | 21.1 | 21.1 | 21.1 | 21.125 |  | -0.9 |  |  |  |  | 150-PG-23506-25C02
23-i | 23506 | 2008-12-26 | 150-PG-23506-25C02 | 150-PG-23506-25C02 | 150 | 25C02 | 22 | 12 | Elbow |  | Adjacent Weld | Point | 20.9 | 22 | 20.4 | 20.7 | 21 |  | -1.6 |  |  |  |  | 150-PG-23506-25C02
23-i | 23506 | 2008-12-26 | 150-PG-23506-25C02 | 150-PG-23506-25C02 | 150 | 25C02 | 22 | 13 | Elbow |  | Outside of Elbow | Point | NR | NR | NR | 19 | 19 | Below Spec | -3 | -13.64% | -13.64% | -13.18% |  | 150-PG-23506-25C02
23-i | 23506 | 2008-12-26 | 150-PG-23506-25C02 | 150-PG-23506-25C02 | 150 | 25C02 | 22 | 14 | Elbow |  | Adjacent Weld | Point | 21.1 | 21.1 | 20.5 | 20 | 20.675 |  | -2 |  |  |  |  | 150-PG-23506-25C02
23-i | 23506 | 2008-12-26 | 150-PG-23506-25C02 | 150-PG-23506-25C02 | 150 | 25C02 | 22 | 15 | Straight |  | Adjacent Weld | Point | 21.1 | 21.1 | 21.1 | 21.1 | 21.1 |  | -0.9 |  |  |  |  | 150-PG-23506-25C02
23-i | 23506 | 2008-12-26 | 150-PG-23506-25C02 | 150-PG-23506-25C02 | 150 | 25C02 | 22 | 16 | Straight |  | Adjacent Weld | Point | 22.1 | 22.7 | 21.2 | 21.1 | 21.775 |  | -0.9 |  |  |  |  | 150-PG-23506-25C02
23-i | 23506 | 2008-12-26 | 150-PG-23506-25C02 | 150-PG-23506-25C02 | 150 | 25C02 | 22 | 17 | Elbow |  | Adjacent Weld | Point | 20.5 | 20.4 | 21 | 21.2 | 20.775 |  | -1.6 |  |  |  |  | 150-PG-23506-25C02
23-i | 23506 | 2008-12-26 | 150-PG-23506-25C02 | 150-PG-23506-25C02 | 150 | 25C02 | 22 | 18 | Elbow |  | Outside of Elbow | Point | NR | 20.1 | NR | NR | 20.1 |  | -1.9 |  |  |  |  | 150-PG-23506-25C02
23-i | 23506 | 2008-12-26 | 150-PG-23506-25C02 | 150-PG-23506-25C02 | 150 | 25C02 | 22 | 19 | Elbow |  | Adjacent Weld | Point | 21.2 | 21 | 21.1 | 21.2 | 21.125 |  | -1 |  |  |  |  | 150-PG-23506-25C02
23-i | 23506 | 2008-12-26 | 150-PG-23506-25C02 | 150-PG-23506-25C02 | 150 | 25C02 | 22 | 20 | Straight |  | Adjacent Weld | Point | 21.1 | 21.1 | 22 | 21.1 | 21.325 |  | -0.9 |  |  |  |  | 150-PG-23506-25C02
43 | 43003 | 14/12/2008 | 200-FH-43003-01C02 | 200-FH-43003-01C02-M1 | 200 | 01C02 | 6.4 | 1 | Straight |  | Adjacent Weld | Point | 6.1 | 7 | 6.5 | 6.2 | 6.45 |  | -0.3 |  |  |  |  | 200-FH-43003-01C02
43 | 43003 | 14/12/2008 | 200-FH-43003-01C02 | 200-FH-43003-01C02-M1 | 200 | 01C02 | 6.4 | 2 | Elbow |  | Adjacent Weld | Point | 7.2 | 7 | 7.1 | 7.1 | 7.1 |  | 0.6 |  |  |  |  | 200-FH-43003-01C02
43 | 43003 | 14/12/2008 | 200-FH-43003-01C02 | 200-FH-43003-01C02-M1 | 200 | 01C02 | 6.4 | 3 | Elbow |  | Outside of Elbow | Point | NR | 7 | NR | NR | 7 |  | 0.6 |  |  |  |  | 200-FH-43003-01C02
43 | 43003 | 14/12/2008 | 200-FH-43003-01C02 | 200-FH-43003-01C02-M1 | 200 | 01C02 | 6.4 | 4 | Elbow |  | Outside of Elbow | Point | NR | 6.8 | NR | NR | 6.8 |  | 0.4 |  |  |  |  | 200-FH-43003-01C02
43 | 43003 | 14/12/2008 | 200-FH-43003-01C02 | 200-FH-43003-01C02-M1 | 200 | 01C02 | 6.4 | 5 | Elbow |  | Outside of Elbow | Point | NR | 6.9 | NR | NR | 6.9 |  | 0.5 |  |  |  |  | 200-FH-43003-01C02
43 | 43003 | 14/12/2008 | 200-FH-43003-01C02 | 200-FH-43003-01C02-M1 | 200 | 01C02 | 6.4 | 6 | Elbow |  | Adjacent Weld | Point | 7.3 | 7 | 7.2 | 6.8 | 7.075 |  | 0.4 |  |  |  |  | 200-FH-43003-01C02
43 | 43003 | 14/12/2008 | 200-FH-43003-01C02 | 200-FH-43003-01C02-M1 | 200 | 01C02 | 6.4 | 7 | Straight |  | Adjacent Weld | Point | 6.8 | 6.4 | 6.4 | 6.3 | 6.475 |  | -0.1 |  |  |  |  | 200-FH-43003-01C02
43 | 43026 | 17/12/2008 | 150-FH-43026-01C02 | 150-FH-43026-01C02-M2-2 | 150 | 01C02 | 7.1 | 1 | Straight |  | Adjacent Weld | Point | 7 | 7.3 | 7.2 | 7.2 | 7.175 |  | -0.1 |  |  |  |  | 150-FH-43026-01C02
43 | 43026 | 17/12/2008 | 150-FH-43026-01C02 | 150-FH-43026-01C02-M2-2 | 150 | 01C02 | 7.1 | 2 | Elbow |  | Adjacent Weld | Point | 7.9 | 7.6 | 8.1 | 7.2 | 7.7 |  | 0.1 |  |  |  |  | 150-FH-43026-01C02
43 | 43026 | 17/12/2008 | 150-FH-43026-01C02 | 150-FH-43026-01C02-M2-2 | 150 | 01C02 | 7.1 | 3 | Elbow |  | Outside of Elbow | Point | NR | 7.4 | NR | NR | 7.4 |  | 0.3 |  |  |  |  | 150-FH-43026-01C02
43 | 43026 | 17/12/2008 | 150-FH-43026-01C02 | 150-FH-43026-01C02-M2-2 | 150 | 01C02 | 7.1 | 4 | Elbow |  | Outside of Elbow | Point | NR | 7.4 | NR | NR | 7.4 |  | 0.3 |  |  |  |  | 150-FH-43026-01C02
43 | 43026 | 17/12/2008 | 150-FH-43026-01C02 | 150-FH-43026-01C02-M2-2 | 150 | 01C02 | 7.1 | 5 | Elbow |  | Adjacent Weld | Point | 7.7 | 7.6 | 8.2 | 7.1 | 7.65 |  | 0 |  |  |  |  | 150-FH-43026-01C02
43 | 43026 | 17/12/2008 | 150-FH-43026-01C02 | 150-FH-43026-01C02-M2-2 | 150 | 01C02 | 7.1 | 6 | Straight |  | Adjacent Weld | Point | 7.3 | 7.3 | 7.1 | 7.4 | 7.275 |  | 0 |  |  |  |  | 150-FH-43026-01C02
43 | 43027 | 17/12/2008 | 150-FH-43027-01C02 | 150-FH-43027-01C02-M9 | 150 | 01C02 | 7.1 | 1 | Straight |  | Adjacent Weld | Point | 7.1 | 7.1 | 7.1 | 7.1 | 7.1 |  | 0 |  |  |  |  | 150-FH-43027-01C02
43 | 43027 | 17/12/2008 | 150-FH-43027-01C02 | 150-FH-43027-01C02-M9 | 150 | 01C02 | 7.1 | 2 | Straight |  | Adjacent Weld | Point | 7.4 | 8.1 | 8.2 | 8.3 | 8 |  | 0.3 |  |  |  |  | 150-FH-43027-01C02
43 | 43027 | 17/12/2008 | 150-FH-43027-01C02 | 150-FH-43027-01C02-M9 | 150 | 01C02 | 7.1 | 3 | Straight |  | Adjacent Weld | Point | 7.4 | 8.2 | 8.5 | 8.2 | 8.075 |  | 0.3 |  |  |  |  | 150-FH-43027-01C02
43 | 43027 | 17/12/2008 | 150-FH-43027-01C02 | 150-FH-43027-01C02-M9 | 150 | 01C02 | 7.1 | 4 | Straight |  | Adjacent Weld | Point | 7.5 | 6.9 | 7 | 7.4 | 7.2 |  | -0.2 |  |  |  |  | 150-FH-43027-01C02
43 | 43027 | 17/12/2008 | 150-FH-43027-01C02 | 150-FH-43027-01C02-M9 | 150 | 01C02 | 7.1 | 5 | Straight |  | Adjacent Weld | Point | 7.2 | 7.9 | 7.7 | 7.8 | 7.65 |  | 0.1 |  |  |  |  | 150-FH-43027-01C02
43 | 43027 | 17/12/2008 | 150-FH-43027-01C02 | 150-FH-43027-01C02-M9 | 150 | 01C02 | 7.1 | 7 | Straight |  | Adjacent Weld | Point | 6.8 | 7.1 | 7.3 | 7 | 7.05 |  | -0.3 |  |  |  |  | 150-FH-43027-01C02
43 | 43029 | 17/12/2008 | 400-FH-43029-01C02 | 400-FH-43029-01C02-M7 | 400 | 01C02 | 7.9 | 1 | Straight |  | Adjacent Weld | Point | 8.3 | 8.1 | 8.4 | 8.4 | 8.3 |  | 0.2 |  |  |  |  | 400-FH-43029-01C02
43 | 43029 | 17/12/2008 | 400-FH-43029-01C02 | 400-FH-43029-01C02-M7 | 400 | 01C02 | 7.9 | 2 | Elbow |  | Adjacent Weld | Point | 8.2 | 8.1 | 8 | 7.7 | 8 |  | -0.2 |  |  |  |  | 400-FH-43029-01C02
43 | 43029 | 17/12/2008 | 400-FH-43029-01C02 | 400-FH-43029-01C02-M7 | 400 | 01C02 | 7.9 | 3 | Elbow |  | Outside of Elbow | Point | NR | NR | NR | 7.9 | 7.9 |  | 0 |  |  |  |  | 400-FH-43029-01C02
43 | 43029 | 17/12/2008 | 400-FH-43029-01C02 | 400-FH-43029-01C02-M7 | 400 | 01C02 | 7.9 | 4 | Elbow |  | Outside of Elbow | Point | NR | NR | NR | 8 | 8 |  | 0.1 |  |  |  |  | 400-FH-43029-01C02
43 | 43029 | 17/12/2008 | 400-FH-43029-01C02 | 400-FH-43029-01C02-M7 | 400 | 01C02 | 7.9 | 5 | Elbow |  | Outside of Elbow | Point | NR | NR | NR | 8 | 8 |  | 0.1 |  |  |  |  | 400-FH-43029-01C02
43 | 43029 | 17/12/2008 | 400-FH-43029-01C02 | 400-FH-43029-01C02-M7 | 400 | 01C02 | 7.9 | 6 | Elbow |  | Adjacent Weld | Point | 8.1 | 7.7 | 7.9 | 8.1 | 7.95 |  | -0.2 |  |  |  |  | 400-FH-43029-01C02
43 | 43029 | 17/12/2008 | 400-FH-43029-01C02 | 400-FH-43029-01C02-M7 | 400 | 01C02 | 7.9 | 7 | Straight |  | Adjacent Weld | Point | 8.4 | 8.3 | 8.5 | 8.5 | 8.425 |  | 0.4 |  |  |  |  | 400-FH-43029-01C02
43 | 43029 | 17/12/2008 | 400-FH-43029-01C02 | 400-FH-43029-01C02-M7 | 400 | 01C02 | 7.9 | 8 | Straight |  | Adjacent Weld | Point | 8.5 | 8 | 8.2 | 8 | 8.175 |  | 0.1 |  |  |  |  | 400-FH-43029-01C02
43 | 43029 | 17/12/2008 | 400-FH-43029-01C02 | 400-FH-43029-01C02-M7 | 400 | 01C02 | 7.9 | 9 | Elbow |  | Outside of Elbow | Point | 7.7 | NR | NR | NR | 7.7 |  | -0.2 |  |  |  |  | 400-FH-43029-01C02
43 | 43029 | 17/12/2008 | 400-FH-43029-01C02 | 400-FH-43029-01C02-M7 | 400 | 01C02 | 7.9 | 10 | Elbow |  | Outside of Elbow | Point | 6.9 | NR | NR | NR | 6.9 |  | -1 | -12.66% | -12.66% | -11.39% |  | 400-FH-43029-01C02
43 | 43029 | 17/12/2008 | 400-FH-43029-01C02 | 400-FH-43029-01C02-M7 | 400 | 01C02 | 7.9 | 11 | Elbow |  | Outside of Elbow | Point | 7.2 | NR | NR | NR | 7.2 |  | -0.7 |  |  |  |  | 400-FH-43029-01C02
43 | 43029 | 17/12/2008 | 400-FH-43029-01C02 | 400-FH-43029-01C02-M7 | 400 | 01C02 | 7.9 | 12 | Elbow |  | Adjacent Weld | Point | 7.5 | 8 | 8.3 | 7.9 | 7.925 |  | -0.4 |  |  |  |  | 400-FH-43029-01C02
43 | 43032 | 17/12/2008 | 150-PL-43032-01C02 | 150-PL-43032-01C02-M7 | 150 | 01C02 | 7.1 | 1 | Straight |  | Adjacent Weld | Point | 6.9 | 7.3 | 7 | 7.1 | 7.075 |  | -0.2 |  |  |  |  | 150-PL-43032-01C02
43 | 43032 | 17/12/2008 | 150-PL-43032-01C02 | 150-PL-43032-01C02-M7 | 150 | 01C02 | 7.1 | 2 | Elbow |  | Adjacent Weld | Point | 7.5 | 7 | 7.7 | 7.5 | 7.425 |  | -0.1 |  |  |  |  | 150-PL-43032-01C02
43 | 43032 | 17/12/2008 | 150-PL-43032-01C02 | 150-PL-43032-01C02-M7 | 150 | 01C02 | 7.1 | 3 | Elbow |  | Outside of Elbow | Point | NR | 6.4 | NR | NR | 6.4 |  | -0.7 |  |  |  |  | 150-PL-43032-01C02
43 | 43032 | 17/12/2008 | 150-PL-43032-01C02 | 150-PL-43032-01C02-M7 | 150 | 01C02 | 7.1 | 4 | Elbow |  | Adjacent Weld | Point | 7.8 | 6.2 | 7.7 | 8 | 7.425 |  | -0.9 | -12.68% | 4.577% | -11.27% |  | 150-PL-43032-01C02
43 | 43032 | 17/12/2008 | 150-PL-43032-01C02 | 150-PL-43032-01C02-M7 | 150 | 01C02 | 7.1 | 5 | Straight |  | Outside of Elbow | Point | 6.8 | 7.2 | 7.6 | 7 | 7.15 |  | -0.3 |  |  |  |  | 150-PL-43032-01C02
43 | 43032 | 17/12/2008 | 150-PL-43032-01C02 | 150-PL-43032-01C02-M7 | 150 | 01C02 | 7.1 | 6 | Straight |  | Adjacent Weld | Point | 6.8 | 7.1 | 7.5 | 6.9 | 7.075 |  | -0.3 |  |  |  |  | 150-PL-43032-01C02
43 | 43032 | 17/12/2008 | 150-PL-43032-01C02 | 150-PL-43032-01C02-M7 | 150 | 01C02 | 7.1 | 7 | Elbow |  | Adjacent Weld | Point | 6.3 | 5.9 | 6.2 | 6.6 | 6.25 | Below Spec | -1.2 | -16.9% | -11.97% | -15.49% |  | 150-PL-43032-01C02
43 | 43032 | 17/12/2008 | 150-PL-43032-01C02 | 150-PL-43032-01C02-M7 | 150 | 01C02 | 7.1 | 8 | Elbow |  | Outside of Elbow | Point | NR | NR | NR | 6.6 | 6.6 |  | -0.5 |  |  |  |  | 150-PL-43032-01C02
43 | 43032 | 17/12/2008 | 150-PL-43032-01C02 | 150-PL-43032-01C02-M7 | 150 | 01C02 | 7.1 | 9 | Elbow |  | Adjacent Weld | Point | 6.5 | 6.5 | 6.1 | 6.6 | 6.425 | Below Spec | -1 | -14.08% | -9.507% | -12.68% |  | 150-PL-43032-01C02
43 | 43032 | 17/12/2008 | 150-PL-43032-01C02 | 150-PL-43032-01C02-M7 | 150 | 01C02 | 7.1 | 10 | Straight |  | Adjacent Weld | Point | 7.2 | 7.3 | 7.3 | 7.1 | 7.225 |  | 0 |  |  |  |  | 150-PL-43032-01C02
43 | 43085 | 16/12/2008 | 350-FL-43085-01C02 | 350-FL-43085-01C02-M7 | 350 | 01C02 | 7.9 | 1 | Straight |  | Adjacent Weld | Point | 8 | 8.9 | 7.4 | 7 | 7.825 |  | -0.9 |  |  |  |  | 350-FL-43085-01C02
43 | 43085 | 16/12/2008 | 350-FL-43085-01C02 | 350-FL-43085-01C02-M7 | 350 | 01C02 | 7.9 | 2 | Elbow |  | Adjacent Weld | Point | 9.7 | 9.5 | 9.2 | 9.5 | 9.475 |  | 1.3 |  |  |  |  | 350-FL-43085-01C02
43 | 43085 | 16/12/2008 | 350-FL-43085-01C02 | 350-FL-43085-01C02-M7 | 350 | 01C02 | 7.9 | 3 | Elbow |  | Outside of Elbow | Point | NR | 9.3 | NR | NR | 9.3 |  | 1.4 |  |  |  |  | 350-FL-43085-01C02
43 | 43085 | 16/12/2008 | 350-FL-43085-01C02 | 350-FL-43085-01C02-M7 | 350 | 01C02 | 7.9 | 4 | Elbow |  | Outside of Elbow | Point | NR | 9.2 | NR | NR | 9.2 |  | 1.3 |  |  |  |  | 350-FL-43085-01C02
43 | 43085 | 16/12/2008 | 350-FL-43085-01C02 | 350-FL-43085-01C02-M7 | 350 | 01C02 | 7.9 | 5 | Elbow |  | Outside of Elbow | Point | NR | 9 | NR | NR | 9 |  | 1.1 |  |  |  |  | 350-FL-43085-01C02
43 | 43085 | 16/12/2008 | 350-FL-43085-01C02 | 350-FL-43085-01C02-M7 | 350 | 01C02 | 7.9 | 6 | Elbow |  | Adjacent Weld | Point | 9.7 | 9.5 | 9.4 | 9.6 | 9.55 |  | 1.5 |  |  |  |  | 350-FL-43085-01C02
43 | 43085 | 16/12/2008 | 350-FL-43085-01C02 | 350-FL-43085-01C02-M7 | 350 | 01C02 | 7.9 | 7 | Straight |  | Adjacent Weld | Point | 6.6 | 8.9 | 8.8 | 6.4 | 7.675 | Below Spec | -1.5 | -18.99% | -2.848% | -17.72% |  | 350-FL-43085-01C02
43 | 43085 | 16/12/2008 | 350-FL-43085-01C02 | 350-FL-43085-01C02-M7 | 350 | 01C02 | 7.9 | 8 | Elbow |  | Adjacent Weld | Point | 8.1 | 7.7 | 7.7 | 8.3 | 7.95 |  | -0.2 |  |  |  |  | 350-FL-43085-01C02
43 | 43085 | 16/12/2008 | 350-FL-43085-01C02 | 350-FL-43085-01C02-M7 | 350 | 01C02 | 7.9 | 9 | Elbow |  | Outside of Elbow | Point | 7.7 | NR | NR | NR | 7.7 |  | -0.2 |  |  |  |  | 350-FL-43085-01C02
43 | 43085 | 16/12/2008 | 350-FL-43085-01C02 | 350-FL-43085-01C02-M7 | 350 | 01C02 | 7.9 | 10 | Elbow |  | Outside of Elbow | Point | 8.3 | NR | NR | NR | 8.3 |  | 0.4 |  |  |  |  | 350-FL-43085-01C02
43 | 43085 | 16/12/2008 | 350-FL-43085-01C02 | 350-FL-43085-01C02-M7 | 350 | 01C02 | 7.9 | 11 | Elbow |  | Outside of Elbow | Point | 8 | NR | NR | NR | 8 |  | 0.1 |  |  |  |  | 350-FL-43085-01C02
43 | 43085 | 16/12/2008 | 350-FL-43085-01C02 | 350-FL-43085-01C02-M7 | 350 | 01C02 | 7.9 | 12 | Elbow |  | Adjacent Weld | Point | 7.8 | 7.7 | 7.1 | 8.4 | 7.75 |  | -0.8 |  |  |  |  | 350-FL-43085-01C02
43 | 43087 | 17/12/2008 | 200-PL-43087-01C02 | 200-PL-43087-01C02-M7-1 | 200 | 01C02 | 6.4 | 1 | Straight |  | Adjacent Weld | Point | 6.3 | 6.2 | 6.7 | 6.4 | 6.4 |  | -0.2 |  |  |  |  | 200-PL-43087-01C02
43 | 43087 | 17/12/2008 | 200-PL-43087-01C02 | 200-PL-43087-01C02-M7-1 | 200 | 01C02 | 6.4 | 2 | Elbow |  | Adjacent Weld | Point | 8.4 | 8.4 | 8.5 | 8.6 | 8.475 |  | 2 |  |  |  |  | 200-PL-43087-01C02
43 | 43087 | 17/12/2008 | 200-PL-43087-01C02 | 200-PL-43087-01C02-M7-1 | 200 | 01C02 | 6.4 | 3 | Elbow |  | Outside of Elbow | Point | 8 | NR | NR | NR | 8 |  | 1.6 |  |  |  |  | 200-PL-43087-01C02
43 | 43087 | 17/12/2008 | 200-PL-43087-01C02 | 200-PL-43087-01C02-M7-1 | 200 | 01C02 | 6.4 | 4 | Elbow |  | Outside of Elbow | Point | 8 | NR | NR | NR | 8 | Above Spec | 1.6 |  |  |  |  | 200-PL-43087-01C02
43 | 43087 | 17/12/2008 | 200-PL-43087-01C02 | 200-PL-43087-01C02-M7-1 | 200 | 01C02 | 6.4 | 5 | Elbow |  | Outside of Elbow | Point | 7.9 | NR | NR | NR | 7.9 | Above Spec | 1.5 |  |  |  |  | 200-PL-43087-01C02
43 | 43087 | 17/12/2008 | 200-PL-43087-01C02 | 200-PL-43087-01C02-M7-1 | 200 | 01C02 | 6.4 | 6 | Elbow |  | Adjacent Weld | Point | 7.7 | 8.1 | 9 | 8.5 | 8.325 | Above Spec | 1.3 |  |  |  |  | 200-PL-43087-01C02
43 | 43087 | 17/12/2008 | 200-PL-43087-01C02 | 200-PL-43087-01C02-M7-1 | 200 | 01C02 | 6.4 | 7 | Straight |  | Adjacent Weld | Point | 6.5 | 6.4 | 6.4 | 6.8 | 6.525 |  | 0 |  |  |  |  | 200-PL-43087-01C02
43 | 43087 | 17/12/2008 | 200-PL-43087-01C02 | 200-PL-43087-01C02-M7-1 | 200 | 01C02 | 6.4 | 8 | Elbow |  | Adjacent Weld | Point | 8.8 | 8.5 | 8.3 | 8.1 | 8.425 | Above Spec | 1.7 |  |  |  |  | 200-PL-43087-01C02
43 | 43087 | 17/12/2008 | 200-PL-43087-01C02 | 200-PL-43087-01C02-M7-1 | 200 | 01C02 | 6.4 | 9 | Elbow |  | Outside of Elbow | Point | NR | NR | NR | 7.9 | 7.9 | Above Spec | 1.5 |  |  |  |  | 200-PL-43087-01C02
43 | 43087 | 17/12/2008 | 200-PL-43087-01C02 | 200-PL-43087-01C02-M7-1 | 200 | 01C02 | 6.4 | 10 | Elbow |  | Outside of Elbow | Point | NR | NR | NR | 7.7 | 7.7 | Above Spec | 1.3 |  |  |  |  | 200-PL-43087-01C02
43 | 43087 | 17/12/2008 | 200-PL-43087-01C02 | 200-PL-43087-01C02-M7-1 | 200 | 01C02 | 6.4 | 11 | Elbow |  | Outside of Elbow | Point | NR | NR | NR | 7.9 | 7.9 | Above Spec | 1.5 |  |  |  |  | 200-PL-43087-01C02
43 | 43087 | 17/12/2008 | 200-PL-43087-01C02 | 200-PL-43087-01C02-M7-1 | 200 | 01C02 | 6.4 | 12 | Elbow |  | Adjacent Weld | Point | 8.4 | 9 | 8.9 | 7.6 | 8.475 | Above Spec | 1.2 |  |  |  |  | 200-PL-43087-01C02
43 | 43087 | 17/12/2008 | 200-PL-43087-01C02 | 200-PL-43087-01C02-M7-1 | 200 | 01C02 | 6.4 | 13 | Straight |  | Adjacent Weld | Point | 6.9 | 6.4 | 6.2 | 6.7 | 6.55 |  | -0.2 |  |  |  |  | 200-PL-43087-01C02
43 | 43087 | 17/12/2008 | 200-PL-43087-01C02 | 200-PL-43087-01C02-M7-2 | 200 | 01C02 | 6.4 | 14 | Straight |  | Adjacent Weld | Point | 6.1 | 6.6 | 6.4 | 6.6 | 6.425 |  | -0.3 |  |  |  |  | 200-PL-43087-01C02
43 | 43087 | 17/12/2008 | 200-PL-43087-01C02 | 200-PL-43087-01C02-M7-2 | 200 | 01C02 | 6.4 | 15 | Elbow |  | Adjacent Weld | Point | 8.2 | 8.4 | 8.6 | 8.4 | 8.4 | Above Spec | 1.8 |  |  |  |  | 200-PL-43087-01C02
43 | 43087 | 17/12/2008 | 200-PL-43087-01C02 | 200-PL-43087-01C02-M7-2 | 200 | 01C02 | 6.4 | 16 | Elbow |  | Outside of Elbow | Point | NR | NR | NR | 7.9 | 7.9 | Above Spec | 1.5 |  |  |  |  | 200-PL-43087-01C02
43 | 43087 | 17/12/2008 | 200-PL-43087-01C02 | 200-PL-43087-01C02-M7-2 | 200 | 01C02 | 6.4 | 17 | Elbow |  | Outside of Elbow | Point | NR | NR | NR | 7.9 | 7.9 | Above Spec | 1.5 |  |  |  |  | 200-PL-43087-01C02
43 | 43087 | 17/12/2008 | 200-PL-43087-01C02 | 200-PL-43087-01C02-M7-2 | 200 | 01C02 | 6.4 | 18 | Elbow |  | Outside of Elbow | Point | NR | NR | NR | 7.9 | 7.9 | Above Spec | 1.5 |  |  |  |  | 200-PL-43087-01C02
43 | 43087 | 17/12/2008 | 200-PL-43087-01C02 | 200-PL-43087-01C02-M7-2 | 200 | 01C02 | 6.4 | 19 | Elbow |  | Adjacent Weld | Point | 8.2 | 8.7 | 8.3 | 8.1 | 8.325 | Above Spec | 1.7 |  |  |  |  | 200-PL-43087-01C02
43 | 43087 | 17/12/2008 | 200-PL-43087-01C02 | 200-PL-43087-01C02-M7-2 | 200 | 01C02 | 6.4 | 20 | Straight |  | Adjacent Weld | Point | 6.2 | 6.2 | 6.2 | 6.2 | 6.2 |  | -0.2 |  |  |  |  | 200-PL-43087-01C02
43 | 43087 | 10/04/2009 | 200-PL-43087-01C02 | 200-PL-43087-01C02-M7-1 | 200 | 01C02 | 6.4 | 21 | Straight |  | Adjacent Weld | Point | 6.2 | 6.2 | 6.3 | 6.5 | 6.3 | Cross Checked | -0.2 |  |  |  |  | 200-PL-43087-01C02
43 | 43087 | 10/04/2009 | 200-PL-43087-01C02 | 200-PL-43087-01C02-M7-1 | 200 | 01C02 | 6.4 | 22 | Elbow |  | Adjacent Weld | Point | 8.2 | 8.4 | 8.4 | 7.9 | 8.225 | Cross Checked Above Spec | 1.5 |  |  |  |  | 200-PL-43087-01C02
43 | 43087 | 10/04/2009 | 200-PL-43087-01C02 | 200-PL-43087-01C02-M7-1 | 200 | 01C02 | 6.4 | 23 | Elbow |  | Outside of Elbow | Point | 7.9 | NR | NR | NR | 7.9 | Cross Checked Above Spec | 1.5 |  |  |  |  | 200-PL-43087-01C02
43 | 43087 | 10/04/2009 | 200-PL-43087-01C02 | 200-PL-43087-01C02-M7-1 | 200 | 01C02 | 6.4 | 24 | Elbow |  | Outside of Elbow | Point | 7.7 | NR | NR | NR | 7.7 | Cross Checked Above Spec | 1.3 |  |  |  |  | 200-PL-43087-01C02
43 | 43087 | 10/04/2009 | 200-PL-43087-01C02 | 200-PL-43087-01C02-M7-1 | 200 | 01C02 | 6.4 | 25 | Elbow |  | Outside of Elbow | Point | 7.8 | NR | NR | NR | 7.8 | Cross Checked Above Spec | 1.4 |  |  |  |  | 200-PL-43087-01C02
43 | 43087 | 10/04/2009 | 200-PL-43087-01C02 | 200-PL-43087-01C02-M7-1 | 200 | 01C02 | 6.4 | 26 | Elbow |  | Adjacent Weld | Point | 8.9 | 8.5 | 8.8 | 8.6 | 8.7 | Cross Checked Above Spec | 2.1 |  |  |  |  | 200-PL-43087-01C02
43 | 43087 | 10/04/2009 | 200-PL-43087-01C02 | 200-PL-43087-01C02-M7-1 | 200 | 01C02 | 6.4 | 27 | Straight |  | Adjacent Weld | Point | 6.6 | 6.4 | 6.4 | 6.3 | 6.425 | Cross Checked | -0.1 |  |  |  |  | 200-PL-43087-01C02
43 | 43087 | 23/12/2008 | 200-PL-43087-01C02 | 200-PL-43087-01C02-M7-2 | 200 | 01C02 | 6.4 | 28 | Straight |  | Adjacent Weld | Point | 6.6 | 6.4 | 6.5 | 6.5 | 6.5 |  | 0 |  |  |  |  | 200-PL-43087-01C02
43 | 43087 | 23/12/2008 | 200-PL-43087-01C02 | 200-PL-43087-01C02-M7-2 | 200 | 01C02 | 6.4 | 29 | Elbow |  | Adjacent Weld | Point | 8 | 8.1 | 8.4 | 8.5 | 8.25 | Above Spec | 1.6 |  |  |  |  | 200-PL-43087-01C02
43 | 43087 | 23/12/2008 | 200-PL-43087-01C02 | 200-PL-43087-01C02-M7-2 | 200 | 01C02 | 6.4 | 30 | Elbow |  | Outside of Elbow | Point | 8.1 | NR | NR | NR | 8.1 | Above Spec | 1.7 |  |  |  |  | 200-PL-43087-01C02
43 | 43087 | 23/12/2008 | 200-PL-43087-01C02 | 200-PL-43087-01C02-M7-2 | 200 | 01C02 | 6.4 | 31 | Elbow |  | Outside of Elbow | Point | 8 | NR | NR | NR | 8 | Above Spec | 1.6 |  |  |  |  | 200-PL-43087-01C02
43 | 43087 | 23/12/2008 | 200-PL-43087-01C02 | 200-PL-43087-01C02-M7-2 | 200 | 01C02 | 6.4 | 32 | Elbow |  | Outside of Elbow | Point | 8 | NR | NR | NR | 8 | Above Spec | 1.6 |  |  |  |  | 200-PL-43087-01C02
43 | 43087 | 23/12/2008 | 200-PL-43087-01C02 | 200-PL-43087-01C02-M7-2 | 200 | 01C02 | 6.4 | 33 | Elbow |  | Adjacent Weld | Point | 7.8 | 8.2 | 8.6 | 8.3 | 8.225 | Above Spec | 1.4 |  |  |  |  | 200-PL-43087-01C02
43 | 43087 | 23/12/2008 | 200-PL-43087-01C02 | 200-PL-43087-01C02-M7-2 | 200 | 01C02 | 6.4 | 34 | Straight |  | Adjacent Weld | Point | 6.5 | 6.7 | 6.4 | 6.4 | 6.5 |  | 0 |  |  |  |  | 200-PL-43087-01C02
43 | 43108 | 13/12/2008 | 200-FH-43108-01C02 | 200-FH-43108-01C02-M1 | 200 | 01C02 | 6.4 | 1 | Straight |  | Adjacent Weld | Point | 6.2 | 6.6 | 6.2 | 6.6 | 6.4 |  | -0.2 |  |  |  |  | 200-FH-43108-01C02
43 | 43108 | 13/12/2008 | 200-FH-43108-01C02 | 200-FH-43108-01C02-M1 | 200 | 01C02 | 6.4 | 2 | Elbow |  | Adjacent Weld | Point | 8.3 | 8.2 | 8.1 | 8.4 | 8.25 |  | 1.7 |  |  |  |  | 200-FH-43108-01C02
43 | 43108 | 13/12/2008 | 200-FH-43108-01C02 | 200-FH-43108-01C02-M1 | 200 | 01C02 | 6.4 | 3 | Elbow |  | Outside of Elbow | Point | 8.1 | NR | NR | NR | 8.1 |  | 1.7 |  |  |  |  | 200-FH-43108-01C02
43 | 43108 | 13/12/2008 | 200-FH-43108-01C02 | 200-FH-43108-01C02-M1 | 200 | 01C02 | 6.4 | 4 | Elbow |  | Outside of Elbow | Point | 8.8 | NR | NR | NR | 8.8 |  | 2.4 |  |  |  |  | 200-FH-43108-01C02
43 | 43108 | 13/12/2008 | 200-FH-43108-01C02 | 200-FH-43108-01C02-M1 | 200 | 01C02 | 6.4 | 5 | Elbow |  | Outside of Elbow | Point | 7.9 | NR | NR | NR | 7.9 |  | 1.5 |  |  |  |  | 200-FH-43108-01C02
43 | 43108 | 13/12/2008 | 200-FH-43108-01C02 | 200-FH-43108-01C02-M1 | 200 | 01C02 | 6.4 | 6 | Elbow |  | Adjacent Weld | Point | 7.8 | 8.3 | 8.3 | 8 | 8.1 |  | 1.4 |  |  |  |  | 200-FH-43108-01C02
43 | 43109 | 13/12/2008 | 200-FH-43109-01C02 | 200-FH-43109-01C02-M1 | 200 | 01C02 | 6.4 | 1 | Straight |  | Adjacent Weld | Point | 6.4 | 6.6 | 6.4 | 6.6 | 6.5 |  | 0 |  |  |  |  | 200-FH-43109-01C02
43 | 43109 | 13/12/2008 | 200-FH-43109-01C02 | 200-FH-43109-01C02-M1 | 200 | 01C02 | 6.4 | 2 | Elbow |  | Adjacent Weld | Point | 8 | 8 | 8.9 | 8.4 | 8.325 |  | 1.6 |  |  |  |  | 200-FH-43109-01C02
43 | 43109 | 13/12/2008 | 200-FH-43109-01C02 | 200-FH-43109-01C02-M1 | 200 | 01C02 | 6.4 | 3 | Elbow |  | Outside of Elbow | Point | 8.1 | NR | NR | NR | 8.1 |  | 1.7 |  |  |  |  | 200-FH-43109-01C02
43 | 43109 | 13/12/2008 | 200-FH-43109-01C02 | 200-FH-43109-01C02-M1 | 200 | 01C02 | 6.4 | 4 | Elbow |  | Outside of Elbow | Point | 8.1 | NR | NR | NR | 8.1 |  | 1.7 |  |  |  |  | 200-FH-43109-01C02
43 | 43109 | 13/12/2008 | 200-FH-43109-01C02 | 200-FH-43109-01C02-M1 | 200 | 01C02 | 6.4 | 5 | Elbow |  | Outside of Elbow | Point | 8 | NR | NR | NR | 8 |  | 1.6 |  |  |  |  | 200-FH-43109-01C02
43 | 43109 | 13/12/2008 | 200-FH-43109-01C02 | 200-FH-43109-01C02-M1 | 200 | 01C02 | 6.4 | 6 | Elbow |  | Adjacent Weld | Point | 8.1 | 8.2 | 8.5 | 8.3 | 8.275 |  | 1.7 |  |  |  |  | 200-FH-43109-01C02
43 | 43110 | 13/12/2008 | 200-FH-43110-01C02 | 200-FH-43110-01C02-M1 | 200 | 01C02 | 6.4 | 1 | Straight |  | Adjacent Weld | Point | 8.1 | 8.3 | 8.5 | 8.4 | 8.325 |  | 1.7 |  |  |  |  | 200-FH-43110-01C02
43 | 43110 | 13/12/2008 | 200-FH-43110-01C02 | 200-FH-43110-01C02-M1 | 200 | 01C02 | 6.4 | 2 | Elbow |  | Adjacent Weld | Point | 8 | 7.8 | 9 | 8.5 | 8.325 |  | 1.4 |  |  |  |  | 200-FH-43110-01C02
43 | 43110 | 13/12/2008 | 200-FH-43110-01C02 | 200-FH-43110-01C02-M1 | 200 | 01C02 | 6.4 | 3 | Elbow |  | Outside of Elbow | Point | 7.4 | NR | NR | NR | 7.4 |  | 1 |  |  |  |  | 200-FH-43110-01C02
43 | 43110 | 13/12/2008 | 200-FH-43110-01C02 | 200-FH-43110-01C02-M1 | 200 | 01C02 | 6.4 | 4 | Elbow |  | Outside of Elbow | Point | 7.5 | NR | NR | NR | 7.5 |  | 1.1 |  |  |  |  | 200-FH-43110-01C02
43 | 43110 | 13/12/2008 | 200-FH-43110-01C02 | 200-FH-43110-01C02-M1 | 200 | 01C02 | 6.4 | 5 | Elbow |  | Outside of Elbow | Point | 7.5 | NR | NR | NR | 7.5 |  | 1.1 |  |  |  |  | 200-FH-43110-01C02
43 | 43110 | 13/12/2008 | 200-FH-43110-01C02 | 200-FH-43110-01C02-M1 | 200 | 01C02 | 6.4 | 6 | Elbow |  | Adjacent Weld | Point | 7.7 | 8.5 | 8.9 | 8.4 | 8.375 |  | 1.3 |  |  |  |  | 200-FH-43110-01C02
38 | 43454 | 18/12/2008 | 50-FL-43454-01C02 | 50-FL-43454-01C02 | 50 | 01C02 | 5.5 | 1 | Straight |  | Adjacent Weld | Point | 5.7 | 5.6 | 5.6 | 5.4 | 5.575 |  | -0.1 |  |  |  |  | #N/A
38 | 43454 | 18/12/2008 | 50-FL-43454-01C02 | 50-FL-43454-01C02 | 50 | 01C02 | 5.5 | 2 | Elbow |  | Adjacent Weld | Point | 5.8 | 6.1 | 6.3 | 6 | 6.05 |  | 0.3 |  |  |  |  | #N/A
38 | 43454 | 18/12/2008 | 50-FL-43454-01C02 | 50-FL-43454-01C02 | 50 | 01C02 | 5.5 | 3 | Elbow |  | Outside of Elbow | Point | 5.7 | NR | NR | NR | 5.7 |  | 0.2 |  |  |  |  | #N/A
38 | 43454 | 18/12/2008 | 50-FL-43454-01C02 | 50-FL-43454-01C02 | 50 | 01C02 | 5.5 | 4 | Elbow |  | Adjacent Weld | Point | 6 | 6.2 | 6.4 | 6.1 | 6.175 |  | 0.5 |  |  |  |  | #N/A
38 | 43454 | 18/12/2008 | 50-FL-43454-01C02 | 50-FL-43454-01C02 | 50 | 01C02 | 5.5 | 5 | Straight |  | Adjacent Weld | Point | 5.6 | 5.1 | 5.3 | 5.8 | 5.45 |  | -0.4 |  |  |  |  | #N/A
43-i | 43500 | 2008-12-26 | 400-FH-43500-01C02 | 400-FH-43500-01C02 | 400 | 01C02 | 7.9 | 1 | Straight |  | Adjacent Weld | Point | 8.3 | 8 | 8 | 7.9 | 8.05 |  | 0 |  |  |  |  | 400-FH-43500-01C02
43-i | 43500 | 2008-12-26 | 400-FH-43500-01C02 | 400-FH-43500-01C02 | 400 | 01C02 | 7.9 | 2 | Elbow |  | Adjacent Weld | Point | 7.8 | 7.6 | 8 | 7.9 | 7.825 |  | -0.3 |  |  |  |  | 400-FH-43500-01C02
43-i | 43500 | 2008-12-26 | 400-FH-43500-01C02 | 400-FH-43500-01C02 | 400 | 01C02 | 7.9 | 3 | Elbow |  | Outside of Elbow | Point | 7.7 | NR | NR | NR | 7.7 |  | -0.2 |  |  |  |  | 400-FH-43500-01C02
43-i | 43500 | 2008-12-26 | 400-FH-43500-01C02 | 400-FH-43500-01C02 | 400 | 01C02 | 7.9 | 4 | Elbow |  | Outside of Elbow | Point | 7.7 | NR | NR | NR | 7.7 |  | -0.2 |  |  |  |  | 400-FH-43500-01C02
43-i | 43500 | 2008-12-26 | 400-FH-43500-01C02 | 400-FH-43500-01C02 | 400 | 01C02 | 7.9 | 5 | Elbow |  | Outside of Elbow | Point | 7.7 | NR | NR | NR | 7.7 |  | -0.2 |  |  |  |  | 400-FH-43500-01C02
43-i | 43500 | 2008-12-26 | 400-FH-43500-01C02 | 400-FH-43500-01C02 | 400 | 01C02 | 7.9 | 6 | Elbow |  | Adjacent Weld | Point | 7.4 | 7.4 | 8 | 7.3 | 7.525 |  | -0.6 |  |  |  |  | 400-FH-43500-01C02
43-i | 43500 | 2008-12-26 | 400-FH-43500-01C02 | 400-FH-43500-01C02 | 400 | 01C02 | 7.9 | 7 | Straight |  | Adjacent Weld | Point | 8.2 | 8.3 | 8 | 8 | 8.125 |  | 0.1 |  |  |  |  | 400-FH-43500-01C02
43-i | 43500 | 2008-12-26 | 400-FH-43500-01C02 | 400-FH-43500-01C02 | 400 | 01C02 | 7.9 | 8 | Straight |  | Adjacent Weld | Point | 8 | 8.4 | 8 | 8 | 8.1 |  | 0.1 |  |  |  |  | 400-FH-43500-01C02
43-i | 43500 | 2008-12-26 | 400-FH-43500-01C02 | 400-FH-43500-01C02 | 400 | 01C02 | 7.9 | 9 | Elbow |  | Adjacent Weld | Point | 8.2 | 7.3 | 7.5 | 7.3 | 7.575 |  | -0.6 |  |  |  |  | 400-FH-43500-01C02
43-i | 43500 | 2008-12-26 | 400-FH-43500-01C02 | 400-FH-43500-01C02 | 400 | 01C02 | 7.9 | 10 | Elbow |  | Outside of Elbow | Point | 9.7 | NR | NR | NR | 9.7 |  | 1.8 |  |  |  |  | 400-FH-43500-01C02
43-i | 43500 | 2008-12-26 | 400-FH-43500-01C02 | 400-FH-43500-01C02 | 400 | 01C02 | 7.9 | 11 | Elbow |  | Outside of Elbow | Point | 7.8 | NR | NR | NR | 7.8 |  | -0.1 |  |  |  |  | 400-FH-43500-01C02
43-i | 43500 | 2008-12-26 | 400-FH-43500-01C02 | 400-FH-43500-01C02 | 400 | 01C02 | 7.9 | 12 | Elbow |  | Outside of Elbow | Point | 7.7 | NR | NR | NR | 7.7 |  | -0.2 |  |  |  |  | 400-FH-43500-01C02
43-i | 43500 | 2008-12-26 | 400-FH-43500-01C02 | 400-FH-43500-01C02 | 400 | 01C02 | 7.9 | 13 | Elbow |  | Adjacent Weld | Point | 8.4 | 7.3 | 7.4 | 8 | 7.775 |  | -0.6 |  |  |  |  | 400-FH-43500-01C02
43-i | 43500 | 2008-12-26 | 400-FH-43500-01C02 | 400-FH-43500-01C02 | 400 | 01C02 | 7.9 | 14 | Straight |  | Adjacent Weld | Point | 8.4 | 8.7 | 8 | 8 | 8.275 |  | 0.1 |  |  |  |  | 400-FH-43500-01C02
43-i | 43502 | 2008-12-26 | 150-FH-43502-01C02 | 150-FH-43502-01C02 | 150 | 01C02 | 7.1 | 1 | Straight |  | Outside of Elbow | Point | 7 | 7.6 | 7.1 | 7.2 | 7.225 |  | -0.1 |  |  |  |  | 150-FH-43502-01C02
43-i | 43502 | 2008-12-26 | 150-FH-43502-01C02 | 150-FH-43502-01C02 | 150 | 01C02 | 7.1 | 2 | Elbow |  | Outside of Elbow | Point | 7.3 | 8 | 6.8 | 6.8 | 7.225 |  | -0.3 |  |  |  |  | 150-FH-43502-01C02
43-i | 43502 | 2008-12-26 | 150-FH-43502-01C02 | 150-FH-43502-01C02 | 150 | 01C02 | 7.1 | 3 | Elbow |  | Adjacent Weld | Point | 7.1 | NR | NR | NR | 7.1 |  | 0 |  |  |  |  | 150-FH-43502-01C02
43-i | 43502 | 2008-12-26 | 150-FH-43502-01C02 | 150-FH-43502-01C02 | 150 | 01C02 | 7.1 | 4 | Elbow |  | Adjacent Weld | Point | 7.1 | 8 | 7 | 6.6 | 7.175 |  | -0.5 |  |  |  |  | 150-FH-43502-01C02
43-i | 43502 | 2008-12-26 | 150-FH-43502-01C02 | 150-FH-43502-01C02 | 150 | 01C02 | 7.1 | 5 | Straight |  | Adjacent Weld | Point | 7 | 7.4 | 7.1 | 6.6 | 7.025 |  | -0.5 |  |  |  |  | 150-FH-43502-01C02
43-i | 43511 | 2008-12-24 | 350-FL-43511-01C02 | 350-FL-43511-01C02 | 350 | 01C02 | 7.9 | 1 | Straight |  | Adjacent Weld | Point | 7.8 | 7.6 | 7.1 | 7 | 7.375 | Cross Checked | -0.9 |  |  |  |  | 350-FL-43511-01C02
43-i | 43511 | 2008-12-24 | 350-FL-43511-01C02 | 350-FL-43511-01C02 | 350 | 01C02 | 7.9 | 2 | Elbow |  | Adjacent Weld | Point | 9.3 | 10.2 | 9.5 | 9.1 | 9.525 |  | 1.2 |  |  |  |  | 350-FL-43511-01C02
43-i | 43511 | 2008-12-24 | 350-FL-43511-01C02 | 350-FL-43511-01C02 | 350 | 01C02 | 7.9 | 3 | Elbow |  | Outside of Elbow | Point | 9 | NR | NR | NR | 9 |  | 1.1 |  |  |  |  | 350-FL-43511-01C02
43-i | 43511 | 2008-12-24 | 350-FL-43511-01C02 | 350-FL-43511-01C02 | 350 | 01C02 | 7.9 | 4 | Elbow |  | Outside of Elbow | Point | 9.1 | NR | NR | NR | 9.1 |  | 1.2 |  |  |  |  | 350-FL-43511-01C02
43-i | 43511 | 2008-12-24 | 350-FL-43511-01C02 | 350-FL-43511-01C02 | 350 | 01C02 | 7.9 | 5 | Elbow |  | Outside of Elbow | Point | 9.4 | NR | NR | NR | 9.4 |  | 1.5 |  |  |  |  | 350-FL-43511-01C02
43-i | 43511 | 2008-12-24 | 350-FL-43511-01C02 | 350-FL-43511-01C02 | 350 | 01C02 | 7.9 | 6 | Elbow |  | Adjacent Weld | Point | 9.3 | 10.1 | 9.2 | 9 | 9.4 |  | 1.1 |  |  |  |  | 350-FL-43511-01C02
43-i | 43511 | 2008-12-24 | 350-FL-43511-01C02 | 350-FL-43511-01C02 | 350 | 01C02 | 7.9 | 7 | Straight |  | Adjacent Weld | Point | 9.6 | 9.4 | 9.1 | 9.5 | 9.4 |  | 1.2 |  |  |  |  | 350-FL-43511-01C02
43-i | 43511 | 2008-12-24 | 350-FL-43511-01C02 | 350-FL-43511-01C02 | 350 | 01C02 | 7.9 | 8 | Straight |  | Adjacent Weld | Point | 7.3 | 9.1 | 8.1 | 7.2 | 7.925 | Cross Checked | -0.7 |  |  |  |  | 350-FL-43511-01C02
43-i | 43511 | 2008-12-24 | 350-FL-43511-01C02 | 350-FL-43511-01C02 | 350 | 01C02 | 7.9 | 9 | Elbow |  | Adjacent Weld | Point | 9.3 | 9.4 | 8.4 | 9.8 | 9.225 |  | 0.5 |  |  |  |  | 350-FL-43511-01C02
43-i | 43511 | 2008-12-24 | 350-FL-43511-01C02 | 350-FL-43511-01C02 | 350 | 01C02 | 7.9 | 10 | Elbow |  | Outside of Elbow | Point | 9.8 | NR | NR | NR | 9.8 |  | 1.9 |  |  |  |  | 350-FL-43511-01C02
43-i | 43511 | 2008-12-24 | 350-FL-43511-01C02 | 350-FL-43511-01C02 | 350 | 01C02 | 7.9 | 11 | Elbow |  | Outside of Elbow | Point | 9.4 | NR | NR | NR | 9.4 |  | 1.5 |  |  |  |  | 350-FL-43511-01C02
43-i | 43511 | 2008-12-24 | 350-FL-43511-01C02 | 350-FL-43511-01C02 | 350 | 01C02 | 7.9 | 12 | Elbow |  | Outside of Elbow | Point | 9.2 | NR | NR | NR | 9.2 |  | 1.3 |  |  |  |  | 350-FL-43511-01C02
43-i | 43511 | 2008-12-24 | 350-FL-43511-01C02 | 350-FL-43511-01C02 | 350 | 01C02 | 7.9 | 13 | Elbow |  | Adjacent Weld | Point | 9.4 | 9.7 | 8.6 | 9.4 | 9.275 |  | 0.7 |  |  |  |  | 350-FL-43511-01C02
43-i | 43511 | 2008-12-24 | 350-FL-43511-01C02 | 350-FL-43511-01C02 | 350 | 01C02 | 7.9 | 14 | Straight |  | Adjacent Weld | Point | 8.7 | 7.1 | 7.3 | 8 | 7.775 | Cross Checked | -0.8 |  |  |  |  | 350-FL-43511-01C02
43-i | 43516 | 2008-12-24 | 200-FH-43516-01C02 | 200-FH-43516-01C02 | 200 | 01C02 | 6.4 | 1 | Straight |  | Adjacent Weld | Point | 6.7 | 6,4 | 6.5 | 6.6 | 6.6 |  | 0.1 |  |  |  |  | 200-FH-43516-01C02
43-i | 43516 | 2008-12-24 | 200-FH-43516-01C02 | 200-FH-43516-01C02 | 200 | 01C02 | 6.4 | 2 | Elbow |  | Adjacent Weld | Point | 6.7 | 6.8 | 6.5 | 7.4 | 6.85 |  | 0.1 |  |  |  |  | 200-FH-43516-01C02
43-i | 43516 | 2008-12-24 | 200-FH-43516-01C02 | 200-FH-43516-01C02 | 200 | 01C02 | 6.4 | 3 | Elbow |  | Outside of Elbow | Point | 7 | NR | NR | NR | 7 |  | 0.6 |  |  |  |  | 200-FH-43516-01C02
43-i | 43516 | 2008-12-24 | 200-FH-43516-01C02 | 200-FH-43516-01C02 | 200 | 01C02 | 6.4 | 4 | Elbow |  | Outside of Elbow | Point | 6.9 | NR | NR | NR | 6.9 |  | 0.5 |  |  |  |  | 200-FH-43516-01C02
43-i | 43516 | 2008-12-24 | 200-FH-43516-01C02 | 200-FH-43516-01C02 | 200 | 01C02 | 6.4 | 5 | Elbow |  | Adjacent Weld | Point | 6.9 | 7.3 | 7.1 | 7.6 | 7.225 |  | 0.5 |  |  |  |  | 200-FH-43516-01C02
43-i | 43516 | 2008-12-24 | 200-FH-43516-01C02 | 200-FH-43516-01C02 | 200 | 01C02 | 6.4 | 6 | Straight |  | Adjacent Weld | Point | 6.7 | 6.3 | 6.5 | 6.6 | 6.525 |  | -0.1 |  |  |  |  | 200-FH-43516-01C02
43-i | 43516 | 2008-12-24 | 200-FH-43516-01C02 | 200-FH-43516-01C02 | 200 | 01C02 | 6.4 | 7 | Straight |  | Adjacent Weld | Point | 6.5 | 6.5 | 6.6 | 6.6 | 6.55 |  | 0.1 |  |  |  |  | 200-FH-43516-01C02
43-i | 43516 | 2008-12-24 | 200-FH-43516-01C02 | 200-FH-43516-01C02 | 200 | 01C02 | 6.4 | 8 | Elbow |  | Adjacent Weld | Point | 6.6 | 7.6 | 6 | 7.5 | 6.925 |  | -0.4 |  |  |  |  | 200-FH-43516-01C02
43-i | 43516 | 2008-12-24 | 200-FH-43516-01C02 | 200-FH-43516-01C02 | 200 | 01C02 | 6.4 | 9 | Elbow |  | Outside of Elbow | Point | NR | NR | 6.9 | NR | 6.9 |  | 0.5 |  |  |  |  | 200-FH-43516-01C02
43-i | 43516 | 2008-12-24 | 200-FH-43516-01C02 | 200-FH-43516-01C02 | 200 | 01C02 | 6.4 | 10 | Elbow |  | Outside of Elbow | Point | NR | NR | 7 | NR | 7 |  | 0.6 |  |  |  |  | 200-FH-43516-01C02
43-i | 43516 | 2008-12-24 | 200-FH-43516-01C02 | 200-FH-43516-01C02 | 200 | 01C02 | 6.4 | 11 | Elbow |  | Adjacent Weld | Point | 6.8 | 6.6 | 6.7 | 7.4 | 6.875 |  | 0.2 |  |  |  |  | 200-FH-43516-01C02
43-i | 43516 | 2008-12-24 | 200-FH-43516-01C02 | 200-FH-43516-01C02 | 200 | 01C02 | 6.4 | 12 | Straight |  | Adjacent Weld | Point | 6.6 | 6.5 | 6.4 | 6.5 | 6.5 |  | 0 |  |  |  |  | 200-FH-43516-01C02
45-i | 45505 | 2009-01-12 | 100-FG-45505-01C02 | TM-TP-FPS-I-020-45-45504 | 100 | 01C02 | 5.5 | 1 | Straight |  | Adjacent Weld | Point | 5.9 | 5.7 | 5.8 | 5.8 | 5.8 |  | 0.2 |  |  |  |  | #N/A | ISO/Line No ?
45-i | 45505 | 2009-01-12 | 100-FG-45505-01C02 | TM-TP-FPS-I-020-45-45504 | 100 | 01C02 | 5.5 | 2 | Elbow |  | Adjacent Weld | Point | 5.1 | 5.5 | 5.4 | 5.4 | 5.35 |  | -0.4 |  |  |  |  | #N/A | ISO/Line No ?
45-i | 45505 | 2009-01-12 | 100-FG-45505-01C02 | TM-TP-FPS-I-020-45-45504 | 100 | 01C02 | 5.5 | 3 | Elbow |  | Outside of Bend | Point | NR | NR | 5.1 | NR | 5.1 |  | -0.4 |  |  |  |  | #N/A | ISO/Line No ?
45-i | 45505 | 2009-01-12 | 100-FG-45505-01C02 | TM-TP-FPS-I-020-45-45504 | 100 | 01C02 | 5.5 | 4 | Elbow |  | Adjacent Weld | Point | 5.3 | 6 | 5.4 | 5.2 | 5.475 |  | -0.3 |  |  |  |  | #N/A | ISO/Line No ?
45-i | 45505 | 2009-01-12 | 100-FG-45505-01C02 | TM-TP-FPS-I-020-45-45504 | 100 | 01C02 | 5.5 | 5 | Straight |  | Adjacent Weld | Point | 5.7 | 5.6 | 5.5 | 5.6 | 5.6 |  | 0 |  |  |  |  | #N/A | ISO/Line No ?
45-i | 45505 | 2009-01-12 | 100-FG-45505-01C02 | TM-TP-FPS-I-020-45-45504 | 100 | 01C02 | 5.5 | 6 | Straight |  | Adjacent Weld | Point | 5.8 | 5.8 | 5.8 | 5.9 | 5.825 |  | 0.3 |  |  |  |  | #N/A | ISO/Line No ?
45-i | 45505 | 2009-01-12 | 100-FG-45505-01C02 | TM-TP-FPS-I-020-45-45504 | 100 | 01C02 | 5.5 | 7 | Elbow |  | Adjacent Weld | Point | 5.4 | 5.7 | 5.4 | 5.5 | 5.5 |  | -0.1 |  |  |  |  | #N/A | ISO/Line No ?
45-i | 45505 | 2009-01-12 | 100-FG-45505-01C02 | TM-TP-FPS-I-020-45-45504 | 100 | 01C02 | 5.5 | 8 | Elbow |  | Outside of Bend | Point | 5 | NR | NR | NR | 5 |  | -0.5 |  |  |  |  | #N/A | ISO/Line No ?
45-i | 45505 | 2009-01-12 | 100-FG-45505-01C02 | TM-TP-FPS-I-020-45-45504 | 100 | 01C02 | 5.5 | 9 | Elbow |  | Adjacent Weld | Point | 5.7 | 5.6 | 5.5 | 5.5 | 5.575 |  | 0 |  |  |  |  | #N/A | ISO/Line No ?
45-i | 45505 | 2009-01-12 | 100-FG-45505-01C02 | TM-TP-FPS-I-020-45-45504 | 100 | 01C02 | 5.5 | 10 | Straight |  | Adjacent Weld | Point | 5.8 | 5.4 | 5.7 | 5.5 | 5.6 |  | -0.1 |  |  |  |  | #N/A | ISO/Line No ?
45-i | 45505 | 2009-01-12 | 100-FG-45505-01C02 | TM-TP-FPS-I-020-45-45504 | 100 | 01C02 | 5.5 | 11 | Straight |  | Adjacent Weld | Point | 5.8 | 5.4 | 5.7 | 5.8 | 5.675 |  | -0.1 |  |  |  |  | #N/A | ISO/Line No ?
45-i | 45505 | 2009-01-12 | 100-FG-45505-01C02 | TM-TP-FPS-I-020-45-45504 | 100 | 01C02 | 5.5 | 12 | Elbow |  | Adjacent Weld | Point | 5.7 | 5.6 | 5.7 | 5.8 | 5.7 |  | 0.1 |  |  |  |  | #N/A | ISO/Line No ?
45-i | 45505 | 2009-01-12 | 100-FG-45505-01C02 | TM-TP-FPS-I-020-45-45504 | 100 | 01C02 | 5.5 | 13 | Elbow |  | Outside of Bend | Point | NR | 5.2 | NR | NR | 5.2 |  | -0.3 |  |  |  |  | #N/A | ISO/Line No ?
45-i | 45505 | 2009-01-12 | 100-FG-45505-01C02 | TM-TP-FPS-I-020-45-45504 | 100 | 01C02 | 5.5 | 14 | Elbow |  | Adjacent Weld | Point | 5.4 | 5.6 | 5.7 | 5.5 | 5.55 |  | -0.1 |  |  |  |  | #N/A | ISO/Line No ?
45-i | 45505 | 2009-01-12 | 100-FG-45505-01C02 | TM-TP-FPS-I-020-45-45504 | 100 | 01C02 | 5.5 | 15 | Straight |  | Adjacent Weld | Point | 5.8 | 5.8 | 5.7 | 5.9 | 5.8 |  | 0.2 |  |  |  |  | #N/A | ISO/Line No ?
45-i | 45505 | 2009-01-12 | 150-FG-45505-01C02 | TM-TP-FPS-I-020-45-45505 | 150 | 01C02 | 7.1 | 1 | Straight |  | Adjacent Weld | Point | 7.4 | 7.6 | 7.3 | 7.4 | 7.425 |  | 0.2 |  |  |  |  | 150-FG-45505-01C02
45-i | 45505 | 2009-01-12 | 150-FG-45505-01C02 | TM-TP-FPS-I-020-45-45505 | 150 | 01C02 | 7.1 | 2 | Elbow |  | Adjacent Weld | Point | 7.8 | 7.6 | 7.4 | 7.5 | 7.575 |  | 0.3 |  |  |  |  | 150-FG-45505-01C02
45-i | 45505 | 2009-01-12 | 150-FG-45505-01C02 | TM-TP-FPS-I-020-45-45505 | 150 | 01C02 | 7.1 | 3 | Elbow |  | Outside of Bend | Point | NR | 6.3 | NR | NR | 6.3 |  | -0.8 |  |  |  |  | 150-FG-45505-01C02
45-i | 45505 | 2009-01-12 | 150-FG-45505-01C02 | TM-TP-FPS-I-020-45-45505 | 150 | 01C02 | 7.1 | 4 | Elbow |  | Adjacent Weld | Point | 7.5 | 7.1 | 7 | 7.4 | 7.25 |  | -0.1 |  |  |  |  | 150-FG-45505-01C02
45-i | 45505 | 2009-01-12 | 150-FG-45505-01C02 | TM-TP-FPS-I-020-45-45505 | 150 | 01C02 | 7.1 | 5 | Straight |  | Adjacent Weld | Point | 7.3 | 6.9 | 7 | 7.2 | 7.1 |  | -0.2 |  |  |  |  | 150-FG-45505-01C02
45-i | 45505 | 2009-01-12 | 150-FG-45505-01C02 | TM-TP-FPS-I-020-45-45505 | 150 | 01C02 | 7.1 | 6 | Straight |  | Adjacent Weld | Point | 7.4 | 8 | 7 | 8.8 | 7.8 |  | -0.1 |  |  |  |  | 150-FG-45505-01C02
45-i | 45505 | 2009-01-12 | 150-FG-45505-01C02 | TM-TP-FPS-I-020-45-45505 | 150 | 01C02 | 7.1 | 7 | Elbow |  | Adjacent Weld | Point | 7 | 8 | 7.3 | 7.2 | 7.375 |  | -0.1 |  |  |  |  | 150-FG-45505-01C02
45-i | 45505 | 2009-01-12 | 150-FG-45505-01C02 | TM-TP-FPS-I-020-45-45505 | 150 | 01C02 | 7.1 | 8 | Elbow |  | Outside of Bend | Point | 7 | NR | NR | NR | 7 |  | -0.1 |  |  |  |  | 150-FG-45505-01C02
45-i | 45505 | 2009-01-12 | 150-FG-45505-01C02 | TM-TP-FPS-I-020-45-45505 | 150 | 01C02 | 7.1 | 9 | Elbow |  | Adjacent Weld | Point | 7.2 | 7.2 | 6.9 | 7.9 | 7.3 |  | -0.2 |  |  |  |  | 150-FG-45505-01C02
45-i | 45505 | 2009-01-12 | 150-FG-45505-01C02 | TM-TP-FPS-I-020-45-45505 | 150 | 01C02 | 7.1 | 10 | Straight |  | Adjacent Weld | Point | 7.5 | 7.3 | 7.4 | 7.5 | 7.425 |  | 0.2 |  |  |  |  | 150-FG-45505-01C02
45-i | 45505 | 2009-01-12 | 150-FG-45505-01C02 | TM-TP-FPS-I-020-45-45505 | 150 | 01C02 | 7.1 | 11 | Straight |  | Adjacent Weld | Point | 7.2 | 6.9 | 7.5 | 7.8 | 7.35 |  | -0.2 |  |  |  |  | 150-FG-45505-01C02
45-i | 45505 | 2009-01-12 | 150-FG-45505-01C02 | TM-TP-FPS-I-020-45-45505 | 150 | 01C02 | 7.1 | 12 | Straight |  | Adjacent Weld | Point | 7.3 | 7 | 7.3 | 7.7 | 7.325 |  | -0.1 |  |  |  |  | 150-FG-45505-01C02
45-i | 45507 | 2009-01-12 | 100-FG-45507-03C02-E-S1 | TM-TP-FPS-I-020-45-45507 | 100 | 01C02 | 5.5 | 1 | Straight |  | Adjacent Weld | Point | 5.8 | 5.8 | 5.8 | 5.8 | 5.8 |  | 0.3 |  |  |  |  | #N/A
45-i | 45507 | 2009-01-12 | 100-FG-45507-03C02-E-S1 | TM-TP-FPS-I-020-45-45507 | 100 | 01C02 | 5.5 | 2 | Elbow |  | Adjacent Weld | Point | 5.7 | 6 | 5.5 | 5.9 | 5.775 |  | 0 |  |  |  |  | #N/A
45-i | 45507 | 2009-01-12 | 100-FG-45507-03C02-E-S1 | TM-TP-FPS-I-020-45-45507 | 100 | 01C02 | 5.5 | 3 | Elbow |  | Outside of Bend | Point | 5.5 | NR | NR | NR | 5.5 |  | 0 |  |  |  |  | #N/A
45-i | 45507 | 2009-01-12 | 100-FG-45507-03C02-E-S1 | TM-TP-FPS-I-020-45-45507 | 100 | 01C02 | 5.5 | 4 | Elbow |  | Adjacent Weld | Point | 5.4 | 6.1 | 5.7 | 6 | 5.8 |  | -0.1 |  |  |  |  | #N/A
45-i | 45507 | 2009-01-12 | 100-FG-45507-03C02-E-S1 | TM-TP-FPS-I-020-45-45507 | 100 | 01C02 | 5.5 | 5 | Straight |  | Adjacent Weld | Point | 5.8 | 5.7 | 5.8 | 5.7 | 5.75 |  | 0.2 |  |  |  |  | #N/A
45-i | 45507 | 2009-01-12 | 100-FG-45507-03C02-E-S1 | TM-TP-FPS-I-020-45-45507 | 100 | 01C02 | 5.5 | 6 | Straight |  | Adjacent Weld | Point | 5.7 | 5.6 | 5.7 | 5.7 | 5.675 |  | 0.1 |  |  |  |  | #N/A
45-i | 45507 | 2009-01-12 | 100-FG-45507-03C02-E-S1 | TM-TP-FPS-I-020-45-45507 | 100 | 01C02 | 5.5 | 7 | Elbow |  | Adjacent Weld | Point | 5.4 | 5.4 | 5.3 | 5.6 | 5.425 |  | -0.2 |  |  |  |  | #N/A
45-i | 45507 | 2009-01-12 | 100-FG-45507-03C02-E-S1 | TM-TP-FPS-I-020-45-45507 | 100 | 01C02 | 5.5 | 8 | Elbow |  | Outside of Bend | Point | NR | NR | 5.4 | NR | 5.4 |  | -0.1 |  |  |  |  | #N/A
45-i | 45507 | 2009-01-12 | 100-FG-45507-03C02-E-S1 | TM-TP-FPS-I-020-45-45507 | 100 | 01C02 | 5.5 | 9 | Elbow |  | Adjacent Weld | Point | 5.5 | 5.8 | 5.7 | 5.8 | 5.7 |  | 0 |  |  |  |  | #N/A
45-i | 45507 | 2009-01-12 | 100-FG-45507-03C02-E-S1 | TM-TP-FPS-I-020-45-45507 | 100 | 01C02 | 5.5 | 10 | Straight |  | Adjacent Weld | Point | 6 | 5.5 | 5.5 | 6.2 | 5.8 |  | 0 |  |  |  |  | #N/A
45-i | 45507 | 2009-01-12 | 100-FG-45507-03C02-E-S1 | TM-TP-FPS-I-020-45-45507 | 100 | 01C02 | 5.5 | 11 | Straight |  | Adjacent Weld | Point | 5.8 | 5.7 | 6 | 5.9 | 5.85 |  | 0.2 |  |  |  |  | #N/A
45-i | 45507 | 2009-01-12 | 100-FG-45507-03C02-E-S1 | TM-TP-FPS-I-020-45-45507 | 100 | 01C02 | 5.5 | 12 | Elbow |  | Adjacent Weld | Point | 5.6 | 5.7 | 5.5 | 5.7 | 5.625 |  | 0 |  |  |  |  | #N/A
45-i | 45507 | 2009-01-12 | 100-FG-45507-03C02-E-S1 | TM-TP-FPS-I-020-45-45507 | 100 | 01C02 | 5.5 | 13 | Elbow |  | Outside of Bend | Point | 5.4 | NR | NR | NR | 5.4 |  | -0.1 |  |  |  |  | #N/A
45-i | 45507 | 2009-01-12 | 100-FG-45507-03C02-E-S1 | TM-TP-FPS-I-020-45-45507 | 100 | 01C02 | 5.5 | 14 | Elbow |  | Adjacent Weld | Point | 5.3 | 5.5 | 5.6 | 5.7 | 5.525 |  | -0.2 |  |  |  |  | #N/A
45-i | 45507 | 2009-01-12 | 100-FG-45507-03C02-E-S1 | TM-TP-FPS-I-020-45-45507 | 100 | 01C02 | 5.5 | 15 | Straight |  | Adjacent Weld | Point | 5.8 | 5.8 | 5.9 | 6 | 5.875 |  | 0.3 |  |  |  |  | #N/A
57 | 57001 | 17/01/2009 | 80-DC-57001-01C02 | 80-DC-57001-01C02-M1 | 80 | 01C02 | 5.5 | 1 | Straight |  | Adjacent Weld | Point | 5.5 | 5.7 | 5.8 | 5.7 | 5.675 |  | 0 |  |  |  |  | 80-DC-57001-01C02
57 | 57001 | 17/01/2009 | 80-DC-57001-01C02 | 80-DC-57001-01C02-M1 | 80 | 01C02 | 5.5 | 2 | Straight |  | Adjacent Weld | Point | 5.2 | 5.8 | 5.8 | 5.5 | 5.575 |  | -0.3 |  |  |  |  | 80-DC-57001-01C02
57 | 57003 | 11/04/2009 | 80-DC-57003-01C02 | 80-DC-57003-01C02-M1 | 80 | 01C02 | 5.5 | 1 | Straight |  | Adjacent Weld | Point | 5.7 | 5.7 | 5.4 | 5.3 | 5.525 | Cross Checked | -0.2 |  |  |  |  | 80-DC-57003-01C02
57 | 57003 | 11/04/2009 | 80-DC-57003-01C02 | 80-DC-57003-01C02-M1 | 80 | 01C02 | 5.5 | 2 | Elbow |  | Adjacent Weld | Point | 5.8 | 6.2 | 5.9 | 6.1 | 6 | Cross Checked | 0.3 |  |  |  |  | 80-DC-57003-01C02
57 | 57003 | 11/04/2009 | 80-DC-57003-01C02 | 80-DC-57003-01C02-M1 | 80 | 01C02 | 5.5 | 3 | Elbow |  | Outside of Bend | Point | NR | NR | 5.8 | NR | 5.8 | Cross Checked | 0.3 |  |  |  |  | 80-DC-57003-01C02
57 | 57003 | 11/04/2009 | 80-DC-57003-01C02 | 80-DC-57003-01C02-M1 | 80 | 01C02 | 5.5 | 4 | Elbow |  | Adjacent Weld | Point | 5.6 | 6.7 | 6.3 | 6.2 | 6.2 | Cross Checked | 0.1 |  |  |  |  | 80-DC-57003-01C02
57 | 57003 | 11/04/2009 | 80-DC-57003-01C02 | 80-DC-57003-01C02-M1 | 80 | 01C02 | 5.5 | 5 | Straight |  | Adjacent Weld | Point | 5.8 | 5.5 | 5.6 | 6.1 | 5.75 | Cross Checked | 0 |  |  |  |  | 80-DC-57003-01C02
57 | 57041 | 17/01/2009 | 150-DC-57041-01C02 | 150-DC-57041-01C02-M1 | 150 | 01C02 | 7.1 | 1 | Straight |  | Adjacent Weld | Point | 6.9 | 7.2 | 7.5 | 7.5 | 7.275 |  | -0.2 |  |  |  |  | 150-DC-57041-01C02
57 | 57041 | 17/01/2009 | 150-DC-57041-01C02 | 150-DC-57041-01C02-M1 | 150 | 01C02 | 7.1 | 2 | Straight |  | Adjacent Weld | Point | 6.7 | 7.2 | 7.3 | 7.3 | 7.125 |  | -0.4 |  |  |  |  | 150-DC-57041-01C02

## BL_Process_Piping_complete (hidden)
| Client: |  | PTTEP |  |  | Asset / Faciltiy: | Montara Venture FPSO Pipework |  |  | Service: |  | Process Lines | [6 empty] | 12118
|  | 4026 | [22 empty] | missing
| Inspection Date | Corrosion Loop No. | Line No. |  | Isometric No. | Line Diameter | Pipe Spec | Nominal Wall Thickness (mm) | Test Point / Dwg Ref | Location | Feature No. | Feature Type | Scan Type | Minimum WT Reading (mm) |  |  |  | Average WT (mm) | Comments / Access Method | Baseline spec check |  |  |  |  | OK-different Tag
System |  |  |  | line No | [5 empty] | Elbow / Tee / Straight / Weld etc |  |  | Area / Radial / Point | 12 o'clock | 3 o'clock | 6 o'clock | 9 o'clock |  |  | Min WT - NWT | % Min | % Ave | % Min Incl. UT Eq. Tolerance | Variation | in CMP?
20 | 5/12/2008 |  | 200-PL-20008-01C02-H | 20008 | 200-PL-20008-01C02-H-M1 | 200 | 01C02 | 6.35 | N/A | N/A | N/A | N/A | N/A | N/A | N/A | N/A | N/A | N/A | Fully Covered in Heat Guard |  |  |  |  | 0 | 200-PL-20008-01C02-H
20 | 5/12/2008 |  | 150-PG-20009-01C03-P | 20009 | 150-PG-20009-01C03-P-M1 | 150 | 01C03 | 10.97 | N/A | N/A | N/A | N/A | N/A | N/A | N/A | N/A | N/A | N/A | Fully Covered in Heat Guard |  |  |  |  | 0 | 150-PG-20009-01C03-P
20 | 5/12/2008 |  | 80-PG-20030-01C03-P | 20030 | 80-PG-20030-01C03-P-M1 | 80 / 50 | 01C03 | 11.13 / 8.74 | N/A | N/A | N/A | N/A | N/A | N/A | N/A | N/A | N/A | N/A | Fully Covered in Heat Guard |  |  |  |  | 0 | 80-PG-20030-01C03-P
20 | 5/12/2008 |  | 150-PL-20051-01C02-P | 20051 | 150-PL-20051-01C02-P-M1 | 150 / 100 | 01C02 | 7.11 / 6.02 | N/A | N/A | N/A | N/A | N/A | N/A | N/A | N/A | N/A | N/A | Fully Covered in Heat Guard |  |  |  |  | 0 | 150-PL-20051-01C02-P
20 | 5/12/2008 |  | 80-PG-20053-01C03-P | 20053 | 80-PG-20053-01C03-M1 | 80 | 01C03 | 11.13 | N/A | N/A | N/A | N/A | N/A | N/A | N/A | N/A | N/A | N/A | Fully Covered in Heat Guard |  |  |  |  | 0 | 80-PG-20053-01C03-P
20 | 21/12/2008 |  | 300-PF-20001-03C03-P | 20001 | 300-PF-20001-03C03-P-M1-9 | 250 | 03C03 | 12.7 | 1 | Straight |  | Adjacent Weld | Point | 12.1 | 12.4 | 13 | 11.7 | 12.3 |  | -1 |  |  |  | 1.3 | 300-PF-20001-03C03-P
20 | 21/12/2008 |  | 300-PF-20001-03C03-P | 20001 | 300-PF-20001-03C03-P-M1-10 | 250 | 03C03 | 12.7 | 2 | Elbow |  | Adjacent Weld | Point | 12.2 | 12.3 | 11.3 | 11.6 | 11.85 |  | -1.4 |  |  |  | 1 | 300-PF-20001-03C03-P
20 | 21/12/2008 |  | 300-PF-20001-03C03-P | 20001 | 300-PF-20001-03C03-P-M1-10 | 250 | 03C03 | 12.7 | 3 | Elbow |  | Outside of Bend | Point | NR | NR | 10.9 | NR | 10.9 | Below Spec | -1.8 | -14.17% | -14.17% | -13.39% | 0 | 300-PF-20001-03C03-P
20 | 21/12/2008 |  | 300-PF-20001-03C03-P | 20001 | 300-PF-20001-03C03-P-M1-10 | 250 | 03C03 | 12.7 | 4 | Elbow |  | Outside of Bend | Point | NR | NR | 11 | NR | 11 | Below Spec | -1.7 | -13.39% | -13.39% | -12.6% | 0 | 300-PF-20001-03C03-P
20 | 21/12/2008 |  | 300-PF-20001-03C03-P | 20001 | 300-PF-20001-03C03-P-M1-10 | 250 | 03C03 | 12.7 | 5 | Elbow |  | Outside of Bend | Point | NR | NR | 11.2 | NR | 11.2 |  | -1.5 |  |  |  | 0 | 300-PF-20001-03C03-P
20 | 21/12/2008 |  | 300-PF-20001-03C03-P | 20001 | 300-PF-20001-03C03-P-M1-10 | 250 | 03C03 | 12.7 | 6 | Elbow |  | Adjacent Weld | Point | 11.9 | 12.3 | 11.7 | 11.4 | 11.825 |  | -1.3 |  |  |  | 0.9 | 300-PF-20001-03C03-P
20 | 21/12/2008 |  | 300-PF-20001-03C03-P | 20001 | 300-PF-20001-03C03-P-M1-10 | 250 | 03C03 | 12.7 | 7 | Straight |  | Adjacent Weld | Point | 12.1 | 13 | 12.7 | 12.6 | 12.6 |  | -0.6 |  |  |  | 0.9 | 300-PF-20001-03C03-P
20 | 21/12/2008 |  | 300-PF-20001-03C03-P | 20001 | 300-PF-20001-03C03-P-M1-10 | 250 | 03C03 | 12.7 | 8 | Straight |  | Adjacent Weld | Point | 12.5 | 11.7 | 11.8 | 13.2 | 12.3 |  | -1 |  |  |  | 1.5 | 300-PF-20001-03C03-P
20 | 21/12/2008 |  | 300-PF-20001-03C03-P | 20001 | 300-PF-20001-03C03-P-M1-10 | 250 | 03C03 | 12.7 | 9 | Elbow |  | Adjacent Weld | Point | 12.9 | 12.9 | 12.7 | 12.8 | 12.825 |  | 0 |  |  |  | 0.2 | 300-PF-20001-03C03-P
20 | 21/12/2008 |  | 300-PF-20001-03C03-P | 20001 | 300-PF-20001-03C03-P-M1-10 | 250 | 03C03 | 12.7 | 10 | Elbow |  | Outside of Bend | Point | NR | 12.5 | NR | NR | 12.5 |  | -0.2 |  |  |  | 0 | 300-PF-20001-03C03-P
20 | 21/12/2008 |  | 300-PF-20001-03C03-P | 20001 | 300-PF-20001-03C03-P-M1-10 | 250 | 03C03 | 12.7 | 11 | Elbow |  | Outside of Bend | Point | NR | 12.2 | NR | NR | 12.2 |  | -0.5 |  |  |  | 0 | 300-PF-20001-03C03-P
20 | 21/12/2008 |  | 300-PF-20001-03C03-P | 20001 | 300-PF-20001-03C03-P-M1-10 | 250 | 03C03 | 12.7 | 12 | Elbow |  | Outside of Bend | Point | NR | 12.1 | NR | NR | 12.1 |  | -0.6 |  |  |  | 0 | 300-PF-20001-03C03-P
20 | 21/12/2008 |  | 300-PF-20001-03C03-P | 20001 | 300-PF-20001-03C03-P-M1-10 | 250 | 03C03 | 12.7 | 13 | Elbow |  | Adjacent Weld | Point | 12.8 | 12.6 | 13.1 | 13.4 | 12.975 |  | -0.1 |  |  |  | 0.8 | 300-PF-20001-03C03-P
20 | 21/12/2008 |  | 300-PF-20001-03C03-P | 20001 | 300-PF-20001-03C03-P-M1-10 | 250 | 03C03 | 12.7 | 14 | Straight |  | Adjacent Weld | Point | 12.8 | 11.5 | 12.2 | 12.8 | 12.325 |  | -1.2 |  |  |  | 1.3 | 300-PF-20001-03C03-P
20 | 21/12/2008 |  | 300-PF-20001-03C03-P | 20001 | 300-PF-20001-03C03-P-M1-1 | 300 | 03C03 | 14.27 | 15 | Straight |  | Adjacent Weld | Point | 13.8 | 14.1 | 14.1 | 15 | 14.25 |  | -0.47 |  |  |  | 1.2 | 300-PF-20001-03C03-P
20 | 21/12/2008 |  | 300-PF-20001-03C03-P | 20001 | 300-PF-20001-03C03-P-M1-1 | 300 | 03C03 | 14.27 | 16 | Elbow |  | Adjacent Weld | Point | 13.7 | 14.3 | 14.4 | 14.3 | 14.175 |  | -0.57 |  |  |  | 0.7 | 300-PF-20001-03C03-P
20 | 21/12/2008 |  | 300-PF-20001-03C03-P | 20001 | 300-PF-20001-03C03-P-M1-1 | 300 | 03C03 | 14.27 | 17 | Elbow |  | Outside of Bend | Point | 13.7 | NR | NR | NR | 13.7 |  | -0.57 |  |  |  | 0 | 300-PF-20001-03C03-P
20 | 21/12/2008 |  | 300-PF-20001-03C03-P | 20001 | 300-PF-20001-03C03-P-M1-1 | 300 | 03C03 | 14.27 | 18 | Elbow |  | Outside of Bend | Point | 13.2 | NR | NR | NR | 13.2 |  | -1.07 |  |  |  | 0 | 300-PF-20001-03C03-P
20 | 21/12/2008 |  | 300-PF-20001-03C03-P | 20001 | 300-PF-20001-03C03-P-M1-1 | 300 | 03C03 | 14.27 | 19 | Elbow |  | Outside of Bend | Point | 14.2 | NR | NR | NR | 14.2 |  | -0.07 |  |  |  | 0 | 300-PF-20001-03C03-P
20 | 21/12/2008 |  | 300-PF-20001-03C03-P | 20001 | 300-PF-20001-03C03-P-M1-1 | 300 | 03C03 | 14.27 | 20 | Elbow |  | Adjacent Weld | Point | 14.8 | 14.1 | 14.4 | 14.8 | 14.525 |  | -0.17 |  |  |  | 0.7 | 300-PF-20001-03C03-P
20 | 21/12/2008 |  | 300-PF-20001-03C03-P | 20001 | 300-PF-20001-03C03-P-M1-1 | 300 | 03C03 | 14.27 | 21 | Straight |  | Adjacent Weld | Point | 14.2 | 13.6 | 13.9 | 13.9 | 13.9 |  | -0.67 |  |  |  | 0.6 | 300-PF-20001-03C03-P
20 | 21/12/2008 |  | 300-PF-20001-03C03-P | 20001 | 300-PF-20001-03C03-P-M1-3 | 300 | 03C03 | 14.27 | 22 | Straight |  | Adjacent Weld | Point | 13.9 | 13.8 | 14.1 | 14.1 | 13.975 |  | -0.47 |  |  |  | 0.3 | 300-PF-20001-03C03-P
20 | 21/12/2008 |  | 300-PF-20001-03C03-P | 20001 | 300-PF-20001-03C03-P-M1-3 | 300 | 03C03 | 14.27 | 23 | Elbow |  | Adjacent Weld | Point | 13.8 | 13.7 | 14.3 | 14.9 | 14.175 |  | -0.57 |  |  |  | 1.2 | 300-PF-20001-03C03-P
20 | 21/12/2008 |  | 300-PF-20001-03C03-P | 20001 | 300-PF-20001-03C03-P-M1-3 | 300 | 03C03 | 14.27 | 24 | Elbow |  | Outside of Bend | Point | 13.1 | NR | NR | NR | 13.1 |  | -1.17 |  |  |  | 0 | 300-PF-20001-03C03-P
20 | 21/12/2008 |  | 300-PF-20001-03C03-P | 20001 | 300-PF-20001-03C03-P-M1-3 | 300 | 03C03 | 14.27 | 25 | Elbow |  | Outside of Bend | Point | 12.5 | NR | NR | NR | 12.5 |  | -1.77 |  |  |  | 0 | 300-PF-20001-03C03-P
20 | 21/12/2008 |  | 300-PF-20001-03C03-P | 20001 | 300-PF-20001-03C03-P-M1-3 | 300 | 03C03 | 14.27 | 26 | Elbow |  | Outside of Bend | Point | 13.8 | NR | NR | NR | 13.8 |  | -0.47 |  |  |  | 0 | 300-PF-20001-03C03-P
20 | 21/12/2008 |  | 300-PF-20001-03C03-P | 20001 | 300-PF-20001-03C03-P-M1-3 | 300 | 03C03 | 14.27 | 27 | Elbow |  | Adjacent Weld | Point | 14.1 | 14.1 | 14.2 | 13.8 | 14.05 |  | -0.47 |  |  |  | 0.4 | 300-PF-20001-03C03-P
20 | 21/12/2008 |  | 300-PF-20001-03C03-P | 20001 | 300-PF-20001-03C03-P-M1-3 | 300 | 03C03 | 14.27 | 28 | Straight |  | Adjacent Weld | Point | 14 | 14.6 | 13.2 | 14.1 | 13.975 |  | -1.07 |  |  |  | 1.4 | 300-PF-20001-03C03-P
20 | 12/4/2009 |  | 300-PF-20001-03C03-P | 20001 | 300-PF-20001-03C03-P-M1-6 | 300 | 03C03 | 14.27 | 29 | Straight |  | Adjacent Weld | Point | 14.2 | 14 | 14.5 | 14.3 | 14.25 | Cross Checked | -0.27 |  |  |  | 0.5 | 300-PF-20001-03C03-P
20 | 12/4/2009 |  | 300-PF-20001-03C03-P | 20001 | 300-PF-20001-03C03-P-M1-6 | 300 | 03C03 | 14.27 | 30 | Elbow |  | Adjacent Weld | Point | 14.4 | 15 | 14 | 14.1 | 14.375 | Cross Checked | -0.27 |  |  |  | 1 | 300-PF-20001-03C03-P
20 | 12/4/2009 |  | 300-PF-20001-03C03-P | 20001 | 300-PF-20001-03C03-P-M1-6 | 300 | 03C03 | 14.27 | 31 | Elbow |  | Outside of Bend | Point | 16.3 | NR | NR | NR | 16.3 | Cross Checked | 2.03 |  |  |  | 0 | 300-PF-20001-03C03-P
20 | 12/4/2009 |  | 300-PF-20001-03C03-P | 20001 | 300-PF-20001-03C03-P-M1-6 | 300 | 03C03 | 14.27 | 32 | Elbow |  | Outside of Bend | Point | 17 | NR | NR | NR | 17 | Cross Checked | 2.73 |  |  |  | 0 | 300-PF-20001-03C03-P
20 | 12/4/2009 |  | 300-PF-20001-03C03-P | 20001 | 300-PF-20001-03C03-P-M1-6 | 300 | 03C03 | 14.27 | 33 | Elbow |  | Outside of Bend | Point | 16.4 | NR | NR | NR | 16.4 | Cross Checked | 2.13 |  |  |  | 0 | 300-PF-20001-03C03-P
20 | 12/4/2009 |  | 300-PF-20001-03C03-P | 20001 | 300-PF-20001-03C03-P-M1-6 | 300 | 03C03 | 14.27 | 34 | Elbow |  | Adjacent Weld | Point | 15.8 | 15.1 | 14.7 | 14.9 | 15.125 | Cross Checked | 0.43 |  |  |  | 1.1 | 300-PF-20001-03C03-P
20 | 12/4/2009 |  | 300-PF-20001-03C03-P | 20001 | 300-PF-20001-03C03-P-M1-6 | 300 | 03C03 | 14.27 | 35 | Straight |  | Adjacent Weld | Point | 14 | 13.9 | 14.1 | 14.3 | 14.075 | Cross Checked | -0.37 |  |  |  | 0.4 | 300-PF-20001-03C03-P
20 | 21/12/2008 |  | 300-PF-20001-03C03-P | 20001 | 300-PF-20001-03C03-P-M1-6 | 300 | 03C03 | 14.27 | 36 | Straight |  | Adjacent Weld | Point | 14.2 | 15 | 14.4 | 14.9 | 14.625 |  | -0.07 |  |  |  | 0.8 | 300-PF-20001-03C03-P
20 | 21/12/2008 |  | 300-PF-20001-03C03-P | 20001 | 300-PF-20001-03C03-P-M1-6 | 300 | 03C03 | 14.27 | 37 | Elbow |  | Adjacent Weld | Point | 14.6 | 14.9 | 14 | 13.9 | 14.35 |  | -0.37 |  |  |  | 1 | 300-PF-20001-03C03-P
20 | 21/12/2008 |  | 300-PF-20001-03C03-P | 20001 | 300-PF-20001-03C03-P-M1-6 | 300 | 03C03 | 14.27 | 38 | Elbow |  | Outside of Bend | Point | NR | NR | 15.8 | NR | 15.8 |  | 1.53 |  |  |  | 0 | 300-PF-20001-03C03-P
20 | 21/12/2008 |  | 300-PF-20001-03C03-P | 20001 | 300-PF-20001-03C03-P-M1-6 | 300 | 03C03 | 14.27 | 39 | Elbow |  | Outside of Bend | Point | NR | NR | 16 | NR | 16 |  | 1.73 |  |  |  | 0 | 300-PF-20001-03C03-P
20 | 21/12/2008 |  | 300-PF-20001-03C03-P | 20001 | 300-PF-20001-03C03-P-M1-6 | 300 | 03C03 | 14.27 | 40 | Elbow |  | Outside of Bend | Point | NR | NR | 16.1 | NR | 16.1 |  | 1.83 |  |  |  | 0 | 300-PF-20001-03C03-P
20 | 21/12/2008 |  | 300-PF-20001-03C03-P | 20001 | 300-PF-20001-03C03-P-M1-6 | 300 | 03C03 | 14.27 | 41 | Elbow |  | Adjacent Weld | Point | 14.8 | 14.7 | 14.3 | 14.5 | 14.575 |  | 0.03 |  |  |  | 0.5 | 300-PF-20001-03C03-P
20 | 21/12/2008 |  | 300-PF-20001-03C03-P | 20001 | 300-PF-20001-03C03-P-M1-6 | 300 | 03C03 | 14.27 | 42 | Straight |  | Adjacent Weld | Point | 15.1 | 14.5 | 14.9 | 14.8 | 14.825 |  | 0.23 |  |  |  | 0.6 | 300-PF-20001-03C03-P
20 | 5/12/2008 |  | 300-PF-20002-03C03-P | 20002 | 300-PF-20003-03C03-P-M1-1 | 250 | 03C03 | 14.27 | 1 | Straight |  | Adjacent Weld | Point | 15.2 | 13.7 | 15.8 | 14.2 | 14.725 |  | -0.57 |  |  |  | 2.1 | 300-PF-20002-03C03-P
20 | 5/12/2008 |  | 300-PF-20002-03C03-P | 20002 | 300-PF-20003-03C03-P-M1-1 | 250 | 03C03 | 14.27 | 2 | Elbow |  | Adjacent Weld | Point | 14.7 | 14 | 15.1 | 13.8 | 14.4 |  | -0.47 |  |  |  | 1.3 | 300-PF-20002-03C03-P
20 | 5/12/2008 |  | 300-PF-20002-03C03-P | 20002 | 300-PF-20003-03C03-P-M1-1 | 250 | 03C03 | 14.27 | 3 | Elbow |  | Outside of Bend | Point | 14.9 | NR | NR | NR | 14.9 |  | 0.63 |  |  |  | 0 | 300-PF-20002-03C03-P
20 | 5/12/2008 |  | 300-PF-20002-03C03-P | 20002 | 300-PF-20003-03C03-P-M1-1 | 250 | 03C03 | 14.27 | 4 | Elbow |  | Outside of Bend | Point | 14.1 | NR | NR | NR | 14.1 |  | -0.17 |  |  |  | 0 | 300-PF-20002-03C03-P
20 | 5/12/2008 |  | 300-PF-20002-03C03-P | 20002 | 300-PF-20003-03C03-P-M1-1 | 250 | 03C03 | 14.27 | 5 | Elbow |  | Outside of Bend | Point | 15 | NR | NR | NR | 15 |  | 0.73 |  |  |  | 0 | 300-PF-20002-03C03-P
20 | 5/12/2008 |  | 300-PF-20002-03C03-P | 20002 | 300-PF-20003-03C03-P-M1-3 | 250 | 03C03 | 14.27 | 6 | Elbow |  | Adjacent Weld | Point | 14.2 | 15.1 | 14 | 15.3 | 14.65 |  | -0.27 |  |  |  | 1.3 | 300-PF-20002-03C03-P
20 | 5/12/2008 |  | 300-PF-20002-03C03-P | 20002 | 300-PF-20003-03C03-P-M1-3 | 250 | 03C03 | 14.27 | 7 | Straight |  | Adjacent Weld | Point | 14.9 | 14.7 | 13.9 | 14.8 | 14.575 |  | -0.37 |  |  |  | 1 | 300-PF-20002-03C03-P
20 | 21/12/2008 |  | 300-PF-20003-03C03-P | 20003 | 300-PF-20003-03C03-P-M1-1 | 250 | 03C03 | 12.7 | 1 | Straight |  | Adjacent Weld | Point | 13 | 13.1 | 12.5 | 12 | 12.65 |  | -0.7 |  |  |  | 1.1 | 300-PF-20003-03C03-P
20 | 21/12/2008 |  | 300-PF-20003-03C03-P | 20003 | 300-PF-20003-03C03-P-M1-1 | 250 | 03C03 | 12.7 | 2 | Elbow |  | Adjacent Weld | Point | 13.4 | 12.8 | 12.4 | 13.7 | 13.075 |  | -0.3 |  |  |  | 1.3 | 300-PF-20003-03C03-P
20 | 21/12/2008 |  | 300-PF-20003-03C03-P | 20003 | 300-PF-20003-03C03-P-M1-1 | 250 | 03C03 | 12.7 | 3 | Elbow |  | Outside of Bend | Point | NR | NR | 12.3 | NR | 12.3 |  | -0.4 |  |  |  | 0 | 300-PF-20003-03C03-P
20 | 21/12/2008 |  | 300-PF-20003-03C03-P | 20003 | 300-PF-20003-03C03-P-M1-1 | 250 | 03C03 | 12.7 | 4 | Elbow |  | Outside of Bend | Point | NR | NR | 12.2 | NR | 12.2 |  | -0.5 |  |  |  | 0 | 300-PF-20003-03C03-P
20 | 21/12/2008 |  | 300-PF-20003-03C03-P | 20003 | 300-PF-20003-03C03-P-M1-1 | 250 | 03C03 | 12.7 | 5 | Elbow |  | Outside of Bend | Point | NR | NR | 12.4 | NR | 12.4 |  | -0.3 |  |  |  | 0 | 300-PF-20003-03C03-P
20 | 21/12/2008 |  | 300-PF-20003-03C03-P | 20003 | 300-PF-20003-03C03-P-M1-3 | 250 | 03C03 | 12.7 | 6 | Elbow |  | Adjacent Weld | Point | 14 | 13.3 | 12.4 | 13.7 | 13.35 |  | -0.3 |  |  |  | 1.6 | 300-PF-20003-03C03-P
20 | 21/12/2008 |  | 300-PF-20003-03C03-P | 20003 | 300-PF-20003-03C03-P-M1-3 | 250 | 03C03 | 12.7 | 7 | Straight |  | Adjacent Weld | Point | 12.4 | 13.1 | 12 | 12 | 12.375 |  | -0.7 |  |  |  | 1.1 | 300-PF-20003-03C03-P
20 | 21/12/2008 |  | 300-PF-20003-03C03-P | 20003 | 300-PF-20003-03C03-P-M1-3 | 300 | 03C03 | 14.27 | 8 | Straight |  | Adjacent Weld | Point | 13.5 | 13.6 | 13.6 | 14.5 | 13.8 |  | -0.77 |  |  |  | 1 | 300-PF-20003-03C03-P
20 | 21/12/2008 |  | 300-PF-20003-03C03-P | 20003 | 300-PF-20003-03C03-P-M1-3 | 300 | 03C03 | 14.27 | 9 | Elbow |  | Adjacent Weld | Point | 13.7 | 14.8 | 15 | 15.1 | 14.65 |  | -0.57 |  |  |  | 1.4 | 300-PF-20003-03C03-P
20 | 21/12/2008 |  | 300-PF-20003-03C03-P | 20003 | 300-PF-20003-03C03-P-M1-3 | 300 | 03C03 | 14.27 | 10 | Elbow |  | Outside of Bend | Point | 13.6 | NR | NR | NR | 13.6 |  | -0.67 |  |  |  | 0 | 300-PF-20003-03C03-P
20 | 21/12/2008 |  | 300-PF-20003-03C03-P | 20003 | 300-PF-20003-03C03-P-M1-3 | 300 | 03C03 | 14.27 | 11 | Elbow |  | Outside of Bend | Point | 13.8 | NR | NR | NR | 13.8 |  | -0.47 |  |  |  | 0 | 300-PF-20003-03C03-P
20 | 21/12/2008 |  | 300-PF-20003-03C03-P | 20003 | 300-PF-20003-03C03-P-M1-7 | 300 | 03C03 | 14.27 | 12 | Elbow |  | Outside of Bend | Point | 14 | NR | NR | NR | 14 |  | -0.27 |  |  |  | 0 | 300-PF-20003-03C03-P
20 | 21/12/2008 |  | 300-PF-20003-03C03-P | 20003 | 300-PF-20003-03C03-P-M1-7 | 300 | 03C03 | 14.27 | 13 | Elbow |  | Adjacent Weld | Point | 14.6 | 15.6 | 15 | 15.4 | 15.15 |  | 0.33 |  |  |  | 1 | 300-PF-20003-03C03-P
20 | 21/12/2008 |  | 300-PF-20003-03C03-P | 20003 | 300-PF-20003-03C03-P-M1-7 | 300 | 03C03 | 14.27 | 14 | Straight |  | Adjacent Weld | Point | 13.8 | 13.9 | 13.5 | 14.8 | 14 |  | -0.77 |  |  |  | 1.3 | 300-PF-20003-03C03-P
20 | 21/12/2008 |  | 300-PF-20003-03C03-P | 20003 | 300-PF-20003-03C03-P-M1-7 | 300 | 03C03 | 14.27 | 15 | Straight |  | Adjacent Weld | Point | 14.2 | 14.2 | 13.7 | 13.4 | 13.875 |  | -0.87 |  |  |  | 0.8 | 300-PF-20003-03C03-P
20 | 21/12/2008 |  | 300-PF-20003-03C03-P | 20003 | 300-PF-20003-03C03-P-M1-7 | 300 | 03C03 | 14.27 | 16 | Elbow |  | Adjacent Weld | Point | 15.8 | 16.2 | 14.7 | 15.8 | 15.625 |  | 0.43 |  |  |  | 1.5 | 300-PF-20003-03C03-P
20 | 21/12/2008 |  | 300-PF-20003-03C03-P | 20003 | 300-PF-20003-03C03-P-M1-7 | 300 | 03C03 | 14.27 | 17 | Elbow |  | Outside of Bend | Point | 16 | NR | NR | NR | 16 |  | 1.73 |  |  |  | 0 | 300-PF-20003-03C03-P
20 | 21/12/2008 |  | 300-PF-20003-03C03-P | 20003 | 300-PF-20003-03C03-P-M1-7 | 300 | 03C03 | 14.27 | 18 | Elbow |  | Outside of Bend | Point | 16 | NR | NR | NR | 16 |  | 1.73 |  |  |  | 0 | 300-PF-20003-03C03-P
20 | 21/12/2008 |  | 300-PF-20003-03C03-P | 20003 | 300-PF-20003-03C03-P-M1-7 | 300 | 03C03 | 14.27 | 19 | Elbow |  | Outside of Bend | Point | 16.1 | NR | NR | NR | 16.1 |  | 1.83 |  |  |  | 0 | 300-PF-20003-03C03-P
20 | 21/12/2008 |  | 300-PF-20003-03C03-P | 20003 | 300-PF-20003-03C03-P-M1-7 | 300 | 03C03 | 14.27 | 20 | Elbow |  | Adjacent Weld | Point | 16.1 | 15.7 | 14.8 | 14.9 | 15.375 |  | 0.53 |  |  |  | 1.3 | 300-PF-20003-03C03-P
20 | 21/12/2008 |  | 300-PF-20003-03C03-P | 20003 | 300-PF-20003-03C03-P-M1-7 | 300 | 03C03 | 14.27 | 21 | Straight |  | Adjacent Weld | Point | 13.8 | 13.5 | 15.2 | 14.5 | 14.25 |  | -0.77 |  |  |  | 1.7 | 300-PF-20003-03C03-P
20 | 21/12/2008 |  | 300-PF-20003-03C03-P | 20003 | 300-PF-20003-03C03-P-M1-7 | 300 | 03C03 | 14.27 | 22 | Straight |  | Adjacent Weld | Point | 13.5 | 14.3 | 14.4 | 14 | 14.05 |  | -0.77 |  |  |  | 0.9 | 300-PF-20003-03C03-P
20 | 21/12/2008 |  | 300-PF-20003-03C03-P | 20003 | 300-PF-20003-03C03-P-M1-7 | 300 | 03C03 | 14.27 | 23 | Elbow |  | Adjacent Weld | Point | 15.2 | 15.8 | 15 | 15.4 | 15.35 |  | 0.73 |  |  |  | 0.8 | 300-PF-20003-03C03-P
20 | 21/12/2008 |  | 300-PF-20003-03C03-P | 20003 | 300-PF-20003-03C03-P-M1-7 | 300 | 03C03 | 14.27 | 24 | Elbow |  | Outside of Bend | Point | 16.8 | NR | NR | NR | 16.8 |  | 2.53 |  |  |  | 0 | 300-PF-20003-03C03-P
20 | 21/12/2008 |  | 300-PF-20003-03C03-P | 20003 | 300-PF-20003-03C03-P-M1-7 | 300 | 03C03 | 14.27 | 25 | Elbow |  | Outside of Bend | Point | 16.4 | NR | NR | NR | 16.4 |  | 2.13 |  |  |  | 0 | 300-PF-20003-03C03-P
20 | 21/12/2008 |  | 300-PF-20003-03C03-P | 20003 | 300-PF-20003-03C03-P-M1-8 | 300 | 03C03 | 14.27 | 26 | Elbow |  | Outside of Bend | Point | 16.3 | NR | NR | NR | 16.3 |  | 2.03 |  |  |  | 0 | 300-PF-20003-03C03-P
20 | 21/12/2008 |  | 300-PF-20003-03C03-P | 20003 | 300-PF-20003-03C03-P-M1-8 | 300 | 03C03 | 14.27 | 27 | Elbow |  | Adjacent Weld | Point | 16 | 15.8 | 15.4 | 15 | 15.55 |  | 0.73 |  |  |  | 1 | 300-PF-20003-03C03-P
20 | 21/12/2008 |  | 300-PF-20003-03C03-P | 20003 | 300-PF-20003-03C03-P-M1-8 | 300 | 03C03 | 14.27 | 28 | Straight |  | Adjacent Weld | Point | 14.7 | 14.6 | 14.3 | 14.9 | 14.625 |  | 0.03 |  |  |  | 0.6 | 300-PF-20003-03C03-P
20 | 21/12/2008 |  | 300-PF-20003-03C03-P | 20003 | 300-PF-20003-03C03-P-M1-8 | 300 | 03C03 | 14.27 | 29 | Straight |  | Adjacent Weld | Point | 14.8 | 14.5 | 14.9 | 14.3 | 14.625 |  | 0.03 |  |  |  | 0.6 | 300-PF-20003-03C03-P
20 | 21/12/2008 |  | 300-PF-20003-03C03-P | 20003 | 300-PF-20003-03C03-P-M1-8 | 300 | 03C03 | 14.27 | 30 | Elbow |  | Adjacent Weld | Point | 15.9 | 15.5 | 16 | 16.6 | 16 |  | 1.23 |  |  |  | 1.1 | 300-PF-20003-03C03-P
20 | 21/12/2008 |  | 300-PF-20003-03C03-P | 20003 | 300-PF-20003-03C03-P-M1-8 | 300 | 03C03 | 14.27 | 31 | Elbow |  | Outside of Bend | Point | NR | NR | 16 | NR | 16 |  | 1.73 |  |  |  | 0 | 300-PF-20003-03C03-P
20 | 21/12/2008 |  | 300-PF-20003-03C03-P | 20003 | 300-PF-20003-03C03-P-M1-9 | 300 | 03C03 | 14.27 | 32 | Elbow |  | Outside of Bend | Point | NR | NR | 16.8 | NR | 16.8 |  | 2.53 |  |  |  | 0 | 300-PF-20003-03C03-P
20 | 21/12/2008 |  | 300-PF-20003-03C03-P | 20003 | 300-PF-20003-03C03-P-M1-9 | 300 | 03C03 | 14.27 | 33 | Elbow |  | Outside of Bend | Point | NR | NR | 16.9 | NR | 16.9 |  | 2.63 |  |  |  | 0 | 300-PF-20003-03C03-P
20 | 21/12/2008 |  | 300-PF-20003-03C03-P | 20003 | 300-PF-20003-03C03-P-M1-9 | 300 | 03C03 | 14.27 | 34 | Elbow |  | Adjacent Weld | Point | 15.4 | 15.9 | 15.8 | 16 | 15.775 |  | 1.13 |  |  |  | 0.6 | 300-PF-20003-03C03-P
20 | 21/12/2008 |  | 300-PF-20003-03C03-P | 20003 | 300-PF-20003-03C03-P-M1-9 | 300 | 03C03 | 14.27 | 35 | Straight |  | Adjacent Weld | Point | 14.8 | 14.8 | 14.7 | 15 | 14.825 |  | 0.43 |  |  |  | 0.3 | 300-PF-20003-03C03-P
20 | 21/12/2008 |  | 300-PF-20003-03C03-P | 20003 | 300-PF-20003-03C03-P-M1-9 | 300 | 03C03 | 14.27 | 36 | Straight |  | Adjacent Weld | Point | 14 | 13.9 | 14.3 | 15 | 14.3 |  | -0.37 |  |  |  | 1.1 | 300-PF-20003-03C03-P
20 | 21/12/2008 |  | 300-PF-20003-03C03-P | 20003 | 300-PF-20003-03C03-P-M1-9 | 300 | 03C03 | 14.27 | 37 | Elbow |  | Adjacent Weld | Point | 16.3 | 16.7 | 15 | 16 | 16 |  | 0.73 |  |  |  | 1.7 | 300-PF-20003-03C03-P
20 | 21/12/2008 |  | 300-PF-20003-03C03-P | 20003 | 300-PF-20003-03C03-P-M1-9 | 300 | 03C03 | 14.27 | 38 | Elbow |  | Outside of Bend | Point | 16 | NR | NR | NR | 16 |  | 1.73 |  |  |  | 0 | 300-PF-20003-03C03-P
20 | 21/12/2008 |  | 300-PF-20003-03C03-P | 20003 | 300-PF-20003-03C03-P-M1-9 | 300 | 03C03 | 14.27 | 39 | Elbow |  | Outside of Bend | Point | 16.2 | NR | NR | NR | 16.2 |  | 1.93 |  |  |  | 0 | 300-PF-20003-03C03-P
20 | 21/12/2008 |  | 300-PF-20003-03C03-P | 20003 | 300-PF-20003-03C03-P-M1-9 | 300 | 03C03 | 14.27 | 40 | Elbow |  | Outside of Bend | Point | 16.1 | NR | NR | NR | 16.1 |  | 1.83 |  |  |  | 0 | 300-PF-20003-03C03-P
20 | 21/12/2008 |  | 300-PF-20003-03C03-P | 20003 | 300-PF-20003-03C03-P-M1-9 | 300 | 03C03 | 14.27 | 41 | Elbow |  | Adjacent Weld | Point | 16 | 15.8 | 16.4 | 16.2 | 16.1 |  | 1.53 |  |  |  | 0.6 | 300-PF-20003-03C03-P
20 | 21/12/2008 |  | 300-PF-20003-03C03-P | 20003 | 300-PF-20003-03C03-P-M1-9 | 300 | 03C03 | 14.27 | 42 | Straight |  | Adjacent Weld | Point | 14 | 14.1 | 14.3 | 14.6 | 14.25 |  | -0.27 |  |  |  | 0.6 | 300-PF-20003-03C03-P
20 | 21/12/2008 |  | 300-PG-20004-03C03-P | 20004 | 300-PF-20004-03C03-P-M1-1 | 300 | 03C03 | 14.27 | 1 | Straight |  | Adjacent Weld | Point | 14.4 | 14.5 | 14.4 | 14.6 | 14.475 |  | 0.13 |  |  |  | 0.2 | 300-PG-20004-03C03-P
20 | 21/12/2008 |  | 300-PG-20004-03C03-P | 20004 | 300-PF-20004-03C03-P-M1-1 | 300 | 03C03 | 14.27 | 2 | Elbow |  | Adjacent Weld | Point | 15.9 | 15.5 | 15.6 | 15.7 | 15.675 |  | 1.23 |  |  |  | 0.4 | 300-PG-20004-03C03-P
20 | 21/12/2008 |  | 300-PG-20004-03C03-P | 20004 | 300-PF-20004-03C03-P-M1-1 | 300 | 03C03 | 14.27 | 3 | Elbow |  | Outside of Bend | Point | 15.9 | NR | NR | NR | 15.9 |  | 1.63 |  |  |  | 0 | 300-PG-20004-03C03-P
20 | 21/12/2008 |  | 300-PG-20004-03C03-P | 20004 | 300-PF-20004-03C03-P-M1-1 | 300 | 03C03 | 14.27 | 4 | Elbow |  | Outside of Bend | Point | 15.8 | NR | NR | NR | 15.8 |  | 1.53 |  |  |  | 0 | 300-PG-20004-03C03-P
20 | 21/12/2008 |  | 300-PG-20004-03C03-P | 20004 | 300-PF-20004-03C03-P-M1-1 | 300 | 03C03 | 14.27 | 5 | Elbow |  | Outside of Bend | Point | 15.9 | NR | NR | NR | 15.9 |  | 1.63 |  |  |  | 0 | 300-PG-20004-03C03-P
20 | 21/12/2008 |  | 300-PG-20004-03C03-P | 20004 | 300-PF-20004-03C03-P-M1-1 | 300 | 03C03 | 14.27 | 6 | Elbow |  | Adjacent Weld | Point | 15.7 | 15.6 | 15.7 | 15.5 | 15.625 |  | 1.23 |  |  |  | 0.2 | 300-PG-20004-03C03-P
20 | 21/12/2008 |  | 300-PG-20004-03C03-P | 20004 | 300-PF-20004-03C03-P-M1-6 | 300 | 03C03 | 14.27 | 7 | Straight |  | Adjacent Weld | Point | 14.5 | 14.7 | 14.6 | 14.7 | 14.625 |  | 0.23 |  |  |  | 0.2 | 300-PG-20004-03C03-P
20 | 21/12/2008 |  | 300-PG-20004-03C03-P | 20004 | 300-PF-20004-03C03-P-M1-6 | 300 | 03C03 | 14.27 | 8 | Straight |  | Adjacent Weld | Point | 14.6 | 14.6 | 14.5 | 14.6 | 14.575 |  | 0.23 |  |  |  | 0.1 | 300-PG-20004-03C03-P
20 | 21/12/2008 |  | 300-PG-20004-03C03-P | 20004 | 300-PF-20004-03C03-P-M1-6 | 300 | 03C03 | 14.27 | 9 | Elbow |  | Adjacent Weld | Point | 15.9 | 15.6 | 15.8 | 15.7 | 15.75 |  | 1.33 |  |  |  | 0.3 | 300-PG-20004-03C03-P
20 | 21/12/2008 |  | 300-PG-20004-03C03-P | 20004 | 300-PF-20004-03C03-P-M1-6 | 300 | 03C03 | 14.27 | 10 | Elbow |  | Outside of Bend | Point | 15.8 | NR | NR | NR | 15.8 |  | 1.53 |  |  |  | 0 | 300-PG-20004-03C03-P
20 | 21/12/2008 |  | 300-PG-20004-03C03-P | 20004 | 300-PF-20004-03C03-P-M1-6 | 300 | 03C03 | 14.27 | 11 | Elbow |  | Outside of Bend | Point | 15.7 | NR | NR | NR | 15.7 |  | 1.43 |  |  |  | 0 | 300-PG-20004-03C03-P
20 | 21/12/2008 |  | 300-PG-20004-03C03-P | 20004 | 300-PF-20004-03C03-P-M1-6 | 300 | 03C03 | 14.27 | 12 | Elbow |  | Outside of Bend | Point | 15.6 | NR | NR | NR | 15.6 |  | 1.33 |  |  |  | 0 | 300-PG-20004-03C03-P
20 | 21/12/2008 |  | 300-PG-20004-03C03-P | 20004 | 300-PF-20004-03C03-P-M1-6 | 300 | 03C03 | 14.27 | 13 | Elbow |  | Adjacent Weld | Point | 15.7 | 15.5 | 15.3 | 15.4 | 15.475 |  | 1.03 |  |  |  | 0.4 | 300-PG-20004-03C03-P
20 | 21/12/2008 |  | 300-PG-20004-03C03-P | 20004 | 300-PF-20004-03C03-P-M1-6 | 300 | 03C03 | 14.27 | 14 | Straight |  | Adjacent Weld | Point | 14.8 | 14.6 | 14.5 | 14.6 | 14.625 |  | 0.23 |  |  |  | 0.3 | 300-PG-20004-03C03-P
20 | 21/12/2008 |  | 300-PG-20004-03C03-P | 20004 | 300-PF-20004-03C03-P-M1-6 | 300 | 03C03 | 14.27 | 15 | Straight |  | Adjacent Weld | Point | 14.5 | 14.6 | 14.4 | 14.3 | 14.45 |  | 0.03 |  |  |  | 0.3 | 300-PG-20004-03C03-P
20 | 21/12/2008 |  | 300-PG-20004-03C03-P | 20004 | 300-PF-20004-03C03-P-M1-6 | 300 | 03C03 | 14.27 | 16 | Elbow |  | Adjacent Weld | Point | 15.5 | 15.6 | 15.6 | 15.7 | 15.6 |  | 1.23 |  |  |  | 0.2 | 300-PG-20004-03C03-P
20 | 21/12/2008 |  | 300-PG-20004-03C03-P | 20004 | 300-PF-20004-03C03-P-M1-6 | 300 | 03C03 | 14.27 | 17 | Elbow |  | Outside of Bend | Point | 15.5 | NR | NR | NR | 15.5 |  | 1.23 |  |  |  | 0 | 300-PG-20004-03C03-P
20 | 21/12/2008 |  | 300-PG-20004-03C03-P | 20004 | 300-PF-20004-03C03-P-M1-6 | 300 | 03C03 | 14.27 | 18 | Elbow |  | Outside of Bend | Point | 15.4 | NR | NR | NR | 15.4 |  | 1.13 |  |  |  | 0 | 300-PG-20004-03C03-P
20 | 21/12/2008 |  | 300-PG-20004-03C03-P | 20004 | 300-PF-20004-03C03-P-M1-6 | 300 | 03C03 | 14.27 | 19 | Elbow |  | Outside of Bend | Point | 15.4 | NR | NR | NR | 15.4 |  | 1.13 |  |  |  | 0 | 300-PG-20004-03C03-P
20 | 21/12/2008 |  | 300-PG-20004-03C03-P | 20004 | 300-PF-20004-03C03-P-M1-6 | 300 | 03C03 | 14.27 | 20 | Elbow |  | Adjacent Weld | Point | 15.8 | 15.5 | 15.6 | 15.4 | 15.575 |  | 1.13 |  |  |  | 0.4 | 300-PG-20004-03C03-P
20 | 21/12/2008 |  | 300-PG-20004-03C03-P | 20004 | 300-PF-20004-03C03-P-M1-6 | 300 | 03C03 | 14.27 | 21 | Straight |  | Adjacent Weld | Point | 14.8 | 14.6 | 14.5 | 14.4 | 14.575 |  | 0.13 |  |  |  | 0.4 | 300-PG-20004-03C03-P
20 | 21/12/2008 |  | 300-PG-20004-03C03-P | 20004 | 300-PF-20004-03C03-P-M1-6 | 300 | 03C03 | 14.27 | 22 | Straight |  | Adjacent Weld | Point | 14.7 | 14.6 | 14.6 | 14.5 | 14.6 |  | 0.23 |  |  |  | 0.2 | 300-PG-20004-03C03-P
20 | 21/12/2008 |  | 300-PG-20004-03C03-P | 20004 | 300-PF-20004-03C03-P-M1-6 | 300 | 03C03 | 14.27 | 23 | Tee |  | Adjacent Weld | Point | 15.7 | 15.6 | 15.8 | 15.7 | 15.7 |  | 1.33 |  |  |  | 0.2 | 300-PG-20004-03C03-P
20 | 21/12/2008 |  | 300-PG-20004-03C03-P | 20004 | 300-PF-20004-03C03-P-M1-6 | 300 | 03C03 | 14.27 | 24 | Tee |  | Adjacent Weld | Point | 15.9 | 16 | 15.9 | 15.9 | 15.925 |  | 1.63 |  |  |  | 0.1 | 300-PG-20004-03C03-P
20 | 5/12/2008 |  | 300-PG-20005-03C03-P | 20005 | 300-PG-20005-03C03-P-M1-1 | 300 | 03C03 | 14.27 | 1 | Straight |  | Adjacent Weld | Point | 14.5 | 14.5 | 14.6 | 14.3 | 14.475 |  | 0.03 |  |  |  | 0.3 | 300-PG-20005-03C03-P
20 | 5/12/2008 |  | 300-PG-20005-03C03-P | 20005 | 300-PG-20005-03C03-P-M1-1 | 300 | 03C03 | 14.27 | 2 | Elbow |  | Adjacent Weld | Point | 15.7 | 15.8 | 15.6 | 15.1 | 15.55 |  | 0.83 |  |  |  | 0.7 | 300-PG-20005-03C03-P
20 | 5/12/2008 |  | 300-PG-20005-03C03-P | 20005 | 300-PG-20005-03C03-P-M1-1 | 300 | 03C03 | 14.27 | 3 | Elbow |  | Outside of Bend | Point | 15.8 | NR | NR | NR | 15.8 |  | 1.53 |  |  |  | 0 | 300-PG-20005-03C03-P
20 | 5/12/2008 |  | 300-PG-20005-03C03-P | 20005 | 300-PG-20005-03C03-P-M1-1 | 300 | 03C03 | 14.27 | 4 | Elbow |  | Outside of Bend | Point | 15.6 | NR | NR | NR | 15.6 |  | 1.33 |  |  |  | 0 | 300-PG-20005-03C03-P
20 | 5/12/2008 |  | 300-PG-20005-03C03-P | 20005 | 300-PG-20005-03C03-P-M1-1 | 300 | 03C03 | 14.27 | 5 | Elbow |  | Outside of Bend | Point | 15.7 | NR | NR | NR | 15.7 |  | 1.43 |  |  |  | 0 | 300-PG-20005-03C03-P
20 | 5/12/2008 |  | 300-PG-20005-03C03-P | 20005 | 300-PG-20005-03C03-P-M1-3 | 200 | 03C03 | 14.27 | 6 | Elbow |  | Adjacent Weld | Point | 15.3 | 15.4 | 15.5 | 15.7 | 15.475 |  | 1.03 |  |  |  | 0.4 | 300-PG-20005-03C03-P
20 | 5/12/2008 |  | 300-PG-20005-03C03-P | 20005 | 300-PG-20005-03C03-P-M1-5 | 300 | 03C03 | 14.27 | 7 | Straight |  | Adjacent Weld | Point | 14.7 | 14.4 | 14.5 | 14.4 | 14.5 |  | 0.13 |  |  |  | 0.3 | 300-PG-20005-03C03-P
20 | 5/12/2008 |  | 300-PG-20005-03C03-P | 20005 | 300-PG-20005-03C03-P-M1-5 | 300 | 03C03 | 14.27 | 8 | Straight |  | Adjacent Weld | Point | 14.3 | 14.6 | 14.4 | 14.3 | 14.4 |  | 0.03 |  |  |  | 0.3 | 300-PG-20005-03C03-P
20 | 5/12/2008 |  | 300-PG-20005-03C03-P | 20005 | 300-PG-20005-03C03-P-M1-5 | 300 | 03C03 | 14.27 | 9 | Elbow |  | Adjacent Weld | Point | 15.1 | 15.3 | 15.4 | 15.6 | 15.35 |  | 0.83 |  |  |  | 0.5 | 300-PG-20005-03C03-P
20 | 5/12/2008 |  | 300-PG-20005-03C03-P | 20005 | 300-PG-20005-03C03-P-M1-5 | 300 | 03C03 | 14.27 | 10 | Elbow |  | Outside of Bend | Point | 15.6 | NR | NR | NR | 15.6 |  | 1.33 |  |  |  | 0 | 300-PG-20005-03C03-P
20 | 5/12/2008 |  | 300-PG-20005-03C03-P | 20005 | 300-PG-20005-03C03-P-M1-5 | 300 | 03C03 | 14.27 | 11 | Elbow |  | Outside of Bend | Point | 15.7 | NR | NR | NR | 15.7 |  | 1.43 |  |  |  | 0 | 300-PG-20005-03C03-P
20 | 5/12/2008 |  | 300-PG-20005-03C03-P | 20005 | 300-PG-20005-03C03-P-M1-5 | 300 | 03C03 | 14.27 | 12 | Elbow |  | Outside of Bend | Point | 15.6 | NR | NR | NR | 15.6 |  | 1.33 |  |  |  | 0 | 300-PG-20005-03C03-P
20 | 5/12/2008 |  | 300-PG-20005-03C03-P | 20005 | 300-PG-20005-03C03-P-M1-5 | 300 | 03C03 | 14.27 | 13 | Elbow |  | Adjacent Weld | Point | 15.6 | 15.4 | 15.5 | 15.4 | 15.475 |  | 1.13 |  |  |  | 0.2 | 300-PG-20005-03C03-P
20 | 5/12/2008 |  | 300-PG-20005-03C03-P | 20005 | 300-PG-20005-03C03-P-M1-1 | 300 | 03C03 | 14.27 | 14 | Straight |  | Adjacent Weld | Point | 14.5 | 14.6 | 14.8 | 14.6 | 14.625 |  | 0.23 |  |  |  | 0.3 | 300-PG-20005-03C03-P
20 | 11/04/2009 |  | 300-PG-20005-03C03-P | 20005 | 300-PG-20005-03C03-P-M1-1 | 300 | 03C03 | 14.27 | 15 | Straight |  | Adjacent Weld | Point | 13.9 | 13.9 | 14 | 15.3 | 14.275 | Cross Checked | -0.37 |  |  |  | 1.4 | 300-PG-20005-03C03-P
20 | 11/04/2009 |  | 300-PG-20005-03C03-P | 20005 | 300-PG-20005-03C03-P-M1-1 | 300 | 03C03 | 14.27 | 16 | Elbow |  | Adjacent Weld | Point | 15.9 | 16 | 14.3 | 14.1 | 15.075 | Cross Checked | -0.17 |  |  |  | 1.9 | 300-PG-20005-03C03-P
20 | 11/04/2009 |  | 300-PG-20005-03C03-P | 20005 | 300-PG-20005-03C03-P-M1-1 | 300 | 03C03 | 14.27 | 17 | Elbow |  | Outside of Bend | Point | 16 | NR | NR | NR | 16 | Cross Checked | 1.73 |  |  |  | 0 | 300-PG-20005-03C03-P
20 | 11/04/2009 |  | 300-PG-20005-03C03-P | 20005 | 300-PG-20005-03C03-P-M1-1 | 300 | 03C03 | 14.27 | 18 | Elbow |  | Outside of Bend | Point | 15.6 | NR | NR | NR | 15.6 | Cross Checked | 1.33 |  |  |  | 0 | 300-PG-20005-03C03-P
20 | 11/04/2009 |  | 300-PG-20005-03C03-P | 20005 | 300-PG-20005-03C03-P-M1-3 | 200 | 03C03 | 14.27 | 19 | Elbow |  | Outside of Bend | Point | 15.6 | NR | NR | NR | 15.6 | Cross Checked | 1.33 |  |  |  | 0 | 300-PG-20005-03C03-P
20 | 11/04/2009 |  | 300-PG-20005-03C03-P | 20005 | 300-PG-20005-03C03-P-M1-5 | 300 | 03C03 | 14.27 | 20 | Elbow |  | Adjacent Weld | Point | 15.2 | 15.6 | 15.3 | 15.6 | 15.425 | Cross Checked | 0.93 |  |  |  | 0.4 | 300-PG-20005-03C03-P
20 | 11/04/2009 |  | 300-PG-20005-03C03-P | 20005 | 300-PG-20005-03C03-P-M1-5 | 300 | 03C03 | 14.27 | 21 | Straight |  | Adjacent Weld | Point | 14.4 | 13.9 | 13.6 | 14.5 | 14.1 | Cross Checked | -0.67 |  |  |  | 0.9 | 300-PG-20005-03C03-P
20 | 5/12/2008 |  | 300-PG-20005-03C03-P | 20005 | 300-PG-20005-03C03-P-M1-5 | 300 | 03C03 | 14.27 | 22 | Straight |  | Adjacent Weld | Point | 14.4 | 14.7 | 14.3 | 14.3 | 14.425 |  | 0.03 |  |  |  | 0.4 | 300-PG-20005-03C03-P
20 | 5/12/2008 |  | 300-PG-20005-03C03-P | 20005 | 300-PG-20005-03C03-P-M1-5 | 300 | 03C03 | 14.27 | 23 | Elbow |  | Adjacent Weld | Point | 15.6 | 15.7 | 15.5 | 15 | 15.45 |  | 0.73 |  |  |  | 0.7 | 300-PG-20005-03C03-P
20 | 5/12/2008 |  | 300-PG-20005-03C03-P | 20005 | 300-PG-20005-03C03-P-M1-5 | 300 | 03C03 | 14.27 | 24 | Elbow |  | Outside of Bend | Point | 15 | NR | NR | NR | 15 |  | 0.73 |  |  |  | 0 | 300-PG-20005-03C03-P
20 | 5/12/2008 |  | 300-PG-20005-03C03-P | 20005 | 300-PG-20005-03C03-P-M1-5 | 300 | 03C03 | 14.27 | 25 | Elbow |  | Outside of Bend | Point | 14.7 | NR | NR | NR | 14.7 |  | 0.43 |  |  |  | 0 | 300-PG-20005-03C03-P
20 | 5/12/2008 |  | 300-PG-20005-03C03-P | 20005 | 300-PG-20005-03C03-P-M1-5 | 300 | 03C03 | 14.27 | 26 | Elbow |  | Outside of Bend | Point | 14.8 | NR | NR | NR | 14.8 |  | 0.53 |  |  |  | 0 | 300-PG-20005-03C03-P
20 | 5/12/2008 |  | 300-PG-20005-03C03-P | 20005 | 300-PG-20005-03C03-P-M1-5 | 300 | 03C03 | 14.27 | 27 | Elbow |  | Outside of Bend | Point | 15.7 | NR | NR | NR | 15.7 |  | 1.43 |  |  |  | 0 | 300-PG-20005-03C03-P
20 | 5/12/2008 |  | 300-PG-20005-03C03-P | 20005 | 300-PG-20005-03C03-P-M1-5 | 300 | 03C03 | 14.27 | 28 | Straight |  | Adjacent Weld | Point | 14.3 | 14.5 | 14.6 | 14.6 | 14.5 |  | 0.03 |  |  |  | 0.3 | 300-PG-20005-03C03-P
20 | 5/12/2008 |  | 100-PG-20054-01C03-P | 20054 | 300-PG-20005-03C03-P-M1-1 | 100 | 01C03 | 11 | 1 | Straight |  | Adjacent Weld | Point | 11.2 | 10.3 | 11.6 | 11.6 | 11.175 |  | -0.7 |  |  |  | 1.3 | #N/A
20 | 5/12/2008 |  | 100-PG-20054-01C03-P | 20054 | 300-PG-20005-03C03-P-M1-1 | 100 | 01C03 | 11 | 2 | Tee |  | Adjacent Weld | Point | 12.5 | 13.1 | 13.1 | 12.3 | 12.75 |  | 1.3 |  |  |  | 0.8 | #N/A
20 | 5/12/2008 |  | 100-PG-20054-01C03-P | 20054 | 300-PG-20005-03C03-P-M1-1 | 100 | 01C03 | 11 | 3 | Tee |  | Adjacent Weld | Point | 11.3 | 11.8 | 11.1 | 10.9 | 11.275 |  | -0.1 |  |  |  | 0.9 | #N/A
20 | 5/12/2008 |  | 100-PG-20054-01C03-P | 20054 | 300-PG-20005-03C03-P-M1-1 | 100 | 01C03 | 11 | 4 | Straight |  | Adjacent Weld | Point | 12.1 | 12.1 | 13.1 | 12.3 | 12.4 |  | 1.1 |  |  |  | 1 | #N/A
20 | 5/12/2008 |  | 100-PG-20054-01C03-P | 20054 | 300-PG-20005-03C03-P-M1-1 | 100 | 01C03 | 11 | 5 | Tee |  | Body of Tee | Point | 13.6 | 12.4 | 20.8 | NR | 15.6 |  | 1.4 |  |  |  | 8.4 | #N/A
20 | 5/12/2008 |  | 100-PG-20054-01C03-P | 20054 | 300-PG-20005-03C03-P-M1-1 | 100 | 01C03 | 11 | 6 | Straight |  | Adjacent Weld | Point | 11.4 | 11.1 | 11 | 10.9 | 11.1 |  | -0.1 |  |  |  | 0.5 | #N/A
20 | 5/12/2008 |  | 100-PG-20054-01C03-P | 20054 | 300-PG-20005-03C03-P-M1-1 | 100 | 01C03 | 11 | 7 | Elbow |  | Adjacent Weld | Point | 13.9 | 12.6 | 12.2 | 12.7 | 12.85 |  | 1.2 |  |  |  | 1.7 | #N/A
20 | 5/12/2008 |  | 100-PG-20054-01C03-P | 20054 | 300-PG-20005-03C03-P-M1-1 | 100 | 01C03 | 11 | 8 | Elbow |  | Outside of Bend | Point | 13.6 | 13.2 | 12 | 12.6 | 12.85 |  | 1 |  |  |  | 1.6 | #N/A
20 | 5/12/2008 |  | 100-PG-20054-01C03-P | 20054 | 300-PG-20005-03C03-P-M1-1 | 100 | 01C03 | 11 | 9 | Elbow |  | Outside of Bend | Point | 13.9 | 13.1 | 12.7 | PS | 13.23333 |  | 1.7 |  |  |  | 1.2 | #N/A
20 | 5/12/2008 |  | 100-PG-20054-01C03-P | 20054 | 300-PG-20005-03C03-P-M1-1 | 100 | 01C03 | 11 | 10 | Elbow |  | Outside of Bend | Point | 13.4 | 12.7 | 12.9 | 13 | 13 |  | 1.7 |  |  |  | 0.7 | #N/A
20 | 5/12/2008 |  | 100-PG-20054-01C03-P | 20054 | 300-PG-20005-03C03-P-M1-1 | 100 | 01C03 | 11 | 11 | Elbow |  | Adjacent Weld | Point | 12.7 | 13 | 13 | 14 | 13.175 |  | 1.7 |  |  |  | 1.3 | #N/A
20 | 5/12/2008 |  | 100-PG-20054-01C03-P | 20054 | 300-PG-20005-03C03-P-M1-1 | 100 | 01C03 | 11 | 12 | Straight |  | Adjacent Weld | Point | 11.3 | 11 | 11.3 | 11.1 | 11.175 |  | 0 |  |  |  | 0.3 | #N/A
20 | 22/12/2008 |  | 100-PG-20054-01C03-P | 20054 | 300-PG-20005-03C03-P-M1-1 | 100 | 01C03 | 11 | 13 | Straight |  | Adjacent Weld | Point | 11.2 | 11.3 | 11.3 | 11.2 | 11.25 | [5 empty] | 0.1 | #N/A
20 | 22/12/2008 |  | 100-PG-20054-01C03-P | 20054 | 300-PG-20005-03C03-P-M1-1 | 100 | 01C03 | 11 | 14 | Elbow |  | Adjacent Weld | Point | 13.3 | 13.2 | 13 | 13 | 13.125 | [5 empty] | 0.3 | #N/A
20 | 22/12/2008 |  | 100-PG-20054-01C03-P | 20054 | 300-PG-20005-03C03-P-M1-1 | 100 | 01C03 | 11 | 15 | Elbow |  | Outside of Bend | Point | 13.4 | NR | NR | NR | 13.4 | [5 empty] | 0 | #N/A
20 | 22/12/2008 |  | 100-PG-20054-01C03-P | 20054 | 300-PG-20005-03C03-P-M1-1 | 100 | 01C03 | 11 | 16 | Elbow |  | Adjacent Weld | Point | 13.2 | 13.3 | 13 | 13 | 13.125 | [5 empty] | 0.3 | #N/A
20 | 22/12/2008 |  | 100-PG-20054-01C03-P | 20054 | 300-PG-20005-03C03-P-M1-1 | 100 | 01C03 | 11 | 17 | Straight |  | Adjacent Weld | Point | 11.3 | 11.1 | 11.2 | 11.1 | 11.175 | [5 empty] | 0.2 | #N/A
20 | 6/12/2008 |  | 150-PG-20031-01C03-P | 20031 | 150-PG-20031-01C03-P-M1 | 150 | 01C03 | 11 | N/A | N/A | N/A | N/A | N/A | N/A | N/A | N/A | N/A | N/A | Fully Covered in Heat Guard |  |  |  |  | 0 | 150-PG-20031-01C03-P
20 | 6/12/2008 |  | 150-PG-20055-01C03-P | 20055 | 150-PG-20055-01C03-P-M1 | 150 | 01C03 | 11 | N/A | N/A | N/A | N/A | N/A | N/A | N/A | N/A | N/A | N/A | Fully Covered in Heat Guard |  |  |  |  | 0 | 150-PG-20055-01C03-P
20 | 6/12/2008 |  | 100-PG-20056-01C03-P | 20056 | 100-PG-20056-01C03-P-M1 | 100 | 01C03 | 8.6 | N/A | N/A | N/A | N/A | N/A | N/A | N/A | N/A | N/A | N/A | Fully Covered in Heat Guard |  |  |  |  | 0 | 100-PG-20056-01C03-P
20 | 6/12/2008 |  | 150-PL-20065-01C02-P | 20065 | 150-PL-20065-01C02-P-M1 | 150 / 80 | 01C02 | 7.11 / 5.49 | N/A | N/A | N/A | N/A | N/A | N/A | N/A | N/A | N/A | N/A | Not Inspected. Line Consisits of Only a Double Flange Connection. |  |  |  |  | 0 | 150-PL-20065-01C02-P
20 | 6/12/2008 |  | 150-PL-20066-01C02-P | 20066 | 150-PL-20066-01C02-P-M1 | 150 / 80 | 01C02 | 7.11 / 5.49 | N/A | N/A | N/A | N/A | N/A | N/A | N/A | N/A | N/A | N/A | Not Inspected. Line Consisits of Only a Double Flange Connection. |  |  |  |  | 0 | 150-PL-20066-01C02-P
20 | 6/12/2008 |  | 150-PL-20067-01C02-P | 20067 | 150-PL-20067-01C02-P-M1 | 150 / 80 | 01C02 | 7.11 / 5.49 | N/A | N/A | N/A | N/A | N/A | N/A | N/A | N/A | N/A | N/A | Not Inspected. Line Consisits of Only a Double Flange Connection. |  |  |  |  | 0 | 150-PL-20067-01C02-P
20 | 6/12/2008 |  | 200-PG-20071-01C03-P | 20071 | 200-PG-20071-01C03-P-M1 | 200 | 01C03 | 12.7 | N/A | N/A | N/A | N/A | N/A | N/A | N/A | N/A | N/A | N/A | Not Inspected. Line Consisits of Only a Double Flange Connection. |  |  |  |  | 0 | 200-PG-20071-01C03-P
20 | 6/12/2008 |  | 250-PL-20007-01C02 | 20007 | 250-PL-20007-01C02-M1 | 250 | 01C02 | 6.35 | 1 | Straight |  | Adjacent Weld | Point | 6.7 | 5.9 | 6.7 | 6.1 | 6.35 |  | -0.45 |  |  |  | 0.8 | #N/A
20 | 6/12/2008 |  | 250-PL-20007-01C02 | 20007 | 250-PL-20007-01C02-M1 | 250 | 01C02 | 6.35 | 2 | Elbow |  | Adjacent Weld | Point | 6.2 | 6 | 7 | 5.9 | 6.275 |  | -0.45 |  |  |  | 1.1 | #N/A
20 | 6/12/2008 |  | 250-PL-20007-01C02 | 20007 | 250-PL-20007-01C02-M1 | 250 | 01C02 | 6.35 | 3 | Elbow |  | Outside of Bend | Area | NR | NR | 6.3 | NR | 6.3 |  | -0.05 |  |  |  | 0 | #N/A
20 | 6/12/2008 |  | 250-PL-20007-01C02 | 20007 | 250-PL-20007-01C02-M1 | 250 | 01C02 | 6.35 | 4 | Elbow |  | Outside of Bend | Area | NR | NR | 6.9 | NR | 6.9 |  | 0.55 |  |  |  | 0 | #N/A
20 | 6/12/2008 |  | 250-PL-20007-01C02 | 20007 | 250-PL-20007-01C02-M1 | 250 | 01C02 | 6.35 | 5 | Elbow |  | Outside of Bend | Area | NR | NR | 6.1 | NR | 6.1 |  | -0.25 |  |  |  | 0 | #N/A
20 | 6/12/2008 |  | 250-PL-20007-01C02 | 20007 | 250-PL-20007-01C02-M1 | 250 | 01C02 | 6.35 | 6 | Elbow |  | Adjacent Weld | Point | 5.9 | 6.2 | 7.2 | 5.7 | 6.25 |  | -0.65 |  |  |  | 1.5 | #N/A
20 | 6/12/2008 |  | 250-PL-20007-01C02 | 20007 | 250-PL-20007-01C02-M1 | 250 | 01C02 | 6.35 | 7 | Straight |  | Adjacent Weld | Point | 6.5 | 6.1 | 6.9 | 6.4 | 6.475 |  | -0.25 |  |  |  | 0.8 | #N/A
20 | 6/12/2008 |  | 250-PL-20007-01C02 | 20007 | 250-PL-20007-01C02-M1 | 250 | 01C02 | 6.35 | 8 | Straight |  | Adjacent Weld | Point | 5.9 | 6.7 | 6.1 | 7.1 | 6.45 |  | -0.45 |  |  |  | 1.2 | #N/A
20 | 6/12/2008 |  | 250-PL-20007-01C02 | 20007 | 250-PL-20007-01C02-M1 | 250 | 01C02 | 6.35 | 9 | Elbow |  | Adjacent Weld | Point | 6.1 | 6.4 | 7.2 | 6.3 | 6.5 |  | -0.25 |  |  |  | 1.1 | #N/A
20 | 6/12/2008 |  | 250-PL-20007-01C02 | 20007 | 250-PL-20007-01C02-M1 | 250 | 01C02 | 6.35 | 10 | Elbow |  | Outside of Bend | Area | 6.3 | NR | NR | NR | 6.3 |  | -0.05 |  |  |  | 0 | #N/A
20 | 6/12/2008 |  | 250-PL-20007-01C02 | 20007 | 250-PL-20007-01C02-M1 | 250 | 01C02 | 6.35 | 11 | Elbow |  | Adjacent Weld | Point | 5.9 | 6.4 | 7.1 | 6.3 | 6.425 |  | -0.45 |  |  |  | 1.2 | #N/A
20 | 6/12/2008 |  | 250-PL-20007-01C02 | 20007 | 250-PL-20007-01C02-M1 | 250 | 01C02 | 6.35 | 12 | Straight |  | Adjacent Weld | Point | 6.1 | 6.3 | 5.3 | 7.1 | 6.2 | Below Spec | -1.05 | -16.54% | -2.362% | -14.96% | 1.8 | #N/A
20 | 6/12/2008 |  | 250-PL-20006-01C02-P | 20006 | 250-PL-20006-01C02-P-M1-1 | 250 | 01C02 | 6.35 | 1 | Straight |  | Adjacent Weld | Point | 6.6 | 6.6 | 6.7 | 6.6 | 6.625 |  | 0.25 |  |  |  | 0.1 | 250-PL-20006-01C02-P
20 | 6/12/2008 |  | 250-PL-20006-01C02-P | 20006 | 250-PL-20006-01C02-P-M1-1 | 250 | 01C02 | 6.4 | 2 | Straight |  | Adjacent Weld | Point | 6.5 | 6.7 | 6.7 | 6.5 | 6.6 |  | 0.1 |  |  |  | 0.2 | 250-PL-20006-01C02-P
20 | 6/12/2008 |  | 250-PL-20006-01C02-P | 20006 | 250-PL-20006-01C02-P-M1-1 | 250 | 01C02 | 6.4 | 3 | Elbow |  | Adjacent Weld | Point | 6.9 | 6.5 | 6.4 | 6.6 | 6.6 |  | 0 |  |  |  | 0.5 | 250-PL-20006-01C02-P
20 | 6/12/2008 |  | 250-PL-20006-01C02-P | 20006 | 250-PL-20006-01C02-P-M1-1 | 250 | 01C02 | 6.4 | 4 | Elbow |  | Outside of Bend | Point | 5.7 | NR | NR | NR | 5.7 |  | -0.7 |  |  |  | 0 | 250-PL-20006-01C02-P
20 | 6/12/2008 |  | 250-PL-20006-01C02-P | 20006 | 250-PL-20006-01C02-P-M1-1 | 250 | 01C02 | 6.4 | 5 | Elbow |  | Outside of Bend | Point | 6.6 | NR | NR | NR | 6.6 |  | 0.2 |  |  |  | 0 | 250-PL-20006-01C02-P
20 | 6/12/2008 |  | 250-PL-20006-01C02-P | 20006 | 250-PL-20006-01C02-P-M1-1 | 250 | 01C02 | 6.4 | 6 | Elbow |  | Outside of Bend | Point | 6 | NR | NR | NR | 6 |  | -0.4 |  |  |  | 0 | 250-PL-20006-01C02-P
20 | 6/12/2008 |  | 250-PL-20006-01C02-P | 20006 | 250-PL-20006-01C02-P-M1-1 | 250 | 01C02 | 6.4 | 7 | Elbow |  | Adjacent Weld | Point | 6.3 | 6.3 | 6.5 | 6.4 | 6.375 |  | -0.1 |  |  |  | 0.2 | 250-PL-20006-01C02-P
20 | 6/12/2008 |  | 250-PL-20006-01C02-P | 20006 | 250-PL-20006-01C02-P-M1-1 | 250 | 01C02 | 6.4 | 8 | Straight |  | Adjacent Weld | Point | 6.3 | 6.6 | 6.6 | 6.6 | 6.525 |  | -0.1 |  |  |  | 0.3 | 250-PL-20006-01C02-P
20 | 6/12/2008 |  | 250-PL-20006-01C02-P | 20006 | 250-PL-20006-01C02-P-M1-1 | 250 | 01C02 | 6.4 | 9 | Tee |  | Adjacent Weld | Point | 6.3 | 6.5 | 6.6 | 6.6 | 6.5 |  | -0.1 |  |  |  | 0.3 | 250-PL-20006-01C02-P
20 | 6/12/2008 |  | 250-PL-20006-01C02-P | 20006 | 250-PL-20006-01C02-P-M1-1 | 250 | 01C02 | 6.4 | 10 | Tee |  | Back & Sides of Tee | Point | NR | 12.2 | 11.6 | 11.4 | 11.73333 | Above Spec | 5 |  |  |  | 0.8 | 250-PL-20006-01C02-P
20 | 6/12/2008 |  | 250-PL-20006-01C02-P | 20006 | 250-PL-20006-01C02-P-M1-1 | 250 | 01C02 | 6.4 | 11 | Tee |  | Adjacent Weld | Point | 10.3 | 10.2 | 11.4 | 10.4 | 10.575 | Above Spec | 3.8 |  |  |  | 1.2 | 250-PL-20006-01C02-P
20 | 6/12/2008 |  | 250-PL-20006-01C02-P | 20006 | 250-PL-20006-01C02-P-M1-1 | 250 | 01C02 | 6.4 | 12 | Elbow |  | Adjacent Weld | Point | 10.4 | 10.2 | 11.4 | 10.3 | 10.575 | Above Spec | 3.8 |  |  |  | 1.2 | 250-PL-20006-01C02-P
20 | 6/12/2008 |  | 250-PL-20006-01C02-P | 20006 | 250-PL-20006-01C02-P-M1-1 | 250 | 01C02 | 6.4 | 13 | Elbow |  | Outside of Bend | Point | 10.3 | NR | NR | NR | 10.3 | Above Spec | 3.9 |  |  |  | 0 | 250-PL-20006-01C02-P
20 | 6/12/2008 |  | 250-PL-20006-01C02-P | 20006 | 250-PL-20006-01C02-P-M1-1 | 250 | 01C02 | 6.4 | 13A | Elbow |  | Outside of Bend | Point | 10.3 | NR | NR | NR | 10.3 | Above Spec | 3.9 |  |  |  | 0 | 250-PL-20006-01C02-P
20 | 6/12/2008 |  | 250-PL-20006-01C02-P | 20006 | 250-PL-20006-01C02-P-M1-1 | 250 | 01C02 | 6.4 | 14 | Elbow |  | Outside of Bend | Point | 10.2 | 10.3 | 11 | 10.4 | 10.475 | Above Spec | 3.8 |  |  |  | 0.8 | 250-PL-20006-01C02-P
20 | 6/12/2008 |  | 250-PL-20006-01C02-P | 20006 | 250-PL-20006-01C02-P-M1-1 | 250 | 01C02 | 6.4 | 14A | Straight |  | Adjacent Weld | Point | 6.6 | 6.9 | 6.6 | 6.5 | 6.65 |  | 0.1 |  |  |  | 0.4 | 250-PL-20006-01C02-P
20 | 6/12/2008 |  | 250-PL-20006-01C02-P | 20006 | 250-PL-20006-01C02-P-M1-2 | 250 | 01C02 | 6.4 | 15 | Straight |  | Adjacent Weld | Point | 6.5 | 6.3 | 6.5 | 6.4 | 6.425 |  | -0.1 |  |  |  | 0.2 | 250-PL-20006-01C02-P
20 | 6/12/2008 |  | 250-PL-20006-01C02-P | 20006 | 250-PL-20006-01C02-P-M1-2 | 250 | 01C02 | 6.4 | 16 | Tee |  | Adjacent Weld | Point | 11 | 11.7 | 11.2 | NR | 11.3 | Above Spec | 4.6 |  |  |  | 0.7 | 250-PL-20006-01C02-P
20 | 6/12/2008 |  | 250-PL-20006-01C02-P | 20006 | 250-PL-20006-01C02-P-M1-2 | 250 | 01C02 | 6.4 | 17 | Tee |  | Body of Tee | Point | 10.4 | 11.5 | 10.6 | NR | 10.83333 | Above Spec | 4 |  |  |  | 1.1 | 250-PL-20006-01C02-P
20 | 6/12/2008 |  | 250-PL-20006-01C02-P | 20006 | 250-PL-20006-01C02-P-M1-2 | 250 | 01C02 | 6.4 | 18 | Tee |  | Adjacent Weld | Point | 11.2 | 11.4 | 10.6 | NR | 11.06667 | Above Spec | 4.2 |  |  |  | 0.8 | 250-PL-20006-01C02-P
20 | 6/12/2008 |  | 250-PL-20006-01C02-P | 20006 | 250-PL-20006-01C02-P-M1-2 | 250 | 01C02 | 6.4 | 19 | Tee |  | Adjacent Weld | Point | 8.8 | 9.7 | 8.8 | 9 | 9.075 | Above Spec | 2.4 |  |  |  | 0.9 | 250-PL-20006-01C02-P
20 | 6/12/2008 |  | 250-PL-20006-01C02-P | 20006 | 250-PL-20006-01C02-P-M1-2 | 250 | 01C02 | 6.4 | 20 | Straight |  | Adjacent Weld | Point | 6.7 | 6.5 | 6.7 | 6.6 | 6.625 |  | 0.1 |  |  |  | 0.2 | 250-PL-20006-01C02-P
20 | 6/12/2008 |  | 250-PL-20006-01C02-P | 20006 | 250-PL-20006-01C02-P-M1-2 | 250 | 01C02 | 6.4 | 21 | Straight |  | Adjacent Weld | Point | 6.8 | 6.4 | 6.8 | 7 | 6.75 |  | 0 |  |  |  | 0.6 | 250-PL-20006-01C02-P
20 | 6/12/2008 |  | 250-PL-20006-01C02-P | 20006 | 250-PL-20006-01C02-P-M1-2 | 250 | 01C02 | 6.4 | 22 | Tee |  | Adjacent Weld | Point | 10 | 10.8 | 10.8 | 10.2 | 10.45 | Above Spec | 3.6 |  |  |  | 0.8 | 250-PL-20006-01C02-P
20 | 6/12/2008 |  | 250-PL-20006-01C02-P | 20006 | 250-PL-20006-01C02-P-M1-2 | 250 | 01C02 | 6.4 | 23 | Tee |  | Adjacent Weld | Point | 11.1 | 10.7 | 10.8 | 11.5 | 11.025 | Above Spec | 4.3 |  |  |  | 0.8 | 250-PL-20006-01C02-P
20 | 6/12/2008 |  | 250-PL-20006-01C02-P | 20006 | 250-PL-20006-01C02-P-M1-2 | 250 | 01C02 | 6.4 | 24 | Elbow |  | Adjacent Weld | Point | 10.1 | 10.8 | 10.8 | 10.3 | 10.5 | Above Spec | 3.7 |  |  |  | 0.7 | 250-PL-20006-01C02-P
20 | 6/12/2008 |  | 250-PL-20006-01C02-P | 20006 | 250-PL-20006-01C02-P-M1-2 | 250 | 01C02 | 6.4 | 25 | Elbow |  | Outside of Bend | Point | NR | 10 | NR | NR | 10 | Above Spec | 3.6 |  |  |  | 0 | 250-PL-20006-01C02-P
20 | 6/12/2008 |  | 250-PL-20006-01C02-P | 20006 | 250-PL-20006-01C02-P-M1-2 | 250 | 01C02 | 6.4 | 26 | Elbow |  | Outside of Bend | Point | NR | 9.6 | NR | NR | 9.6 | Above Spec | 3.2 |  |  |  | 0 | 250-PL-20006-01C02-P
20 | 6/12/2008 |  | 250-PL-20006-01C02-P | 20006 | 250-PL-20006-01C02-P-M1-2 | 250 | 01C02 | 6.4 | 27 | Elbow |  | Adjacent Weld | Point | 10.1 | 9.5 | 10.4 | 11.5 | 10.375 | Above Spec | 3.1 |  |  |  | 2 | 250-PL-20006-01C02-P
20 | 6/12/2008 |  | 250-PL-20006-01C02-P | 20006 | 250-PL-20006-01C02-P-M1-2 | 250 | 01C02 | 6.4 | 28 | Reducer |  | Adjacent Weld | Point | 11.5 | 10 | 9.6 | 11 | 10.525 | Above Spec | 3.2 |  |  |  | 1.9 | 250-PL-20006-01C02-P
20 | 6/12/2008 |  | 250-PL-20006-01C02-P | 20006 | 250-PL-20006-01C02-P-M1-2 | 200 | 01C02 | 6.4 | 29 | Reducer |  | Adjacent Weld | Point | 12.9 | 10.2 | 9.7 | 10.9 | 10.925 | Above Spec | 3.3 |  |  |  | 3.2 | 250-PL-20006-01C02-P
20 | 22/12/2008 |  | 250-PL-20006-01C02-P | 20006 | 250-PL-20006-01C02-P-M1-1 | 250 | 01C02 | 6.4 | 30 | Straight |  | Adjacent Weld | Point | 6.7 | 6.7 | 6.5 | 6.4 | 6.575 |  | 0 |  |  |  | 0.3 | 250-PL-20006-01C02-P
20 | 22/12/2008 |  | 250-PL-20006-01C02-P | 20006 | 250-PL-20006-01C02-P-M1-1 | 250 | 01C02 | 6.4 | 31 | Elbow |  | Adjacent Weld | Point | 12 | 10.2 | 9.5 | 10.3 | 10.5 | Above Spec | 3.1 |  |  |  | 2.5 | 250-PL-20006-01C02-P
20 | 22/12/2008 |  | 250-PL-20006-01C02-P | 20006 | 250-PL-20006-01C02-P-M1-1 | 250 | 01C02 | 6.4 | 32 | Elbow |  | Outside of Bend | Point | NR | NR | 9.4 | NR | 9.4 | Above Spec | 3 |  |  |  | 0 | 250-PL-20006-01C02-P
20 | 22/12/2008 |  | 250-PL-20006-01C02-P | 20006 | 250-PL-20006-01C02-P-M1-1 | 250 | 01C02 | 6.4 | 33 | Elbow |  | Outside of Bend | Point | NR | NR | 9.4 | NR | 9.4 | Above Spec | 3 |  |  |  | 0 | 250-PL-20006-01C02-P
20 | 22/12/2008 |  | 250-PL-20006-01C02-P | 20006 | 250-PL-20006-01C02-P-M1-1 | 250 | 01C02 | 6.4 | 34 | Elbow |  | Outside of Bend | Point | NR | NR | 9.3 | NR | 9.3 | Above Spec | 2.9 |  |  |  | 0 | 250-PL-20006-01C02-P
20 | 22/12/2008 |  | 250-PL-20006-01C02-P | 20006 | 250-PL-20006-01C02-P-M1-1 | 250 | 01C02 | 6.4 | 35 | Elbow |  | Adjacent Weld | Point | 11 | 9.9 | 9.5 | 10.2 | 10.15 | Above Spec | 3.1 |  |  |  | 1.5 | 250-PL-20006-01C02-P
20 | 22/12/2008 |  | 250-PL-20006-01C02-P | 20006 | 250-PL-20006-01C02-P-M1-1 | 250 | 01C02 | 6.4 | 36 | Straight |  | Adjacent Weld | Point | 6.3 | 6.5 | 6.7 | 6.6 | 6.525 |  | -0.1 |  |  |  | 0.4 | 250-PL-20006-01C02-P
20 | 22/12/2008 |  | 250-PL-20006-01C02-P | 20006 | 250-PL-20006-01C02-P-M1-1 | 250 | 01C02 | 6.4 | 37 | Straight |  | Adjacent Weld | Point | 6.7 | 6.5 | 6.6 | 6.7 | 6.625 |  | 0.1 |  |  |  | 0.2 | 250-PL-20006-01C02-P
20 | 22/12/2008 |  | 250-PL-20006-01C02-P | 20006 | 250-PL-20006-01C02-P-M1-2 | 250 | 01C02 | 6.4 | 38 | Elbow |  | Adjacent Weld | Point | 10.2 | 9.5 | 10.6 | 9.7 | 10 | Above Spec | 3.1 |  |  |  | 1.1 | 250-PL-20006-01C02-P
20 | 22/12/2008 |  | 250-PL-20006-01C02-P | 20006 | 250-PL-20006-01C02-P-M1-2 | 250 | 01C02 | 6.4 | 39 | Elbow |  | Adjacent Weld | Point | 9.7 | NR | NR | NR | 9.7 | Above Spec | 3.3 |  |  |  | 0 | 250-PL-20006-01C02-P
20 | 22/12/2008 |  | 250-PL-20006-01C02-P | 20006 | 250-PL-20006-01C02-P-M1-2 | 250 | 01C02 | 6.4 | 40 | Elbow |  | Body of Tee | Point | 9.9 | NR | NR | NR | 9.9 | Above Spec | 3.5 |  |  |  | 0 | 250-PL-20006-01C02-P
20 | 22/12/2008 |  | 250-PL-20006-01C02-P | 20006 | 250-PL-20006-01C02-P-M1-2 | 250 | 01C02 | 6.4 | 41 | Elbow |  | Adjacent Weld | Point | 9.7 | NR | NR | NR | 9.7 | Above Spec | 3.3 |  |  |  | 0 | 250-PL-20006-01C02-P
20 | 22/12/2008 |  | 250-PL-20006-01C02-P | 20006 | 250-PL-20006-01C02-P-M1-2 | 250 | 01C02 | 6.4 | 42 | Elbow |  | Adjacent Weld | Point | 10.5 | 10.2 | 11.3 | 10 | 10.5 | Above Spec | 3.6 |  |  |  | 1.3 | 250-PL-20006-01C02-P
20 | 22/12/2008 |  | 250-PL-20006-01C02-P | 20006 | 250-PL-20006-01C02-P-M1-2 | 250 | 01C02 | 6.4 | 43 | Straight |  | Adjacent Weld | Point | 6.8 | 6.7 | 6.3 | 6.2 | 6.5 |  | -0.2 |  |  |  | 0.6 | 250-PL-20006-01C02-P
20 | 22/12/2008 |  | 250-PL-20006-01C02-P | 20006 | 250-PL-20006-01C02-P-M1-2 | 250 | 01C02 | 6.4 | 44 | Straight |  | Adjacent Weld | Point | 6 | 6.4 | 6.9 | 6.6 | 6.475 |  | -0.4 |  |  |  | 0.9 | 250-PL-20006-01C02-P
20 | 22/12/2008 |  | 250-PL-20006-01C02-P | 20006 | 250-PL-20006-01C02-P-M1-2 | 250 | 01C02 | 6.4 | 45 | Elbow |  | Adjacent Weld | Point | 7 | 7.4 | 7.1 | 7.1 | 7.15 |  | 0.6 |  |  |  | 0.4 | 250-PL-20006-01C02-P
20 | 22/12/2008 |  | 250-PL-20006-01C02-P | 20006 | 250-PL-20006-01C02-P-M1-2 | 250 | 01C02 | 6.4 | 46 | Elbow |  | Adjacent Weld | Point | 7.7 | NR | NR | NR | 7.7 |  | 1.3 |  |  |  | 0 | 250-PL-20006-01C02-P
20 | 22/12/2008 |  | 250-PL-20006-01C02-P | 20006 | 250-PL-20006-01C02-P-M1-2 | 250 | 01C02 | 6.4 | 47 | Elbow |  | Adjacent Weld | Point | 7.5 | NR | NR | NR | 7.5 |  | 1.1 |  |  |  | 0 | 250-PL-20006-01C02-P
20 | 22/12/2008 |  | 250-PL-20006-01C02-P | 20006 | 250-PL-20006-01C02-P-M1-2 | 250 | 01C02 | 6.4 | 48 | Elbow |  | Outside of Bend | Point | 7.3 | NR | NR | NR | 7.3 |  | 0.9 |  |  |  | 0 | 250-PL-20006-01C02-P
20 | 22/12/2008 |  | 250-PL-20006-01C02-P | 20006 | 250-PL-20006-01C02-P-M1-2 | 250 | 01C02 | 6.4 | 49 | Elbow |  | Outside of Bend | Point | 7.6 | 7.5 | 7.2 | 7.4 | 7.425 |  | 0.8 |  |  |  | 0.4 | 250-PL-20006-01C02-P
20 | 22/12/2008 |  | 250-PL-20006-01C02-P | 20006 | 250-PL-20006-01C02-P-M1-2 | 250 | 01C02 | 6.4 | 50 | Straight |  | Adjacent Weld | Point | 6.1 | 6.7 | 6.3 | 6.3 | 6.35 |  | -0.3 |  |  |  | 0.6 | 250-PL-20006-01C02-P
20 | 6/12/2008 |  | 300-PF-20002-03C03-P | 20002 | 300-PF-20002-03C03-P-M1 | 300 | 03C03 | 14.3 | 1 | Straight |  | Adjacent Weld | Point | 15.2 | 13.7 | 15.8 | 14.2 | 14.725 |  | -0.6 |  |  |  | 2.1 | 300-PF-20002-03C03-P
20 | 6/12/2008 |  | 300-PF-20002-03C03-P | 20002 | 300-PF-20002-03C03-P-M1 | 300 | 03C03 | 14.3 | 2 | Elbow |  | Adjacent Weld | Point | 14.7 | 14 | 15.1 | 13.8 | 14.4 |  | -0.5 |  |  |  | 1.3 | 300-PF-20002-03C03-P
20 | 6/12/2008 |  | 300-PF-20002-03C03-P | 20002 | 300-PF-20002-03C03-P-M1 | 300 | 03C03 | 14.3 | 3 | Elbow |  | Outside of Bend | Point | 15 | NR | NR | NR | 15 |  | 0.7 |  |  |  | 0 | 300-PF-20002-03C03-P
20 | 6/12/2008 |  | 300-PF-20002-03C03-P | 20002 | 300-PF-20002-03C03-P-M1 | 300 | 03C03 | 14.3 | 4 | Elbow |  | Outside of Bend | Point | 14.1 | NR | NR | NR | 14.1 |  | -0.2 |  |  |  | 0 | 300-PF-20002-03C03-P
20 | 6/12/2008 |  | 300-PF-20002-03C03-P | 20002 | 300-PF-20002-03C03-P-M1 | 300 | 03C03 | 14.3 | 5 | Elbow |  | Outside of Bend | Point | 15 | NR | NR | NR | 15 |  | 0.7 |  |  |  | 0 | 300-PF-20002-03C03-P
20 | 6/12/2008 |  | 300-PF-20002-03C03-P | 20002 | 300-PF-20002-03C03-P-M1 | 300 | 03C03 | 14.3 | 6 | Elbow |  | Adjacent Weld | Point | 14.2 | 15.1 | 14 | 15.3 | 14.65 |  | -0.3 |  |  |  | 1.3 | 300-PF-20002-03C03-P
20 | 6/12/2008 |  | 300-PF-20002-03C03-P | 20002 | 300-PF-20002-03C03-P-M1 | 300 | 03C03 | 14.3 | 7 | Straight |  | Adjacent Weld | Point | 14.9 | 14.7 | 13.9 | 14.8 | 14.575 |  | -0.4 |  |  |  | 1 | 300-PF-20002-03C03-P
20 | 6/12/2008 |  | 200-PL-20012-01C02-P | 20012 | 200-PL-20012-01C02-P-M1 | 200 | 01C02 | 6.35 | 1 | Straight |  | Adjacent Weld | Point | 6.5 | 6.6 | 6.4 | 6.7 | 6.55 |  | 0.05 |  |  |  | 0.3 | 200-PL-20012-01C02-P
20 | 6/12/2008 |  | 200-PL-20012-01C02-P | 20012 | 200-PL-20012-01C02-P-M1 | 200 | 01C02 | 6.35 | 2 | Elbow |  | Adjacent Weld | Point | 7.9 | 8.1 | 8 | 7.9 | 7.975 |  | 1.55 |  |  |  | 0.2 | 200-PL-20012-01C02-P
20 | 6/12/2008 |  | 200-PL-20012-01C02-P | 20012 | 200-PL-20012-01C02-P-M1 | 200 | 01C02 | 6.35 | 3 | Elbow |  | Outside of Bend | Point | NR | 8.2 | NR | NR | 8.2 |  | 1.85 |  |  |  | 0 | 200-PL-20012-01C02-P
20 | 6/12/2008 |  | 200-PL-20012-01C02-P | 20012 | 200-PL-20012-01C02-P-M1 | 200 | 01C02 | 6.35 | 4 | Elbow |  | Outside of Bend | Point | NR | 8.1 | NR | NR | 8.1 |  | 1.75 |  |  |  | 0 | 200-PL-20012-01C02-P
20 | 6/12/2008 |  | 200-PL-20012-01C02-P | 20012 | 200-PL-20012-01C02-P-M1 | 200 | 01C02 | 6.35 | 5 | Elbow |  | Outside of Bend | Point | NR | 8.2 | NR | NR | 8.2 |  | 1.85 |  |  |  | 0 | 200-PL-20012-01C02-P
20 | 6/12/2008 |  | 200-PL-20012-01C02-P | 20012 | 200-PL-20012-01C02-P-M1 | 200 | 01C02 | 6.35 | 6 | Elbow |  | Adjacent Weld | Point | 8.1 | 7.9 | 8.2 | 8 | 8.05 |  | 1.55 |  |  |  | 0.3 | 200-PL-20012-01C02-P
20 | 6/12/2008 |  | 200-PL-20012-01C02-P | 20012 | 200-PL-20012-01C02-P-M1 | 200 | 01C02 | 6.35 | 7 | Straight |  | Adjacent Weld | Point | 6.5 | 6.7 | 6.5 | 6.4 | 6.525 |  | 0.05 |  |  |  | 0.3 | 200-PL-20012-01C02-P
20 | 6/12/2008 |  | 200-PL-20012-01C02-P | 20012 | 200-PL-20012-01C02-P-M1 | 200 | 01C02 | 6.35 | 8 | Straight |  | Adjacent Weld | Point | 7 | 7 | 8 | 7.1 | 7.275 |  | 0.65 |  |  |  | 1 | 200-PL-20012-01C02-P
20 | 6/12/2008 |  | 200-PL-20012-01C02-P | 20012 | 200-PL-20012-01C02-P-M1 | 200 | 01C02 | 6.35 | 9 | Elbow |  | Adjacent Weld | Point | 6.5 | 6.4 | 6.4 | 6.4 | 6.425 |  | 0.05 |  |  |  | 0.1 | 200-PL-20012-01C02-P
20 | 6/12/2008 |  | 200-PL-20012-01C02-P | 20012 | 200-PL-20012-01C02-P-M1 | 200 | 01C02 | 6.35 | 10 | Elbow |  | Outside of Bend | Point | 8.2 | NR | NR | NR | 8.2 |  | 1.85 |  |  |  | 0 | 200-PL-20012-01C02-P
20 | 6/12/2008 |  | 200-PL-20012-01C02-P | 20012 | 200-PL-20012-01C02-P-M1 | 200 | 01C02 | 6.35 | 11 | Elbow |  | Outside of Bend | Point | 8.1 | NR | NR | NR | 8.1 |  | 1.75 |  |  |  | 0 | 200-PL-20012-01C02-P
20 | 6/12/2008 |  | 200-PL-20012-01C02-P | 20012 | 200-PL-20012-01C02-P-M1 | 200 | 01C02 | 6.35 | 12 | Elbow |  | Outside of Bend | Point | 8.1 | NR | NR | NR | 8.1 |  | 1.75 |  |  |  | 0 | 200-PL-20012-01C02-P
20 | 6/12/2008 |  | 200-PL-20012-01C02-P | 20012 | 200-PL-20012-01C02-P-M1 | 200 | 01C02 | 6.35 | 13 | Elbow |  | Adjacent Weld | Point | 8 | 7.8 | 7 | 8 | 7.7 |  | 0.65 |  |  |  | 1 | 200-PL-20012-01C02-P
20 | 6/12/2008 |  | 200-PL-20012-01C02-P | 20012 | 200-PL-20012-01C02-P-M1 | 200 | 01C02 | 6.35 | 14 | Straight |  | Adjacent Weld | Point | 6.9 | 7 | 6.4 | 6.5 | 6.7 |  | 0.05 |  |  |  | 0.6 | 200-PL-20012-01C02-P
20 | 6/12/2008 |  | 200-PL-20013-01C02-P | 20013 | 200-PL-20013-01C02-P-M1-2 | 200 | 01C02 | 6.35 | 1 | Straight |  | Adjacent Weld | Point | 6.2 | 6.3 | 7 | 6.4 | 6.475 |  | -0.15 |  |  |  | 0.8 | 200-PL-20013-01C02-P
20 | 6/12/2008 |  | 200-PL-20013-01C02-P | 20013 | 200-PL-20013-01C02-P-M1-2 | 200 | 01C02 | 6.35 | 2 | Elbow |  | Adjacent Weld | Point | 6 | 7.3 | 6.5 | 6.3 | 6.525 |  | -0.35 |  |  |  | 1.3 | 200-PL-20013-01C02-P
20 | 6/12/2008 |  | 200-PL-20013-01C02-P | 20013 | 200-PL-20013-01C02-P-M1-2 | 200 | 01C02 | 6.35 | 3 | Elbow |  | Outside of Bend | Point | NR | 6.4 | NR | NR | 6.4 |  | 0.05 |  |  |  | 0 | 200-PL-20013-01C02-P
20 | 6/12/2008 |  | 200-PL-20013-01C02-P | 20013 | 200-PL-20013-01C02-P-M1-2 | 200 | 01C02 | 6.35 | 4 | Elbow |  | Outside of Bend | Point | NR | 6.4 | NR | NR | 6.4 |  | 0.05 |  |  |  | 0 | 200-PL-20013-01C02-P
20 | 6/12/2008 |  | 200-PL-20013-01C02-P | 20013 | 200-PL-20013-01C02-P-M1-2 | 200 | 01C02 | 6.35 | 5 | Elbow |  | Outside of Bend | Point | NR | 6.8 | NR | NR | 6.8 |  | 0.45 |  |  |  | 0 | 200-PL-20013-01C02-P
20 | 6/12/2008 |  | 200-PL-20013-01C02-P | 20013 | 200-PL-20013-01C02-P-M1-2 | 200 | 01C02 | 6.35 | 6 | Elbow |  | Adjacent Weld | Point | 6.4 | 6.4 | 6.8 | 7 | 6.65 |  | 0.05 |  |  |  | 0.6 | 200-PL-20013-01C02-P
20 | 6/12/2008 |  | 200-PL-20013-01C02-P | 20013 | 200-PL-20013-01C02-P-M1-2 | 200 | 01C02 | 6.35 | 7 | Straight |  | Adjacent Weld | Point | 7 | 7.1 | 6.5 | 7 | 6.9 |  | 0.15 |  |  |  | 0.6 | 200-PL-20013-01C02-P
20 | 6/12/2008 |  | 200-PL-20013-01C02-P | 20013 | 200-PL-20013-01C02-P-M1-2 | 200 | 01C02 | 6.35 | 8 | Straight |  | Adjacent Weld | Point | 6.8 | 7 | 7 | 6.4 | 6.8 |  | 0.05 |  |  |  | 0.6 | 200-PL-20013-01C02-P
20 | 6/12/2008 |  | 200-PL-20013-01C02-P | 20013 | 200-PL-20013-01C02-P-M1-2 | 200 | 01C02 | 6.35 | 9 | Tee |  | Adjacent Weld | Point | 7 | 7.2 | 6.4 | 6.8 | 6.85 |  | 0.05 |  |  |  | 0.8 | 200-PL-20013-01C02-P
20 | 6/12/2008 |  | 200-PL-20013-01C02-P | 20013 | 200-PL-20013-01C02-P-M1-2 | 200 | 01C02 | 6.35 | 10 | Tee |  | Body ot Tee | Point | 9 | 8.2 | 10 | NR | 9.066667 |  | 1.85 |  |  |  | 1.8 | 200-PL-20013-01C02-P
20 | 6/12/2008 |  | 200-PL-20013-01C02-P | 20013 | 200-PL-20013-01C02-P-M1-2 | 200 | 01C02 | 6.35 | 11 | Tee |  | Adjacent Weld | Point | 6.4 | 7 | 6.8 | 6.6 | 6.7 |  | 0.05 |  |  |  | 0.6 | 200-PL-20013-01C02-P
20 | 6/12/2008 |  | 200-PL-20013-01C02-P | 20013 | 200-PL-20013-01C02-P-M1-2 | 200 | 01C02 | 6.35 | 12 | Straight |  | Adjacent Weld | Point | 6.5 | 6.7 | 6.6 | 6.6 | 6.6 |  | 0.15 |  |  |  | 0.2 | 200-PL-20013-01C02-P
20 | 22/12/2008 |  | 200-PL-20013-01C02-P | 20013 | 200-PL-20013-01C02-P-M1-2 | 200 | 01C02 | 6.35 | 13 | Straight |  | Adjacent Weld | Point | 6.7 | 6.3 | 6.6 | 6.7 | 6.575 |  | -0.05 |  |  |  | 0.4 | 200-PL-20013-01C02-P
20 | 22/12/2008 |  | 200-PL-20013-01C02-P | 20013 | 200-PL-20013-01C02-P-M1-2 | 200 | 01C02 | 6.35 | 14 | Tee |  | Adjacent Weld | Point | 11.4 | 9.9 | 9.2 | 9.6 | 10.025 |  | 2.85 |  |  |  | 2.2 | 200-PL-20013-01C02-P
20 | 22/12/2008 |  | 200-PL-20013-01C02-P | 20013 | 200-PL-20013-01C02-P-M1-2 | 200 | 01C02 | 6.35 | 15 | Tee |  | Body ot Tee | Point | 11.2 | 10.5 | 9.6 | 9.6 | 10.225 |  | 3.25 |  |  |  | 1.6 | 200-PL-20013-01C02-P
20 | 22/12/2008 |  | 200-PL-20013-01C02-P | 20013 | 200-PL-20013-01C02-P-M1-2 | 200 | 01C02 | 6.35 | 16 | Tee |  | Adjacent Weld | Point | 8.4 | 8.8 | 8.9 | 8.3 | 8.6 |  | 1.95 |  |  |  | 0.6 | 200-PL-20013-01C02-P
20 | 6/12/2008 |  | 200-PL-20014-01C02-P | 20014 | 200-PL-20014-01C02-P-M1 | 200 | 01C02 | 6.4 | 1 | Straight |  | Adjacent Weld | Point | 6.5 | 7 | 7.2 | 7.8 | 7.125 |  | 0.1 |  |  |  | 1.3 | 200-PL-20014-01C02-P
20 | 6/12/2008 |  | 200-PL-20014-01C02-P | 20014 | 200-PL-20014-01C02-P-M1 | 200 | 01C02 | 6.4 | 2 | Elbow |  | Adjacent Weld | Point | 7.9 | 7.9 | 7.2 | 7.4 | 7.6 |  | 0.8 |  |  |  | 0.7 | 200-PL-20014-01C02-P
20 | 6/12/2008 |  | 200-PL-20014-01C02-P | 20014 | 200-PL-20014-01C02-P-M1 | 200 | 01C02 | 6.4 | 3 | Elbow |  | Outside of Bend | Point | 6.9 | NR | NR | NR | 6.9 |  | 0.5 |  |  |  | 0 | 200-PL-20014-01C02-P
20 | 6/12/2008 |  | 200-PL-20014-01C02-P | 20014 | 200-PL-20014-01C02-P-M1 | 200 | 01C02 | 6.4 | 4 | Elbow |  | Outside of Bend | Point | 7.4 | NR | NR | NR | 7.4 |  | 1 |  |  |  | 0 | 200-PL-20014-01C02-P
20 | 6/12/2008 |  | 200-PL-20014-01C02-P | 20014 | 200-PL-20014-01C02-P-M1 | 200 | 01C02 | 6.4 | 5 | Elbow |  | Outside of Bend | Point | 7.2 | NR | NR | NR | 7.2 |  | 0.8 |  |  |  | 0 | 200-PL-20014-01C02-P
20 | 6/12/2008 |  | 200-PL-20014-01C02-P | 20014 | 200-PL-20014-01C02-P-M1 | 200 | 01C02 | 6.4 | 6 | Elbow |  | Adjacent Weld | Point | 8.3 | 8.4 | 8.6 | 7.9 | 8.3 |  | 1.5 |  |  |  | 0.7 | 200-PL-20014-01C02-P
20 | 6/12/2008 |  | 200-PL-20014-01C02-P | 20014 | 200-PL-20014-01C02-P-M1 | 200 | 01C02 | 6.4 | 7 | Straight |  | Adjacent Weld | Point | 6.2 | 6.4 | 6.8 | 7 | 6.6 |  | -0.2 |  |  |  | 0.8 | 200-PL-20014-01C02-P
20 | 6/12/2008 |  | 200-PL-20015-01C02-P | 20015 | 200-PL-20015-01C02-M1-2 | 200 | 01C02 | 6.4 | 1 | Straight |  | Adjacent Weld | Point | 6.6 | 6.3 | 6.4 | 6.5 | 6.45 |  | -0.1 |  |  |  | 0.3 | 200-PL-20015-01C02-P
20 | 6/12/2008 |  | 200-PL-20015-01C02-P | 20015 | 200-PL-20015-01C02-M1-2 | 200 | 01C02 | 6.4 | 2 | Elbow |  | Adjacent Weld | Point | 8.1 | 8.6 | 8.7 | 8.7 | 8.525 |  | 1.7 |  |  |  | 0.6 | 200-PL-20015-01C02-P
20 | 6/12/2008 |  | 200-PL-20015-01C02-P | 20015 | 200-PL-20015-01C02-M1-2 | 200 | 01C02 | 6.4 | 3 | Elbow |  | Outside of Bend | Point | 8.2 | NR | NR | NR | 8.2 |  | 1.8 |  |  |  | 0 | 200-PL-20015-01C02-P
20 | 6/12/2008 |  | 200-PL-20015-01C02-P | 20015 | 200-PL-20015-01C02-M1-2 | 200 | 01C02 | 6.4 | 4 | Elbow |  | Outside of Bend | Point | 8.4 | NR | NR | NR | 8.4 |  | 2 |  |  |  | 0 | 200-PL-20015-01C02-P
20 | 6/12/2008 |  | 200-PL-20015-01C02-P | 20015 | 200-PL-20015-01C02-M1-2 | 200 | 01C02 | 6.4 | 5 | Elbow |  | Outside of Bend | Point | 8.4 | NR | NR | NR | 8.4 |  | 2 |  |  |  | 0 | 200-PL-20015-01C02-P
20 | 6/12/2008 |  | 200-PL-20015-01C02-P | 20015 | 200-PL-20015-01C02-M1-2 | 200 | 01C02 | 6.4 | 6 | Elbow |  | Adjacent Weld | Point | 8.6 | 8.4 | 8.2 | 8.1 | 8.325 |  | 1.7 |  |  |  | 0.5 | 200-PL-20015-01C02-P
20 | 6/12/2008 |  | 200-PL-20015-01C02-P | 20015 | 200-PL-20015-01C02-M1-2 | 200 | 01C02 | 6.4 | 7 | Straight |  | Adjacent Weld | Point | 6.9 | 6.8 | 6.9 | 6.7 | 6.825 |  | 0.3 |  |  |  | 0.2 | 200-PL-20015-01C02-P
20 | 6/12/2008 |  | 200-PL-20016-01C02-P | 20016 | 200-PL-20016-01C02-P-M1 | 200 | 01C02 | 6.4 | 1 | Straight |  | Adjacent Weld | Point | 7.8 | 7.8 | 6.9 | 6.8 | 7.325 |  | 0.4 |  |  |  | 1 | 200-PL-20016-01C02-P
20 | 6/12/2008 |  | 200-PL-20016-01C02-P | 20016 | 200-PL-20016-01C02-P-M1 | 200 | 01C02 | 6.4 | 2 | Elbow |  | Adjacent Weld | Point | 8.8 | 8.8 | 7.8 | 7.8 | 8.3 |  | 1.4 |  |  |  | 1 | 200-PL-20016-01C02-P
20 | 6/12/2008 |  | 200-PL-20016-01C02-P | 20016 | 200-PL-20016-01C02-P-M1 | 200 | 01C02 | 6.4 | 3 | Elbow |  | Outside of Bend | Point | 7.9 | NR | NR | NR | 7.9 |  | 1.5 |  |  |  | 0 | 200-PL-20016-01C02-P
20 | 6/12/2008 |  | 200-PL-20016-01C02-P | 20016 | 200-PL-20016-01C02-P-M1 | 200 | 01C02 | 6.4 | 4 | Elbow |  | Outside of Bend | Point | 6.9 | NR | NR | NR | 6.9 |  | 0.5 |  |  |  | 0 | 200-PL-20016-01C02-P
20 | 6/12/2008 |  | 200-PL-20016-01C02-P | 20016 | 200-PL-20016-01C02-P-M1 | 200 | 01C02 | 6.4 | 5 | Elbow |  | Outside of Bend | Point | 7 | NR | NR | NR | 7 |  | 0.6 |  |  |  | 0 | 200-PL-20016-01C02-P
20 | 6/12/2008 |  | 200-PL-20016-01C02-P | 20016 | 200-PL-20016-01C02-P-M1 | 200 | 01C02 | 6.4 | 6 | Elbow |  | Adjacent Weld | Point | 7.6 | 8.7 | 8.8 | 7.6 | 8.175 |  | 1.2 |  |  |  | 1.2 | 200-PL-20016-01C02-P
20 | 6/12/2008 |  | 200-PL-20016-01C02-P | 20016 | 200-PL-20016-01C02-P-M1 | 200 | 01C02 | 6.4 | 7 | Straight |  | Adjacent Weld | Point | 6.6 | 6.7 | 6.8 | 6.8 | 6.725 |  | 0.2 |  |  |  | 0.2 | 200-PL-20016-01C02-P
20 | 22/12/2008 |  | 200-PL-20016-01C02-P | 20016 | 200-PL-20016-01C02-P-M1 | 200 | 01C02 | 6.4 | 8 | Straight |  | Adjacent Weld | Point | 6.5 | 6.1 | 6.3 | 6.7 | 6.4 |  | -0.3 |  |  |  | 0.6 | 200-PL-20016-01C02-P
20 | 22/12/2008 |  | 200-PL-20016-01C02-P | 20016 | 200-PL-20016-01C02-P-M1 | 200 | 01C02 | 6.4 | 9 | Elbow |  | Adjacent Weld | Point | 8 | 8 | 8.5 | 8 | 8.125 |  | 1.6 |  |  |  | 0.5 | 200-PL-20016-01C02-P
20 | 22/12/2008 |  | 200-PL-20016-01C02-P | 20016 | 200-PL-20016-01C02-P-M1 | 200 | 01C02 | 6.4 | 10 | Elbow |  | Outside of Bend | Point | NR | NR | NR | 8 | 8 |  | 1.6 |  |  |  | 0 | 200-PL-20016-01C02-P
20 | 22/12/2008 |  | 200-PL-20016-01C02-P | 20016 | 200-PL-20016-01C02-P-M1 | 200 | 01C02 | 6.4 | 11 | Elbow |  | Outside of Bend | Point | NR | NR | NR | 8.2 | 8.2 |  | 1.8 |  |  |  | 0 | 200-PL-20016-01C02-P
20 | 22/12/2008 |  | 200-PL-20016-01C02-P | 20016 | 200-PL-20016-01C02-P-M1 | 200 | 01C02 | 6.4 | 12 | Elbow |  | Outside of Bend | Point | NR | NR | NR | 8.2 | 8.2 |  | 1.8 |  |  |  | 0 | 200-PL-20016-01C02-P
20 | 22/12/2008 |  | 200-PL-20016-01C02-P | 20016 | 200-PL-20016-01C02-P-M1 | 200 | 01C02 | 6.4 | 13 | Elbow |  | Adjacent Weld | Point | 8.2 | 8.3 | 8.5 | 8.3 | 8.325 |  | 1.8 |  |  |  | 0.3 | 200-PL-20016-01C02-P
20 | 22/12/2008 |  | 200-PL-20016-01C02-P | 20016 | 200-PL-20016-01C02-P-M1 | 200 | 01C02 | 6.4 | 14 | Straight |  | Adjacent Weld | Point | 6.6 | 6.2 | 6.2 | 6.4 | 6.35 |  | -0.2 |  |  |  | 0.4 | 200-PL-20016-01C02-P
20 | 6/12/2008 |  | 200-PL-20017-01C02-P | 20017 | 200-PL-20017-01C02-P-M1-2 | 200 | 01C02 | 6.4 | 1 | Straight |  | Adjacent Weld | Point | 6.5 | 6.8 | 6.3 | 6.7 | 6.575 |  | -0.1 |  |  |  | 0.5 | 200-PL-20017-01C02-P
20 | 6/12/2008 |  | 200-PL-20017-01C02-P | 20017 | 200-PL-20017-01C02-P-M1-2 | 200 | 01C02 | 6.4 | 2 | Elbow |  | Adjacent Weld | Point | 8.8 | 7.5 | 8.3 | 9.1 | 8.425 |  | 1.1 |  |  |  | 1.6 | 200-PL-20017-01C02-P
20 | 6/12/2008 |  | 200-PL-20017-01C02-P | 20017 | 200-PL-20017-01C02-P-M1-2 | 200 | 01C02 | 6.4 | 3 | Elbow |  | Outside of Bend | Point | NR | NR | NR | 7.4 | 7.4 |  | 1 |  |  |  | 0 | 200-PL-20017-01C02-P
20 | 6/12/2008 |  | 200-PL-20017-01C02-P | 20017 | 200-PL-20017-01C02-P-M1-2 | 200 | 01C02 | 6.4 | 4 | Elbow |  | Outside of Bend | Point | NR | NR | NR | 7.9 | 7.9 |  | 1.5 |  |  |  | 0 | 200-PL-20017-01C02-P
20 | 6/12/2008 |  | 200-PL-20017-01C02-P | 20017 | 200-PL-20017-01C02-P-M1-2 | 200 | 01C02 | 6.4 | 5 | Elbow |  | Outside of Bend | Point | NR | NR | NR | 8 | 8 |  | 1.6 |  |  |  | 0 | 200-PL-20017-01C02-P
20 | 6/12/2008 |  | 200-PL-20017-01C02-P | 20017 | 200-PL-20017-01C02-P-M1-2 | 200 | 01C02 | 6.4 | 6 | Elbow |  | Adjacent Weld | Point | 8.1 | 7.6 | 8.5 | 9.2 | 8.35 |  | 1.2 |  |  |  | 1.6 | 200-PL-20017-01C02-P
20 | 6/12/2008 |  | 200-PL-20017-01C02-P | 20017 | 200-PL-20017-01C02-P-M1-2 | 200 | 01C02 | 6.4 | 7 | Straight |  | Adjacent Weld | Point | 6.1 | 6.4 | 6.4 | 6.5 | 6.35 |  | -0.3 |  |  |  | 0.4 | 200-PL-20017-01C02-P
20 | 22/12/2008 |  | 200-PL-20017-01C02-P | 20017 | 200-PL-20017-01C02-P-M1-2 | 200 | 01C02 | 6.4 | 8 | Elbow |  | Adjacent Weld | Point | 8.2 | 8.3 | 8.8 | 8.7 | 8.5 |  | 1.8 |  |  |  | 0.6 | 200-PL-20017-01C02-P
20 | 22/12/2008 |  | 200-PL-20017-01C02-P | 20017 | 200-PL-20017-01C02-P-M1-2 | 200 | 01C02 | 6.4 | 9 | Elbow |  | Adjacent Weld | Point | 8 | NR | NR | NR | 8 |  | 1.6 |  |  |  | 0 | 200-PL-20017-01C02-P
20 | 22/12/2008 |  | 200-PL-20017-01C02-P | 20017 | 200-PL-20017-01C02-P-M1-2 | 200 | 01C02 | 6.4 | 10 | Elbow |  | Outside of Bend | Point | 7.9 | NR | NR | NR | 7.9 |  | 1.5 |  |  |  | 0 | 200-PL-20017-01C02-P
20 | 22/12/2008 |  | 200-PL-20017-01C02-P | 20017 | 200-PL-20017-01C02-P-M1-2 | 200 | 01C02 | 6.4 | 11 | Elbow |  | Outside of Bend | Point | 7.8 | NR | NR | NR | 7.8 |  | 1.4 |  |  |  | 0 | 200-PL-20017-01C02-P
20 | 22/12/2008 |  | 200-PL-20017-01C02-P | 20017 | 200-PL-20017-01C02-P-M1-2 | 200 | 01C02 | 6.4 | 12 | Elbow |  | Outside of Bend | Point | 7.6 | 8.2 | 9.2 | 8.7 | 8.425 |  | 1.2 |  |  |  | 1.6 | 200-PL-20017-01C02-P
20 | 22/12/2008 |  | 200-PL-20017-01C02-P | 20017 | 200-PL-20017-01C02-P-M1-2 | 200 | 01C02 | 6.4 | 13 | Straight |  | Adjacent Weld | Point | 6.6 | 6.6 | 6.4 | 6.9 | 6.625 |  | 0 |  |  |  | 0.5 | 200-PL-20017-01C02-P
20 | 10/04/2009 |  | 200-PL-20018-01C02-P | 20018 | 200-PL-20018-01C02-P-M1-1 | 200 | 01C02 | 6.4 | 1 | Straight |  | Adjacent Weld | Point | 6.4 | 6 | 6.5 | 6.2 | 6.275 | Cross Checked | -0.4 |  |  |  | 0.5 | 200-PL-20018-01C02-P
20 | 10/04/2009 |  | 200-PL-20018-01C02-P | 20018 | 200-PL-20018-01C02-P-M1-1 | 200 | 01C02 | 6.4 | 2 | Elbow |  | Adjacent Weld | Point | 7.2 | 7.8 | 7.1 | 7.4 | 7.375 | Cross Checked | 0.7 |  |  |  | 0.7 | 200-PL-20018-01C02-P
20 | 10/04/2009 |  | 200-PL-20018-01C02-P | 20018 | 200-PL-20018-01C02-P-M1-1 | 200 | 01C02 | 6.4 | 3 | Elbow |  | Outside of Bend | Point | NR | 7.2 | NR | NR | 7.2 | Cross Checked | 0.8 |  |  |  | 0 | 200-PL-20018-01C02-P
20 | 10/04/2009 |  | 200-PL-20018-01C02-P | 20018 | 200-PL-20018-01C02-P-M1-1 | 200 | 01C02 | 6.4 | 4 | Elbow |  | Outside of Bend | Point | NR | 7.1 | NR | NR | 7.1 | Cross Checked | 0.7 |  |  |  | 0 | 200-PL-20018-01C02-P
20 | 10/04/2009 |  | 200-PL-20018-01C02-P | 20018 | 200-PL-20018-01C02-P-M1-1 | 200 | 01C02 | 6.4 | 5 | Elbow |  | Outside of Bend | Point | NR | 7.2 | NR | NR | 7.2 | Cross Checked | 0.8 |  |  |  | 0 | 200-PL-20018-01C02-P
20 | 10/04/2009 |  | 200-PL-20018-01C02-P | 20018 | 200-PL-20018-01C02-P-M1-1 | 200 | 01C02 | 6.4 | 6 | Elbow |  | Adjacent Weld | Point | 7.2 | 7.2 | 7.4 | 7.3 | 7.275 | Cross Checked | 0.8 |  |  |  | 0.2 | 200-PL-20018-01C02-P
20 | 10/04/2009 |  | 200-PL-20018-01C02-P | 20018 | 200-PL-20018-01C02-P-M1-1 | 200 | 01C02 | 6.4 | 7 | Straight |  | Adjacent Weld | Point | 6.3 | 6.2 | 6.5 | 6.4 | 6.35 | Cross Checked | -0.2 |  |  |  | 0.3 | 200-PL-20018-01C02-P
20 | 6/12/2008 |  | 200-PL-20018-01C02-P | 20018 | 200-PL-20018-01C02-P-M1-1 | 200 | 01C02 | 6.4 | 8 | Elbow |  | Outside of Bend | Point | 6.4 | NR | NR | NR | 6.4 |  | 0 |  |  |  | 0 | 200-PL-20018-01C02-P
20 | 6/12/2008 |  | 200-PL-20018-01C02-P | 20018 | 200-PL-20018-01C02-P-M1-1 | 200 | 01C02 | 6.4 | 9 | Elbow |  | Outside of Bend | Point | 6.4 | NR | NR | NR | 6.4 |  | 0 |  |  |  | 0 | 200-PL-20018-01C02-P
20 | 6/12/2008 |  | 200-PL-20018-01C02-P | 20018 | 200-PL-20018-01C02-P-M1-1 | 200 | 01C02 | 6.4 | 10 | Elbow |  | Outside of Bend | Point | 7.2 | NR | NR | NR | 7.2 |  | 0.8 |  |  |  | 0 | 200-PL-20018-01C02-P
20 | 6/12/2008 |  | 200-PL-20018-01C02-P | 20018 | 200-PL-20018-01C02-P-M1-1 | 200 | 01C02 | 6.4 | 11 | Elbow |  | Adjacent Weld | Point | 7.8 | 6.5 | 6.4 | 7 | 6.925 |  | 0 |  |  |  | 1.4 | 200-PL-20018-01C02-P
20 | 6/12/2008 |  | 200-PL-20018-01C02-P | 20018 | 200-PL-20018-01C02-P-M1-1 | 200 | 01C02 | 6.4 | 12 | Straight |  | Adjacent Weld | Point | 6.6 | 6.7 | 6.2 | 7 | 6.625 |  | -0.2 |  |  |  | 0.8 | 200-PL-20018-01C02-P
20 | 22/12/2008 |  | 200-PL-20018-01C02-P | 20018 | 200-PL-20018-01C02-P-M1-1 | 200 | 01C02 | 6.4 | 13 | Elbow |  | Adjacent Weld | Point | 6.9 | 7.3 | 7.4 | 6.9 | 7.125 |  | 0.5 |  |  |  | 0.5 | 200-PL-20018-01C02-P
20 | 22/12/2008 |  | 200-PL-20018-01C02-P | 20018 | 200-PL-20018-01C02-P-M1-1 | 200 | 01C02 | 6.4 | 14 | Elbow |  | Outside of Bend | Point | 6.9 | NR | NR | NR | 6.9 |  | 0.5 |  |  |  | 0 | 200-PL-20018-01C02-P
20 | 22/12/2008 |  | 200-PL-20018-01C02-P | 20018 | 200-PL-20018-01C02-P-M1-1 | 200 | 01C02 | 6.4 | 15 | Elbow |  | Outside of Bend | Point | 7.5 | NR | NR | NR | 7.5 |  | 1.1 |  |  |  | 0 | 200-PL-20018-01C02-P
20 | 22/12/2008 |  | 200-PL-20018-01C02-P | 20018 | 200-PL-20018-01C02-P-M1-1 | 200 | 01C02 | 6.4 | 16 | Elbow |  | Outside of Bend | Point | 7.3 | NR | NR | NR | 7.3 |  | 0.9 |  |  |  | 0 | 200-PL-20018-01C02-P
20 | 22/12/2008 |  | 200-PL-20018-01C02-P | 20018 | 200-PL-20018-01C02-P-M1-1 | 200 | 01C02 | 6.4 | 17 | Elbow |  | Adjacent Weld | Point | 7.7 | 7.4 | 7 | 7.3 | 7.35 |  | 0.6 |  |  |  | 0.7 | 200-PL-20018-01C02-P
20 | 22/12/2008 |  | 200-PL-20018-01C02-P | 20018 | 200-PL-20018-01C02-P-M1-1 | 200 | 01C02 | 6.4 | 18 | Straight |  | Adjacent Weld | Point | 6.4 | 6.2 | 6.7 | 6.2 | 6.375 |  | -0.2 |  |  |  | 0.5 | 200-PL-20018-01C02-P
20 | 6/12/2008 |  | 250-PG-20036-01C03-P | 20036 | 250-PG-20036-01C03-P-M1-1 | 250 | 01C03 | 9.3 | 1 | Straight |  | Adjacent Weld | Point | 9.6 | 8.7 | 10.4 | 9.2 | 9.475 |  | -0.6 |  |  |  | 1.7 | 250-PG-20036-01C03-P
20 | 6/12/2008 |  | 250-PG-20036-01C03-P | 20036 | 250-PG-20036-01C03-P-M1-1 | 250 | 01C03 | 9.3 | 2 | Tee |  | Adjacent Weld | Point | 16.2 | 14.8 | 16.3 | 17.6 | 16.225 |  | 5.5 |  |  |  | 2.8 | 250-PG-20036-01C03-P
20 | 6/12/2008 |  | 250-PG-20036-01C03-P | 20036 | 250-PG-20036-01C03-P-M1-1 | 250 | 01C03 | 9.3 | 3 | Tee |  | Adjacent Weld | Point | 16 | 14.7 | 16.7 | 17.1 | 16.125 |  | 5.4 |  |  |  | 2.4 | 250-PG-20036-01C03-P
20 | 6/12/2008 |  | 250-PG-20036-01C03-P | 20036 | 250-PG-20036-01C03-P-M1-1 | 250 | 01C03 | 9.3 | 4 | Straight |  | Adjacent Weld | Point | 8.6 | 10.1 | 9.6 | 9.7 | 9.5 |  | -0.7 |  |  |  | 1.5 | 250-PG-20036-01C03-P
20 | 6/12/2008 |  | 250-PG-20036-01C03-P | 20036 | 250-PG-20036-01C03-P-M1-1 | 250 | 01C03 | 9.3 | 5 | Tee |  | Body ot Tee | Point | 13.2 | NR | 12.1 | 12.6 | 12.63333 |  | 2.8 |  |  |  | 1.1 | 250-PG-20036-01C03-P
20 | 6/12/2008 |  | 250-PG-20036-01C03-P | 20036 | 250-PG-20036-01C03-P-M1-1 | 250 | 01C03 | 9.3 | 6 | Straight |  | Adjacent Weld | Point | 10.6 | 10.4 | 10.5 | 9.1 | 10.15 |  | -0.2 |  |  |  | 1.5 | 250-PG-20036-01C03-P
20 | 6/12/2008 |  | 250-PG-20036-01C03-P | 20036 | 250-PG-20036-01C03-P-M1-3 | 250 | 01C03 | 9.3 | 7 | Tee |  | Adjacent Weld | Point | 19.3 | 18.6 | 19.1 | 19.1 | 19.025 |  | 9.3 |  |  |  | 0.7 | 250-PG-20036-01C03-P
20 | 6/12/2008 |  | 250-PG-20036-01C03-P | 20036 | 250-PG-20036-01C03-P-M1-3 | 250 | 01C03 | 9.3 | 8 | Straight |  | Adjacent Weld | Point | 8.7 | 9.4 | 10.1 | 8.9 | 9.275 |  | -0.6 |  |  |  | 1.4 | 250-PG-20036-01C03-P
20 | 6/12/2008 |  | 250-PG-20036-01C03-P | 20036 | 250-PG-20036-01C03-P-M1-3 | 250 | 01C03 | 9.3 | 9 | Elbow |  | Outside of Bend | Point | NR | NR | 8.5 | NR | 8.5 |  | -0.8 |  |  |  | 0 | 250-PG-20036-01C03-P
20 | 6/12/2008 |  | 250-PG-20036-01C03-P | 20036 | 250-PG-20036-01C03-P-M1-3 | 250 | 01C03 | 9.3 | 10 | Elbow |  | Outside of Bend | Point | NR | NR | 8.4 | NR | 8.4 |  | -0.9 |  |  |  | 0 | 250-PG-20036-01C03-P
20 | 6/12/2008 |  | 250-PG-20036-01C03-P | 20036 | 250-PG-20036-01C03-P-M1-3 | 250 | 01C03 | 9.3 | 11 | Elbow |  | Outside of Bend | Point | NR | NR | 8.1 | NR | 8.1 |  | -1.2 | -12.9% | -12.9% | -11.83% | 0 | 250-PG-20036-01C03-P
20 | 6/12/2008 |  | 250-PG-20036-01C03-P | 20036 | 250-PG-20036-01C03-P-M1-3 | 250 | 01C03 | 9.3 | 12 | Straight |  | Adjacent Weld | Point | 10 | 9.1 | 9.6 | 9.2 | 9.475 |  | -0.2 |  |  |  | 0.9 | 250-PG-20036-01C03-P
20 | 6/12/2008 |  | 250-PG-20036-01C03-P | 20036 | 250-PG-20036-01C03-P-M1-3 | 250 | 01C03 | 9.3 | 13 | Straight |  | Adjacent Weld | Point | 10.1 | 8.8 | 9.6 | 9.2 | 9.425 |  | -0.5 |  |  |  | 1.3 | 250-PG-20036-01C03-P
20 | 6/12/2008 |  | 250-PG-20036-01C03-P | 20036 | 250-PG-20036-01C03-P-M1-3 | 250 | 01C03 | 9.3 | 14 | Straight |  | Adjacent Weld | Point | 9.1 | 9.5 | 9.6 | 9.3 | 9.375 |  | -0.2 |  |  |  | 0.5 | 250-PG-20036-01C03-P
20 | 6/12/2008 |  | 250-PG-20036-01C03-P | 20036 | 250-PG-20036-01C03-P-M1-3 | 250 | 01C03 | 9.3 | 15 | Elbow |  | Adjacent Weld | Point | 9.3 | 9.3 | 9.6 | 9.4 | 9.4 |  | 0 |  |  |  | 0.3 | 250-PG-20036-01C03-P
20 | 6/12/2008 |  | 250-PG-20036-01C03-P | 20036 | 250-PG-20036-01C03-P-M1-3 | 250 | 01C03 | 9.3 | 16 | Elbow |  | Outside of Bend | Point | 8.5 | NR | NR | NR | 8.5 |  | -0.8 |  |  |  | 0 | 250-PG-20036-01C03-P
20 | 6/12/2008 |  | 250-PG-20036-01C03-P | 20036 | 250-PG-20036-01C03-P-M1-3 | 250 | 01C03 | 9.3 | 17 | Elbow |  | Outside of Bend | Point | 8.3 | NR | NR | NR | 8.3 |  | -1 |  |  |  | 0 | 250-PG-20036-01C03-P
20 | 6/12/2008 |  | 250-PG-20036-01C03-P | 20036 | 250-PG-20036-01C03-P-M1-3 | 250 | 01C03 | 9.3 | 18 | Elbow |  | Outside of Bend | Point | 8.4 | NR | NR | NR | 8.4 |  | -0.9 |  |  |  | 0 | 250-PG-20036-01C03-P
20 | 6/12/2008 |  | 250-PG-20036-01C03-P | 20036 | 250-PG-20036-01C03-P-M1-3 | 250 | 01C03 | 9.3 | 19 | Elbow |  | Adjacent Weld | Point | 9.7 | 9.2 | 9.4 | 9.3 | 9.4 |  | -0.1 |  |  |  | 0.5 | 250-PG-20036-01C03-P
20 | 6/12/2008 |  | 250-PG-20036-01C03-P | 20036 | 250-PG-20036-01C03-P-M1-3 | 250 | 01C03 | 9.3 | 20 | Straight |  | Adjacent Weld | Point | 9.1 | 9.3 | 9.2 | 9 | 9.15 |  | -0.3 |  |  |  | 0.3 | 250-PG-20036-01C03-P
20 | 6/12/2008 |  | 250-PG-20062-01C03-P | 20062 | 250-PG-20062-01C03-P-M1-1 | 250 | 01C03 | 9.3 | 1 | Straight |  | Adjacent Weld | Point | 9.8 | 8.5 | 10.2 | 9.8 | 9.575 |  | -0.8 |  |  |  | 1.7 | 250-PG-20062-01C03-P
20 | 6/12/2008 |  | 100-PL-20069-01C02-P | 20069 | 100-PL-20069-01C02-P-M1 | 100 | 01C02 | 6 | 1 | Straight |  | Adjacent Weld | Point | 6 | 5.9 | 5.8 | 6.1 | 5.95 |  | -0.2 |  |  |  | 0.3 | 100-PL-20069-01C02-P
20 | 6/12/2008 |  | 100-PL-20069-01C02-P | 20069 | 100-PL-20069-01C02-P-M1 | 100 | 01C02 | 6 | 2 | Straight |  | Adjacent Weld | Point | 5.8 | 6.1 | 6 | 6.2 | 6.025 |  | -0.2 |  |  |  | 0.4 | 100-PL-20069-01C02-P
20 | 6/12/2008 |  | 100-PL-20069-01C02-P | 20069 | 100-PL-20069-01C02-P-M1 | 100 | 01C02 | 6 | 3 | Elbow |  | Outside of Bend | Point | 6 | NR | NR | NR | 6 |  | 0 |  |  |  | 0 | 100-PL-20069-01C02-P
20 | 6/12/2008 |  | 100-PL-20069-01C02-P | 20069 | 100-PL-20069-01C02-P-M1 | 100 | 01C02 | 6 | 4 | Straight |  | Adjacent Weld | Point | 5.8 | 5.8 | 5.9 | 5.9 | 5.85 |  | -0.2 |  |  |  | 0.1 | 100-PL-20069-01C02-P
20 | 6/12/2008 |  | 100-PL-20069-01C02-P | 20069 | 100-PL-20069-01C02-P-M1 | 100 | 01C02 | 6 | 5 | Straight |  | Adjacent Weld | Point | 6 | 6 | 6.2 | 6.1 | 6.075 |  | 0 |  |  |  | 0.2 | 100-PL-20069-01C02-P
20 | 22/12/2008 |  | 100-PL-20069-01C02-P | 20069 | 100-PL-20069-01C02-P-M1 | 100 | 01C02 | 6 | 6 | Straight |  | Adjacent Weld | Point | 6.1 | 6 | 6 | 5.9 | 6 |  | -0.1 |  |  |  | 0.2 | 100-PL-20069-01C02-P
20 | 22/12/2008 |  | 100-PL-20069-01C02-P | 20069 | 100-PL-20069-01C02-P-M1 | 100 | 01C02 | 6 | 7 | Elbow |  | Outside of Bend | Point | 5.8 | 5.9 | 6 | 6 | 5.925 |  | -0.2 |  |  |  | 0.2 | 100-PL-20069-01C02-P
20 | 22/12/2008 |  | 100-PL-20069-01C02-P | 20069 | 100-PL-20069-01C02-P-M1 | 100 | 01C02 | 6 | 8 | Elbow |  | Adjacent Weld | Point | 5.9 | NR | NR | NR | 5.9 |  | -0.1 |  |  |  | 0 | 100-PL-20069-01C02-P
20 | 22/12/2008 |  | 100-PL-20069-01C02-P | 20069 | 100-PL-20069-01C02-P-M1 | 100 | 01C02 | 6 | 9 | Elbow |  | Adjacent Weld | Point | 5.8 | 5.8 | 5.9 | 6 | 5.875 |  | -0.2 |  |  |  | 0.2 | 100-PL-20069-01C02-P
20 | 22/12/2008 |  | 100-PL-20069-01C02-P | 20069 | 100-PL-20069-01C02-P-M1 | 100 | 01C02 | 6 | 10 | Straight |  | Adjacent Weld | Point | 6 | 6.1 | 6.1 | 6.2 | 6.1 |  | 0 |  |  |  | 0.2 | 100-PL-20069-01C02-P
20 | 22/12/2008 |  | 100-PL-20069-01C02-P | 20069 | 100-PL-20069-01C02-P-M1 | 100 | 01C02 | 6 | 11 | Straight |  | Adjacent Weld | Point | 6.1 | 6.1 | 6 | 6.1 | 6.075 |  | 0 |  |  |  | 0.1 | 100-PL-20069-01C02-P
20 | 22/12/2008 |  | 100-PL-20069-01C02-P | 20069 | 100-PL-20069-01C02-P-M1 | 100 | 01C02 | 6 | 12 | Elbow |  | Outside of Bend | Point | 5.8 | 5.8 | 5.9 | 5.9 | 5.85 |  | -0.2 |  |  |  | 0.1 | 100-PL-20069-01C02-P
20 | 22/12/2008 |  | 100-PL-20069-01C02-P | 20069 | 100-PL-20069-01C02-P-M1 | 100 | 01C02 | 6 | 13 | Elbow |  | Adjacent Weld | Point | 5.9 | NR | NR | NR | 5.9 |  | -0.1 |  |  |  | 0 | 100-PL-20069-01C02-P
20 | 22/12/2008 |  | 100-PL-20069-01C02-P | 20069 | 100-PL-20069-01C02-P-M1 | 100 | 01C02 | 6 | 14 | Elbow |  | Adjacent Weld | Point | 5.8 | 5.8 | 5.7 | 5.9 | 5.8 |  | -0.3 |  |  |  | 0.2 | 100-PL-20069-01C02-P
20 | 22/12/2008 |  | 100-PL-20069-01C02-P | 20069 | 100-PL-20069-01C02-P-M1 | 100 | 01C02 | 6 | 15 | Straight |  | Adjacent Weld | Point | 6.1 | 6.1 | 6.2 | 6 | 6.1 |  | 0 |  |  |  | 0.2 | 100-PL-20069-01C02-P
20 | 6/12/2008 |  | 100-PL-20070-01C02-P | 20070 | 100-PL-20070-01C02-P-M1 | 100 | 01C02 | 6 | 1 | Straight |  | Adjacent Weld | Point | 6 | 6 | 6.5 | 6.1 | 6.15 |  | 0 |  |  |  | 0.5 | 100-PL-20070-01C02-P
20 | 6/12/2008 |  | 100-PL-20070-01C02-P | 20070 | 100-PL-20070-01C02-P-M1 | 100 | 01C02 | 6 | 2 | Straight |  | Adjacent Weld | Point | 5.8 | 5.9 | 5.8 | 5.9 | 5.85 |  | -0.2 |  |  |  | 0.1 | 100-PL-20070-01C02-P
20 | 6/12/2008 |  | 100-PL-20070-01C02-P | 20070 | 100-PL-20070-01C02-P-M1 | 100 | 01C02 | 6 | 3 | Elbow |  | Outside of Bend | Point | NR | NR | NR | 5.9 | 5.9 |  | -0.1 |  |  |  | 0 | 100-PL-20070-01C02-P
20 | 6/12/2008 |  | 100-PL-20070-01C02-P | 20070 | 100-PL-20070-01C02-P-M1 | 100 | 01C02 | 6 | 4 | Straight |  | Adjacent Weld | Point | 5.9 | 5.9 | 5.9 | 5.8 | 5.875 |  | -0.2 |  |  |  | 0.1 | 100-PL-20070-01C02-P
20 | 6/12/2008 |  | 100-PL-20070-01C02-P | 20070 | 100-PL-20070-01C02-P-M1 | 100 | 01C02 | 6 | 5 | Straight |  | Adjacent Weld | Point | 6.1 | 6.1 | 6 | 6 | 6.05 |  | 0 |  |  |  | 0.1 | 100-PL-20070-01C02-P
20 | 22/12/2008 |  | 100-PL-20070-01C02-P | 20070 | 100-PL-20070-01C02-P-M1 | 100 | 01C02 | 6 | 6 | Straight |  | Adjacent Weld | Point | 6 | 6 | 6.5 | 6.1 | 6.15 |  | 0 |  |  |  | 0.5 | 100-PL-20070-01C02-P
20 | 22/12/2008 |  | 100-PL-20070-01C02-P | 20070 | 100-PL-20070-01C02-P-M1 | 100 | 01C02 | 6 | 7 | Elbow |  | Adjacent Weld | Point | 5.8 | 5.9 | 5.8 | 5.9 | 5.85 |  | -0.2 |  |  |  | 0.1 | 100-PL-20070-01C02-P
20 | 22/12/2008 |  | 100-PL-20070-01C02-P | 20070 | 100-PL-20070-01C02-P-M1 | 100 | 01C02 | 6 | 8 | Elbow |  | Outside of Bend | Point | NR | NR | NR | 5.9 | 5.9 |  | -0.1 |  |  |  | 0 | 100-PL-20070-01C02-P
20 | 22/12/2008 |  | 100-PL-20070-01C02-P | 20070 | 100-PL-20070-01C02-P-M1 | 100 | 01C02 | 6 | 9 | Elbow |  | Adjacent Weld | Point | 5.9 | 5.9 | 5.9 | 5.8 | 5.875 |  | -0.2 |  |  |  | 0.1 | 100-PL-20070-01C02-P
20 | 22/12/2008 |  | 100-PL-20070-01C02-P | 20070 | 100-PL-20070-01C02-P-M1 | 100 | 01C02 | 6 | 10 | Straight |  | Adjacent Weld | Point | 6.1 | 6.1 | 6 | 6 | 6.05 |  | 0 |  |  |  | 0.1 | 100-PL-20070-01C02-P
20 | 6/12/2008 |  | 100-PL-20068-01C02-P | 20068 | 100-PL-20068-01C02-P-M1 | 100 | 01C02 | 6 | 1 | Straight |  | Adjacent Weld | Point | 6 | 5.9 | 5.8 | 6.1 | 5.95 |  | -0.2 |  |  |  | 0.3 | 100-PL-20068-01C02-P
20 | 6/12/2008 |  | 100-PL-20068-01C02-P | 20068 | 100-PL-20068-01C02-P-M1 | 100 | 01C02 | 6 | 2 | Straight |  | Adjacent Weld | Point | 5.8 | 6.1 | 6 | 6.2 | 6.025 |  | -0.2 |  |  |  | 0.4 | 100-PL-20068-01C02-P
20 | 6/12/2008 |  | 100-PL-20068-01C02-P | 20068 | 100-PL-20068-01C02-P-M1 | 100 | 01C02 | 6 | 3 | Elbow |  | Outside of Bend | Point | 5.7 | NR | NR | NR | 5.7 |  | -0.3 |  |  |  | 0 | 100-PL-20068-01C02-P
20 | 6/12/2008 |  | 100-PL-20068-01C02-P | 20068 | 100-PL-20068-01C02-P-M1 | 100 | 01C02 | 6 | 4 | Straight |  | Adjacent Weld | Point | 5.9 | 6.3 | 5.8 | 5.9 | 5.975 |  | -0.2 |  |  |  | 0.5 | 100-PL-20068-01C02-P
20 | 6/12/2008 |  | 100-PL-20068-01C02-P | 20068 | 100-PL-20068-01C02-P-M1 | 100 | 01C02 | 6 | 5 | Straight |  | Adjacent Weld | Point | 6.5 | 6 | 6 | 6.1 | 6.15 |  | 0 |  |  |  | 0.5 | 100-PL-20068-01C02-P
20 | 22/12/2008 |  | 100-PL-20068-01C02-P | 20068 | 100-PL-20068-01C02-P-M1 | 100 | 01C02 | 6 | 6 | Straight |  | Adjacent Weld | Point | 6.1 | 6 | 6.1 | 6 | 6.05 |  | 0 |  |  |  | 0.1 | 100-PL-20068-01C02-P
20 | 22/12/2008 |  | 100-PL-20068-01C02-P | 20068 | 100-PL-20068-01C02-P-M1 | 100 | 01C02 | 6 | 7 | Elbow |  | Adjacent Weld | Point | 5.8 | 5.7 | 5.8 | 5.7 | 5.75 |  | -0.3 |  |  |  | 0.1 | 100-PL-20068-01C02-P
20 | 22/12/2008 |  | 100-PL-20068-01C02-P | 20068 | 100-PL-20068-01C02-P-M1 | 100 | 01C02 | 6 | 8 | Elbow |  | Outside of Bend | Point | 5.5 | NR | NR | NR | 5.5 |  | -0.5 |  |  |  | 0 | 100-PL-20068-01C02-P
20 | 22/12/2008 |  | 100-PL-20068-01C02-P | 20068 | 100-PL-20068-01C02-P-M1 | 100 | 01C02 | 6 | 9 | Elbow |  | Adjacent Weld | Point | 5.6 | 5.7 | 5.8 | 5.7 | 5.7 |  | -0.4 |  |  |  | 0.2 | 100-PL-20068-01C02-P
20 | 22/12/2008 |  | 100-PL-20068-01C02-P | 20068 | 100-PL-20068-01C02-P-M1 | 100 | 01C02 | 6 | 10 | Straight |  | Adjacent Weld | Point | 6.2 | 6.1 | 6.2 | 6.2 | 6.175 |  | 0.1 |  |  |  | 0.1 | 100-PL-20068-01C02-P
20 | 10/04/2009 |  | 100-PL-20068-01C02-P | 20068 | 100-PL-20068-01C02-P-M1 | 100 | 01C02 | 6 | 11 | Straight |  | Adjacent Weld | Point | 6.1 | 6.2 | 6.3 | 6.2 | 6.2 | Cross Checked | 0.1 |  |  |  | 0.2 | 100-PL-20068-01C02-P
20 | 10/04/2009 |  | 100-PL-20068-01C02-P | 20068 | 100-PL-20068-01C02-P-M1 | 100 | 01C02 | 6 | 12 | Elbow |  | Adjacent Weld | Point | 5.7 | 6.3 | 6.1 | 5.6 | 5.925 | Cross Checked | -0.4 |  |  |  | 0.7 | 100-PL-20068-01C02-P
20 | 10/04/2009 |  | 100-PL-20068-01C02-P | 20068 | 100-PL-20068-01C02-P-M1 | 100 | 01C02 | 6 | 13 | Elbow |  | Outside of Bend | Point | 5.5 | NR | NR | NR | 5.5 | Cross Checked | -0.5 |  |  |  | 0 | 100-PL-20068-01C02-P
20 | 10/04/2009 |  | 100-PL-20068-01C02-P | 20068 | 100-PL-20068-01C02-P-M1 | 100 | 01C02 | 6 | 14 | Elbow |  | Adjacent Weld | Point | 5.9 | 5.8 | 5.4 | 5.6 | 5.675 | Cross Checked | -0.6 |  |  |  | 0.5 | 100-PL-20068-01C02-P
20 | 10/04/2009 |  | 100-PL-20068-01C02-P | 20068 | 100-PL-20068-01C02-P-M1 | 100 | 01C02 | 6 | 15 | Straight |  | Adjacent Weld | Point | 6 | 6.2 | 6.1 | 6 | 6.075 | Cross Checked | 0 |  |  |  | 0.2 | 100-PL-20068-01C02-P
20 | 7/12/2008 |  | 200-PL-20010-01C02-P | 20010 | 200-PL-20010-01C02-P-M1-1 | 200 | 01C02 | 6.4 | 1 | Elbow |  | Outside of Bend | Point | NR | NR | 7.3 | NR | 7.3 |  | 0.9 |  |  |  | 0 | 200-PL-20010-01C02-P
20 | 7/12/2008 |  | 200-PL-20010-01C02-P | 20010 | 200-PL-20010-01C02-P-M1-1 | 200 | 01C02 | 6.4 | 2 | Elbow |  | Outside of Bend | Point | NR | NR | 7.6 | NR | 7.6 |  | 1.2 |  |  |  | 0 | 200-PL-20010-01C02-P
20 | 7/12/2008 |  | 200-PL-20010-01C02-P | 20010 | 200-PL-20010-01C02-P-M1-1 | 200 | 01C02 | 6.4 | 3 | Elbow |  | Outside of Bend | Point | NR | NR | 7.8 | NR | 7.8 |  | 1.4 |  |  |  | 0 | 200-PL-20010-01C02-P
20 | 7/12/2008 |  | 200-PL-20010-01C02-P | 20010 | 200-PL-20010-01C02-P-M1-1 | 200 | 01C02 | 6.4 | 4 | Straight |  | Adjacent Weld | Point | 7 | 7.1 | 7 | 7 | 7.025 |  | 0.6 |  |  |  | 0.1 | 200-PL-20010-01C02-P
20 | 7/12/2008 |  | 200-PL-20010-01C02-P | 20010 | 200-PL-20010-01C02-P-M1-1 | 200 | 01C02 | 6.4 | 5 | Straight |  | Adjacent Weld | Point | 6.4 | 6.5 | 6.7 | 6.8 | 6.6 |  | 0 |  |  |  | 0.4 | 200-PL-20010-01C02-P
20 | 7/12/2008 |  | 200-PL-20010-01C02-P | 20010 | 200-PL-20010-01C02-P-M1-1 | 200 | 01C02 | 6.4 | 6 | Straight |  | Adjacent Weld | Point | 7 | 6.9 | 6.9 | 7.1 | 6.975 |  | 0.5 |  |  |  | 0.2 | 200-PL-20010-01C02-P
20 | 7/12/2008 |  | 200-PL-20010-01C02-P | 20010 | 200-PL-20010-01C02-P-M1-1 | 200 | 01C02 | 6.4 | 7 | Elbow |  | Adjacent Weld | Point | 7.3 | 7.2 | 7 | 7.2 | 7.175 |  | 0.6 |  |  |  | 0.3 | 200-PL-20010-01C02-P
20 | 7/12/2008 |  | 200-PL-20010-01C02-P | 20010 | 200-PL-20010-01C02-P-M1-1 | 200 | 01C02 | 6.4 | 8 | Elbow |  | Outside of Bend | Point | NR | NR | NR | 7.8 | 7.8 |  | 1.4 |  |  |  | 0 | 200-PL-20010-01C02-P
20 | 7/12/2008 |  | 200-PL-20010-01C02-P | 20010 | 200-PL-20010-01C02-P-M1-1 | 200 | 01C02 | 6.4 | 9 | Elbow |  | Outside of Bend | Point | NR | NR | NR | 7.9 | 7.9 |  | 1.5 |  |  |  | 0 | 200-PL-20010-01C02-P
20 | 7/12/2008 |  | 200-PL-20010-01C02-P | 20010 | 200-PL-20010-01C02-P-M1-2 | 200 | 01C02 | 6.4 | 10 | Elbow |  | Outside of Bend | Point | NR | NR | NR | 7.9 | 7.9 |  | 1.5 |  |  |  | 0 | 200-PL-20010-01C02-P
20 | 7/12/2008 |  | 200-PL-20010-01C02-P | 20010 | 200-PL-20010-01C02-P-M1-2 | 200 | 01C02 | 6.4 | 11 | Elbow |  | Outside of Bend | Point | NR | NR | NR | 7.2 | 7.2 |  | 0.8 |  |  |  | 0 | 200-PL-20010-01C02-P
20 | 7/12/2008 |  | 200-PL-20010-01C02-P | 20010 | 200-PL-20010-01C02-P-M1-2 | 200 | 01C02 | 6.4 | 12 | Elbow |  | Outside of Bend | Point | NR | NR | NR | 7.5 | 7.5 |  | 1.1 |  |  |  | 0 | 200-PL-20010-01C02-P
20 | 7/12/2008 |  | 200-PL-20010-01C02-P | 20010 | 200-PL-20010-01C02-P-M1-2 | 200 | 01C02 | 6.4 | 13 | Elbow |  | Outside of Bend | Point | NR | NR | NR | 7.8 | 7.8 |  | 1.4 |  |  |  | 0 | 200-PL-20010-01C02-P
20 | 7/12/2008 |  | 200-PL-20010-01C02-P | 20010 | 200-PL-20010-01C02-P-M1-2 | 200 | 01C02 | 6.4 | 14 | Elbow |  | Adjacent Weld | Point | 7.8 | 7.7 | 7.9 | 7.8 | 7.8 |  | 1.3 |  |  |  | 0.2 | 200-PL-20010-01C02-P
20 | 7/12/2008 |  | 200-PL-20010-01C02-P | 20010 | 200-PL-20010-01C02-P-M1-2 | 200 | 01C02 | 6.4 | 15 | Straight |  | Adjacent Weld | Point | 6.5 | 6.5 | 6.7 | 6.4 | 6.525 |  | 0 |  |  |  | 0.3 | 200-PL-20010-01C02-P
20 | 7/12/2008 |  | 200-PL-20010-01C02-P | 20010 | 200-PL-20010-01C02-P-M1-2 | 200 | 01C02 | 6.4 | 16 | Straight |  | Adjacent Weld | Point | 6.5 | 6.7 | 6.8 | 6.5 | 6.625 |  | 0.1 |  |  |  | 0.3 | 200-PL-20010-01C02-P
20 | 7/12/2008 |  | 200-PL-20010-01C02-P | 20010 | 200-PL-20010-01C02-P-M1-2 | 200 | 01C02 | 6.4 | 17 | Straight |  | Adjacent Weld | Point | 6.4 | 6.5 | 6.7 | 6.7 | 6.575 |  | 0 |  |  |  | 0.3 | 200-PL-20010-01C02-P
20 | 7/12/2008 |  | 200-PL-20010-01C02-P | 20010 | 200-PL-20010-01C02-P-M1-3 | 200 | 01C02 | 6.4 | 18 | Straight |  | Adjacent Weld | Point | 6.7 | 6.8 | 6.5 | 6.5 | 6.625 |  | 0.1 |  |  |  | 0.3 | 200-PL-20010-01C02-P
20 | 7/12/2008 |  | 200-PL-20010-01C02-P | 20010 | 200-PL-20010-01C02-P-M1-3 | 200 | 01C02 | 6.4 | 19 | Straight |  | Adjacent Weld | Point | 6.5 | 6.7 | 6.5 | 6.5 | 6.55 |  | 0.1 |  |  |  | 0.2 | 200-PL-20010-01C02-P
20 | 7/12/2008 |  | 200-PL-20010-01C02-P | 20010 | 200-PL-20010-01C02-P-M1-3 | 200 | 01C02 | 6.4 | 20 | Straight |  | Adjacent Weld | Point | 6.7 | 6.8 | 6.7 | 6.6 | 6.7 |  | 0.2 |  |  |  | 0.2 | 200-PL-20010-01C02-P
20 | 7/12/2008 |  | 200-PL-20010-01C02-P | 20010 | 200-PL-20010-01C02-P-M1-4 | 200 | 01C02 | 6.4 | 21 | Elbow |  | Adjacent Weld | Point | 7.4 | 7.5 | 7.4 | 7.5 | 7.45 |  | 1 |  |  |  | 0.1 | 200-PL-20010-01C02-P
20 | 7/12/2008 |  | 200-PL-20010-01C02-P | 20010 | 200-PL-20010-01C02-P-M1-4 | 200 | 01C02 | 6.4 | 22 | Elbow |  | Outside of Bend | Point | NR | NR | NR | 8 | 8 |  | 1.6 |  |  |  | 0 | 200-PL-20010-01C02-P
20 | 7/12/2008 |  | 200-PL-20010-01C02-P | 20010 | 200-PL-20010-01C02-P-M1-4 | 200 | 01C02 | 6.4 | 23 | Elbow |  | Outside of Bend | Point | NR | NR | NR | 8.1 | 8.1 |  | 1.7 |  |  |  | 0 | 200-PL-20010-01C02-P
20 | 7/12/2008 |  | 200-PL-20010-01C02-P | 20010 | 200-PL-20010-01C02-P-M1-4 | 200 | 01C02 | 6.4 | 24 | Elbow |  | Outside of Bend | Point | NR | NR | NR | 8 | 8 |  | 1.6 |  |  |  | 0 | 200-PL-20010-01C02-P
20 | 7/12/2008 |  | 200-PL-20010-01C02-P | 20010 | 200-PL-20010-01C02-P-M1-4 | 200 | 01C02 | 6.4 | 25 | Straight |  | Adjacent Weld | Point | 7.5 | 7.4 | 7.6 | 7.8 | 7.575 |  | 1 |  |  |  | 0.4 | 200-PL-20010-01C02-P
20 | 22/12/2008 |  | 200-PL-20010-01C02-P | 20010 | 200-PL-20010-01C02-P-M1-1 | 200 | 01C02 | 6.4 | 26 | Straight |  | Outside of Bend | Point | 6.1 | 6.7 | 6.4 | 6.5 | 6.425 |  | -0.3 |  |  |  | 0.6 | 200-PL-20010-01C02-P
20 | 22/12/2008 |  | 200-PL-20010-01C02-P | 20010 | 200-PL-20010-01C02-P-M1-1 | 200 | 01C02 | 6.4 | 27 | Elbow |  | Outside of Bend | Point | 7.6 | 8.9 | 8.3 | 8 | 8.2 |  | 1.2 |  |  |  | 1.3 | 200-PL-20010-01C02-P
20 | 22/12/2008 |  | 200-PL-20010-01C02-P | 20010 | 200-PL-20010-01C02-P-M1-1 | 200 | 01C02 | 6.4 | 28 | Elbow |  | Outside of Bend | Point | 7.5 | NR | NR | NR | 7.5 |  | 1.1 |  |  |  | 0 | 200-PL-20010-01C02-P
20 | 22/12/2008 |  | 200-PL-20010-01C02-P | 20010 | 200-PL-20010-01C02-P-M1-1 | 200 | 01C02 | 6.4 | 29 | Elbow |  | Adjacent Weld | Point | 7.4 | NR | NR | NR | 7.4 |  | 1 |  |  |  | 0 | 200-PL-20010-01C02-P
20 | 22/12/2008 |  | 200-PL-20010-01C02-P | 20010 | 200-PL-20010-01C02-P-M1-1 | 200 | 01C02 | 6.4 | 30 | Elbow |  | Adjacent Weld | Point | 7.5 | NR | NR | NR | 7.5 |  | 1.1 |  |  |  | 0 | 200-PL-20010-01C02-P
20 | 22/12/2008 |  | 200-PL-20010-01C02-P | 20010 | 200-PL-20010-01C02-P-M1-1 | 200 | 01C02 | 6.4 | 31 | Elbow |  | Adjacent Weld | Point | 7.6 | 8.8 | 8.2 | 8 | 8.15 |  | 1.2 |  |  |  | 1.2 | 200-PL-20010-01C02-P
20 | 22/12/2008 |  | 200-PL-20010-01C02-P | 20010 | 200-PL-20010-01C02-P-M1-1 | 200 | 01C02 | 6.4 | 32 | Straight |  | Adjacent Weld | Point | 6.7 | 6.4 | 6.3 | 6.1 | 6.375 |  | -0.3 |  |  |  | 0.6 | 200-PL-20010-01C02-P
20 | 22/12/2008 |  | 200-PL-20010-01C02-P | 20010 | 200-PL-20010-01C02-P-M1-1 | 200 | 01C02 | 6.4 | 33 | Elbow |  | Outside of Bend | Point | 8.6 | 8.1 | 7.8 | 8.3 | 8.2 |  | 1.4 |  |  |  | 0.8 | 200-PL-20010-01C02-P
20 | 22/12/2008 |  | 200-PL-20010-01C02-P | 20010 | 200-PL-20010-01C02-P-M1-1 | 200 | 01C02 | 6.4 | 34 | Elbow |  | Outside of Bend | Point | NR | NR | 7.7 | NR | 7.7 |  | 1.3 |  |  |  | 0 | 200-PL-20010-01C02-P
20 | 22/12/2008 |  | 200-PL-20010-01C02-P | 20010 | 200-PL-20010-01C02-P-M1-2 | 200 | 01C02 | 6.4 | 35 | Elbow |  | Outside of Bend | Point | NR | NR | 7.6 | NR | 7.6 |  | 1.2 |  |  |  | 0 | 200-PL-20010-01C02-P
20 | 22/12/2008 |  | 200-PL-20010-01C02-P | 20010 | 200-PL-20010-01C02-P-M1-2 | 200 | 01C02 | 6.4 | 36 | Elbow |  | Outside of Bend | Point | NR | NR | 7.6 | NR | 7.6 |  | 1.2 |  |  |  | 0 | 200-PL-20010-01C02-P
20 | 22/12/2008 |  | 200-PL-20010-01C02-P | 20010 | 200-PL-20010-01C02-P-M1-2 | 200 | 01C02 | 6.4 | 37 | Elbow |  | Outside of Bend | Point | 8.3 | 8.3 | 8 | 8.3 | 8.225 |  | 1.6 |  |  |  | 0.3 | 200-PL-20010-01C02-P
20 | 22/12/2008 |  | 200-PL-20010-01C02-P | 20010 | 200-PL-20010-01C02-P-M1-2 | 200 | 01C02 | 6.4 | 38 | Elbow |  | Outside of Bend | Point | 6.4 | 6.3 | 6.4 | 6.7 | 6.45 |  | -0.1 |  |  |  | 0.4 | 200-PL-20010-01C02-P
20 | 22/12/2008 |  | 200-PL-20010-01C02-P | 20010 | 200-PL-20010-01C02-P-M1-2 | 200 | 01C02 | 6.4 | 39 | Straight |  | Adjacent Weld | Point | 6.3 | 6.2 | 6.6 | 6.6 | 6.425 |  | -0.2 |  |  |  | 0.4 | 200-PL-20010-01C02-P
20 | 22/12/2008 |  | 200-PL-20010-01C02-P | 20010 | 200-PL-20010-01C02-P-M1-2 | 200 | 01C02 | 6.4 | 40 | Elbow |  | Adjacent Weld | Point | 7.8 | 8.7 | 8.8 | 8.2 | 8.375 |  | 1.4 |  |  |  | 1 | 200-PL-20010-01C02-P
20 | 22/12/2008 |  | 200-PL-20010-01C02-P | 20010 | 200-PL-20010-01C02-P-M1-2 | 200 | 01C02 | 6.4 | 41 | Elbow |  | Adjacent Weld | Point | 7.5 | NR | NR | NR | 7.5 |  | 1.1 |  |  |  | 0 | 200-PL-20010-01C02-P
20 | 22/12/2008 |  | 200-PL-20010-01C02-P | 20010 | 200-PL-20010-01C02-P-M1-2 | 200 | 01C02 | 6.4 | 42 | Elbow |  | Adjacent Weld | Point | 7.5 | NR | NR | NR | 7.5 |  | 1.1 |  |  |  | 0 | 200-PL-20010-01C02-P
20 | 22/12/2008 |  | 200-PL-20010-01C02-P | 20010 | 200-PL-20010-01C02-P-M1-3 | 200 | 01C02 | 6.4 | 43 | Elbow |  | Adjacent Weld | Point | 7.5 | NR | NR | NR | 7.5 |  | 1.1 |  |  |  | 0 | 200-PL-20010-01C02-P
20 | 22/12/2008 |  | 200-PL-20010-01C02-P | 20010 | 200-PL-20010-01C02-P-M1-3 | 200 | 01C02 | 6.4 | 44 | Elbow |  | Adjacent Weld | Point | 7.4 | 8.4 | 8.8 | 8.1 | 8.175 |  | 1 |  |  |  | 1.4 | 200-PL-20010-01C02-P
20 | 22/12/2008 |  | 200-PL-20010-01C02-P | 20010 | 200-PL-20010-01C02-P-M1-3 | 200 | 01C02 | 6.4 | 45 | Straight |  | Adjacent Weld | Point | 6.3 | 6.5 | 6.3 | 6.5 | 6.4 |  | -0.1 |  |  |  | 0.2 | 200-PL-20010-01C02-P
20 | 22/12/2008 |  | 200-PL-20010-01C02-P | 20010 | 200-PL-20010-01C02-P-M1-4 | 200 | 01C02 | 6.4 | 46 | Straight |  | Adjacent Weld | Point | 6.4 | 6.5 | 6 | 6.6 | 6.375 |  | -0.4 |  |  |  | 0.6 | 200-PL-20010-01C02-P
20 | 22/12/2008 |  | 200-PL-20010-01C02-P | 20010 | 200-PL-20010-01C02-P-M1-4 | 200 | 01C02 | 6.4 | 47 | Elbow |  | Outside of Bend | Point | 8.3 | 8.2 | 8.3 | 8.4 | 8.3 |  | 1.8 |  |  |  | 0.2 | 200-PL-20010-01C02-P
20 | 22/12/2008 |  | 200-PL-20010-01C02-P | 20010 | 200-PL-20010-01C02-P-M1-4 | 200 | 01C02 | 6.4 | 48 | Elbow |  | Outside of Bend | Point | NR | NR | NR | 8.3 | 8.3 |  | 1.9 |  |  |  | 0 | 200-PL-20010-01C02-P
20 | 22/12/2008 |  | 200-PL-20010-01C02-P | 20010 | 200-PL-20010-01C02-P-M1-4 | 200 | 01C02 | 6.4 | 49 | Elbow |  | Outside of Bend | Point | NR | NR | NR | 8.4 | 8.4 |  | 2 |  |  |  | 0 | 200-PL-20010-01C02-P
20 | 22/12/2008 |  | 200-PL-20010-01C02-P | 20010 | 200-PL-20010-01C02-P-M1-4 | 200 | 01C02 | 6.4 | 50 | Elbow |  | Adjacent Weld | Point | NR | NR | NR | 8.3 | 8.3 |  | 1.9 |  |  |  | 0 | 200-PL-20010-01C02-P
20 | 22/12/2008 |  | 200-PL-20010-01C02-P | 20010 | 200-PL-20010-01C02-P-M1-4 | 200 | 01C02 | 6.4 | 51 | Elbow |  | Outside of Bend | Point | 8.4 | 9 | 8.5 | 8.1 | 8.5 |  | 1.7 |  |  |  | 0.9 | 200-PL-20010-01C02-P
20 | 22/12/2008 |  | 200-PL-20010-01C02-P | 20010 | 200-PL-20010-01C02-P-M1-4 | 200 | 01C02 | 6.4 | 52 | Straight |  | Adjacent Weld | Point | 6 | 6.4 | 6.4 | 6.5 | 6.325 |  | -0.4 |  |  |  | 0.5 | 200-PL-20010-01C02-P
20 | 09/04/2009 |  | 300-PL-20011-01C02-P | 20011 | 300-PL-20011-01C02-P-M1-1 | 300 | 01C02 | 6.4 | 1 | Straight |  | Adjacent Weld | Point | 6.4 | 6.2 | 6.5 | 6.2 | 6.325 | Cross Checked | -0.2 |  |  |  | 0.3 | 300-PL-20011-01C02-P
20 | 09/04/2009 |  | 300-PL-20011-01C02-P | 20011 | 300-PL-20011-01C02-P-M1-1 | 300 | 01C02 | 6.4 | 2 | Elbow |  | Adjacent Weld | Point | 8 | 7.9 | 7.6 | 7.4 | 7.725 | Cross Checked | 1 |  |  |  | 0.6 | 300-PL-20011-01C02-P
20 | 09/04/2009 |  | 300-PL-20011-01C02-P | 20011 | 300-PL-20011-01C02-P-M1-1 | 300 | 01C02 | 6.4 | 3 | Elbow |  | Outside of Bend | Point | 8.1 | NR | NR | NR | 8.1 | Cross Checked | 1.7 |  |  |  | 0 | 300-PL-20011-01C02-P
20 | 09/04/2009 |  | 300-PL-20011-01C02-P | 20011 | 300-PL-20011-01C02-P-M1-1 | 300 | 01C02 | 6.4 | 4 | Elbow |  | Outside of Bend | Point | 7.6 | NR | NR | NR | 7.6 | Cross Checked | 1.2 |  |  |  | 0 | 300-PL-20011-01C02-P
20 | 09/04/2009 |  | 300-PL-20011-01C02-P | 20011 | 300-PL-20011-01C02-P-M1-1 | 300 | 01C02 | 6.4 | 5 | Elbow |  | Outside of Bend | Point | 7.7 | NR | NR | NR | 7.7 | Cross Checked | 1.3 |  |  |  | 0 | 300-PL-20011-01C02-P
20 | 09/04/2009 |  | 300-PL-20011-01C02-P | 20011 | 300-PL-20011-01C02-P-M1-1 | 300 | 01C02 | 6.4 | 6 | Elbow |  | Outside of Bend | Point | 7.4 | NR | NR | NR | 7.4 | Cross Checked | 1 |  |  |  | 0 | 300-PL-20011-01C02-P
20 | 09/04/2009 |  | 300-PL-20011-01C02-P | 20011 | 300-PL-20011-01C02-P-M1-1 | 300 | 01C02 | 6.4 | 7 | Elbow |  | Adjacent Weld | Point | 7.7 | 7.8 | 7.6 | 8.1 | 7.8 | Cross Checked | 1.2 |  |  |  | 0.5 | 300-PL-20011-01C02-P
20 | 09/04/2009 |  | 300-PL-20011-01C02-P | 20011 | 300-PL-20011-01C02-P-M1-1 | 300 | 01C02 | 6.4 | 8 | Straight |  | Adjacent Weld | Point | 6.1 | 6.7 | 6.4 | 6.5 | 6.425 | Cross Checked | -0.3 |  |  |  | 0.6 | 300-PL-20011-01C02-P
20 | 7/12/2008 |  | 300-PL-20011-01C02-P | 20011 | 300-PL-20011-01C02-P-M1-2 | 300 | 01C02 | 6.4 | 9 | Straight |  | Adjacent Weld | Point | 6.3 | 6.3 | 6.7 | 6.7 | 6.5 |  | -0.1 |  |  |  | 0.4 | 300-PL-20011-01C02-P
20 | 7/12/2008 |  | 300-PL-20011-01C02-P | 20011 | 300-PL-20011-01C02-P-M1-2 | 300 | 01C02 | 6.4 | 10 | Elbow |  | Adjacent Weld | Point | 8.3 | 8.3 | 7.9 | 7.9 | 8.1 |  | 1.5 |  |  |  | 0.4 | 300-PL-20011-01C02-P
20 | 7/12/2008 |  | 300-PL-20011-01C02-P | 20011 | 300-PL-20011-01C02-P-M1-2 | 300 | 01C02 | 6.4 | 11 | Elbow |  | Outside of Bend | Point | NR | NR | 7.9 | NR | 7.9 |  | 1.5 |  |  |  | 0 | 300-PL-20011-01C02-P
20 | 7/12/2008 |  | 300-PL-20011-01C02-P | 20011 | 300-PL-20011-01C02-P-M1-2 | 300 | 01C02 | 6.4 | 12 | Elbow |  | Outside of Bend | Point | NR | NR | 7.8 | NR | 7.8 |  | 1.4 |  |  |  | 0 | 300-PL-20011-01C02-P
20 | 7/12/2008 |  | 300-PL-20011-01C02-P | 20011 | 300-PL-20011-01C02-P-M1-2 | 300 | 01C02 | 6.4 | 13 | Elbow |  | Outside of Bend | Point | NR | NR | 7.7 | NR | 7.7 |  | 1.3 |  |  |  | 0 | 300-PL-20011-01C02-P
20 | 7/12/2008 |  | 300-PL-20011-01C02-P | 20011 | 300-PL-20011-01C02-P-M1-2 | 300 | 01C02 | 6.4 | 14 | Elbow |  | Outside of Bend | Point | NR | NR | 7.7 | NR | 7.7 |  | 1.3 |  |  |  | 0 | 300-PL-20011-01C02-P
20 | 7/12/2008 |  | 300-PL-20011-01C02-P | 20011 | 300-PL-20011-01C02-P-M1-2 | 300 | 01C02 | 6.4 | 15 | Elbow |  | Adjacent Weld | Point | 7.7 | 8.3 | 7.7 | 8.1 | 7.95 |  | 1.3 |  |  |  | 0.6 | 300-PL-20011-01C02-P
20 | 7/12/2008 |  | 300-PL-20011-01C02-P | 20011 | 300-PL-20011-01C02-P-M1-2 | 300 | 01C02 | 6.4 | 16 | Straight |  | Adjacent Weld | Point | 7.4 | 6.7 | 7.1 | 6.5 | 6.925 |  | 0.1 |  |  |  | 0.9 | 300-PL-20011-01C02-P
20 | 7/12/2008 |  | 300-PL-20011-01C02-P | 20011 | 300-PL-20011-01C02-P-M1-2 | 300 | 01C02 | 6.4 | 17 | Straight |  | Adjacent Weld | Point | 6.7 | 6.4 | 6.4 | 6.2 | 6.425 |  | -0.2 |  |  |  | 0.5 | 300-PL-20011-01C02-P
20 | 7/12/2008 |  | 300-PL-20011-01C02-P | 20011 | 300-PL-20011-01C02-P-M1-2 | 300 | 01C02 | 6.4 | 18 | Tee |  | Adjacent Weld | Point | 9.7 | 9.8 | 9.2 | 9.3 | 9.5 |  | 2.8 |  |  |  | 0.6 | 300-PL-20011-01C02-P
20 | 7/12/2008 |  | 300-PL-20011-01C02-P | 20011 | 300-PL-20011-01C02-P-M1-2 | 300 | 01C02 | 6.4 | 19 | Tee |  | Adjacent Weld | Point | 10.4 | 11.4 | 11.1 | 11.4 | 11.075 |  | 4 |  |  |  | 1 | 300-PL-20011-01C02-P
20 | 7/12/2008 |  | 300-PL-20011-01C02-P | 20011 | 300-PL-20011-01C02-P-M1-2 | 300 | 01C02 | 6.4 | 20 | Tee |  | Body of Tee | Point | 10.5 | 11.1 | 11.5 | 11.5 | 11.15 |  | 4.1 |  |  |  | 1 | 300-PL-20011-01C02-P
20 | 7/12/2008 |  | 300-PL-20011-01C02-P | 20011 | 300-PL-20011-01C02-P-M1-2 | 300 | 01C02 | 6.4 | 21 | Tee |  | Adjacent Weld | Point | 10.6 | 10.6 | 10.8 | 10.6 | 10.65 |  | 4.2 |  |  |  | 0.2 | 300-PL-20011-01C02-P
20 | 7/12/2008 |  | 300-PL-20011-01C02-P | 20011 | 300-PL-20011-01C02-P-M1-2 | 300 | 01C02 | 6.4 | 22 | Straight |  | Adjacent Weld | Point | 6.3 | 6.5 | 6.2 | 6.2 | 6.3 |  | -0.2 |  |  |  | 0.3 | 300-PL-20011-01C02-P
20 | 22/12/2008 |  | 300-PL-20011-01C02-P | 20011 | 300-PL-20011-01C02-P-M1-1 | 300 | 01C02 | 6.4 | 23 | Straight |  | Adjacent Weld | Point | 6.7 | 6.4 | 6.4 | 7.6 | 6.775 |  | 0 |  |  |  | 1.2 | 300-PL-20011-01C02-P
20 | 22/12/2008 |  | 300-PL-20011-01C02-P | 20011 | 300-PL-20011-01C02-P-M1-1 | 300 | 01C02 | 6.4 | 24 | Elbow |  | Adjacent Weld | Point | 7.3 | 8.1 | 8 | 7.8 | 7.8 |  | 0.9 |  |  |  | 0.8 | 300-PL-20011-01C02-P
20 | 22/12/2008 |  | 300-PL-20011-01C02-P | 20011 | 300-PL-20011-01C02-P-M1-1 | 300 | 01C02 | 6.4 | 25 | Elbow |  | Outside of Bend | Point | NR | NR | 8.1 | NR | 8.1 |  | 1.7 |  |  |  | 0 | 300-PL-20011-01C02-P
20 | 22/12/2008 |  | 300-PL-20011-01C02-P | 20011 | 300-PL-20011-01C02-P-M1-1 | 300 | 01C02 | 6.4 | 26 | Elbow |  | Outside of Bend | Point | NR | NR | 8.2 | NR | 8.2 |  | 1.8 |  |  |  | 0 | 300-PL-20011-01C02-P
20 | 22/12/2008 |  | 300-PL-20011-01C02-P | 20011 | 300-PL-20011-01C02-P-M1-1 | 300 | 01C02 | 6.4 | 27 | Elbow |  | Outside of Bend | Point | NR | NR | 8.1 | NR | 8.1 |  | 1.7 |  |  |  | 0 | 300-PL-20011-01C02-P
20 | 22/12/2008 |  | 300-PL-20011-01C02-P | 20011 | 300-PL-20011-01C02-P-M1-1 | 300 | 01C02 | 6.4 | 28 | Elbow |  | Outside of Bend | Point | 7.4 | 8.2 | 7.9 | 7.6 | 7.775 |  | 1 |  |  |  | 0.8 | 300-PL-20011-01C02-P
20 | 22/12/2008 |  | 300-PL-20011-01C02-P | 20011 | 300-PL-20011-01C02-P-M1-1 | 300 | 01C02 | 6.4 | 29 | Straight |  | Adjacent Weld | Point | 5.5 | 5.5 | 5.8 | 6.1 | 5.725 |  | -0.9 | -14.06% | -10.55% | -12.5% | 0.6 | 300-PL-20011-01C02-P
20 | 22/12/2008 |  | 300-PL-20011-01C02-P | 20011 | 300-PL-20011-01C02-P-M1-1 | 300 | 01C02 | 6.4 | 30 | Straight |  | Adjacent Weld | Point | 5.4 | 6.1 | 6.2 | 6.3 | 6 | Below Spec | -1 | -15.62% | -6.25% | -14.06% | 0.9 | 300-PL-20011-01C02-P
20 | 22/12/2008 |  | 300-PL-20011-01C02-P | 20011 | 300-PL-20011-01C02-P-M1-2 | 300 | 01C02 | 6.4 | 31 | Elbow |  | Adjacent Weld | Point | 7.6 | 7.7 | 8.1 | 7.6 | 7.75 |  | 1.2 |  |  |  | 0.5 | 300-PL-20011-01C02-P
20 | 22/12/2008 |  | 300-PL-20011-01C02-P | 20011 | 300-PL-20011-01C02-P-M1-2 | 300 | 01C02 | 6.4 | 32 | Elbow |  | Adjacent Weld | Point | NR | 8.8 | NR | NR | 8.8 |  | 2.4 |  |  |  | 0 | 300-PL-20011-01C02-P
20 | 22/12/2008 |  | 300-PL-20011-01C02-P | 20011 | 300-PL-20011-01C02-P-M1-2 | 300 | 01C02 | 6.4 | 33 | Elbow |  | Outside of Bend | Point | NR | 8 | NR | NR | 8 |  | 1.6 |  |  |  | 0 | 300-PL-20011-01C02-P
20 | 22/12/2008 |  | 300-PL-20011-01C02-P | 20011 | 300-PL-20011-01C02-P-M1-2 | 300 | 01C02 | 6.4 | 34 | Elbow |  | Outside of Bend | Point | NR | 7.9 | NR | NR | 7.9 |  | 1.5 |  |  |  | 0 | 300-PL-20011-01C02-P
20 | 22/12/2008 |  | 300-PL-20011-01C02-P | 20011 | 300-PL-20011-01C02-P-M1-2 | 300 | 01C02 | 6.4 | 35 | Elbow |  | Outside of Bend | Point | 7.4 | 7.1 | 8.6 | 7.7 | 7.7 |  | 0.7 |  |  |  | 1.5 | 300-PL-20011-01C02-P
20 | 22/12/2008 |  | 300-PL-20011-01C02-P | 20011 | 300-PL-20011-01C02-P-M1-2 | 300 | 01C02 | 6.4 | 36 | Straight |  | Outside of Bend | Point | 6.2 | 6.3 | 6.4 | 6 | 6.225 |  | -0.4 |  |  |  | 0.4 | 300-PL-20011-01C02-P
20 | 7/12/2008 |  | 100-PW-20021-01C02-P | 20021 | 100-PW-20021-01C02-P-M1-2 | 100 | 01C02 | 6 | 1 | Straight |  | Adjacent Weld | Point | 6.2 | 6.3 | 6.2 | 6.3 | 6.25 |  | 0.2 |  |  |  | 0.1 | 100-PW-20021-01C02-P
20 | 7/12/2008 |  | 100-PW-20021-01C02-P | 20021 | 100-PW-20021-01C02-P-M1-2 | 100 | 01C02 | 6 | 2 | Elbow |  | Adjacent Weld | Point | 5.9 | 5.7 | 5.1 | 5.9 | 5.65 | Below Spec | -0.9 | -15% | -5.833% | -13.33% | 0.8 | 100-PW-20021-01C02-P
20 | 7/12/2008 |  | 100-PW-20021-01C02-P | 20021 | 100-PW-20021-01C02-P-M1-2 | 100 | 01C02 | 6 | 3 | Elbow |  | Outside of Bend | Point | NR | NR | 5.7 | NR | 5.7 |  | -0.3 |  |  |  | 0 | 100-PW-20021-01C02-P
20 | 7/12/2008 |  | 100-PW-20021-01C02-P | 20021 | 100-PW-20021-01C02-P-M1-2 | 100 | 01C02 | 6 | 4 | Elbow |  | Outside of Bend | Point | NR | NR | 5.7 | NR | 5.7 |  | -0.3 |  |  |  | 0 | 100-PW-20021-01C02-P
20 | 7/12/2008 |  | 100-PW-20021-01C02-P | 20021 | 100-PW-20021-01C02-P-M1-2 | 100 | 01C02 | 6 | 5 | Elbow |  | Adjacent Weld | Point | 6.3 | 6.3 | 5.9 | 6.3 | 6.2 |  | -0.1 |  |  |  | 0.4 | 100-PW-20021-01C02-P
20 | 7/12/2008 |  | 100-PW-20021-01C02-P | 20021 | 100-PW-20021-01C02-P-M1-2 | 100 | 01C02 | 6 | 6 | Straight |  | Adjacent Weld | Point | 6.2 | 6.1 | 6 | 6 | 6.075 |  | 0 |  |  |  | 0.2 | 100-PW-20021-01C02-P
20 | 7/12/2008 |  | 100-PW-20021-01C02-P | 20021 | 100-PW-20021-01C02-P-M1-2 | 100 | 01C02 | 6 | 7 | Straight |  | Adjacent Weld | Point | 6.3 | 6.3 | 6.1 | 6.2 | 6.225 |  | 0.1 |  |  |  | 0.2 | 100-PW-20021-01C02-P
20 | 7/12/2008 |  | 100-PW-20021-01C02-P | 20021 | 100-PW-20021-01C02-P-M1-2 | 100 | 01C02 | 6 | 8 | Elbow |  | Adjacent Weld | Point | 6 | 5.9 | 6.6 | 6.1 | 6.15 |  | -0.1 |  |  |  | 0.7 | 100-PW-20021-01C02-P
20 | 7/12/2008 |  | 100-PW-20021-01C02-P | 20021 | 100-PW-20021-01C02-P-M1-2 | 100 | 01C02 | 6 | 9 | Elbow |  | Outside of Bend | Point | NR | NR | NR | 6.1 | 6.1 |  | 0.1 |  |  |  | 0 | 100-PW-20021-01C02-P
20 | 7/12/2008 |  | 100-PW-20021-01C02-P | 20021 | 100-PW-20021-01C02-P-M1-2 | 100 | 01C02 | 6 | 10 | Elbow |  | Outside of Bend | Point | NR | NR | NR | 6 | 6 |  | 0 |  |  |  | 0 | 100-PW-20021-01C02-P
20 | 7/12/2008 |  | 100-PW-20021-01C02-P | 20021 | 100-PW-20021-01C02-P-M1-2 | 100 | 01C02 | 6 | 11 | Elbow |  | Adjacent Weld | Point | 6.4 | 5.4 | 6.2 | 5.9 | 5.975 |  | -0.6 |  |  |  | 1 | 100-PW-20021-01C02-P
20 | 7/12/2008 |  | 100-PW-20021-01C02-P | 20021 | 100-PW-20021-01C02-P-M1-2 | 100 | 01C02 | 6 | 12 | Straight |  | Adjacent Weld | Point | 6.4 | 6.2 | 6.1 | 6.3 | 6.25 |  | 0.1 |  |  |  | 0.3 | 100-PW-20021-01C02-P
20 | 7/12/2008 |  | 100-PW-20021-01C02-P | 20021 | 100-PW-20021-01C02-P-M1-3 | 100 | 01C02 | 6 | 13 | Straight |  | Adjacent Weld | Point | 6.2 | 6.2 | 6.3 | 6.3 | 6.25 |  | 0.2 |  |  |  | 0.1 | 100-PW-20021-01C02-P
20 | 7/12/2008 |  | 100-PW-20021-01C02-P | 20021 | 100-PW-20021-01C02-P-M1-3 | 100 | 01C02 | 6 | 14 | Elbow |  | Adjacent Weld | Point | 6.4 | 6.5 | 6.4 | 5.6 | 6.225 |  | -0.4 |  |  |  | 0.9 | 100-PW-20021-01C02-P
20 | 7/12/2008 |  | 100-PW-20021-01C02-P | 20021 | 100-PW-20021-01C02-P-M1-3 | 100 | 01C02 | 6 | 15 | Elbow |  | Outside of Bend | Point | NR | NR | NR | 5.6 | 5.6 |  | -0.4 |  |  |  | 0 | 100-PW-20021-01C02-P
20 | 7/12/2008 |  | 100-PW-20021-01C02-P | 20021 | 100-PW-20021-01C02-P-M1-3 | 100 | 01C02 | 6 | 16 | Elbow |  | Outside of Bend | Point | NR | NR | NR | 5.6 | 5.6 |  | -0.4 |  |  |  | 0 | 100-PW-20021-01C02-P
20 | 7/12/2008 |  | 100-PW-20021-01C02-P | 20021 | 100-PW-20021-01C02-P-M1-3 | 100 | 01C02 | 6 | 17 | Elbow |  | Adjacent Weld | Point | 6.2 | 6.1 | 5.7 | 5.6 | 5.9 |  | -0.4 |  |  |  | 0.6 | 100-PW-20021-01C02-P
20 | 7/12/2008 |  | 100-PW-20021-01C02-P | 20021 | 100-PW-20021-01C02-P-M1-3 | 100 | 01C02 | 6 | 18 | Straight |  | Adjacent Weld | Point | 6.7 | 6.6 | 6.5 | 6.4 | 6.55 |  | 0.4 |  |  |  | 0.3 | 100-PW-20021-01C02-P
20 | 7/12/2008 |  | 100-PW-20021-01C02-P | 20021 | 100-PW-20021-01C02-P-M1-3 | 100 | 01C02 | 6 | 19 | Straight |  | Adjacent Weld | Point | 6.3 | 6.2 | 6.5 | 6.4 | 6.35 |  | 0.2 |  |  |  | 0.3 | 100-PW-20021-01C02-P
20 | 7/12/2008 |  | 100-PW-20021-01C02-P | 20021 | 100-PW-20021-01C02-P-M1-3 | 100 | 01C02 | 6 | 20 | Straight |  | Adjacent Weld | Point | 6.1 | 6.1 | 6.3 | 6.4 | 6.225 |  | 0.1 |  |  |  | 0.3 | 100-PW-20021-01C02-P
20 | 7/12/2008 |  | 100-PW-20021-01C02-P | 20021 | 100-PW-20021-01C02-P-M1-3 | 100 | 01C02 | 6 | 21 | Straight |  | Adjacent Weld | Point | 6 | 6.1 | 6.4 | 6.3 | 6.2 |  | 0 |  |  |  | 0.4 | 100-PW-20021-01C02-P
20 | 7/12/2008 |  | 100-PW-20021-01C02-P | 20021 | 100-PW-20021-01C02-P-M1-3 | 100 | 01C02 | 6 | 22 | Elbow |  | Adjacent Weld | Point | 5.9 | 5.8 | 6 | 6.4 | 6.025 |  | -0.2 |  |  |  | 0.6 | 100-PW-20021-01C02-P
20 | 7/12/2008 |  | 100-PW-20021-01C02-P | 20021 | 100-PW-20021-01C02-P-M1-3 | 100 | 01C02 | 6 | 23 | Elbow |  | Outside of Bend | Point | NR | 6.1 | NR | NR | 6.1 |  | 0.1 |  |  |  | 0 | 100-PW-20021-01C02-P
20 | 7/12/2008 |  | 100-PW-20021-01C02-P | 20021 | 100-PW-20021-01C02-P-M1-3 | 100 | 01C02 | 6 | 24 | Elbow |  | Outside of Bend | Point | NR | 6.1 | NR | NR | 6.1 |  | 0.1 |  |  |  | 0 | 100-PW-20021-01C02-P
20 | 7/12/2008 |  | 100-PW-20021-01C02-P | 20021 | 100-PW-20021-01C02-P-M1-3 | 100 | 01C02 | 6 | 25 | Elbow |  | Adjacent Weld | Point | 6.3 | 6.2 | 6.4 | 6.6 | 6.375 |  | 0.2 |  |  |  | 0.4 | 100-PW-20021-01C02-P
20 | 7/12/2008 |  | 100-PW-20021-01C02-P | 20021 | 100-PW-20021-01C02-P-M1-3 | 100 | 01C02 | 6 | 26 | Straight |  | Adjacent Weld | Point | 6.2 | 6.4 | 6.1 | 6.1 | 6.2 |  | 0.1 |  |  |  | 0.3 | 100-PW-20021-01C02-P
20 | 7/12/2008 |  | 100-PW-20021-01C02-P | 20021 | 100-PW-20021-01C02-P-M1-3 | 100 | 01C02 | 6 | 27 | Straight |  | Adjacent Weld | Point | 6.2 | 6.3 | 6.1 | 6.1 | 6.175 |  | 0.1 |  |  |  | 0.2 | 100-PW-20021-01C02-P
20 | 7/12/2008 |  | 100-PW-20021-01C02-P | 20021 | 100-PW-20021-01C02-P-M1-3 | 100 | 01C02 | 6 | 28 | Straight |  | Adjacent Weld | Point | 6.1 | 6.3 | 6.3 | 6.1 | 6.2 |  | 0.1 |  |  |  | 0.2 | 100-PW-20021-01C02-P
20 | 7/12/2008 |  | 100-PW-20021-01C02-P | 20021 | 100-PW-20021-01C02-P-M1-3 | 100 | 01C02 | 6 | 29 | Straight |  | Adjacent Weld | Point | 6.4 | 6.2 | 6.2 | 6.3 | 6.275 |  | 0.2 |  |  |  | 0.2 | 100-PW-20021-01C02-P
20 | 7/12/2008 |  | 100-PW-20021-01C02-P | 20021 | 100-PW-20021-01C02-P-M1-3 | 100 | 01C02 | 6 | 30 | Elbow |  | Adjacent Weld | Point | 6.1 | 6.1 | 6.1 | 6 | 6.075 |  | 0 |  |  |  | 0.1 | 100-PW-20021-01C02-P
20 | 7/12/2008 |  | 100-PW-20021-01C02-P | 20021 | 100-PW-20021-01C02-P-M1-3 | 100 | 01C02 | 6 | 31 | Elbow |  | Outside of Bend | Point | NR | NR | 6.1 | NR | 6.1 |  | 0.1 |  |  |  | 0 | 100-PW-20021-01C02-P
20 | 7/12/2008 |  | 100-PW-20021-01C02-P | 20021 | 100-PW-20021-01C02-P-M1-3 | 100 | 01C02 | 6 | 32 | Elbow |  | Outside of Bend | Point | NR | NR | 6.1 | NR | 6.1 |  | 0.1 |  |  |  | 0 | 100-PW-20021-01C02-P
20 | 7/12/2008 |  | 100-PW-20021-01C02-P | 20021 | 100-PW-20021-01C02-P-M1-3 | 100 | 01C02 | 6 | 33 | Elbow |  | Adjacent Weld | Point | 6.3 | 6.4 | 6.3 | 6.4 | 6.35 |  | 0.3 |  |  |  | 0.1 | 100-PW-20021-01C02-P
20 | 7/12/2008 |  | 100-PW-20021-01C02-P | 20021 | 100-PW-20021-01C02-P-M1-3 | 100 | 01C02 | 6 | 34 | Straight |  | Adjacent Weld | Point | 6.3 | 6.3 | 6 | 6.4 | 6.25 |  | 0 |  |  |  | 0.4 | 100-PW-20021-01C02-P
20 | 7/12/2008 |  | 100-PW-20021-01C02-P | 20021 | 100-PW-20021-01C02-P-M1-3 | 100 | 01C02 | 6 | 35 | Straight |  | Adjacent Weld | Point | 6.1 | 6.3 | 6 | 6.4 | 6.2 |  | 0 |  |  |  | 0.4 | 100-PW-20021-01C02-P
20 | 7/12/2008 |  | 100-PW-20021-01C02-P | 20021 | 100-PW-20021-01C02-P-M1-3 | 100 | 01C02 | 6 | 36 | Elbow |  | Adjacent Weld | Point | 5.3 | 6.2 | 5.8 | 5.8 | 5.775 |  | -0.7 |  |  |  | 0.9 | 100-PW-20021-01C02-P
20 | 7/12/2008 |  | 100-PW-20021-01C02-P | 20021 | 100-PW-20021-01C02-P-M1-3 | 100 | 01C02 | 6 | 37 | Elbow |  | Outside of Bend | Point | 5 | NR | NR | NR | 5 | Below Spec | -1 | -16.67% | -16.67% | -15% | 0 | 100-PW-20021-01C02-P
20 | 7/12/2008 |  | 100-PW-20021-01C02-P | 20021 | 100-PW-20021-01C02-P-M1-3 | 100 | 01C02 | 6 | 38 | Elbow |  | Outside of Bend | Point | 5.1 | NR | NR | NR | 5.1 | Below Spec | -0.9 | -15% | -15% | -13.33% | 0 | 100-PW-20021-01C02-P
20 | 7/12/2008 |  | 100-PW-20021-01C02-P | 20021 | 100-PW-20021-01C02-P-M1-3 | 100 | 01C02 | 6 | 39 | Elbow |  | Adjacent Weld | Point | 5.2 | 5.9 | 5.7 | 6.1 | 5.725 |  | -0.8 | -13.33% | -4.583% | -11.67% | 0.9 | 100-PW-20021-01C02-P
20 | 7/12/2008 |  | 100-PW-20021-01C02-P | 20021 | 100-PW-20021-01C02-P-M1-4 | 100 | 01C02 | 6 | 40 | Straight |  | Adjacent Weld | Point | 6 | 6.4 | 6 | 6.2 | 6.15 |  | 0 |  |  |  | 0.4 | 100-PW-20021-01C02-P
20 | 7/12/2008 |  | 100-PW-20021-01C02-P | 20021 | 100-PW-20021-01C02-P-M1-4 | 100 | 01C02 | 6 | 41 | Tee |  | Adjacent Weld | Point | NR | 6 | NR | 6.1 | 6.05 |  | 0 |  |  |  | 0.1 | 100-PW-20021-01C02-P
20 | 7/12/2008 |  | 100-PW-20021-01C02-P | 20021 | 100-PW-20021-01C02-P-M1-4 | 100 | 01C02 | 6 | 42 | Tee |  | Adjacent Weld | Point | 8 | 7.5 | 8.1 | 7.9 | 7.875 |  | 1.5 |  |  |  | 0.6 | 100-PW-20021-01C02-P
20 | 7/12/2008 |  | 100-PW-20021-01C02-P | 20021 | 100-PW-20021-01C02-P-M1-4 | 100 | 01C02 | 6 | 43 | Tee |  | Adjacent Weld | Point | 8 | 7.6 | 8.1 | 7.6 | 7.825 |  | 1.6 |  |  |  | 0.5 | 100-PW-20021-01C02-P
20 | 7/12/2008 |  | 100-PW-20021-01C02-P | 20021 | 100-PW-20021-01C02-P-M1-4 | 100 | 01C02 | 6 | 44 | Straight |  | Adjacent Weld | Point | 6.1 | 6.2 | 6.4 | 6.1 | 6.2 |  | 0.1 |  |  |  | 0.3 | 100-PW-20021-01C02-P
20 | 7/12/2008 |  | 100-PW-20021-01C02-P | 20021 | 100-PW-20021-01C02-P-M1-4 | 100 | 01C02 | 6 | 45 | Elbow |  | Adjacent Weld | Point | 6 | 6 | 5.9 | 6.2 | 6.025 |  | -0.1 |  |  |  | 0.3 | 100-PW-20021-01C02-P
20 | 7/12/2008 |  | 100-PW-20021-01C02-P | 20021 | 100-PW-20021-01C02-P-M1-4 | 100 | 01C02 | 6 | 46 | Elbow |  | Outside of Bend | Point | 6 | NR | NR | NR | 6 |  | 0 |  |  |  | 0 | 100-PW-20021-01C02-P
20 | 7/12/2008 |  | 100-PW-20021-01C02-P | 20021 | 100-PW-20021-01C02-P-M1-4 | 100 | 01C02 | 6 | 47 | Elbow |  | Outside of Bend | Point | 5.9 | NR | NR | NR | 5.9 |  | -0.1 |  |  |  | 0 | 100-PW-20021-01C02-P
20 | 7/12/2008 |  | 100-PW-20021-01C02-P | 20021 | 100-PW-20021-01C02-P-M1-4 | 100 | 01C02 | 6 | 48 | Elbow |  | Adjacent Weld | Point | 6.3 | 5.9 | 5.9 | 6.4 | 6.125 |  | -0.1 |  |  |  | 0.5 | 100-PW-20021-01C02-P
20 | 22/12/2008 |  | 100-PW-20021-01C02-P | 20021 | 100-PW-20021-01C02-P-M1-3 | 100 | 01C02 | 6 | 49 | Straight |  | Adjacent Weld | Point | 6 | 6.1 | 6.4 | 6.4 | 6.225 |  | 0 |  |  |  | 0.4 | 100-PW-20021-01C02-P
20 | 22/12/2008 |  | 100-PW-20021-01C02-P | 20021 | 100-PW-20021-01C02-P-M1-3 | 100 | 01C02 | 6 | 50 | Elbow |  | Outside of Bend | Point | 5.8 | 5.7 | 5.8 | 5.2 | 5.625 |  | -0.8 | -13.33% | -6.25% | -11.67% | 0.6 | 100-PW-20021-01C02-P
20 | 22/12/2008 |  | 100-PW-20021-01C02-P | 20021 | 100-PW-20021-01C02-P-M1-3 | 100 | 01C02 | 6 | 51 | Elbow |  | Outside of Bend | Point | NR | 5.2 | NR | NR | 5.2 |  | -0.8 | -13.33% | -13.33% | -11.67% | 0 | 100-PW-20021-01C02-P
20 | 22/12/2008 |  | 100-PW-20021-01C02-P | 20021 | 100-PW-20021-01C02-P-M1-3 | 100 | 01C02 | 6 | 52 | Elbow |  | Adjacent Weld | Point | NR | 5.3 | NR | NR | 5.3 |  | -0.7 |  |  |  | 0 | 100-PW-20021-01C02-P
20 | 22/12/2008 |  | 100-PW-20021-01C02-P | 20021 | 100-PW-20021-01C02-P-M1-3 | 100 | 01C02 | 6 | 53 | Elbow |  | Adjacent Weld | Point | 5.8 | 5.7 | 5.9 | 5 | 5.6 | Below Spec | -1 | -16.67% | -6.667% | -15% | 0.9 | 100-PW-20021-01C02-P
20 | 22/12/2008 |  | 100-PW-20021-01C02-P | 20021 | 100-PW-20021-01C02-P-M1-3 | 100 | 01C02 | 6 | 54 | Straight |  | Adjacent Weld | Point | 6.4 | 6.1 | 5.9 | 6.5 | 6.225 |  | -0.1 |  |  |  | 0.6 | 100-PW-20021-01C02-P
20 | 22/12/2008 |  | 100-PW-20021-01C02-P | 20021 | 100-PW-20021-01C02-P-M1-3 | 100 | 01C02 | 6 | 55 | Straight |  | Adjacent Weld | Point | 6.1 | 6.2 | 6.1 | 6.1 | 6.125 |  | 0.1 |  |  |  | 0.1 | 100-PW-20021-01C02-P
20 | 22/12/2008 |  | 100-PW-20021-01C02-P | 20021 | 100-PW-20021-01C02-P-M1-3 | 100 | 01C02 | 6 | 56 | Elbow |  | Outside of Bend | Point | 6.2 | 6.3 | 5.7 | 6.2 | 6.1 |  | -0.3 |  |  |  | 0.6 | 100-PW-20021-01C02-P
20 | 22/12/2008 |  | 100-PW-20021-01C02-P | 20021 | 100-PW-20021-01C02-P-M1-3 | 100 | 01C02 | 6 | 57 | Elbow |  | Outside of Bend | Point | 6.2 | NR | NR | NR | 6.2 |  | 0.2 |  |  |  | 0 | 100-PW-20021-01C02-P
20 | 22/12/2008 |  | 100-PW-20021-01C02-P | 20021 | 100-PW-20021-01C02-P-M1-3 | 100 | 01C02 | 6 | 58 | Elbow |  | Adjacent Weld | Point | 6.1 | NR | NR | NR | 6.1 |  | 0.1 |  |  |  | 0 | 100-PW-20021-01C02-P
20 | 22/12/2008 |  | 100-PW-20021-01C02-P | 20021 | 100-PW-20021-01C02-P-M1-4 | 100 | 01C02 | 6 | 59 | Elbow |  | Adjacent Weld | Point | 6.1 | 6.7 | 5.9 | 6.3 | 6.25 |  | -0.1 |  |  |  | 0.8 | 100-PW-20021-01C02-P
20 | 22/12/2008 |  | 100-PW-20021-01C02-P | 20021 | 100-PW-20021-01C02-P-M1-4 | 100 | 01C02 | 6 | 60 | Straight |  | Adjacent Weld | Point | 6 | 6.2 | 6.1 | 6.2 | 6.125 |  | 0 |  |  |  | 0.2 | 100-PW-20021-01C02-P
20 | 7/12/2008 |  | 250-PW-20023-01C03-P | 20023 | 250-PW-20023-01C03-P-M1 | 250 | 01C03 | 9.3 | 1 | Straight |  | Adjacent Weld | Point | 10.7 | 9.4 | 9.6 | 8.8 | 9.625 |  | -0.5 |  |  |  | 1.9 | 250-PW-20023-01C03-P
20 | 7/12/2008 |  | 250-PW-20023-01C03-P | 20023 | 250-PW-20023-01C03-P-M1 | 250 | 01C03 | 9.3 | 2 | Elbow |  | Adjacent Weld | Point | 9.5 | 9.3 | 8.5 | 9.5 | 9.2 |  | -0.8 |  |  |  | 1 | 250-PW-20023-01C03-P
20 | 7/12/2008 |  | 250-PW-20023-01C03-P | 20023 | 250-PW-20023-01C03-P-M1 | 250 | 01C03 | 9.3 | 3 | Elbow |  | Outside of Bend | Point | 9 | NR | NR | NR | 9 |  | -0.3 |  |  |  | 0 | 250-PW-20023-01C03-P
20 | 7/12/2008 |  | 250-PW-20023-01C03-P | 20023 | 250-PW-20023-01C03-P-M1 | 250 | 01C03 | 9.3 | 4 | Elbow |  | Outside of Bend | Point | 8.9 | NR | NR | NR | 8.9 |  | -0.4 |  |  |  | 0 | 250-PW-20023-01C03-P
20 | 7/12/2008 |  | 250-PW-20023-01C03-P | 20023 | 250-PW-20023-01C03-P-M1 | 250 | 01C03 | 9.3 | 5 | Elbow |  | Outside of Bend | Point | 9.3 | NR | NR | NR | 9.3 |  | 0 |  |  |  | 0 | 250-PW-20023-01C03-P
20 | 7/12/2008 |  | 250-PW-20023-01C03-P | 20023 | 250-PW-20023-01C03-P-M1 | 250 | 01C03 | 9.3 | 6 | Elbow |  | Adjacent Weld | Point | 9.6 | 9.4 | 8.1 | 9.7 | 9.2 |  | -1.2 | -12.9% | -1.075% | -11.83% | 1.6 | 250-PW-20023-01C03-P
20 | 7/12/2008 |  | 250-PW-20023-01C03-P | 20023 | 250-PW-20023-01C03-P-M1 | 250 | 01C03 | 9.3 | 7 | Straight |  | Adjacent Weld | Point | 10.2 | 9.8 | 9.5 | 9.5 | 9.75 |  | 0.2 |  |  |  | 0.7 | 250-PW-20023-01C03-P
20 | 7/12/2008 |  | 250-PW-20023-01C03-P | 20023 | 250-PW-20023-01C03-P-M1 | 250 | 01C03 | 9.3 | 8 | Straight |  | Adjacent Weld | Point | 9.4 | 9.7 | 9.4 | 9.7 | 9.55 |  | 0.1 |  |  |  | 0.3 | 250-PW-20023-01C03-P
20 | 7/12/2008 |  | 250-PW-20023-01C03-P | 20023 | 250-PW-20023-01C03-P-M1 | 250 | 01C03 | 9.3 | 9 | Tee |  | Adjacent Weld | Point | 12 | 10.8 | 11.2 | 11 | 11.25 |  | 1.5 |  |  |  | 1.2 | 250-PW-20023-01C03-P
20 | 7/12/2008 |  | 250-PW-20023-01C03-P | 20023 | 250-PW-20023-01C03-P-M1 | 250 | 01C03 | 9.3 | 10 | Tee |  | Adjacent Weld | Point | 11.4 | 10.7 | 10.9 | 10.6 | 10.9 |  | 1.3 |  |  |  | 0.8 | 250-PW-20023-01C03-P
20 | 7/12/2008 |  | 250-PW-20023-01C03-P | 20023 | 250-PW-20023-01C03-P-M1 | 250 | 01C03 | 9.3 | 11 | Straight |  | Adjacent Weld | Point | 8.7 | 10.7 | 9.4 | 9.6 | 9.6 |  | -0.6 |  |  |  | 2 | 250-PW-20023-01C03-P
20 | 7/12/2008 |  | 250-PW-20023-01C03-P | 20023 | 250-PW-20023-01C03-P-M1 | 250 | 01C03 | 9.3 | 12 | Tee |  | Adjacent Weld | Point | 9.4 | 8.7 | 9.8 | 8.7 | 9.15 |  | -0.6 |  |  |  | 1.1 | 250-PW-20023-01C03-P
20 | 7/12/2008 |  | 250-PW-20023-01C03-P | 20023 | 250-PW-20023-01C03-P-M1 | 250 | 01C03 | 9.3 | 13 | Straight |  | Adjacent Weld | Point | 10.2 | 9.1 | 9.1 | 9.3 | 9.425 |  | -0.2 |  |  |  | 1.1 | 250-PW-20023-01C03-P
20 | 7/12/2008 |  | 80-PW-20024-01C03-P | 20024 | 80-PW-20024-01C03-P-M1-3 | 80 | 01C03 | 11.1 | 1 | Straight |  | Adjacent Weld | Point | 14 | 14.1 | 14.2 | 14 | 14.075 | Above Spec | 2.9 |  |  |  | 0.2 | 80-PW-20024-01C03-P
20 | 7/12/2008 |  | 80-PW-20024-01C03-P | 20024 | 80-PW-20024-01C03-P-M1-3 | 80 | 01C03 | 11.1 | 2 | Elbow |  | Elbow Over Spec | Point | 18 | 18 | 18.1 | 18.2 | 18.075 | Above Spec | 6.9 |  |  |  | 0.2 | 80-PW-20024-01C03-P
20 | 7/12/2008 |  | 80-PW-20024-01C03-P | 20024 | 80-PW-20024-01C03-P-M1-3 | 80 | 01C03 | 11.1 | 3 | Elbow |  | Elbow Over Spec | Point | NR | NR | NR | 17.4 | 17.4 | Above Spec | 6.3 |  |  |  | 0 | 80-PW-20024-01C03-P
20 | 7/12/2008 |  | 80-PW-20024-01C03-P | 20024 | 80-PW-20024-01C03-P-M1-3 | 80 | 01C03 | 11.1 | 4 | Elbow |  | Elbow Over Spec | Point | 17.4 | 16 | 17.2 | 17.1 | 16.925 | Above Spec | 4.9 |  |  |  | 1.4 | 80-PW-20024-01C03-P
20 | 7/12/2008 |  | 80-PW-20024-01C03-P | 20024 | 80-PW-20024-01C03-P-M1-3 | 80 | 01C03 | 11.1 | 5 | Straight |  | Adjacent Weld | Point | 11.1 | 11.2 | 12 | 11.1 | 11.35 |  | 0 |  |  |  | 0.9 | 80-PW-20024-01C03-P
20 | 7/12/2008 |  | 80-PW-20024-01C03-P | 20024 | 80-PW-20024-01C03-P-M1-3 | 80 | 01C03 | 11.1 | 6 | Straight |  | Adjacent Weld | Point | 11.2 | 11.1 | 11.3 | 11.2 | 11.2 |  | 0 |  |  |  | 0.2 | 80-PW-20024-01C03-P
20 | 7/12/2008 |  | 80-PW-20024-01C03-P | 20024 | 80-PW-20024-01C03-P-M1-3 | 80 | 01C03 | 11.1 | 7 | Elbow |  | Elbow Over Spec | Point | 18.4 | 18.2 | 18.4 | 18.1 | 18.275 | Above Spec | 7 |  |  |  | 0.3 | 80-PW-20024-01C03-P
20 | 7/12/2008 |  | 80-PW-20024-01C03-P | 20024 | 80-PW-20024-01C03-P-M1-3 | 80 | 01C03 | 11.1 | 8 | Elbow |  | Elbow Over Spec | Point | 18 | NR | NR | NR | 18 | Above Spec | 6.9 |  |  |  | 0 | 80-PW-20024-01C03-P
20 | 7/12/2008 |  | 80-PW-20024-01C03-P | 20024 | 80-PW-20024-01C03-P-M1-3 | 80 | 01C03 | 11.1 | 9 | Elbow |  | Elbow Over Spec | Point | 18.1 | 18.1 | 18 | 18 | 18.05 | Above Spec | 6.9 |  |  |  | 0.1 | 80-PW-20024-01C03-P
20 | 7/12/2008 |  | 80-PW-20024-01C03-P | 20024 | 80-PW-20024-01C03-P-M1-3 | 80 | 01C03 | 11.1 | 10 | Straight |  | Adjacent Weld | Point | 11.1 | 11.3 | 11.4 | 11.1 | 11.225 |  | 0 |  |  |  | 0.3 | 80-PW-20024-01C03-P
20 | 22/12/2008 |  | 80-PW-20024-01C03-P | 20024 | 80-PW-20024-01C03-P-M1-3 | 80 | 01C03 | 11.1 | 11 | Straight |  | Adjacent Weld | Point | 14.5 | 14.4 | 14.5 | 14.4 | 14.45 | Above Spec | 3.3 |  |  |  | 0.1 | 80-PW-20024-01C03-P
20 | 22/12/2008 |  | 80-PW-20024-01C03-P | 20024 | 80-PW-20024-01C03-P-M1-3 | 80 | 01C03 | 11.1 | 12 | Elbow |  | Elbow Over Spec | Point | 18.8 | 18.1 | 17.4 | 18 | 18.075 | Above Spec | 6.3 |  |  |  | 1.4 | 80-PW-20024-01C03-P
20 | 22/12/2008 |  | 80-PW-20024-01C03-P | 20024 | 80-PW-20024-01C03-P-M1-3 | 80 | 01C03 | 11.1 | 13 | Elbow |  | Elbow Over Spec | Point | 17.2 | NR | NR | NR | 17.2 | Above Spec | 6.1 |  |  |  | 0 | 80-PW-20024-01C03-P
20 | 22/12/2008 |  | 80-PW-20024-01C03-P | 20024 | 80-PW-20024-01C03-P-M1-3 | 80 | 01C03 | 11.1 | 14 | Elbow |  | Elbow Over Spec | Point | 18.5 | 18.6 | 18 | 18.4 | 18.375 | Above Spec | 6.9 |  |  |  | 0.6 | 80-PW-20024-01C03-P
20 | 22/12/2008 |  | 80-PW-20024-01C03-P | 20024 | 80-PW-20024-01C03-P-M1-3 | 80 | 01C03 | 11.1 | 15 | Straight |  | Adjacent Weld | Point | 14.6 | 14.2 | 14 | 14.2 | 14.25 | Above Spec | 2.9 |  |  |  | 0.6 | 80-PW-20024-01C03-P
20 | 7/12/2008 |  | 200-PL-20035-03C02-P | 20035 | 200-PL-20035-03C02-P | 200 | 03C02 | 8.1 | 1 | Elbow |  | Adjacent Weld | Point | 8 | 8 | 7.6 | 8.1 | 7.925 |  | -0.5 |  |  |  | 0.5 | 200-PL-20035-03C02-P
20 | 7/12/2008 |  | 200-PL-20035-03C02-P | 20035 | 200-PL-20035-03C02-P | 200 | 03C02 | 8.1 | 2 | Elbow |  | Outside of Bend | Point | 7.7 | NR | NR | NR | 7.7 |  | -0.4 |  |  |  | 0 | 200-PL-20035-03C02-P
20 | 7/12/2008 |  | 200-PL-20035-03C02-P | 20035 | 200-PL-20035-03C02-P | 200 | 03C02 | 8.1 | 3 | Elbow |  | Outside of Bend | Point | 8.1 | NR | NR | NR | 8.1 |  | 0 |  |  |  | 0 | 200-PL-20035-03C02-P
20 | 7/12/2008 |  | 200-PL-20035-03C02-P | 20035 | 200-PL-20035-03C02-P | 200 | 03C02 | 8.1 | 4 | Elbow |  | Outside of Bend | Point | 8.3 | NR | NR | NR | 8.3 |  | 0.2 |  |  |  | 0 | 200-PL-20035-03C02-P
20 | 7/12/2008 |  | 200-PL-20035-03C02-P | 20035 | 200-PL-20035-03C02-P | 200 | 03C02 | 8.1 | 5 | Elbow |  | Adjacent Weld | Point | 7.9 | 8 | 7.2 | 8 | 7.775 |  | -0.9 |  |  |  | 0.8 | 200-PL-20035-03C02-P
20 | 7/12/2008 |  | 200-PL-20035-03C02-P | 20035 | 200-PL-20035-03C02-P | 200 | 03C02 | 8.1 | 6 | Straight |  | Adjacent Weld | Point | 8.2 | 8.2 | 8.5 | 8.4 | 8.325 |  | 0.1 |  |  |  | 0.3 | 200-PL-20035-03C02-P
20 | 7/12/2008 |  | 200-PL-20035-03C02-P | 20035 | 200-PL-20035-03C02-P | 200 | 03C02 | 8.1 | 7 | Straight |  | Adjacent Weld | Point | 8.2 | 8.1 | 8.5 | 8.3 | 8.275 |  | 0 |  |  |  | 0.4 | 200-PL-20035-03C02-P
20 | 7/12/2008 |  | 200-PL-20035-03C02-P | 20035 | 200-PL-20035-03C02-P | 200 | 03C02 | 8.1 | 8 | Elbow |  | Adjacent Weld | Point | 8 | 8 | 7.6 | 8.3 | 7.975 |  | -0.5 |  |  |  | 0.7 | 200-PL-20035-03C02-P
20 | 7/12/2008 |  | 200-PL-20035-03C02-P | 20035 | 200-PL-20035-03C02-P | 200 | 03C02 | 8.1 | 9 | Elbow |  | Outside of Bend | Point | 8.1 | NR | NR | NR | 8.1 |  | 0 |  |  |  | 0 | 200-PL-20035-03C02-P
20 | 7/12/2008 |  | 200-PL-20035-03C02-P | 20035 | 200-PL-20035-03C02-P | 200 | 03C02 | 8.1 | 10 | Elbow |  | Outside of Bend | Point | 8.1 | NR | NR | NR | 8.1 |  | 0 |  |  |  | 0 | 200-PL-20035-03C02-P
20 | 7/12/2008 |  | 200-PL-20035-03C02-P | 20035 | 200-PL-20035-03C02-P | 200 | 03C02 | 8.1 | 11 | Elbow |  | Outside of Bend | Point | 8.1 | NR | NR | NR | 8.1 |  | 0 |  |  |  | 0 | 200-PL-20035-03C02-P
20 | 7/12/2008 |  | 200-PL-20035-03C02-P | 20035 | 200-PL-20035-03C02-P | 200 | 03C02 | 8.1 | 12 | Elbow |  | Adjacent Weld | Point | 8.3 | 8.2 | 7.7 | 8.2 | 8.1 |  | -0.4 |  |  |  | 0.6 | 200-PL-20035-03C02-P
20 | 7/12/2008 |  | 250-PW-20039-01C03-P | 20039 | 250-PW-20039-01C03-P-M2 | 250 | 01C03 | 9.3 | 1 | Straight |  | Adjacent Weld | Point | 10.2 | 10.3 | 10.4 | 10.3 | 10.3 |  | 0.9 |  |  |  | 0.2 | 250-PW-20039-01C03-P
20 | 7/12/2008 |  | 250-PW-20039-01C03-P | 20039 | 250-PW-20039-01C03-P-M2 | 250 | 01C03 | 9.3 | 2 | Straight |  | Adjacent Weld | Point | 9.3 | 9.4 | 9.4 | 9.2 | 9.325 |  | -0.1 |  |  |  | 0.2 | 250-PW-20039-01C03-P
20 | 7/12/2008 |  | 250-PW-20039-01C03-P | 20039 | 250-PW-20039-01C03-P-M2 | 250 | 01C03 | 9.3 | 3 | Elbow |  | Adjacent Weld | Point | 9.9 | 9.8 | 9.8 | 9.7 | 9.8 |  | 0.4 |  |  |  | 0.2 | 250-PW-20039-01C03-P
20 | 7/12/2008 |  | 250-PW-20039-01C03-P | 20039 | 250-PW-20039-01C03-P-M2 | 250 | 01C03 | 9.3 | 4 | Elbow |  | Outside of Bend | Point | NR | NR | 10.2 | NR | 10.2 |  | 0.9 |  |  |  | 0 | 250-PW-20039-01C03-P
20 | 7/12/2008 |  | 250-PW-20039-01C03-P | 20039 | 250-PW-20039-01C03-P-M2 | 250 | 01C03 | 9.3 | 5 | Elbow |  | Outside of Bend | Point | NR | NR | 10.1 | NR | 10.1 |  | 0.8 |  |  |  | 0 | 250-PW-20039-01C03-P
20 | 7/12/2008 |  | 250-PW-20039-01C03-P | 20039 | 250-PW-20039-01C03-P-M2 | 250 | 01C03 | 9.3 | 6 | Elbow |  | Outside of Bend | Point | NR | NR | 10 | NR | 10 |  | 0.7 |  |  |  | 0 | 250-PW-20039-01C03-P
20 | 7/12/2008 |  | 250-PW-20039-01C03-P | 20039 | 250-PW-20039-01C03-P-M2 | 250 | 01C03 | 9.3 | 7 | Elbow |  | Adjacent Weld | Point | 9.8 | 9.9 | 10 | 9.8 | 9.875 |  | 0.5 |  |  |  | 0.2 | 250-PW-20039-01C03-P
20 | 7/12/2008 |  | 250-PW-20039-01C03-P | 20039 | 250-PW-20039-01C03-P-M2 | 250 | 01C03 | 9.3 | 8 | Straight |  | Adjacent Weld | Point | 9.2 | 9.2 | 9.3 | 9.4 | 9.275 |  | -0.1 |  |  |  | 0.2 | 250-PW-20039-01C03-P
20 | 7/12/2008 |  | 250-PW-20039-01C03-P | 20039 | 250-PW-20039-01C03-P-M2 | 250 | 01C03 | 9.3 | 9 | Straight |  | Adjacent Weld | Point | 9.1 | 9.2 | 9.3 | 9.3 | 9.225 |  | -0.2 |  |  |  | 0.2 | 250-PW-20039-01C03-P
20 | 7/12/2008 |  | 250-PW-20039-01C03-P | 20039 | 250-PW-20039-01C03-P-M2 | 250 | 01C03 | 9.3 | 10 | Elbow |  | Adjacent Weld | Point | 9.6 | 9.5 | 9.5 | 9.7 | 9.575 |  | 0.2 |  |  |  | 0.2 | 250-PW-20039-01C03-P
20 | 7/12/2008 |  | 250-PW-20039-01C03-P | 20039 | 250-PW-20039-01C03-P-M2 | 250 | 01C03 | 9.3 | 11 | Elbow |  | Outside of Bend | Point | 9.7 | NR | NR | NR | 9.7 |  | 0.4 |  |  |  | 0 | 250-PW-20039-01C03-P
20 | 7/12/2008 |  | 250-PW-20039-01C03-P | 20039 | 250-PW-20039-01C03-P-M2 | 250 | 01C03 | 9.3 | 12 | Elbow |  | Outside of Bend | Point | 9.7 | NR | NR | NR | 9.7 |  | 0.4 |  |  |  | 0 | 250-PW-20039-01C03-P
20 | 7/12/2008 |  | 250-PW-20039-01C03-P | 20039 | 250-PW-20039-01C03-P-M2 | 250 | 01C03 | 9.3 | 13 | Elbow |  | Outside of Bend | Point | 9.8 | NR | NR | NR | 9.8 |  | 0.5 |  |  |  | 0 | 250-PW-20039-01C03-P
20 | 7/12/2008 |  | 250-PW-20039-01C03-P | 20039 | 250-PW-20039-01C03-P-M2 | 250 | 01C03 | 9.3 | 14 | Elbow |  | Adjacent Weld | Point | 9.7 | 9.5 | 9.7 | 9.6 | 9.625 |  | 0.2 |  |  |  | 0.2 | 250-PW-20039-01C03-P
20 | 7/12/2008 |  | 250-PW-20039-01C03-P | 20039 | 250-PW-20039-01C03-P-M2 | 250 | 01C03 | 9.3 | 15 | Straight |  | Adjacent Weld | Point | 9.3 | 9.4 | 9.3 | 9.5 | 9.375 |  | 0 |  |  |  | 0.2 | 250-PW-20039-01C03-P
20 | 22/12/2008 |  | 250-PW-20039-01C03-P | 20039 | 250-PW-20039-01C03-P-M2 | 250 | 01C03 | 9.3 | 16 | Straight |  | Adjacent Weld | Point | 9.3 | 9.3 | 9.4 | 9.3 | 9.325 |  | 0 |  |  |  | 0.1 | 250-PW-20039-01C03-P
20 | 22/12/2008 |  | 250-PW-20039-01C03-P | 20039 | 250-PW-20039-01C03-P-M2 | 250 | 01C03 | 9.3 | 17 | Elbow |  | Adjacent Weld | Point | 10.1 | 10.2 | 10.2 | 10.4 | 10.225 |  | 0.8 |  |  |  | 0.3 | 250-PW-20039-01C03-P
20 | 22/12/2008 |  | 250-PW-20039-01C03-P | 20039 | 250-PW-20039-01C03-P-M2 | 250 | 01C03 | 9.3 | 18 | Elbow |  | Adjacent Weld | Point | 10.1 | NR | NR | NR | 10.1 |  | 0.8 |  |  |  | 0 | 250-PW-20039-01C03-P
20 | 22/12/2008 |  | 250-PW-20039-01C03-P | 20039 | 250-PW-20039-01C03-P-M2 | 250 | 01C03 | 9.3 | 19 | Elbow |  | Outside of Bend | Point | 10 | NR | NR | NR | 10 |  | 0.7 |  |  |  | 0 | 250-PW-20039-01C03-P
20 | 22/12/2008 |  | 250-PW-20039-01C03-P | 20039 | 250-PW-20039-01C03-P-M2 | 250 | 01C03 | 9.3 | 20 | Elbow |  | Outside of Bend | Point | 10 | NR | NR | NR | 10 |  | 0.7 |  |  |  | 0 | 250-PW-20039-01C03-P
20 | 22/12/2008 |  | 250-PW-20039-01C03-P | 20039 | 250-PW-20039-01C03-P-M2 | 250 | 01C03 | 9.3 | 21 | Elbow |  | Outside of Bend | Point | 9.9 | 9.9 | 10 | 10.2 | 10 |  | 0.6 |  |  |  | 0.3 | 250-PW-20039-01C03-P
20 | 22/12/2008 |  | 250-PW-20039-01C03-P | 20039 | 250-PW-20039-01C03-P-M2 | 250 | 01C03 | 9.3 | 22 | Straight |  | Adjacent Weld | Point | 9.4 | 9.4 | 9.3 | 9.5 | 9.4 |  | 0 |  |  |  | 0.2 | 250-PW-20039-01C03-P
20 | 10/04/2009 |  | 250-PW-20039-01C03-P | 20039 | 250-PW-20039-01C03-P-M2 | 250 | 01C03 | 9.3 | 23 | Straight |  | Adjacent Weld | Point | 9.2 | 9.4 | 9.5 | 9.3 | 9.35 | Cross Checked | -0.1 |  |  |  | 0.3 | 250-PW-20039-01C03-P
20 | 10/04/2009 |  | 250-PW-20039-01C03-P | 20039 | 250-PW-20039-01C03-P-M2 | 250 | 01C03 | 9.3 | 24 | Elbow |  | Adjacent Weld | Point | 9.8 | 9.7 | 9.6 | 9.8 | 9.725 | Cross Checked | 0.3 |  |  |  | 0.2 | 250-PW-20039-01C03-P
20 | 10/04/2009 |  | 250-PW-20039-01C03-P | 20039 | 250-PW-20039-01C03-P-M2 | 250 | 01C03 | 9.3 | 25 | Elbow |  | Adjacent Weld | Point | 9.8 | NR | NR | NR | 9.8 | Cross Checked | 0.5 |  |  |  | 0 | 250-PW-20039-01C03-P
20 | 10/04/2009 |  | 250-PW-20039-01C03-P | 20039 | 250-PW-20039-01C03-P-M2 | 250 | 01C03 | 9.3 | 26 | Elbow |  | Outside of Bend | Point | 9.9 | NR | NR | NR | 9.9 | Cross Checked | 0.6 |  |  |  | 0 | 250-PW-20039-01C03-P
20 | 10/04/2009 |  | 250-PW-20039-01C03-P | 20039 | 250-PW-20039-01C03-P-M2 | 250 | 01C03 | 9.3 | 27 | Elbow |  | Outside of Bend | Point | 9.5 | NR | NR | NR | 9.5 | Cross Checked | 0.2 |  |  |  | 0 | 250-PW-20039-01C03-P
20 | 10/04/2009 |  | 250-PW-20039-01C03-P | 20039 | 250-PW-20039-01C03-P-M2 | 250 | 01C03 | 9.3 | 28 | Elbow |  | Outside of Bend | Point | 9.9 | 9.6 | 9.4 | 9.5 | 9.6 | Cross Checked | 0.1 |  |  |  | 0.5 | 250-PW-20039-01C03-P
20 | 10/04/2009 |  | 250-PW-20039-01C03-P | 20039 | 250-PW-20039-01C03-P-M2 | 250 | 01C03 | 9.3 | 29 | Straight |  | Adjacent Weld | Point | 9.6 | 9.6 | 9.3 | 9.4 | 9.475 | Cross Checked | 0 |  |  |  | 0.3 | 250-PW-20039-01C03-P
20 | 7/12/2008 |  | 300-PG-20049-03C03-P | 20049 | 300-PG-20049-03C03-P-M1-1 | 300 | 03C03 | 14.3 | 1 | Elbow |  | Adjacent Weld | Point | 15.1 | 15 | 15.7 | 14.9 | 15.175 |  | 0.6 |  |  |  | 0.8 | 300-PG-20049-03C03-P
20 | 7/12/2008 |  | 300-PG-20049-03C03-P | 20049 | 300-PG-20049-03C03-P-M1-1 | 300 | 03C03 | 14.3 | 2 | Elbow |  | Outside of Bend | Point | 15.7 | NR | NR | NR | 15.7 |  | 1.4 |  |  |  | 0 | 300-PG-20049-03C03-P
20 | 7/12/2008 |  | 300-PG-20049-03C03-P | 20049 | 300-PG-20049-03C03-P-M1-1 | 300 | 03C03 | 14.3 | 3 | Elbow |  | Outside of Bend | Point | 15.6 | NR | NR | NR | 15.6 |  | 1.3 |  |  |  | 0 | 300-PG-20049-03C03-P
20 | 7/12/2008 |  | 300-PG-20049-03C03-P | 20049 | 300-PG-20049-03C03-P-M1-1 | 300 | 03C03 | 14.3 | 4 | Elbow |  | Outside of Bend | Point | 15.5 | NR | NR | NR | 15.5 |  | 1.2 |  |  |  | 0 | 300-PG-20049-03C03-P
20 | 7/12/2008 |  | 300-PG-20049-03C03-P | 20049 | 300-PG-20049-03C03-P-M1-1 | 300 | 03C03 | 14.3 | 5 | Elbow |  | Adjacent Weld | Point | 15 | 15.6 | 15.7 | 15.2 | 15.375 |  | 0.7 |  |  |  | 0.7 | 300-PG-20049-03C03-P
20 | 7/12/2008 |  | 300-PG-20049-03C03-P | 20049 | 300-PG-20049-03C03-P-M1-1 | 300 | 03C03 | 14.3 | 6 | Straight |  | Adjacent Weld | Point | 15 | 15.3 | 14.7 | 15.3 | 15.075 |  | 0.4 |  |  |  | 0.6 | 300-PG-20049-03C03-P
20 | 7/12/2008 |  | 300-PG-20049-03C03-P | 20049 | 300-PG-20049-03C03-P-M1-1 | 300 | 03C03 | 14.3 | 7 | Straight |  | Adjacent Weld | Point | 15.2 | 15.7 | 14.5 | 15.2 | 15.15 |  | 0.2 |  |  |  | 1.2 | 300-PG-20049-03C03-P
20 | 7/12/2008 |  | 300-PG-20049-03C03-P | 20049 | 300-PG-20049-03C03-P-M1-1 | 300 | 03C03 | 14.3 | 8 | Elbow |  | Adjacent Weld | Point | NR | NR | NR | 15.4 | 15.4 |  | 1.1 |  |  |  | 0 | 300-PG-20049-03C03-P
20 | 7/12/2008 |  | 300-PG-20049-03C03-P | 20049 | 300-PG-20049-03C03-P-M1-1 | 300 | 03C03 | 14.3 | 9 | Elbow |  | Outside of Bend | Point | NR | NR | NR | 15.5 | 15.5 |  | 1.2 |  |  |  | 0 | 300-PG-20049-03C03-P
20 | 7/12/2008 |  | 300-PG-20049-03C03-P | 20049 | 300-PG-20049-03C03-P-M1-1 | 300 | 03C03 | 14.3 | 10 | Elbow |  | Outside of Bend | Point | NR | NR | NR | 15.7 | 15.7 |  | 1.4 |  |  |  | 0 | 300-PG-20049-03C03-P
20 | 7/12/2008 |  | 300-PG-20049-03C03-P | 20049 | 300-PG-20049-03C03-P-M1-1 | 300 | 03C03 | 14.3 | 11 | Elbow |  | Outside of Bend | Point | NR | NR | NR | 15.5 | 15.5 |  | 1.2 |  |  |  | 0 | 300-PG-20049-03C03-P
20 | 7/12/2008 |  | 300-PG-20049-03C03-P | 20049 | 300-PG-20049-03C03-P-M1-1 | 300 | 03C03 | 14.3 | 12 | Elbow |  | Adjacent Weld | Point | 15.1 | 14.9 | 14.8 | 15.2 | 15 |  | 0.5 |  |  |  | 0.4 | 300-PG-20049-03C03-P
20 | 7/12/2008 |  | 300-PG-20049-03C03-P | 20049 | 300-PG-20049-03C03-P-M1-1 | 300 | 03C03 | 14.3 | 13 | Straight |  | Adjacent Weld | Point | 15.5 | 14.7 | 13.9 | 14 | 14.525 |  | -0.4 |  |  |  | 1.6 | 300-PG-20049-03C03-P
20 | 7/12/2008 |  | 300-PG-20049-03C03-P | 20049 | 300-PG-20049-03C03-P-M1-1 | 300 | 03C03 | 14.3 | 14 | Straight |  | Adjacent Weld | Point | 13.6 | 13.7 | 13.9 | 13.5 | 13.675 |  | -0.8 |  |  |  | 0.4 | 300-PG-20049-03C03-P
20 | 7/12/2008 |  | 300-PG-20049-03C03-P | 20049 | 300-PG-20049-03C03-P-M1-1 | 300 | 03C03 | 14.3 | 15 | Elbow |  | Adjacent Weld | Point | 15.5 | 16 | 15.7 | 13.5 | 15.175 |  | -0.8 |  |  |  | 2.5 | 300-PG-20049-03C03-P
20 | 7/12/2008 |  | 300-PG-20049-03C03-P | 20049 | 300-PG-20049-03C03-P-M1-1 | 300 | 03C03 | 14.3 | 16 | Elbow |  | Outside of Bend | Point | NR | NR | NR | 13.8 | 13.8 | The thickness of the outside of the bend Increases in Direction of Flow. | -0.5 |  |  |  | 0 | 300-PG-20049-03C03-P
20 | 7/12/2008 |  | 300-PG-20049-03C03-P | 20049 | 300-PG-20049-03C03-P-M1-1 | 300 | 03C03 | 14.3 | 17 | Elbow |  | Outside of Bend | Point | NR | NR | NR | 14.5 | 14.5 |  | 0.2 |  |  |  | 0 | 300-PG-20049-03C03-P
20 | 7/12/2008 |  | 300-PG-20049-03C03-P | 20049 | 300-PG-20049-03C03-P-M1-1 | 300 | 03C03 | 14.3 | 18 | Elbow |  | Outside of Bend | Point | NR | NR | NR | 15.3 | 15.3 |  | 1 |  |  |  | 0 | 300-PG-20049-03C03-P
20 | 7/12/2008 |  | 300-PG-20049-03C03-P | 20049 | 300-PG-20049-03C03-P-M1-1 | 300 | 03C03 | 14.3 | 19 | Elbow |  | Adjacent Weld | Point | 15.8 | 14.5 | 14 | 15.6 | 14.975 |  | -0.3 |  |  |  | 1.8 | 300-PG-20049-03C03-P
20 | 7/12/2008 |  | 300-PG-20049-03C03-P | 20049 | 300-PG-20049-03C03-P-M1-1 | 300 | 03C03 | 14.3 | 20 | Elbow |  | Adjacent Weld | Point | 16.6 | 14 | 14.8 | 16.1 | 15.375 |  | -0.3 |  |  |  | 2.6 | 300-PG-20049-03C03-P
20 | 7/12/2008 |  | 300-PG-20049-03C03-P | 20049 | 300-PG-20049-03C03-P-M1-1 | 300 | 03C03 | 14.3 | 21 | Elbow |  | Outside of Bend | Point | 16.4 | NR | NR | NR | 16.4 | The thickness of the outside of the bend decreases in Direction of Flow. | 2.1 |  |  |  | 0 | 300-PG-20049-03C03-P
20 | 7/12/2008 |  | 300-PG-20049-03C03-P | 20049 | 300-PG-20049-03C03-P-M1-1 | 300 | 03C03 | 14.3 | 22 | Elbow |  | Outside of Bend | Point | 15.4 | NR | NR | NR | 15.4 |  | 1.1 |  |  |  | 0 | 300-PG-20049-03C03-P
20 | 7/12/2008 |  | 300-PG-20049-03C03-P | 20049 | 300-PG-20049-03C03-P-M1-1 | 300 | 03C03 | 14.3 | 23 | Elbow |  | Outside of Bend | Point | 13.8 | NR | NR | NR | 13.8 |  | -0.5 |  |  |  | 0 | 300-PG-20049-03C03-P
20 | 7/12/2008 |  | 300-PG-20049-03C03-P | 20049 | 300-PG-20049-03C03-P-M1-1 | 300 | 03C03 | 14.3 | 24 | Elbow |  | Adjacent Weld | Point | 16.5 | 16.8 | 16.3 | 16.1 | 16.425 |  | 1.8 |  |  |  | 0.7 | 300-PG-20049-03C03-P
20 | 7/12/2008 |  | 300-PG-20049-03C03-P | 20049 | 300-PG-20049-03C03-P-M1-1 | 300 | 03C03 | 14.3 | 25 | Straight |  | Adjacent Weld | Point | 14.3 | 13.7 | `4.6 | 13.6 | 13.86667 |  | -0.7 |  |  |  | 0.7 | 300-PG-20049-03C03-P
20 | 7/12/2008 |  | 100-PW-20057-01C02-P | 20057 | 100-PW-20057-01C02-P-M1 | 100 | 01C02 | 6 | 1 | Straight |  | Adjacent Weld | Point | 6.9 | 6.8 | 6.8 | 6.7 | 6.8 |  | 0.7 |  |  |  | 0.2 | 100-PW-20057-01C02-P
20 | 7/12/2008 |  | 100-PW-20057-01C02-P | 20057 | 100-PW-20057-01C02-P-M1 | 100 | 01C02 | 6 | 2 | Straight |  | Adjacent Weld | Point | 5.9 | 5.8 | 6.1 | 6.1 | 5.975 |  | -0.2 |  |  |  | 0.3 | 100-PW-20057-01C02-P
20 | 7/12/2008 |  | 100-PW-20057-01C02-P | 20057 | 100-PW-20057-01C02-P-M1 | 100 | 01C02 | 6 | 3 | Elbow |  | Adjacent Weld | Point | 6.1 | 6.2 | 6.2 | 5.9 | 6.1 |  | -0.1 |  |  |  | 0.3 | 100-PW-20057-01C02-P
20 | 7/12/2008 |  | 100-PW-20057-01C02-P | 20057 | 100-PW-20057-01C02-P-M1 | 100 | 01C02 | 6 | 4 | Elbow |  | Outside of Bend | Point | 5.7 | NR | NR | NR | 5.7 |  | -0.3 |  |  |  | 0 | 100-PW-20057-01C02-P
20 | 7/12/2008 |  | 100-PW-20057-01C02-P | 20057 | 100-PW-20057-01C02-P-M1 | 100 | 01C02 | 6 | 5 | Elbow |  | Adjacent Weld | Point | 6.3 | 6.3 | 6.2 | 6 | 6.2 |  | 0 |  |  |  | 0.3 | 100-PW-20057-01C02-P
20 | 7/12/2008 |  | 100-PW-20057-01C02-P | 20057 | 100-PW-20057-01C02-P-M1 | 100 | 01C02 | 6 | 6 | Straight |  | Adjacent Weld | Point | 5.8 | 5.9 | 6.1 | 5.9 | 5.925 |  | -0.2 |  |  |  | 0.3 | 100-PW-20057-01C02-P
20 | 9/12/2008 |  | 80-PG-20026-03C03 | 20026 | 80-PG-20026-03C03-P-M1 | 80 | 03C03 | 11.1 | NA | NA | NA | NA | NA | NA | NA | NA | NA | NA | Fully Covered in Heat Guard | [5 empty] | #N/A
20 | 9/12/2008 |  | 80-PG-20044-03C03 | 20044 | 80-PG-20044-03C03-P-M1 | 80 | 03C03 | 11.1 | NA | NA | NA | NA | NA | NA | NA | NA | NA | NA | Fully Covered in Heat Guard | [5 empty] | #N/A
20 | 9/12/2008 |  | 80-PG-20045-03C03 | 20045 | 80-PG-20045-03C03-P-M1 | 80 | 03C03 | 11.1 | NA | NA | NA | NA | NA | NA | NA | NA | NA | NA | Fully Covered in Heat Guard | [5 empty] | #N/A
20 | 9/12/2008 |  | 200-PL-20052-01C02 | 20052 | 200-PL-20052-01C02 | 200 | 01C02 | 6.35 | NA | NA | NA | NA | NA | NA | NA | NA | NA | NA | Fully Covered in Heat Guard | [5 empty] | #N/A
20 | 9/12/2008 |  | 200-PL-20019-01C02 | 20019 | 200-PL-20019-01C02-M1-1 | 200 | 01C02 | 6.35 | 1 | Elbow |  | Adjacent Weld | Point | 7.2 | 7 | 7.1 | 7.2 | 7.125 |  | 0.65 |  |  |  | 0.2 | 200-PL-20019-01C02
20 | 9/12/2008 |  | 200-PL-20019-01C02 | 20019 | 200-PL-20019-01C02-M1-1 | 200 | 01C02 | 6.35 | 2 | Elbow |  | Outside of Bend | Point | 7.6 | NR | NR | NR | 7.6 |  | 1.25 |  |  |  | 0 | 200-PL-20019-01C02
20 | 9/12/2008 |  | 200-PL-20019-01C02 | 20019 | 200-PL-20019-01C02-M1-1 | 200 | 01C02 | 6.35 | 3 | Elbow |  | Outside of Bend | Point | 7.9 | NR | NR | NR | 7.9 |  | 1.55 |  |  |  | 0 | 200-PL-20019-01C02
20 | 9/12/2008 |  | 200-PL-20019-01C02 | 20019 | 200-PL-20019-01C02-M1-1 | 200 | 01C02 | 6.35 | 4 | Elbow |  | Outside of Bend | Point | 7.8 | NR | NR | NR | 7.8 |  | 1.45 |  |  |  | 0 | 200-PL-20019-01C02
20 | 9/12/2008 |  | 200-PL-20019-01C02 | 20019 | 200-PL-20019-01C02-M1-1 | 200 | 01C02 | 6.35 | 5 | Elbow |  | Adjacent Weld | Point | 7.5 | 7.3 | 7.4 | 7.2 | 7.35 |  | 0.85 |  |  |  | 0.3 | 200-PL-20019-01C02
20 | 9/12/2008 |  | 200-PL-20019-01C02 | 20019 | 200-PL-20019-01C02-M1-1 | 200 | 01C02 | 6.35 | 6 | Straight |  | Adjacent Weld | Point | 6.2 | 6.4 | 6.5 | 6.3 | 6.35 |  | -0.15 |  |  |  | 0.3 | 200-PL-20019-01C02
20 | 9/12/2008 |  | 200-PL-20019-01C02 | 20019 | 200-PL-20019-01C02-M1-1 | 200 | 01C02 | 6.35 | 7 | Elbow |  | Adjacent Weld | Point | 7.4 | 7.3 | 7.3 | 7.2 | 7.3 |  | 0.85 |  |  |  | 0.2 | 200-PL-20019-01C02
20 | 9/12/2008 |  | 200-PL-20019-01C02 | 20019 | 200-PL-20019-01C02-M1-1 | 200 | 01C02 | 6.35 | 8 | Elbow |  | Outside of Bend | Point | 7.2 | NR | NR | NR | 7.2 |  | 0.85 |  |  |  | 0 | 200-PL-20019-01C02
20 | 9/12/2008 |  | 200-PL-20019-01C02 | 20019 | 200-PL-20019-01C02-M1-1 | 200 | 01C02 | 6.35 | 9 | Elbow |  | Outside of Bend | Point | 7.1 | NR | NR | NR | 7.1 |  | 0.75 |  |  |  | 0 | 200-PL-20019-01C02
20 | 9/12/2008 |  | 200-PL-20019-01C02 | 20019 | 200-PL-20019-01C02-M1-1 | 200 | 01C02 | 6.35 | 10 | Elbow |  | Outside of Bend | Point | 7.1 | NR | NR | NR | 7.1 |  | 0.75 |  |  |  | 0 | 200-PL-20019-01C02
20 | 9/12/2008 |  | 200-PL-20019-01C02 | 20019 | 200-PL-20019-01C02-M1-1 | 200 | 01C02 | 6.35 | 11 | Elbow |  | Adjacent Weld | Point | 6.9 | 7.2 | 7 | 7.1 | 7.05 |  | 0.55 |  |  |  | 0.3 | 200-PL-20019-01C02
20 | 9/12/2008 |  | 200-PL-20019-01C02 | 20019 | 200-PL-20019-01C02-M1-1 | 200 | 01C02 | 6.35 | 12 | Straight |  | Adjacent Weld | Point | 6.7 | 6.1 | 6 | 6.1 | 6.225 |  | -0.35 |  |  |  | 0.7 | 200-PL-20019-01C02
20 | 10/04/2009 |  | 200-PL-20019-01C02 | 20019 | 200-PL-20019-01C02-M1-2 | 200 | 01C02 | 6.35 | 13 | Elbow |  | Adjacent Weld | Point | 7 | 7.2 | 7.2 | 7.1 | 7.125 | Cross Checked | 0.65 |  |  |  | 0.2 | 200-PL-20019-01C02
20 | 10/04/2009 |  | 200-PL-20019-01C02 | 20019 | 200-PL-20019-01C02-M1-2 | 200 | 01C02 | 6.35 | 14 | Elbow |  | Outside of Bend | Point | NR | NR | 7.3 | NR | 7.3 | Cross Checked | 0.95 |  |  |  | 0 | 200-PL-20019-01C02
20 | 10/04/2009 |  | 200-PL-20019-01C02 | 20019 | 200-PL-20019-01C02-M1-2 | 200 | 01C02 | 6.35 | 15 | Elbow |  | Outside of Bend | Point | NR | NR | 7.1 | NR | 7.1 | Cross Checked | 0.75 |  |  |  | 0 | 200-PL-20019-01C02
20 | 10/04/2009 |  | 200-PL-20019-01C02 | 20019 | 200-PL-20019-01C02-M1-2 | 200 | 01C02 | 6.35 | 16 | Elbow |  | Outside of Bend | Point | NR | NR | 7.3 | NR | 7.3 | Cross Checked | 0.95 |  |  |  | 0 | 200-PL-20019-01C02
20 | 10/04/2009 |  | 200-PL-20019-01C02 | 20019 | 200-PL-20019-01C02-M1-2 | 200 | 01C02 | 6.35 | 17 | Elbow |  | Adjacent Weld | Point | 7 | 7.4 | 7.5 | 7 | 7.225 | Cross Checked | 0.65 |  |  |  | 0.5 | 200-PL-20019-01C02
20 | 9/12/2008 |  | 200-PL-20019-01C02 | 20019 | 200-PL-20019-01C02-M1-3 | 200 | 01C02 | 6.35 | 18 | Straight |  | Adjacent Weld | Point | 6.6 | 6.4 | 6.5 | 6.4 | 6.475 |  | 0.05 |  |  |  | 0.2 | 200-PL-20019-01C02
20 | 9/12/2008 |  | 200-PL-20019-01C02 | 20019 | 200-PL-20019-01C02-M1-3 | 200 | 01C02 | 6.35 | 19 | Straight |  | Adjacent Weld | Point | 6.6 | 6.5 | 6.4 | 6.4 | 6.475 |  | 0.05 |  |  |  | 0.2 | 200-PL-20019-01C02
20 | 9/12/2008 |  | 200-PL-20019-01C02 | 20019 | 200-PL-20019-01C02-M1-8 | 200 | 01C02 | 6.35 | 20 | Elbow |  | Adjacent Weld | Point | 6.7 | 7 | 7.1 | 7 | 6.95 |  | 0.35 |  |  |  | 0.4 | 200-PL-20019-01C02
20 | 9/12/2008 |  | 200-PL-20019-01C02 | 20019 | 200-PL-20019-01C02-M1-8 | 200 | 01C02 | 6.35 | 21 | Elbow |  | Outside of Bend | Point | 6.7 | NR | NR | NR | 6.7 |  | 0.35 |  |  |  | 0 | 200-PL-20019-01C02
20 | 9/12/2008 |  | 200-PL-20019-01C02 | 20019 | 200-PL-20019-01C02-M1-8 | 200 | 01C02 | 6.35 | 22 | Elbow |  | Outside of Bend | Point | 6.7 | NR | NR | NR | 6.7 |  | 0.35 |  |  |  | 0 | 200-PL-20019-01C02
20 | 9/12/2008 |  | 200-PL-20019-01C02 | 20019 | 200-PL-20019-01C02-M1-8 | 200 | 01C02 | 6.35 | 23 | Elbow |  | Outside of Bend | Point | 6.4 | NR | NR | NR | 6.4 |  | 0.05 |  |  |  | 0 | 200-PL-20019-01C02
20 | 9/12/2008 |  | 200-PL-20019-01C02 | 20019 | 200-PL-20019-01C02-M1-8 | 200 | 01C02 | 6.35 | 24 | Elbow |  | Adjacent Weld | Point | 6.4 | 7.2 | 7 | 7.1 | 6.925 |  | 0.05 |  |  |  | 0.8 | 200-PL-20019-01C02
20 | 9/12/2008 |  | 200-PL-20019-01C02 | 20019 | 200-PL-20019-01C02-M1-8 | 200 | 01C02 | 6.35 | 25 | Straight |  | Adjacent Weld | Point | 6.3 | 6.8 | 6.5 | 6.4 | 6.5 |  | -0.05 |  |  |  | 0.5 | 200-PL-20019-01C02
20 | 9/12/2008 |  | 200-PL-20019-01C02 | 20019 | 200-PL-20019-01C02-M1-8 | 200 | 01C02 | 6.35 | 26 | Straight |  | Adjacent Weld | Point | 6.4 | 6.7 | 6.6 | 6.5 | 6.55 |  | 0.05 |  |  |  | 0.3 | 200-PL-20019-01C02
20 | 9/12/2008 |  | 200-PL-20019-01C02 | 20019 | 200-PL-20019-01C02-M1-8 | 200 | 01C02 | 6.35 | 27 | Elbow |  | Adjacent Weld | Point | 6.2 | 6.1 | 6.2 | 6.2 | 6.175 |  | -0.25 |  |  |  | 0.1 | 200-PL-20019-01C02
20 | 9/12/2008 |  | 200-PL-20019-01C02 | 20019 | 200-PL-20019-01C02-M1-8 | 200 | 01C02 | 6.35 | 28 | Elbow |  | Adjacent Weld | Point | 6.5 | 6.8 | 6.2 | 6.4 | 6.475 |  | -0.15 |  |  |  | 0.6 | 200-PL-20019-01C02
20 | 9/12/2008 |  | 200-PL-20019-01C02 | 20019 | 200-PL-20019-01C02-M1-8 | 200 | 01C02 | 6.35 | 29 | Elbow |  | Adjacent Weld | Point | 7.4 | 7.2 | 7 | 7.2 | 7.2 |  | 0.65 |  |  |  | 0.4 | 200-PL-20019-01C02
20 | 9/12/2008 |  | 200-PL-20019-01C02 | 20019 | 200-PL-20019-01C02-M1-8 | 200 | 01C02 | 6.35 | 30 | Elbow |  | Outside of Bend | Point | 7.4 | NR | NR | NR | 7.4 |  | 1.05 |  |  |  | 0 | 200-PL-20019-01C02
20 | 9/12/2008 |  | 200-PL-20019-01C02 | 20019 | 200-PL-20019-01C02-M1-8 | 200 | 01C02 | 6.35 | 31 | Elbow |  | Outside of Bend | Point | 7.2 | NR | NR | NR | 7.2 |  | 0.85 |  |  |  | 0 | 200-PL-20019-01C02
20 | 9/12/2008 |  | 200-PL-20019-01C02 | 20019 | 200-PL-20019-01C02-M1-8 | 200 | 01C02 | 6.35 | 32 | Elbow |  | Outside of Bend | Point | 7.3 | NR | NR | NR | 7.3 |  | 0.95 |  |  |  | 0 | 200-PL-20019-01C02
20 | 9/12/2008 |  | 200-PL-20019-01C02 | 20019 | 200-PL-20019-01C02-M1-8 | 200 | 01C02 | 6.35 | 33 | Elbow |  | Adjacent Weld | Point | 7 | 7.5 | 6.8 | 7 | 7.075 |  | 0.45 |  |  |  | 0.7 | 200-PL-20019-01C02
20 | 9/12/2008 |  | 200-PL-20019-01C02 | 20019 | 200-PL-20019-01C02-M1-8 | 200 | 01C02 | 6.35 | 34 | Straight |  | Adjacent Weld | Point | 7.8 | 7.7 | 7.4 | 8 | 7.725 |  | 1.05 |  |  |  | 0.6 | 200-PL-20019-01C02
20 | 9/12/2008 |  | 200-PL-20019-01C02 | 20019 | 200-PL-20019-01C02-M1-3 | 200 | 01C02 | 6.35 | 35 | Tee |  | Adjacent Weld | Point | 8.1 | 8.2 | 8.1 | 8 | 8.1 |  | 1.65 |  |  |  | 0.2 | 200-PL-20019-01C02
20 | 9/12/2008 |  | 200-PL-20019-01C02 | 20019 | 200-PL-20019-01C02-M1-3 | 200 | 01C02 | 6.35 | 36 | Tee |  | Adjacent Weld | Point | 9.9 | 9.7 | 9.6 | 9.5 | 9.675 |  | 3.15 |  |  |  | 0.4 | 200-PL-20019-01C02
20 | 9/12/2008 |  | 200-PL-20019-01C02 | 20019 | 200-PL-20019-01C02-M1-3 | 200 | 01C02 | 6.35 | 37 | Tee |  | Body of Tee | Point | 8.8 | NR | NR | NR | 8.8 |  | 2.45 |  |  |  | 0 | 200-PL-20019-01C02
20 | 9/12/2008 |  | 200-PL-20019-01C02 | 20019 | 200-PL-20019-01C02-M1-3 | 200 | 01C02 | 6.35 | 38 | Tee |  | Body of Tee | Point | NR | NR | 8.5 | NR | 8.5 |  | 2.15 |  |  |  | 0 | 200-PL-20019-01C02
20 | 9/12/2008 |  | 200-PL-20019-01C02 | 20019 | 200-PL-20019-01C02-M1-3 | 200 | 01C02 | 6.35 | 39 | Tee |  | Back of Tee | Point | NR | NR | NR | 10.9 | 10.9 |  | 4.55 |  |  |  | 0 | 200-PL-20019-01C02
20 | 9/12/2008 |  | 200-PL-20019-01C02 | 20019 | 200-PL-20019-01C02-M1-3 | 200 | 01C02 | 6.35 | 40 | Tee |  | Adjacent Weld | Point | 9.8 | 9 | 9.1 | 9 | 9.225 |  | 2.65 |  |  |  | 0.8 | 200-PL-20019-01C02
20 | 9/12/2008 |  | 200-PL-20019-01C02 | 20019 | 200-PL-20019-01C02-M1-10 | 200 | 01C02 | 6.35 | 41 | Straight |  | Adjacent Weld | Point | 8.2 | 8.1 | 8 | 8 | 8.075 |  | 1.65 |  |  |  | 0.2 | 200-PL-20019-01C02
20 | 9/12/2008 |  | 200-PL-20019-01C02 | 20019 | 200-PL-20019-01C02-M1-10 | 200 | 01C02 | 6.35 | 42 | Elbow |  | Adjacent Weld | Point | 7.1 | 7.1 | 7 | 7.2 | 7.1 |  | 0.65 |  |  |  | 0.2 | 200-PL-20019-01C02
20 | 9/12/2008 |  | 200-PL-20019-01C02 | 20019 | 200-PL-20019-01C02-M1-10 | 200 | 01C02 | 6.35 | 43 | Elbow |  | Outside of Bend | Point | 7.7 | NR | NR | NR | 7.7 |  | 1.35 |  |  |  | 0 | 200-PL-20019-01C02
20 | 9/12/2008 |  | 200-PL-20019-01C02 | 20019 | 200-PL-20019-01C02-M1-10 | 200 | 01C02 | 6.35 | 44 | Elbow |  | Outside of Bend | Point | 7.6 | NR | NR | NR | 7.6 |  | 1.25 |  |  |  | 0 | 200-PL-20019-01C02
20 | 9/12/2008 |  | 200-PL-20019-01C02 | 20019 | 200-PL-20019-01C02-M1-10 | 200 | 01C02 | 6.35 | 45 | Elbow |  | Outside of Bend | Point | 7.8 | NR | NR | NR | 7.8 |  | 1.45 |  |  |  | 0 | 200-PL-20019-01C02
20 | 9/12/2008 |  | 200-PL-20019-01C02 | 20019 | 200-PL-20019-01C02-M1-10 | 200 | 01C02 | 6.35 | 46 | Elbow |  | Adjacent Weld | Point | 7.5 | 7.2 | 7 | 7.3 | 7.25 |  | 0.65 |  |  |  | 0.5 | 200-PL-20019-01C02
20 | 9/12/2008 |  | 200-PL-20019-01C02 | 20019 | 200-PL-20019-01C02-M1-10 | 200 | 01C02 | 6.35 | 47 | Straight |  | Adjacent Weld | Point | 8.4 | 8.3 | 8.2 | 8 | 8.225 |  | 1.65 |  |  |  | 0.4 | 200-PL-20019-01C02
20 | 22/12/2008 |  | 200-PL-20019-01C02 | 20019 | 200-PL-20019-01C02-M1-8 | 200 | 01C02 | 6.35 | 48 | Straight |  | Adjacent Weld | Point | 8.1 | 8.1 | 8 | 8.1 | 8.075 |  | 1.65 |  |  |  | 0.1 | 200-PL-20019-01C02
20 | 22/12/2008 |  | 200-PL-20019-01C02 | 20019 | 200-PL-20019-01C02-M1-8 | 200 | 01C02 | 6.35 | 49 | Elbow |  | Outside of Bend | Point | 7.7 | 7.3 | 7.5 | 7.4 | 7.475 |  | 0.95 |  |  |  | 0.4 | 200-PL-20019-01C02
20 | 22/12/2008 |  | 200-PL-20019-01C02 | 20019 | 200-PL-20019-01C02-M1-8 | 200 | 01C02 | 6.35 | 50 | Elbow |  | Outside of Bend | Point | 7.7 | NR | NR | NR | 7.7 |  | 1.35 |  |  |  | 0 | 200-PL-20019-01C02
20 | 22/12/2008 |  | 200-PL-20019-01C02 | 20019 | 200-PL-20019-01C02-M1-8 | 200 | 01C02 | 6.35 | 51 | Elbow |  | Outside of Bend | Point | 7.5 | NR | NR | NR | 7.5 |  | 1.15 |  |  |  | 0 | 200-PL-20019-01C02
20 | 22/12/2008 |  | 200-PL-20019-01C02 | 20019 | 200-PL-20019-01C02-M1-8 | 200 | 01C02 | 6.35 | 52 | Elbow |  | Adjacent Weld | Point | 7.5 | 7.2 | 7 | 7.1 | 7.2 |  | 0.65 |  |  |  | 0.5 | 200-PL-20019-01C02
20 | 22/12/2008 |  | 200-PL-20019-01C02 | 20019 | 200-PL-20019-01C02-M1-8 | 200 | 01C02 | 6.35 | 53 | Elbow |  | Adjacent Weld | Point | 7.6 | 7.4 | 7.3 | 7.4 | 7.425 |  | 0.95 |  |  |  | 0.3 | 200-PL-20019-01C02
20 | 22/12/2008 |  | 200-PL-20019-01C02 | 20019 | 200-PL-20019-01C02-M1-8 | 200 | 01C02 | 6.35 | 54 | Straight |  | Adjacent Weld | Point | 8 | 8.1 | 8 | 8 | 8.025 |  | 1.65 |  |  |  | 0.1 | 200-PL-20019-01C02
20 | 22/12/2008 |  | 200-PL-20019-01C02 | 20019 | 200-PL-20019-01C02-M1-8 | 200 | 01C02 | 6.35 | 55 | Straight |  | Adjacent Weld | Point | 7.9 | 7.9 | 8 | 8.1 | 7.975 |  | 1.55 |  |  |  | 0.2 | 200-PL-20019-01C02
20 | 22/12/2008 |  | 200-PL-20019-01C02 | 20019 | 200-PL-20019-01C02-M1-8 | 200 | 01C02 | 6.35 | 56 | Elbow |  | Adjacent Weld | Point | 7.7 | 7.6 | 7.6 | 7.7 | 7.65 |  | 1.25 |  |  |  | 0.1 | 200-PL-20019-01C02
20 | 22/12/2008 |  | 200-PL-20019-01C02 | 20019 | 200-PL-20019-01C02-M1-8 | 200 | 01C02 | 6.35 | 57 | Elbow |  | Adjacent Weld | Point | 7.6 | NR | NR | NR | 7.6 |  | 1.25 |  |  |  | 0 | 200-PL-20019-01C02
20 | 22/12/2008 |  | 200-PL-20019-01C02 | 20019 | 200-PL-20019-01C02-M1-8 | 200 | 01C02 | 6.35 | 58 | Elbow |  | Outside of Bend | Point | 7.5 | NR | NR | NR | 7.5 |  | 1.15 |  |  |  | 0 | 200-PL-20019-01C02
20 | 22/12/2008 |  | 200-PL-20019-01C02 | 20019 | 200-PL-20019-01C02-M1-8 | 200 | 01C02 | 6.35 | 59 | Elbow |  | Outside of Bend | Point | 7.6 | NR | NR | NR | 7.6 |  | 1.25 |  |  |  | 0 | 200-PL-20019-01C02
20 | 22/12/2008 |  | 200-PL-20019-01C02 | 20019 | 200-PL-20019-01C02-M1-8 | 200 | 01C02 | 6.35 | 60 | Elbow |  | Outside of Bend | Point | 7.8 | 7.8 | 7.7 | 7.8 | 7.775 |  | 1.35 |  |  |  | 0.1 | 200-PL-20019-01C02
20 | 22/12/2008 |  | 200-PL-20019-01C02 | 20019 | 200-PL-20019-01C02-M1-8 | 200 | 01C02 | 6.35 | 61 | Straight |  | Adjacent Weld | Point | 7.9 | 8 | 8.1 | 8 | 8 |  | 1.55 |  |  |  | 0.2 | 200-PL-20019-01C02
20 | 22/12/2008 |  | 200-PL-20019-01C02 | 20019 | 200-PL-20019-01C02-M1-8 | 200 | 01C02 | 6.35 | 62 | Straight |  | Adjacent Weld | Point | 8 | 7.9 | 8.1 | 8 | 8 |  | 1.55 |  |  |  | 0.2 | 200-PL-20019-01C02
20 | 22/12/2008 |  | 200-PL-20019-01C02 | 20019 | 200-PL-20019-01C02-M1-3 | 200 | 01C02 | 6.35 | 63 | Elbow |  | Adjacent Weld | Point | 7.9 | 7.7 | 7.8 | 7.8 | 7.8 |  | 1.35 |  |  |  | 0.2 | 200-PL-20019-01C02
20 | 22/12/2008 |  | 200-PL-20019-01C02 | 20019 | 200-PL-20019-01C02-M1-3 | 200 | 01C02 | 6.35 | 64 | Elbow |  | Adjacent Weld | Point | 7.7 | NR | NR | NR | 7.7 |  | 1.35 |  |  |  | 0 | 200-PL-20019-01C02
20 | 22/12/2008 |  | 200-PL-20019-01C02 | 20019 | 200-PL-20019-01C02-M1-3 | 200 | 01C02 | 6.35 | 65 | Elbow |  | Body of Tee | Point | 7.5 | NR | NR | NR | 7.5 |  | 1.15 |  |  |  | 0 | 200-PL-20019-01C02
20 | 22/12/2008 |  | 200-PL-20019-01C02 | 20019 | 200-PL-20019-01C02-M1-3 | 200 | 01C02 | 6.35 | 66 | Elbow |  | Body of Tee | Point | 7.6 | NR | NR | NR | 7.6 |  | 1.25 |  |  |  | 0 | 200-PL-20019-01C02
20 | 22/12/2008 |  | 200-PL-20019-01C02 | 20019 | 200-PL-20019-01C02-M1-3 | 200 | 01C02 | 6.35 | 67 | Elbow |  | Back of Tee | Point | 7.9 | 7.9 | 7.8 | 7.7 | 7.825 |  | 1.35 |  |  |  | 0.2 | 200-PL-20019-01C02
20 | 22/12/2008 |  | 200-PL-20019-01C02 | 20019 | 200-PL-20019-01C02-M1-3 | 200 | 01C02 | 6.35 | 68 | Straight |  | Adjacent Weld | Point | 8.1 | 8 | 8 | 8.1 | 8.05 |  | 1.65 |  |  |  | 0.1 | 200-PL-20019-01C02
20 | 9/12/2008 |  | 200-PL-20020-01C02-P | 20020 | 200-PL-20020-01C02-P-M1-2 | 200 | 01C02 | 6.35 | 1 | Straight |  | Adjacent Weld | Point | 6.3 | 6.6 | 6.4 | 6.5 | 6.45 |  | -0.05 |  |  |  | 0.3 | 200-PL-20020-01C02-P
20 | 9/12/2008 |  | 200-PL-20020-01C02-P | 20020 | 200-PL-20020-01C02-P-M1-2 | 200 | 01C02 | 6.35 | 2 | Elbow |  | Adjacent Weld | Point | 8.1 | 8 | 8.1 | 8 | 8.05 |  | 1.65 |  |  |  | 0.1 | 200-PL-20020-01C02-P
20 | 9/12/2008 |  | 200-PL-20020-01C02-P | 20020 | 200-PL-20020-01C02-P-M1-2 | 200 | 01C02 | 6.35 | 3 | Elbow |  | Outside of Bend | Point | 8.2 | NR | NR | NR | 8.2 |  | 1.85 |  |  |  | 0 | 200-PL-20020-01C02-P
20 | 9/12/2008 |  | 200-PL-20020-01C02-P | 20020 | 200-PL-20020-01C02-P-M1-2 | 200 | 01C02 | 6.35 | 4 | Elbow |  | Outside of Bend | Point | 8 | NR | NR | NR | 8 |  | 1.65 |  |  |  | 0 | 200-PL-20020-01C02-P
20 | 9/12/2008 |  | 200-PL-20020-01C02-P | 20020 | 200-PL-20020-01C02-P-M1-2 | 200 | 01C02 | 6.35 | 5 | Elbow |  | Outside of Bend | Point | 7.9 | NR | NR | NR | 7.9 |  | 1.55 |  |  |  | 0 | 200-PL-20020-01C02-P
20 | 9/12/2008 |  | 200-PL-20020-01C02-P | 20020 | 200-PL-20020-01C02-P-M1-2 | 200 | 01C02 | 6.35 | 6 | Elbow |  | Adjacent Weld | Point | 8.3 | 8 | 7.8 | 7.7 | 7.95 |  | 1.35 |  |  |  | 0.6 | 200-PL-20020-01C02-P
20 | 9/12/2008 |  | 200-PL-20020-01C02-P | 20020 | 200-PL-20020-01C02-P-M1-2 | 200 | 01C02 | 6.35 | 7 | Straight |  | Adjacent Weld | Point | 6.9 | 6.5 | 6.4 | 6.6 | 6.6 |  | 0.05 |  |  |  | 0.5 | 200-PL-20020-01C02-P
20 | 9/12/2008 |  | 200-PL-20020-01C02-P | 20020 | 200-PL-20020-01C02-P-M1-2 | 200 | 01C02 | 6.35 | 8 | Straight |  | Adjacent Weld | Point | 6.4 | 6.5 | 6.6 | 6.4 | 6.475 |  | 0.05 |  |  |  | 0.2 | 200-PL-20020-01C02-P
20 | 9/12/2008 |  | 200-PL-20020-01C02-P | 20020 | 200-PL-20020-01C02-P-M1-2 | 200 | 01C02 | 6.35 | 9 | Tee |  | Adjacent Weld | Point | 9.7 | 9 | 9.6 | 9.4 | 9.425 |  | 2.65 |  |  |  | 0.7 | 200-PL-20020-01C02-P
20 | 9/12/2008 |  | 200-PL-20020-01C02-P | 20020 | 200-PL-20020-01C02-P-M1-2 | 200 | 01C02 | 6.35 | 10 | Tee |  | Body of Tee | Point | 10 | 9.1 | NR | 10.6 | 9.9 |  | 2.75 |  |  |  | 1.5 | 200-PL-20020-01C02-P
20 | 9/12/2008 |  | 200-PL-20020-01C02-P | 20020 | 200-PL-20020-01C02-P-M1-2 | 200 | 01C02 | 6.35 | 11 | Tee |  | Adjacent Weld | Point | 8.3 | 8.2 | 8.5 | 8.4 | 8.35 |  | 1.85 |  |  |  | 0.3 | 200-PL-20020-01C02-P
20 | 9/12/2008 |  | 200-PL-20020-01C02-P | 20020 | 200-PL-20020-01C02-P-M1-2 | 200 | 01C02 | 6.35 | 12 | Tee |  | Adjacent Weld | Point | 9 | 9.1 | 8.9 | 8.5 | 8.875 |  | 2.15 |  |  |  | 0.6 | 200-PL-20020-01C02-P
20 | 9/12/2008 |  | 200-PL-20020-01C02-P | 20020 | 200-PL-20020-01C02-P-M1-2 | 200 | 01C02 | 6.35 | 13 | Straight |  | Adjacent Weld | Point | 6.4 | 6.5 | 6.8 | 6.4 | 6.525 |  | 0.05 |  |  |  | 0.4 | 200-PL-20020-01C02-P
20 | 9/12/2008 |  | 200-PL-20020-01C02-P | 20020 | 200-PL-20020-01C02-P-M1-2 | 200 | 01C02 | 6.35 | 14 | Straight |  | Adjacent Weld | Point | 6.4 | 6.5 | 6.6 | 6.4 | 6.475 |  | 0.05 |  |  |  | 0.2 | 200-PL-20020-01C02-P
20 | 9/12/2008 |  | 200-PL-20020-01C02-P | 20020 | 200-PL-20020-01C02-P-M1-2 | 200 | 01C02 | 6.35 | 15 | Elbow |  | Adjacent Weld | Point | 8 | 8.1 | 8.3 | 8.1 | 8.125 |  | 1.65 |  |  |  | 0.3 | 200-PL-20020-01C02-P
20 | 9/12/2008 |  | 200-PL-20020-01C02-P | 20020 | 200-PL-20020-01C02-P-M1-2 | 200 | 01C02 | 6.35 | 16 | Elbow |  | Outside of Bend | Point | NR | 8.2 | NR | NR | 8.2 |  | 1.85 |  |  |  | 0 | 200-PL-20020-01C02-P
20 | 9/12/2008 |  | 200-PL-20020-01C02-P | 20020 | 200-PL-20020-01C02-P-M1-2 | 200 | 01C02 | 6.35 | 17 | Elbow |  | Outside of Bend | Point | NR | 8 | NR | NR | 8 |  | 1.65 |  |  |  | 0 | 200-PL-20020-01C02-P
20 | 9/12/2008 |  | 200-PL-20020-01C02-P | 20020 | 200-PL-20020-01C02-P-M1-2 | 200 | 01C02 | 6.35 | 18 | Elbow |  | Outside of Bend | Point | NR | 8.1 | NR | NR | 8.1 |  | 1.75 |  |  |  | 0 | 200-PL-20020-01C02-P
20 | 9/12/2008 |  | 200-PL-20020-01C02-P | 20020 | 200-PL-20020-01C02-P-M1-2 | 200 | 01C02 | 6.35 | 19 | Elbow |  | Adjacent Weld | Point | 8.4 | 8.2 | 8.3 | 8.4 | 8.325 |  | 1.85 |  |  |  | 0.2 | 200-PL-20020-01C02-P
20 | 9/12/2008 |  | 200-PL-20020-01C02-P | 20020 | 200-PL-20020-01C02-P-M1-2 | 200 | 01C02 | 6.35 | 20 | Straight |  | Adjacent Weld | Point | 6.5 | 6.8 | 6.6 | 6.3 | 6.55 |  | -0.05 |  |  |  | 0.5 | 200-PL-20020-01C02-P
20 | 9/12/2008 |  | 200-PL-20020-01C02-P | 20020 | 200-PL-20020-01C02-P-M1-2 | 200 | 01C02 | 6.35 | 21 | Straight |  | Adjacent Weld | Point | 6.6 | 6.4 | 6.4 | 6.5 | 6.475 |  | 0.05 |  |  |  | 0.2 | 200-PL-20020-01C02-P
20 | 9/12/2008 |  | 200-PL-20020-01C02-P | 20020 | 200-PL-20020-01C02-P-M1-2 | 200 | 01C02 | 6.35 | 22 | Elbow |  | Adjacent Weld | Point | 8 | 8.1 | 8.1 | 8.2 | 8.1 |  | 1.65 |  |  |  | 0.2 | 200-PL-20020-01C02-P
20 | 9/12/2008 |  | 200-PL-20020-01C02-P | 20020 | 200-PL-20020-01C02-P-M1-2 | 200 | 01C02 | 6.35 | 23 | Elbow |  | Outside of Bend | Point | NR | NR | 7.9 | NR | 7.9 |  | 1.55 |  |  |  | 0 | 200-PL-20020-01C02-P
20 | 9/12/2008 |  | 200-PL-20020-01C02-P | 20020 | 200-PL-20020-01C02-P-M1-2 | 200 | 01C02 | 6.35 | 24 | Elbow |  | Outside of Bend | Point | NR | NR | 7.9 | NR | 7.9 |  | 1.55 |  |  |  | 0 | 200-PL-20020-01C02-P
20 | 9/12/2008 |  | 200-PL-20020-01C02-P | 20020 | 200-PL-20020-01C02-P-M1-2 | 200 | 01C02 | 6.35 | 25 | Elbow |  | Outside of Bend | Point | NR | NR | 8 | NR | 8 |  | 1.65 |  |  |  | 0 | 200-PL-20020-01C02-P
20 | 9/12/2008 |  | 200-PL-20020-01C02-P | 20020 | 200-PL-20020-01C02-P-M1-2 | 200 | 01C02 | 6.35 | 26 | Elbow |  | Adjacent Weld | Point | 8.1 | 8 | 8.1 | 8.2 | 8.1 |  | 1.65 |  |  |  | 0.2 | 200-PL-20020-01C02-P
20 | 9/12/2008 |  | 200-PL-20020-01C02-P | 20020 | 200-PL-20020-01C02-P-M1-2 | 200 | 01C02 | 6.35 | 27 | Straight |  | Adjacent Weld | Point | 6.6 | 6.3 | 6.4 | 6.4 | 6.425 |  | -0.05 |  |  |  | 0.3 | 200-PL-20020-01C02-P
20 | 9/12/2008 |  | 250-PW-20022-01C03-P | 20022 | 250-PW-20022-01C03-P-M1 | 250 | 01C03 | 9.3 | 1 | Reducer |  | Adjacent Weld | Point | 12.5 | 12.6 | 13.2 | 13.1 | 12.85 |  | 3.2 |  |  |  | 0.7 | 250-PW-20022-01C03-P
20 | 9/12/2008 |  | 250-PW-20022-01C03-P | 20022 | 250-PW-20022-01C03-P-M1 | 250 | 01C03 | 9.3 | 2 | Elbow |  | Adjacent Weld | Point | 8.2 | 9.2 | 8.8 | 8.5 | 8.675 | Cross Checked | -1.1 |  |  |  | 1 | 250-PW-20022-01C03-P
20 | 9/12/2008 |  | 250-PW-20022-01C03-P | 20022 | 250-PW-20022-01C03-P-M1 | 250 | 01C03 | 9.3 | 3 | Elbow |  | Outside of Bend | Point | 8.2 | NR | NR | NR | 8.2 |  | -1.1 |  |  |  | 0 | 250-PW-20022-01C03-P
20 | 9/12/2008 |  | 250-PW-20022-01C03-P | 20022 | 250-PW-20022-01C03-P-M1 | 250 | 01C03 | 9.3 | 4 | Elbow |  | Outside of Bend | Point | 8.3 | NR | NR | NR | 8.3 |  | -1 |  |  |  | 0 | 250-PW-20022-01C03-P
20 | 9/12/2008 |  | 250-PW-20022-01C03-P | 20022 | 250-PW-20022-01C03-P-M1 | 250 | 01C03 | 9.3 | 5 | Elbow |  | Outside of Bend | Point | 8.6 | NR | NR | NR | 8.6 |  | -0.7 |  |  |  | 0 | 250-PW-20022-01C03-P
20 | 9/12/2008 |  | 250-PW-20022-01C03-P | 20022 | 250-PW-20022-01C03-P-M1 | 250 | 01C03 | 9.3 | 6 | Elbow |  | Adjacent Weld | Point | 8.3 | 9.3 | 8.7 | 8.8 | 8.775 | Cross Checked | -1 |  |  |  | 1 | 250-PW-20022-01C03-P
20 | 9/12/2008 |  | 250-PW-20022-01C03-P | 20022 | 250-PW-20022-01C03-P-M1 | 250 | 01C03 | 9.3 | 7 | Straight |  | Adjacent Weld | Point | 9.4 | 9.7 | 9.4 | 8.9 | 9.35 |  | -0.4 |  |  |  | 0.8 | 250-PW-20022-01C03-P
20 | 9/12/2008 |  | 250-PW-20022-01C03-P | 20022 | 250-PW-20022-01C03-P-M1 | 250 | 01C03 | 9.3 | 8 | Straight |  | Adjacent Weld | Point | 9.3 | 9.4 | 9.2 | 9 | 9.225 |  | -0.3 |  |  |  | 0.4 | 250-PW-20022-01C03-P
20 | 9/12/2008 |  | 250-PW-20022-01C03-P | 20022 | 250-PW-20022-01C03-P-M1 | 250 | 01C03 | 9.3 | 9 | Tee |  | Adjacent Weld | Point | 12.2 | 11 | 10.8 | 11 | 11.25 |  | 1.5 |  |  |  | 1.4 | 250-PW-20022-01C03-P
20 | 9/12/2008 |  | 250-PW-20022-01C03-P | 20022 | 250-PW-20022-01C03-P-M1 | 250 | 01C03 | 9.3 | 10 | Tee |  | Body of Tee | Point | 12.6 | 10.5 | NR | 11.6 | 11.56667 |  | 1.2 |  |  |  | 2.1 | 250-PW-20022-01C03-P
20 | 9/12/2008 |  | 250-PW-20022-01C03-P | 20022 | 250-PW-20022-01C03-P-M1 | 250 | 01C03 | 9.3 | 11 | Tee |  | Adjacent Weld | Point | 11.4 | 11 | 11 | 11.1 | 11.125 |  | 1.7 |  |  |  | 0.4 | 250-PW-20022-01C03-P
20 | 9/12/2008 |  | 250-PW-20022-01C03-P | 20022 | 250-PW-20022-01C03-P-M1 | 250 | 01C03 | 9.3 | 12 | Elbow |  | Adjacent Weld | Point | 8.9 | 8.9 | 9.5 | 8.3 | 8.9 |  | -1 |  |  |  | 1.2 | 250-PW-20022-01C03-P
20 | 9/12/2008 |  | 250-PW-20022-01C03-P | 20022 | 250-PW-20022-01C03-P-M1 | 250 | 01C03 | 9.3 | 13 | Elbow |  | Outside of Bend | Point | NR | NR | NR | 8.2 | 8.2 |  | -1.1 |  |  |  | 0 | 250-PW-20022-01C03-P
20 | 9/12/2008 |  | 250-PW-20022-01C03-P | 20022 | 250-PW-20022-01C03-P-M1 | 250 | 01C03 | 9.3 | 14 | Elbow |  | Outside of Bend | Point | NR | NR | NR | 8.3 | 8.3 |  | -1 |  |  |  | 0 | 250-PW-20022-01C03-P
20 | 9/12/2008 |  | 250-PW-20022-01C03-P | 20022 | 250-PW-20022-01C03-P-M1 | 250 | 01C03 | 9.3 | 15 | Elbow |  | Outside of Bend | Point | NR | NR | NR | 8.4 | 8.4 |  | -0.9 |  |  |  | 0 | 250-PW-20022-01C03-P
20 | 9/12/2008 |  | 250-PW-20022-01C03-P | 20022 | 250-PW-20022-01C03-P-M1 | 250 | 01C03 | 9.3 | 16 | Elbow |  | Adjacent Weld | Point | 9.5 | 8.9 | 9.5 | 8.3 | 9.05 |  | -1 |  |  |  | 1.2 | 250-PW-20022-01C03-P
20 | 9/12/2008 |  | 250-PW-20022-01C03-P | 20022 | 250-PW-20022-01C03-P-M1 | 250 | 01C03 | 9.3 | 17 | Straight |  | Adjacent Weld | Point | 9.3 | 8.7 | 9.8 | 8.7 | 9.125 |  | -0.6 |  |  |  | 1.1 | 250-PW-20022-01C03-P
20 | 9/12/2008 |  | 250-PW-20022-01C03-P | 20022 | 250-PW-20022-01C03-P-M1 | 250 | 01C03 | 9.3 | 18 | Straight |  | Adjacent Weld | Point | 9.6 | 8.9 | 9.7 | 8.6 | 9.2 |  | -0.7 |  |  |  | 1.1 | 250-PW-20022-01C03-P
20 | 9/12/2008 |  | 250-PW-20022-01C03-P | 20022 | 250-PW-20022-01C03-P-M1 | 250 | 01C03 | 9.3 | 19 | Tee |  | Adjacent Weld | Point | 10.7 | 10.6 | 10.4 | 11 | 10.675 |  | 1.1 |  |  |  | 0.6 | 250-PW-20022-01C03-P
20 | 9/12/2008 |  | 250-PW-20022-01C03-P | 20022 | 250-PW-20022-01C03-P-M1 | 250 | 01C03 | 9.3 | 20 | Tee |  | Body of Tee | Point | 11 | NR | 11 | 11.5 | 11.16667 |  | 1.7 |  |  |  | 0.5 | 250-PW-20022-01C03-P
20 | 9/12/2008 |  | 250-PW-20022-01C03-P | 20022 | 250-PW-20022-01C03-P-M1 | 250 | 01C03 | 9.3 | 21 | Tee |  | Adjacent Weld | Point | 10.5 | 10.3 | 10.3 | 10.3 | 10.35 |  | 1 |  |  |  | 0.2 | 250-PW-20022-01C03-P
20 | 9/12/2008 |  | 250-PW-20022-01C03-P | 20022 | 250-PW-20022-01C03-P-M1 | 250 | 01C03 | 9.3 | 22 | Straight |  | Adjacent Weld | Point | 9 | 9.2 | 9.8 | 9.6 | 9.4 |  | -0.3 |  |  |  | 0.8 | 250-PW-20022-01C03-P
20 | 9/12/2008 |  | 250-PW-20022-01C03-P | 20022 | 250-PW-20022-01C03-P-M1 | 250 | 01C03 | 9.3 | 23 | Straight |  | Adjacent Weld | Point | 9 | 9 | 9.5 | 9 | 9.125 |  | -0.3 |  |  |  | 0.5 | 250-PW-20022-01C03-P
20 | 9/12/2008 |  | 250-PW-20022-01C03-P | 20022 | 250-PW-20022-01C03-P-M1 | 250 | 01C03 | 9.3 | 24 | Elbow |  | Adjacent Weld | Point | 8.6 | 9.4 | 8.6 | 8.3 | 8.725 |  | -1 |  |  |  | 1.1 | 250-PW-20022-01C03-P
20 | 9/12/2008 |  | 250-PW-20022-01C03-P | 20022 | 250-PW-20022-01C03-P-M1 | 250 | 01C03 | 9.3 | 25 | Elbow |  | Outside of Bend | Point | NR | NR | NR | 8.3 | 8.3 |  | -1 |  |  |  | 0 | 250-PW-20022-01C03-P
20 | 9/12/2008 |  | 250-PW-20022-01C03-P | 20022 | 250-PW-20022-01C03-P-M1 | 250 | 01C03 | 9.3 | 26 | Elbow |  | Outside of Bend | Point | NR | NR | NR | 8.4 | 8.4 |  | -0.9 |  |  |  | 0 | 250-PW-20022-01C03-P
20 | 9/12/2008 |  | 250-PW-20022-01C03-P | 20022 | 250-PW-20022-01C03-P-M1 | 250 | 01C03 | 9.3 | 27 | Elbow |  | Outside of Bend | Point | NR | NR | NR | 8.3 | 8.3 |  | -1 |  |  |  | 0 | 250-PW-20022-01C03-P
20 | 9/12/2008 |  | 250-PW-20022-01C03-P | 20022 | 250-PW-20022-01C03-P-M1 | 250 | 01C03 | 9.3 | 28 | Elbow |  | Adjacent Weld | Point | 8.7 | 9.4 | 9 | 8.5 | 8.9 |  | -0.8 |  |  |  | 0.9 | 250-PW-20022-01C03-P
20 | 9/12/2008 |  | 250-PW-20022-01C03-P | 20022 | 250-PW-20022-01C03-P-M1 | 250 | 01C03 | 9.3 | 29 | Straight |  | Adjacent Weld | Point | 9 | 9.9 | 8.6 | 9.7 | 9.3 |  | -0.7 |  |  |  | 1.3 | 250-PW-20022-01C03-P
20 | 9/12/2008 |  | 250-PW-20022-01C03-P | 20022 | 250-PW-20022-01C03-P-M1 | 250 | 01C03 | 9.3 | 30 | Straight |  | Adjacent Weld | Point | 8.7 | 9.5 | NR | 9.8 | 9.333333 |  | -0.6 |  |  |  | 1.1 | 250-PW-20022-01C03-P
20 | 9/12/2008 |  | 250-PW-20022-01C03-P | 20022 | 250-PW-20022-01C03-P-M1 | 250 | 01C03 | 9.3 | 31 | Elbow |  | Adjacent Weld | Point | 8.4 | 9.2 | 8.3 | 8.3 | 8.55 |  | -1 |  |  |  | 0.9 | 250-PW-20022-01C03-P
20 | 9/12/2008 |  | 250-PW-20022-01C03-P | 20022 | 250-PW-20022-01C03-P-M1 | 250 | 01C03 | 9.3 | 32 | Elbow |  | Outside of Bend | Point | NR | NR | 8.2 | NR | 8.2 |  | -1.1 |  |  |  | 0 | 250-PW-20022-01C03-P
20 | 9/12/2008 |  | 250-PW-20022-01C03-P | 20022 | 250-PW-20022-01C03-P-M1 | 250 | 01C03 | 9.3 | 33 | Elbow |  | Outside of Bend | Point | NR | NR | 8.3 | NR | 8.3 | Cross Checked | -1 |  |  |  | 0 | 250-PW-20022-01C03-P
20 | 9/12/2008 |  | 250-PW-20022-01C03-P | 20022 | 250-PW-20022-01C03-P-M1 | 250 | 01C03 | 9.3 | 34 | Elbow |  | Outside of Bend | Point | NR | NR | 8.7 | NR | 8.7 |  | -0.6 |  |  |  | 0 | 250-PW-20022-01C03-P
20 | 9/12/2008 |  | 250-PW-20022-01C03-P | 20022 | 250-PW-20022-01C03-P-M1 | 250 | 01C03 | 9.3 | 35 | Elbow |  | Adjacent Weld | Point | 8.8 | 9.1 | 8.4 | 8.6 | 8.725 | Cross Checked | -0.9 |  |  |  | 0.7 | 250-PW-20022-01C03-P
20 | 9/12/2008 |  | 250-PW-20022-01C03-P | 20022 | 250-PW-20022-01C03-P-M1 | 250 | 01C03 | 9.3 | 36 | Straight |  | Adjacent Weld | Point | 8.8 | 9.8 | 8.7 | 9.5 | 9.2 |  | -0.6 |  |  |  | 1.1 | 250-PW-20022-01C03-P
20 | 9/12/2008 |  | 150-PL-20029-01C02-P | 20029 | 150-PL-20029-01C02-P-M1 | 150 | 01C02 | 7.1 | 1 | Elbow |  | Adjacent Weld | Point | 7.2 | NR | NR | NR | 7.2 |  | 0.1 |  |  |  | 0 | 150-PL-20029-01C02-P
20 | 9/12/2008 |  | 150-PL-20029-01C02-P | 20029 | 150-PL-20029-01C02-P-M1 | 150 | 01C02 | 7.1 | 2 | Elbow |  | Outside of Bend | Point | 7.5 | NR | NR | NR | 7.5 |  | 0.4 |  |  |  | 0 | 150-PL-20029-01C02-P
20 | 9/12/2008 |  | 150-PL-20029-01C02-P | 20029 | 150-PL-20029-01C02-P-M1 | 150 | 01C02 | 7.1 | 3 | Elbow |  | Adjacent Weld | Point | 7.2 | 7.1 | 7.2 | 7.3 | 7.2 |  | 0 |  |  |  | 0.2 | 150-PL-20029-01C02-P
20 | 9/12/2008 |  | 150-PL-20029-01C02-P | 20029 | 150-PL-20029-01C02-P-M1 | 150 | 01C02 | 7.1 | 4 | Straight |  | Adjacent Weld | Point | 7.2 | 7.1 | 7.3 | 7.4 | 7.25 |  | 0 |  |  |  | 0.3 | 150-PL-20029-01C02-P
20 | 9/12/2008 |  | 200-PL-20034-03CO2-P | 20034 | 200-PL-20034-03CO2-P-M1-3 | 200 | 03C02 | 8.1 | 1 | Elbow |  | Adjacent Weld | Point | 8.1 | 8.2 | 8 | 8.1 | 8.1 |  | -0.1 |  |  |  | 0.2 | #N/A
20 | 9/12/2008 |  | 200-PL-20034-03CO2-P | 20034 | 200-PL-20034-03CO2-P-M1-3 | 200 | 03C02 | 8.1 | 2 | Elbow |  | Outside of Bend | Point | 8 | NR | NR | NR | 8 |  | -0.1 |  |  |  | 0 | #N/A
20 | 9/12/2008 |  | 200-PL-20034-03CO2-P | 20034 | 200-PL-20034-03CO2-P-M1-3 | 200 | 03C02 | 8.1 | 3 | Elbow |  | Outside of Bend | Point | 8 | NR | NR | NR | 8 |  | -0.1 |  |  |  | 0 | #N/A
20 | 9/12/2008 |  | 200-PL-20034-03CO2-P | 20034 | 200-PL-20034-03CO2-P-M1-3 | 200 | 03C02 | 8.1 | 4 | Elbow |  | Outside of Bend | Point | 7.8 | NR | NR | NR | 7.8 |  | -0.3 |  |  |  | 0 | #N/A
20 | 9/12/2008 |  | 200-PL-20034-03CO2-P | 20034 | 200-PL-20034-03CO2-P-M1-3 | 200 | 03C02 | 8.1 | 5 | Elbow |  | Adjacent Weld | Point | 7.9 | 8.2 | 8 | 8.5 | 8.15 |  | -0.2 |  |  |  | 0.6 | #N/A
20 | 9/12/2008 |  | 200-PL-20034-03CO2-P | 20034 | 200-PL-20034-03CO2-P-M1-3 | 200 | 03C02 | 8.1 | 6 | Straight |  | Adjacent Weld | Point | 8.3 | 8.3 | 8.5 | 8.6 | 8.425 |  | 0.2 |  |  |  | 0.3 | #N/A
20 | 9/12/2008 |  | 200-PL-20034-03CO2-P | 20034 | 200-PL-20034-03CO2-P-M1-3 | 200 | 03C02 | 8.1 | 7 | Straight |  | Adjacent Weld | Point | 8.5 | 8.4 | 8.3 | 8.3 | 8.375 |  | 0.2 |  |  |  | 0.2 | #N/A
20 | 9/12/2008 |  | 200-PL-20034-03CO2-P | 20034 | 200-PL-20034-03CO2-P-M1-3 | 200 | 03C02 | 8.1 | 8 | Straight |  | Adjacent Weld | Point | 8.7 | 8.3 | 8 | 8.4 | 8.35 |  | -0.1 |  |  |  | 0.7 | #N/A
20 | 9/12/2008 |  | 200-PL-20034-03CO2-P | 20034 | 200-PL-20034-03CO2-P-M1-3 | 200 | 03C02 | 8.1 | 9 | Straight |  | Adjacent Weld | Point | 8.7 | 8.3 | 8 | 8.4 | 8.35 |  | -0.1 |  |  |  | 0.7 | #N/A
20 | 9/12/2008 |  | 200-PL-20034-03CO2-P | 20034 | 200-PL-20034-03CO2-P-M1-3 | 200 | 03C02 | 8.1 | 10 | Elbow |  | Adjacent Weld | Point | 8 | 7.9 | 7.9 | 8.3 | 8.025 |  | -0.2 |  |  |  | 0.4 | #N/A
20 | 9/12/2008 |  | 200-PL-20034-03CO2-P | 20034 | 200-PL-20034-03CO2-P-M1-3 | 200 | 03C02 | 8.1 | 11 | Elbow |  | Outside of Bend | Point | 8.1 | NR | NR | NR | 8.1 |  | 0 |  |  |  | 0 | #N/A
20 | 9/12/2008 |  | 200-PL-20034-03CO2-P | 20034 | 200-PL-20034-03CO2-P-M1-3 | 200 | 03C02 | 8.1 | 12 | Elbow |  | Outside of Bend | Point | 8.1 | NR | NR | NR | 8.1 |  | 0 |  |  |  | 0 | #N/A
20 | 9/12/2008 |  | 200-PL-20034-03CO2-P | 20034 | 200-PL-20034-03CO2-P-M1-3 | 200 | 03C02 | 8.1 | 13 | Elbow |  | Outside of Bend | Point | 7.9 | NR | NR | NR | 7.9 |  | -0.2 |  |  |  | 0 | #N/A
20 | 9/12/2008 |  | 200-PL-20034-03CO2-P | 20034 | 200-PL-20034-03CO2-P-M1-3 | 200 | 03C02 | 8.1 | 14 | Elbow |  | Adjacent Weld | Point | 8 | 8.3 | 7.8 | 7.9 | 8 |  | -0.3 |  |  |  | 0.5 | #N/A
20 | 9/12/2008 |  | 300-PG-20037-03C03 | 20037 | 300-PG-20037-03C03-M4-3 | 300 | 03C03 | 14.3 | 1 | Elbow |  | Adjacent Weld | Point | 18.4 | 18.5 | 16.7 | 16.6 | 17.55 |  | 2.3 |  |  |  | 1.9 | #N/A
20 | 9/12/2008 |  | 300-PG-20037-03C03 | 20037 | 300-PG-20037-03C03-M4-3 | 300 | 03C03 | 14.3 | 2 | Elbow |  | Outside of Bend | Point | 18.3 | NR | NR | NR | 18.3 |  | 4 |  |  |  | 0 | #N/A
20 | 9/12/2008 |  | 300-PG-20037-03C03 | 20037 | 300-PG-20037-03C03-M4-3 | 300 | 03C03 | 14.3 | 3 | Elbow |  | Outside of Bend | Point | 18.7 | NR | NR | NR | 18.7 |  | 4.4 |  |  |  | 0 | #N/A
20 | 9/12/2008 |  | 300-PG-20037-03C03 | 20037 | 300-PG-20037-03C03-M4-3 | 300 | 03C03 | 14.3 | 4 | Elbow |  | Outside of Bend | Point | 18 | NR | NR | NR | 18 |  | 3.7 |  |  |  | 0 | #N/A
20 | 9/12/2008 |  | 300-PG-20037-03C03 | 20037 | 300-PG-20037-03C03-M4-3 | 300 | 03C03 | 14.3 | 5 | Elbow |  | Adjacent Weld | Point | 18.4 | 17.8 | 17.2 | 17.6 | 17.75 |  | 2.9 |  |  |  | 1.2 | #N/A
20 | 9/12/2008 |  | 300-PG-20037-03C03 | 20037 | 300-PG-20037-03C03-M4-3 | 300 | 03C03 | 14.3 | 6 | Straight |  | Adjacent Weld | Point | 14.4 | 14.3 | 15.2 | 15 | 14.725 |  | 0 |  |  |  | 0.9 | #N/A
20 | 9/12/2008 |  | 300-PG-20037-03C03 | 20037 | 300-PG-20037-03C03-M4-1 | 300 | 03C03 | 14.3 | 7 | Straight |  | Adjacent Weld | Point | 14.4 | 15.6 | 14.4 | 15.3 | 14.925 |  | 0.1 |  |  |  | 1.2 | #N/A
20 | 9/12/2008 |  | 300-PG-20037-03C03 | 20037 | 300-PG-20037-03C03-M4-1 | 300 | 03C03 | 14.3 | 8 | Elbow |  | Adjacent Weld | Point | 17.4 | 17.6 | 17.2 | 17 | 17.3 |  | 2.7 |  |  |  | 0.6 | #N/A
20 | 9/12/2008 |  | 300-PG-20037-03C03 | 20037 | 300-PG-20037-03C03-M4-1 | 300 | 03C03 | 14.3 | 9 | Elbow |  | Outside of Bend | Point | NR | NR | NR | 17.9 | 17.9 |  | 3.6 |  |  |  | 0 | #N/A
20 | 9/12/2008 |  | 300-PG-20037-03C03 | 20037 | 300-PG-20037-03C03-M4-1 | 300 | 03C03 | 14.3 | 10 | Elbow |  | Outside of Bend | Point | NR | NR | NR | 17.7 | 17.7 |  | 3.4 |  |  |  | 0 | #N/A
20 | 9/12/2008 |  | 300-PG-20037-03C03 | 20037 | 300-PG-20037-03C03-M4-1 | 300 | 03C03 | 14.3 | 11 | Elbow |  | Outside of Bend | Point | NR | NR | NR | 17.6 | 17.6 |  | 3.3 |  |  |  | 0 | #N/A
20 | 9/12/2008 |  | 300-PG-20037-03C03 | 20037 | 300-PG-20037-03C03-M4-1 | 300 | 03C03 | 14.3 | 12 | Elbow |  | Adjacent Weld | Point | 16.5 | 17.5 | 18 | 16.7 | 17.175 |  | 2.2 |  |  |  | 1.5 | #N/A
20 | 9/12/2008 |  | 300-PG-20037-03C03 | 20037 | 300-PG-20037-03C03-M4-1 | 300 | 03C03 | 14.3 | 13 | Straight |  | Adjacent Weld | Point | 14.3 | 14.4 | 14.4 | 14.5 | 14.4 |  | 0 |  |  |  | 0.2 | #N/A
20 | 9/12/2008 |  | 300-PG-20037-03C03 | 20037 | 300-PG-20037-03C03-M4-1 | 300 | 03C03 | 14.3 | 14 | Straight |  | Adjacent Weld | Point | 14.3 | 14.4 | 14.3 | 14.5 | 14.375 |  | 0 |  |  |  | 0.2 | #N/A
20 | 9/12/2008 |  | 300-PG-20037-03C03 | 20037 | 300-PG-20037-03C03-M4-1 | 300 | 03C03 | 14.3 | 15 | Elbow |  | Adjacent Weld | Point | 17.2 | 17.3 | 18 | 18.2 | 17.675 |  | 2.9 |  |  |  | 1 | #N/A
20 | 9/12/2008 |  | 300-PG-20037-03C03 | 20037 | 300-PG-20037-03C03-M4-1 | 300 | 03C03 | 14.3 | 16 | Elbow |  | Outside of Bend | Point | NR | NR | 18.6 | NR | 18.6 |  | 4.3 |  |  |  | 0 | #N/A
20 | 9/12/2008 |  | 300-PG-20037-03C03 | 20037 | 300-PG-20037-03C03-M4-1 | 300 | 03C03 | 14.3 | 17 | Elbow |  | Outside of Bend | Point | NR | NR | 18.7 | NR | 18.7 |  | 4.4 |  |  |  | 0 | #N/A
20 | 9/12/2008 |  | 300-PG-20037-03C03 | 20037 | 300-PG-20037-03C03-M4-1 | 300 | 03C03 | 14.3 | 18 | Elbow |  | Outside of Bend | Point | NR | NR | 18.4 | NR | 18.4 |  | 4.1 |  |  |  | 0 | #N/A
20 | 9/12/2008 |  | 300-PG-20037-03C03 | 20037 | 300-PG-20037-03C03-M4-1 | 300 | 03C03 | 14.3 | 19 | Elbow |  | Adjacent Weld | Point | 18.4 | 18.2 | 17.4 | 17.5 | 17.875 |  | 3.1 |  |  |  | 1 | #N/A
20 | 9/12/2008 |  | 300-PG-20037-03C03 | 20037 | 300-PG-20037-03C03-M4-1 | 300 | 03C03 | 14.3 | 20 | Straight |  | Adjacent Weld | Point | 14.4 | 14.3 | 14.3 | 14.6 | 14.4 |  | 0 |  |  |  | 0.3 | #N/A
20 | 9/12/2008 |  | 250-PW-20040-03C03-P | 20040 | 250-PW-20040-03C03-P | 250 | 03C03 | 12.7 | 1 | Reducer |  | Adjacent Weld | Point | 13.5 | 13.5 | 14.4 | 14.6 | 14 | Only Parts of Line that access could be gained to. Remainder covered in heat guard. | 0.8 |  |  |  | 1.1 | 250-PW-20040-03C03-P
20 | 9/12/2008 |  | 250-PW-20040-03C03-P | 20040 | 250-PW-20040-03C03-P | 250 | 03C03 | 12.7 | 2 | Reducer |  | Adjacent Weld | Point | 15.5 | 14.4 | 14.5 | 14 | 14.6 |  | 1.3 |  |  |  | 1.5 | 250-PW-20040-03C03-P
20 | 9/12/2008 |  | 250-PW-20040-03C03-P | 20040 | 250-PW-20040-03C03-P | 250 | 03C03 | 12.7 | 3 | Straight |  | Adjacent Weld | Point | 13 | 12.8 | 12.6 | 12.8 | 12.8 |  | -0.1 |  |  |  | 0.4 | 250-PW-20040-03C03-P
20 | 9/12/2008 |  | 300-PG-20048-03C30-P | 20048 | 300-PG-20048-03C30-P-M1-1 | 300 | 03C03 | 14.3 | 1 |  |  | Adjacent Weld | Point | 14.5 | 14 | 14.3 | 14 | 14.2 |  | -0.3 |  |  |  | 0.5 | #N/A
20 | 9/12/2008 |  | 300-PG-20048-03C30-P | 20048 | 300-PG-20048-03C30-P-M1-1 | 300 | 03C03 | 14.3 | 2 | Elbow |  | Adjacent Weld | Point | 15.4 | 14.7 | 15.3 | 16.5 | 15.475 |  | 0.4 |  |  |  | 1.8 | #N/A
20 | 9/12/2008 |  | 300-PG-20048-03C30-P | 20048 | 300-PG-20048-03C30-P-M1-1 | 300 | 03C03 | 14.3 | 3 | Elbow |  | Outside of Bend | Point | 14.4 | NR | NR | NR | 14.4 |  | 0.1 |  |  |  | 0 | #N/A
20 | 9/12/2008 |  | 300-PG-20048-03C30-P | 20048 | 300-PG-20048-03C30-P-M1-1 | 300 | 03C03 | 14.3 | 4 | Elbow |  | Outside of Bend | Point | 14 | NR | NR | NR | 14 |  | -0.3 |  |  |  | 0 | #N/A
20 | 9/12/2008 |  | 300-PG-20048-03C30-P | 20048 | 300-PG-20048-03C30-P-M1-1 | 300 | 03C03 | 14.3 | 5 | Elbow |  | Outside of Bend | Point | 13.4 | NR | NR | NR | 13.4 |  | -0.9 |  |  |  | 0 | #N/A
20 | 9/12/2008 |  | 300-PG-20048-03C30-P | 20048 | 300-PG-20048-03C30-P-M1-1 | 300 | 03C03 | 14.3 | 6 | Elbow |  | Adjacent Weld | Point | 13.5 | 14.4 | 15.6 | 16.2 | 14.925 |  | -0.8 |  |  |  | 2.7 | #N/A
20 | 9/12/2008 |  | 300-PG-20048-03C30-P | 20048 | 300-PG-20048-03C30-P-M1-1 | 300 | 03C03 | 14.3 | 7 | Straight |  | Adjacent Weld | Point | 14.4 | 13.7 | 14.1 | 14.4 | 14.15 |  | -0.6 |  |  |  | 0.7 | #N/A
20 | 9/12/2008 |  | 300-PG-20048-03C30-P | 20048 | 300-PG-20048-03C30-P-M1-1 | 300 | 03C03 | 14.3 | 8 | Straight |  | Adjacent Weld | Point | 14.7 | 13.5 | 14.3 | 14.4 | 14.225 |  | -0.8 |  |  |  | 1.2 | #N/A
20 | 9/12/2008 |  | 300-PG-20048-03C30-P | 20048 | 300-PG-20048-03C30-P-M1-1 | 300 | 03C03 | 14.3 | 9 | Elbow |  | Adjacent Weld | Point | 15.2 | 14.1 | 17.7 | 16.5 | 15.875 |  | -0.2 |  |  |  | 3.6 | #N/A
20 | 9/12/2008 |  | 300-PG-20048-03C30-P | 20048 | 300-PG-20048-03C30-P-M1-1 | 300 | 03C03 | 14.3 | 10 | Elbow |  | Outside of Bend | Point | NR | 13 | NR | NR | 13 |  | -1.3 |  |  |  | 0 | #N/A
20 | 9/12/2008 |  | 300-PG-20048-03C30-P | 20048 | 300-PG-20048-03C30-P-M1-1 | 300 | 03C03 | 14.3 | 11 | Elbow |  | Outside of Bend | Point | NR | 12.7 | NR | NR | 12.7 |  | -1.6 |  |  |  | 0 | #N/A
20 | 9/12/2008 |  | 300-PG-20048-03C30-P | 20048 | 300-PG-20048-03C30-P-M1-1 | 300 | 03C03 | 14.3 | 12 | Elbow |  | Outside of Bend | Point | NR | 14.6 | NR | NR | 14.6 |  | 0.3 |  |  |  | 0 | #N/A
20 | 9/12/2008 |  | 300-PG-20048-03C30-P | 20048 | 300-PG-20048-03C30-P-M1-1 | 300 | 03C03 | 14.3 | 13 | Elbow |  | Adjacent Weld | Point | 13.4 | 16.2 | 16.2 | 13 | 14.7 |  | -1.3 |  |  |  | 3.2 | #N/A
20 | 9/12/2008 |  | 300-PG-20048-03C30-P | 20048 | 300-PG-20048-03C30-P-M1-1 | 300 | 03C03 | 14.3 | 14 | Straight |  | Adjacent Weld | Point | 14.1 | 13.8 | 14.7 | 13.4 | 14 |  | -0.9 |  |  |  | 1.3 | #N/A
20 | 9/12/2008 |  | 300-PG-20048-03C30-P | 20048 | 300-PG-20048-03C30-P-M1-1 | 300 | 03C03 | 14.3 | 15 | Straight |  | Adjacent Weld | Point | 14.6 | 13.6 | 14.7 | 14 | 14.225 |  | -0.7 |  |  |  | 1.1 | #N/A
20 | 9/12/2008 |  | 300-PG-20048-03C30-P | 20048 | 300-PG-20048-03C30-P-M1-1 | 300 | 03C03 | 14.3 | 16 | Elbow |  | Adjacent Weld | Point | 16.5 | 13.3 | 15.5 | 17 | 15.575 |  | -1 |  |  |  | 3.7 | #N/A
20 | 9/12/2008 |  | 300-PG-20048-03C30-P | 20048 | 300-PG-20048-03C30-P-M1-1 | 300 | 03C03 | 14.3 | 17 | Elbow |  | Outside of Bend | Point | NR | 13.9 | NR | NR | 13.9 |  | -0.4 |  |  |  | 0 | #N/A
20 | 9/12/2008 |  | 300-PG-20048-03C30-P | 20048 | 300-PG-20048-03C30-P-M1-1 | 300 | 03C03 | 14.3 | 18 | Elbow |  | Outside of Bend | Point | NR | 14.2 | NR | NR | 14.2 |  | -0.1 |  |  |  | 0 | #N/A
20 | 9/12/2008 |  | 300-PG-20048-03C30-P | 20048 | 300-PG-20048-03C30-P-M1-1 | 300 | 03C03 | 14.3 | 19 | Elbow |  | Outside of Bend | Point | NR | 14.2 | NR | NR | 14.2 |  | -0.1 |  |  |  | 0 | #N/A
20 | 9/12/2008 |  | 300-PG-20048-03C30-P | 20048 | 300-PG-20048-03C30-P-M1-1 | 300 | 03C03 | 14.3 | 20 | Elbow |  | Adjacent Weld | Point | 14.9 | 14 | 16.2 | 16.2 | 15.325 |  | -0.3 |  |  |  | 2.2 | #N/A
20 | 9/12/2008 |  | 300-PG-20048-03C30-P | 20048 | 300-PG-20048-03C30-P-M1-1 | 300 | 03C03 | 14.3 | 21 | Elbow |  | Adjacent Weld | Point | 13.4 | 15.6 | 16.3 | 15 | 15.075 |  | -0.9 |  |  |  | 2.9 | #N/A
20 | 9/12/2008 |  | 300-PG-20048-03C30-P | 20048 | 300-PG-20048-03C30-P-M1-1 | 300 | 03C03 | 14.3 | 22 | Elbow |  | Outside of Bend | Point | 13.4 | NR | NR | NR | 13.4 |  | -0.9 |  |  |  | 0 | #N/A
20 | 9/12/2008 |  | 300-PG-20048-03C30-P | 20048 | 300-PG-20048-03C30-P-M1-1 | 300 | 03C03 | 14.3 | 23 | Elbow |  | Outside of Bend | Point | 13.6 | NR | NR | NR | 13.6 |  | -0.7 |  |  |  | 0 | #N/A
20 | 9/12/2008 |  | 300-PG-20048-03C30-P | 20048 | 300-PG-20048-03C30-P-M1-1 | 300 | 03C03 | 14.3 | 24 | Elbow |  | Outside of Bend | Point | 14.5 | NR | NR | NR | 14.5 |  | 0.2 |  |  |  | 0 | #N/A
20 | 9/12/2008 |  | 300-PG-20048-03C30-P | 20048 | 300-PG-20048-03C30-P-M1-1 | 300 | 03C03 | 14.3 | 25 | Elbow |  | Adjacent Weld | Point | 15.7 | 17 | 15.5 | 14.3 | 15.625 |  | 0 |  |  |  | 2.7 | #N/A
20 | 9/12/2008 |  | 300-PG-20048-03C30-P | 20048 | 300-PG-20048-03C30-P-M1-1 | 300 | 03C03 | 14.3 | 26 | Straight |  | Adjacent Weld | Point | 14.4 | 13.3 | 14.8 | 14.4 | 14.225 |  | -1 |  |  |  | 1.5 | #N/A
20 | 9/12/2008 |  | 150-PL-20050-01C02-P | 20050 | 150-PL-20050-01C02-P-M1 | 150 | 01C02 | 7.1 | 1 | Elbow |  | Adjacent Weld | Point | 7.1 | 7.2 | 7.3 | 7.2 | 7.2 |  | 0 |  |  |  | 0.2 | 150-PL-20050-01C02-P
20 | 9/12/2008 |  | 150-PL-20050-01C02-P | 20050 | 150-PL-20050-01C02-P-M1 | 150 | 01C02 | 7.1 | 2 | Elbow |  | Outside of Bend | Point | NR | NR | 7.4 | NR | 7.4 |  | 0.3 |  |  |  | 0 | 150-PL-20050-01C02-P
20 | 9/12/2008 |  | 150-PL-20050-01C02-P | 20050 | 150-PL-20050-01C02-P-M1 | 150 | 01C02 | 7.1 | 3 | Elbow |  | Adjacent Weld | Point | 7.2 | 7.1 | 7.1 | 7.2 | 7.15 |  | 0 |  |  |  | 0.1 | 150-PL-20050-01C02-P
20 | 9/12/2008 |  | 150-PL-20050-01C02-P | 20050 | 150-PL-20050-01C02-P-M1 | 150 | 01C02 | 7.1 | 4 | Straight |  | Adjacent Weld | Point | 7.3 | 7.2 | 7.4 | 7.6 | 7.375 |  | 0.1 |  |  |  | 0.4 | 150-PL-20050-01C02-P
20 | 9/12/2008 |  | 200-PL-20059-01C02-P | 20059 | 200-PL-20059-01C02-P-M1 | 200 | 01C02 | 6.35 | 1 | Straight |  | Adjacent Weld | Point | 6.6 | 6.4 | 6.5 | 6.7 | 6.55 |  | 0.05 |  |  |  | 0.3 | #N/A
20 | 9/12/2008 |  | 200-PL-20059-01C02-P | 20059 | 200-PL-20059-01C02-P-M1 | 200 | 01C02 | 6.35 | 2 | Elbow |  | Adjacent Weld | Point | 7.2 | 7 | 7.1 | 7.2 | 7.125 |  | 0.65 |  |  |  | 0.2 | #N/A
20 | 9/12/2008 |  | 200-PL-20059-01C02-P | 20059 | 200-PL-20059-01C02-P-M1 | 200 | 01C02 | 6.35 | 3 | Elbow |  | Outside of Bend | Point | 7.6 | NR | NR | NR | 7.6 |  | 1.25 |  |  |  | 0 | #N/A
20 | 9/12/2008 |  | 200-PL-20059-01C02-P | 20059 | 200-PL-20059-01C02-P-M1 | 200 | 01C02 | 6.35 | 4 | Elbow |  | Outside of Bend | Point | 7.9 | NR | NR | NR | 7.9 |  | 1.55 |  |  |  | 0 | #N/A
20 | 9/12/2008 |  | 200-PL-20059-01C02-P | 20059 | 200-PL-20059-01C02-P-M1 | 200 | 01C02 | 6.35 | 5 | Elbow |  | Outside of Bend | Point | 7.8 | NR | NR | NR | 7.8 |  | 1.45 |  |  |  | 0 | #N/A
20 | 9/12/2008 |  | 200-PL-20059-01C02-P | 20059 | 200-PL-20059-01C02-P-M1 | 200 | 01C02 | 6.35 | 6 | Elbow |  | Adjacent Weld | Point | 7.1 | 7 | 7.2 | 7.1 | 7.1 |  | 0.65 |  |  |  | 0.2 | #N/A
20 | 9/12/2008 |  | 200-PL-20059-01C02-P | 20059 | 200-PL-20059-01C02-P-M1 | 200 | 01C02 | 6.35 | 7 | Straight |  | Adjacent Weld | Point | 6.4 | 6.3 | 6.5 | 6.4 | 6.4 |  | -0.05 |  |  |  | 0.2 | #N/A
20 | 9/12/2008 |  | 200-PL-20059-01C02-P | 20059 | 200-PL-20059-01C02-P-M1 | 200 | 01C02 | 6.35 | 8 | Straight |  | Adjacent Weld | Point | 6.5 | 6.6 | 6.4 | 6.3 | 6.45 |  | -0.05 |  |  |  | 0.3 | #N/A
20 | 9/12/2008 |  | 200-PL-20059-01C02-P | 20059 | 200-PL-20059-01C02-P-M1 | 200 | 01C02 | 6.35 | 9 | Elbow |  | Adjacent Weld | Point | 7.2 | 7 | 7.1 | 7.2 | 7.125 |  | 0.65 |  |  |  | 0.2 | #N/A
20 | 9/12/2008 |  | 200-PL-20059-01C02-P | 20059 | 200-PL-20059-01C02-P-M1 | 200 | 01C02 | 6.35 | 10 | Elbow |  | Outside of Bend | Point | 7.8 | NR | NR | NR | 7.8 |  | 1.45 |  |  |  | 0 | #N/A
20 | 9/12/2008 |  | 200-PL-20059-01C02-P | 20059 | 200-PL-20059-01C02-P-M1 | 200 | 01C02 | 6.35 | 11 | Elbow |  | Outside of Bend | Point | 7.6 | NR | NR | NR | 7.6 |  | 1.25 |  |  |  | 0 | #N/A
20 | 9/12/2008 |  | 200-PL-20059-01C02-P | 20059 | 200-PL-20059-01C02-P-M1 | 200 | 01C02 | 6.35 | 12 | Elbow |  | Outside of Bend | Point | 7.9 | NR | NR | NR | 7.9 |  | 1.55 |  |  |  | 0 | #N/A
20 | 9/12/2008 |  | 200-PL-20059-01C02-P | 20059 | 200-PL-20059-01C02-P-M1 | 200 | 01C02 | 6.35 | 13 | Elbow |  | Adjacent Weld | Point | 7.1 | 7.4 | 7.3 | 7.1 | 7.225 |  | 0.75 |  |  |  | 0.3 | #N/A
23 | 09/12/2008 |  | 300-PG-23001-03C03 | 23001 | 300-PG-23001-03C03-M4-1 | 300 | 03C03 | 14.3 | 1 | Elbow |  | Adjacent To Weld | Point | 17.5 | 17.4 | 18.4 | 18 | 17.825 |  | 3.1 |  |  |  | 1 | 300-PG-23001-03C03
23 | 09/12/2008 |  | 300-PG-23001-03C03 | 23001 | 300-PG-23001-03C03-M4-1 | 300 | 03C03 | 14.3 | 2 | Elbow |  | Outside of Bend | Point | NR | NR | 18.5 | NR | 18.5 |  | 4.2 |  |  |  | 0 | 300-PG-23001-03C03
23 | 09/12/2008 |  | 300-PG-23001-03C03 | 23001 | 300-PG-23001-03C03-M4-1 | 300 | 03C03 | 14.3 | 3 | Elbow |  | Outside of Bend | Point | NR | NR | 18.2 | NR | 18.2 |  | 3.9 |  |  |  | 0 | 300-PG-23001-03C03
23 | 09/12/2008 |  | 300-PG-23001-03C03 | 23001 | 300-PG-23001-03C03-M4-1 | 300 | 03C03 | 14.3 | 4 | Elbow |  | Outside of Bend | Point | NR | NR | 18.4 | NR | 18.4 |  | 4.1 |  |  |  | 0 | 300-PG-23001-03C03
23 | 09/12/2008 |  | 300-PG-23001-03C03 | 23001 | 300-PG-23001-03C03-M4-1 | 300 | 03C03 | 14.3 | 5 | Elbow |  | Adjacent To Weld | Point | 17.1 | 16.9 | 18.5 | 17.3 | 17.45 |  | 2.6 |  |  |  | 1.6 | 300-PG-23001-03C03
23 | 09/12/2008 |  | 300-PG-23001-03C03 | 23001 | 300-PG-23001-03C03-M4-1 | 300 | 03C03 | 14.3 | 6 | Straight |  | Adjacent To Weld | Point | 14.3 | 14.9 | 13.6 | 14.3 | 14.275 |  | -0.7 |  |  |  | 1.3 | 300-PG-23001-03C03
23 | 09/12/2008 |  | 300-PG-23001-03C03 | 23001 | 300-PG-23001-03C03-M4-1 | 300 | 03C03 | 14.3 | 7 | Straight |  | Adjacent To Weld | Point | 14.3 | 14.9 | 13.6 | 14.3 | 14.275 |  | -0.7 |  |  |  | 1.3 | 300-PG-23001-03C03
23 | 09/12/2008 |  | 300-PG-23001-03C03 | 23001 | 300-PG-23001-03C03-M4-2 | 300 | 03C03 | 14.3 | 8 | Elbow |  | Adjacent To Weld | Point | 18.1 | 18.9 | 17.3 | 18 | 18.075 |  | 3 |  |  |  | 1.6 | 300-PG-23001-03C03
23 | 09/12/2008 |  | 300-PG-23001-03C03 | 23001 | 300-PG-23001-03C03-M4-2 | 300 | 03C03 | 14.3 | 9 | Elbow |  | Outside of Bend | Point | NR | NR | NR | 18.2 | 18.2 |  | 3.9 |  |  |  | 0 | 300-PG-23001-03C03
23 | 09/12/2008 |  | 300-PG-23001-03C03 | 23001 | 300-PG-23001-03C03-M4-2 | 300 | 03C03 | 14.3 | 10 | Elbow |  | Outside of Bend | Point | NR | NR | NR | 18.4 | 18.4 |  | 4.1 |  |  |  | 0 | 300-PG-23001-03C03
23 | 09/12/2008 |  | 300-PG-23001-03C03 | 23001 | 300-PG-23001-03C03-M4-2 | 300 | 03C03 | 14.3 | 11 | Elbow |  | Outside of Bend | Point | NR | NR | NR | 18.5 | 18.5 |  | 4.2 |  |  |  | 0 | 300-PG-23001-03C03
23 | 09/12/2008 |  | 300-PG-23001-03C03 | 23001 | 300-PG-23001-03C03-M4-2 | 300 | 03C03 | 14.3 | 12 | Elbow |  | Adjacent To Weld | Point | 18.4 | 18.7 | 17.4 | 18.3 | 18.2 |  | 3.1 |  |  |  | 1.3 | 300-PG-23001-03C03
23 | 09/12/2008 |  | 300-PG-23001-03C03 | 23001 | 300-PG-23001-03C03-M4-2 | 300 | 03C03 | 14.3 | 13 | Straight |  | Adjacent To Weld | Point | 14.7 | 14.4 | 14.2 | 14.2 | 14.375 |  | -0.1 |  |  |  | 0.5 | 300-PG-23001-03C03
23 | 09/12/2008 |  | 300-PG-23001-03C03 | 23001 | 300-PG-23001-03C03-M4-2 | 300 | 03C03 | 14.3 | 14 | Straight |  | Adjacent To Weld | Point | 14.7 | 14.3 | 14 | 14 | 14.25 |  | -0.3 |  |  |  | 0.7 | 300-PG-23001-03C03
23 | 09/12/2008 |  | 300-PG-23001-03C03 | 23001 | 300-PG-23001-03C03-M4-2 | 300 | 03C03 | 14.3 | 15 | Elbow |  | Adjacent To Weld | Point | 18.2 | 17.6 | 15.8 | 17.3 | 17.225 |  | 1.5 |  |  |  | 2.4 | 300-PG-23001-03C03
23 | 09/12/2008 |  | 300-PG-23001-03C03 | 23001 | 300-PG-23001-03C03-M4-2 | 300 | 03C03 | 14.3 | 16 | Elbow |  | Outside of Bend | Point | 18 | NR | NR | NR | 18 |  | 3.7 |  |  |  | 0 | 300-PG-23001-03C03
23 | 09/12/2008 |  | 300-PG-23001-03C03 | 23001 | 300-PG-23001-03C03-M4-2 | 300 | 03C03 | 14.3 | 17 | Elbow |  | Outside of Bend | Point | 18.6 | NR | NR | NR | 18.6 |  | 4.3 |  |  |  | 0 | 300-PG-23001-03C03
23 | 09/12/2008 |  | 300-PG-23001-03C03 | 23001 | 300-PG-23001-03C03-M4-2 | 300 | 03C03 | 14.3 | 18 | Elbow |  | Outside of Bend | Point | 17.9 | NR | NR | NR | 17.9 |  | 3.6 |  |  |  | 0 | 300-PG-23001-03C03
23 | 09/12/2008 |  | 300-PG-23001-03C03 | 23001 | 300-PG-23001-03C03-M4-2 | 300 | 03C03 | 14.3 | 19 | Elbow |  | Adjacent To Weld | Point | 18.3 | 17.8 | 17.8 | 17.4 | 17.825 |  | 3.1 |  |  |  | 0.9 | 300-PG-23001-03C03
23 | 09/12/2008 |  | 300-PG-23001-03C03 | 23001 | 300-PG-23001-03C03-M4-2 | 300 | 03C03 | 14.3 | 20 | Straight |  | Adjacent To Weld | Point | 14.9 | 14 | 13.8 | 13.4 | 14.025 |  | -0.9 |  |  |  | 1.5 | 300-PG-23001-03C03
23 | 09/12/2008 |  | 300-PG-23001-03C03 | 23001 | 300-PG-23001-03C03-M4-3 | 300 | 03C03 | 14.3 | 21 | Elbow |  | Adjacent To Weld | Point | 18.2 | 17.3 | 16.8 | 17.1 | 17.35 |  | 2.5 |  |  |  | 1.4 | 300-PG-23001-03C03
23 | 09/12/2008 |  | 300-PG-23001-03C03 | 23001 | 300-PG-23001-03C03-M4-3 | 300 | 03C03 | 14.3 | 22 | Elbow |  | Outside of Bend | Point | NR | NR | 17.9 | NR | 17.9 |  | 3.6 |  |  |  | 0 | 300-PG-23001-03C03
23 | 09/12/2008 |  | 300-PG-23001-03C03 | 23001 | 300-PG-23001-03C03-M4-3 | 300 | 03C03 | 14.3 | 23 | Elbow |  | Outside of Bend | Point | NR | NR | 17.7 | NR | 17.7 |  | 3.4 |  |  |  | 0 | 300-PG-23001-03C03
23 | 09/12/2008 |  | 300-PG-23001-03C03 | 23001 | 300-PG-23001-03C03-M4-3 | 300 | 03C03 | 14.3 | 24 | Elbow |  | Outside of Bend | Point | NR | NR | 18 | NR | 18 |  | 3.7 |  |  |  | 0 | 300-PG-23001-03C03
23 | 09/12/2008 |  | 300-PG-23001-03C03 | 23001 | 300-PG-23001-03C03-M4-3 | 300 | 03C03 | 14.3 | 25 | Elbow |  | Adjacent To Weld | Point | 17.6 | 17.4 | 18.2 | 17.7 | 17.725 |  | 3.1 |  |  |  | 0.8 | 300-PG-23001-03C03
23 | 09/12/2008 |  | 300-PG-23001-03C03 | 23001 | 300-PG-23001-03C03-M4-3 | 300 | 03C03 | 14.3 | 26 | Straight |  | Adjacent To Weld | Point | 14.7 | 13.9 | 14.4 | 13.8 | 14.2 |  | -0.5 |  |  |  | 0.9 | 300-PG-23001-03C03
23 | 09/12/2008 |  | 300-PG-23001-03C03 | 23001 | 300-PG-23001-03C03-M4-3 | 300 | 03C03 | 14.3 | 27 | Straight |  | Adjacent To Weld | Point | 14.3 | 13.2 | 14.5 | 14 | 14 |  | -1.1 |  |  |  | 1.3 | 300-PG-23001-03C03
23 | 09/12/2008 |  | 300-PG-23001-03C03 | 23001 | 300-PG-23001-03C03-M4-3 | 300 | 03C03 | 14.3 | 28 | Elbow |  | Adjacent To Weld | Point | 15.9 | 17 | 18.3 | 16.8 | 17 |  | 1.6 |  |  |  | 2.4 | 300-PG-23001-03C03
23 | 09/12/2008 |  | 300-PG-23001-03C03 | 23001 | 300-PG-23001-03C03-M4-3 | 300 | 03C03 | 14.3 | 29 | Elbow |  | Outside of Bend | Point | NR | NR | 17.9 | NR | 17.9 |  | 3.6 |  |  |  | 0 | 300-PG-23001-03C03
23 | 09/12/2008 |  | 300-PG-23001-03C03 | 23001 | 300-PG-23001-03C03-M4-3 | 300 | 03C03 | 14.3 | 30 | Elbow |  | Outside of Bend | Point | NR | NR | 17.9 | NR | 17.9 |  | 3.6 |  |  |  | 0 | 300-PG-23001-03C03
23 | 09/12/2008 |  | 300-PG-23001-03C03 | 23001 | 300-PG-23001-03C03-M4-3 | 300 | 03C03 | 14.3 | 31 | Elbow |  | Outside of Bend | Point | NR | NR | 17.7 | NR | 17.7 |  | 3.4 |  |  |  | 0 | 300-PG-23001-03C03
23 | 09/12/2008 |  | 300-PG-23001-03C03 | 23001 | 300-PG-23001-03C03-M4-3 | 300 | 03C03 | 14.3 | 32 | Elbow |  | Adjacent To Weld | Point | 16 | 17 | 17.7 | 16.8 | 16.875 |  | 1.7 |  |  |  | 1.7 | 300-PG-23001-03C03
23 | 09/12/2008 |  | 300-PG-23001-03C03 | 23001 | 300-PG-23001-03C03-M4-3 | 300 | 03C03 | 14.3 | 33 | Straight |  | Adjacent To Weld | Point | 14.1 | 13.2 | 14 | 14 | 13.825 |  | -1.1 |  |  |  | 0.9 | 300-PG-23001-03C03
23 | 09/12/2008 |  | 300-PG-23002-03C03 | 23002 | 300-PG-23002-M4-1 | 300 | 03C03 | 14.3 | 1 | Elbow |  | Adjacent To Weld | Point | 18.3 | 17.9 | 17.8 | 18.4 | 18.1 | Above Spec | 3.5 |  |  |  | 0.6 | 300-PG-23002-03C03
23 | 09/12/2008 |  | 300-PG-23002-03C03 | 23002 | 300-PG-23002-M4-1 | 300 | 03C03 | 14.3 | 2 | Elbow |  | Outside of Bend | Point | NR | NR | NR | 18 | 18 | Above Spec | 3.7 |  |  |  | 0 | 300-PG-23002-03C03
23 | 09/12/2008 |  | 300-PG-23002-03C03 | 23002 | 300-PG-23002-M4-1 | 300 | 03C03 | 14.3 | 3 | Elbow |  | Outside of Bend | Point | NR | NR | NR | 18.2 | 18.2 | Above Spec | 3.9 |  |  |  | 0 | 300-PG-23002-03C03
23 | 09/12/2008 |  | 300-PG-23002-03C03 | 23002 | 300-PG-23002-M4-1 | 300 | 03C03 | 14.3 | 4 | Elbow |  | Outside of Bend | Point | NR | NR | NR | 18.3 | 18.3 | Above Spec | 4 |  |  |  | 0 | 300-PG-23002-03C03
23 | 09/12/2008 |  | 300-PG-23002-03C03 | 23002 | 300-PG-23002-M4-1 | 300 | 03C03 | 14.3 | 5 | Elbow |  | Adjacent To Weld | Point | 18.3 | 17.8 | 17.7 | 18.5 | 18.075 | Above Spec | 3.4 |  |  |  | 0.8 | 300-PG-23002-03C03
23 | 09/12/2008 |  | 300-PG-23002-03C03 | 23002 | 300-PG-23002-M4-1 | 300 | 03C03 | 14.3 | 6 | Straight |  | Adjacent To Weld | Point | 14.7 | 13.9 | 14.3 | 14.4 | 14.325 |  | -0.4 |  |  |  | 0.8 | 300-PG-23002-03C03
23 | 09/12/2008 |  | 300-PG-23002-03C03 | 23002 | 300-PG-23002-M4-1 | 300 | 03C03 | 14.3 | 7 | Straight |  | Adjacent To Weld | Point | 15 | 13.7 | 13.4 | 14.4 | 14.125 |  | -0.9 |  |  |  | 1.6 | 300-PG-23002-03C03
23 | 09/12/2008 |  | 300-PG-23002-03C03 | 23002 | 300-PG-23002-M4-1 | 300 | 03C03 | 14.3 | 8 | Elbow |  | Adjacent To Weld | Point | 17.9 | 17.4 | 18.1 | 17.5 | 17.725 | Above Spec | 3.1 |  |  |  | 0.7 | 300-PG-23002-03C03
23 | 09/12/2008 |  | 300-PG-23002-03C03 | 23002 | 300-PG-23002-M4-1 | 300 | 03C03 | 14.3 | 9 | Elbow |  | Outside of Bend | Point | NR | NR | NR | 17.7 | 17.7 | Above Spec | 3.4 |  |  |  | 0 | 300-PG-23002-03C03
23 | 09/12/2008 |  | 300-PG-23002-03C03 | 23002 | 300-PG-23002-M4-1 | 300 | 03C03 | 14.3 | 10 | Elbow |  | Outside of Bend | Point | NR | NR | NR | 17.8 | 17.8 | Above Spec | 3.5 |  |  |  | 0 | 300-PG-23002-03C03
23 | 09/12/2008 |  | 300-PG-23002-03C03 | 23002 | 300-PG-23002-M4-1 | 300 | 03C03 | 14.3 | 11 | Elbow |  | Outside of Bend | Point | NR | NR | NR | 18.1 | 18.1 | Above Spec | 3.8 |  |  |  | 0 | 300-PG-23002-03C03
23 | 09/12/2008 |  | 300-PG-23002-03C03 | 23002 | 300-PG-23002-M4-1 | 300 | 03C03 | 14.3 | 12 | Elbow |  | Adjacent To Weld | Point | 18 | 17 | 18.4 | 17.9 | 17.825 | Above Spec | 2.7 |  |  |  | 1.4 | 300-PG-23002-03C03
23 | 09/12/2008 |  | 300-PG-23002-03C03 | 23002 | 300-PG-23002-M4-1 | 300 | 03C03 | 14.3 | 13 | Straight |  | Adjacent To Weld | Point | 14.2 | 14.1 | 13.7 | 13.9 | 13.975 |  | -0.6 |  |  |  | 0.5 | 300-PG-23002-03C03
23 | 09/12/2008 |  | 250-PG-23003-06C02-P | 23003 | 250-PG-23003-06C02-P-M4-4 | 250 | 06C02 | 15 | 1 | Straight |  | Adjacent To Weld | Point | 15.7 | 15.8 | 15.5 | 15.3 | 15.575 |  | 0.3 |  |  |  | 0.5 | 250-PG-23003-06C02-P
23 | 09/12/2008 |  | 250-PG-23003-06C02-P | 23003 | 250-PG-23003-06C02-P-M4-4 | 250 | 06C02 | 15 | 2 | Elbow |  | Outside of Bend | Point | 14.8 | 15.2 | 15.5 | 14.9 | 15.1 |  | -0.2 |  |  |  | 0.7 | 250-PG-23003-06C02-P
23 | 09/12/2008 |  | 250-PG-23003-06C02-P | 23003 | 250-PG-23003-06C02-P-M4-4 | 250 | 06C02 | 15 | 3 | Elbow |  | Outside of Bend | Point | 15.3 | NR | NR | NR | 15.3 |  | 0.3 |  |  |  | 0 | 250-PG-23003-06C02-P
23 | 09/12/2008 |  | 250-PG-23003-06C02-P | 23003 | 250-PG-23003-06C02-P-M4-4 | 250 | 06C02 | 15 | 4 | Elbow |  | Outside of Bend | Point | 15.7 | NR | NR | NR | 15.7 |  | 0.7 |  |  |  | 0 | 250-PG-23003-06C02-P
23 | 09/12/2008 |  | 250-PG-23003-06C02-P | 23003 | 250-PG-23003-06C02-P-M4-4 | 250 | 06C02 | 15 | 5 | Elbow |  | Outside of Bend | Point | 15 | NR | NR | NR | 15 |  | 0 |  |  |  | 0 | 250-PG-23003-06C02-P
23 | 09/12/2008 |  | 250-PG-23003-06C02-P | 23003 | 250-PG-23003-06C02-P-M4-4 | 250 | 06C02 | 15 | 6 | Elbow |  | Adjacent To Weld | Point | 15.3 | 15.8 | 15.2 | 14.8 | 15.275 |  | -0.2 |  |  |  | 1 | 250-PG-23003-06C02-P
23 | 09/12/2008 |  | 250-PG-23003-06C02-P | 23003 | 250-PG-23003-06C02-P-M4-4 | 250 | 06C02 | 15 | 7 | Tee |  | Adjacent To Weld | Point | 22.7 | 16.2 | 16 | 17.1 | 18 |  | 1 |  |  |  | 6.7 | 250-PG-23003-06C02-P
23 | 09/12/2008 |  | 250-PG-23003-06C02-P | 23003 | 250-PG-23003-06C02-P-M4-4 | 250 | 06C02 | 15 | 8 | Elbow |  | Adjacent To Weld | Point | 14.7 | 14.7 | 15.9 | 15.2 | 15.125 |  | -0.3 |  |  |  | 1.2 | 250-PG-23003-06C02-P
23 | 09/12/2008 |  | 250-PG-23003-06C02-P | 23003 | 250-PG-23003-06C02-P-M4-4 | 250 | 06C02 | 15 | 9 | Elbow |  | Adjacent To Weld | Point | 16.1 | 15.4 | 16.4 | 15.9 | 15.95 |  | 0.4 |  |  |  | 1 | 250-PG-23003-06C02-P
23 | 09/12/2008 |  | 250-PG-23003-06C02-P | 23003 | 250-PG-23003-06C02-P-M4-4 | 250 | 06C02 | 15 | 10 | Elbow |  | Outside of Bend | Point | NR | 15 | NR | NR | 15 |  | 0 |  |  |  | 0 | 250-PG-23003-06C02-P
23 | 09/12/2008 |  | 250-PG-23003-06C02-P | 23003 | 250-PG-23003-06C02-P-M4-4 | 250 | 06C02 | 15 | 11 | Elbow |  | Outside of Bend | Point | NR | 15 | NR | NR | 15 |  | 0 |  |  |  | 0 | 250-PG-23003-06C02-P
23 | 09/12/2008 |  | 250-PG-23003-06C02-P | 23003 | 250-PG-23003-06C02-P-M4-4 | 250 | 06C02 | 15 | 12 | Elbow |  | Outside of Bend | Point | NR | 15.1 | NR | NR | 15.1 |  | 0.1 |  |  |  | 0 | 250-PG-23003-06C02-P
23 | 09/12/2008 |  | 250-PG-23003-06C02-P | 23003 | 250-PG-23003-06C02-P-M4-4 | 250 | 06C02 | 15 | 13 | Elbow |  | Outside of Bend | Point | 16.1 | 15.4 | 16 | 16.2 | 15.925 |  | 0.4 |  |  |  | 0.8 | 250-PG-23003-06C02-P
23 | 09/12/2008 |  | 250-PG-23003-06C02-P | 23003 | 250-PG-23003-06C02-P-M4-4 | 250 | 06C02 | 15 | 14 | Straight |  | Outside of Bend | Point | 15.1 | 15.7 | 15.5 | 14.6 | 15.225 |  | -0.4 |  |  |  | 1.1 | 250-PG-23003-06C02-P
23 | 09/12/2008 |  | 250-PG-23004-06C03 | 23004 | 250-PG-23004-06C03-M4-1 | 250 | 06C03 | 18.3 | 1 | Elbow |  | Adjacent To Weld | Point | 18.1 | 19 | 20 | 20.1 | 19.3 |  | -0.2 |  |  |  | 2 | 250-PG-23004-06C03
23 | 09/12/2008 |  | 250-PG-23004-06C03 | 23004 | 250-PG-23004-06C03-M4-1 | 250 | 06C03 | 18.3 | 2 | Elbow |  | Outside of Bend | Point | NR | NR | 19.6 | NR | 19.6 |  | 1.3 |  |  |  | 0 | 250-PG-23004-06C03
23 | 09/12/2008 |  | 250-PG-23004-06C03 | 23004 | 250-PG-23004-06C03-M4-1 | 250 | 06C03 | 18.3 | 3 | Elbow |  | Outside of Bend | Point | NR | NR | 19.9 | NR | 19.9 |  | 1.6 |  |  |  | 0 | 250-PG-23004-06C03
23 | 09/12/2008 |  | 250-PG-23004-06C03 | 23004 | 250-PG-23004-06C03-M4-1 | 250 | 06C03 | 18.3 | 4 | Elbow |  | Outside of Bend | Point | NR | NR | 19.3 | NR | 19.3 |  | 1 |  |  |  | 0 | 250-PG-23004-06C03
23 | 09/12/2008 |  | 250-PG-23004-06C03 | 23004 | 250-PG-23004-06C03-M4-1 | 250 | 06C03 | 18.3 | 5 | Elbow |  | Adjacent To Weld | Point | 20 | 20.1 | 19.2 | 19.5 | 19.7 |  | 0.9 |  |  |  | 0.9 | 250-PG-23004-06C03
23 | 09/12/2008 |  | 250-PG-23004-06C03 | 23004 | 250-PG-23004-06C03-M4-1 | 250 | 06C03 | 18.3 | 6 | Elbow |  | Adjacent To Weld | Point | 19.6 | 19.8 | 18.1 | 18.2 | 18.925 |  | -0.2 |  |  |  | 1.7 | 250-PG-23004-06C03
23 | 09/12/2008 |  | 250-PG-23004-06C03 | 23004 | 250-PG-23004-06C03-M4-1 | 250 | 06C03 | 18.3 | 7 | Elbow |  | Outside of Bend | Point | NR | 18 | NR | NR | 18 |  | -0.3 |  |  |  | 0 | 250-PG-23004-06C03
23 | 09/12/2008 |  | 250-PG-23004-06C03 | 23004 | 250-PG-23004-06C03-M4-1 | 250 | 06C03 | 18.3 | 8 | Elbow |  | Outside of Bend | Point | NR | 18.1 | NR | NR | 18.1 |  | -0.2 |  |  |  | 0 | 250-PG-23004-06C03
23 | 09/12/2008 |  | 250-PG-23004-06C03 | 23004 | 250-PG-23004-06C03-M4-1 | 250 | 06C03 | 18.3 | 9 | Elbow |  | Outside of Bend | Point | NR | 18.2 | NR | NR | 18.2 |  | -0.1 |  |  |  | 0 | 250-PG-23004-06C03
23 | 09/12/2008 |  | 250-PG-23004-06C03 | 23004 | 250-PG-23004-06C03-M4-1 | 250 | 06C03 | 18.3 | 10 | Elbow |  | Adjacent To Weld | Point | 19.7 | 19.5 | 19.6 | 19.8 | 19.65 |  | 1.2 |  |  |  | 0.3 | 250-PG-23004-06C03
23 | 09/12/2008 |  | 250-PG-23004-06C03 | 23004 | 250-PG-23004-06C03-M4-2 | 250 | 06C03 | 18.3 | 11 | Elbow |  | Adjacent To Weld | Point | 19.5 | 19.3 | 19.6 | 19.7 | 19.525 |  | 1 |  |  |  | 0.4 | 250-PG-23004-06C03
23 | 09/12/2008 |  | 250-PG-23004-06C03 | 23004 | 250-PG-23004-06C03-M4-2 | 250 | 06C03 | 18.3 | 12 | Elbow |  | Outside of Bend | Point | 18.5 | NR | NR | NR | 18.5 |  | 0.2 |  |  |  | 0 | 250-PG-23004-06C03
23 | 09/12/2008 |  | 250-PG-23004-06C03 | 23004 | 250-PG-23004-06C03-M4-2 | 250 | 06C03 | 18.3 | 13 | Elbow |  | Outside of Bend | Point | 18.6 | NR | NR | NR | 18.6 |  | 0.3 |  |  |  | 0 | 250-PG-23004-06C03
23 | 09/12/2008 |  | 250-PG-23004-06C03 | 23004 | 250-PG-23004-06C03-M4-2 | 250 | 06C03 | 18.3 | 14 | Elbow |  | Outside of Bend | Point | 18.8 | NR | NR | NR | 18.8 |  | 0.5 |  |  |  | 0 | 250-PG-23004-06C03
23 | 09/12/2008 |  | 250-PG-23004-06C03 | 23004 | 250-PG-23004-06C03-M4-2 | 250 | 06C03 | 18.3 | 15 | Elbow |  | Adjacent To Weld | Point | 19.5 | 19.4 | 19.6 | 19.8 | 19.575 |  | 1.1 |  |  |  | 0.4 | 250-PG-23004-06C03
23 | 09/12/2008 |  | 250-PG-23004-06C03 | 23004 | 250-PG-23004-06C03-M4-2 | 250 | 06C03 | 18.3 | 16 | Straight |  | Adjacent To Weld | Point | 19 | 18.7 | 18.6 | 19 | 18.825 |  | 0.3 |  |  |  | 0.4 | 250-PG-23004-06C03
23 | 09/12/2008 |  | 250-PG-23004-06C03 | 23004 | 250-PG-23004-06C03-M4-2 | 250 | 06C03 | 18.3 | 17 | Straight |  | Adjacent To Weld | Point | 19.2 | 18.7 | 18.5 | 18.6 | 18.75 |  | 0.2 |  |  |  | 0.7 | 250-PG-23004-06C03
23 | 09/12/2008 |  | 250-PG-23004-06C03 | 23004 | 250-PG-23004-06C03-M4-2 | 250 | 06C03 | 18.3 | 18 | Elbow |  | Adjacent To Weld | Point | 20 | 19.9 | 19.9 | 19.9 | 19.925 |  | 1.6 |  |  |  | 0.1 | 250-PG-23004-06C03
23 | 09/12/2008 |  | 250-PG-23004-06C03 | 23004 | 250-PG-23004-06C03-M4-2 | 250 | 06C03 | 18.3 | 19 | Elbow |  | Outside of Bend | Point | 19.6 | NR | NR | NR | 19.6 |  | 1.3 |  |  |  | 0 | 250-PG-23004-06C03
23 | 09/12/2008 |  | 250-PG-23004-06C03 | 23004 | 250-PG-23004-06C03-M4-2 | 250 | 06C03 | 18.3 | 20 | Elbow |  | Outside of Bend | Point | 19.5 | NR | NR | NR | 19.5 |  | 1.2 |  |  |  | 0 | 250-PG-23004-06C03
23 | 09/12/2008 |  | 250-PG-23004-06C03 | 23004 | 250-PG-23004-06C03-M4-2 | 250 | 06C03 | 18.3 | 21 | Elbow |  | Outside of Bend | Point | 19.4 | NR | NR | NR | 19.4 |  | 1.1 |  |  |  | 0 | 250-PG-23004-06C03
23 | 09/12/2008 |  | 250-PG-23004-06C03 | 23004 | 250-PG-23004-06C03-M4-2 | 250 | 06C03 | 18.3 | 22 | Elbow |  | Adjacent To Weld | Point | 19.4 | 19.3 | 19.2 | 19.1 | 19.25 |  | 0.8 |  |  |  | 0.3 | 250-PG-23004-06C03
23 | 09/12/2008 |  | 250-PG-23004-06C03 | 23004 | 250-PG-23004-06C03-M4-2 | 250 | 06C03 | 18.3 | 23 | Straight |  | Adjacent To Weld | Point | 19.8 | 19.9 | 19.8 | 19.7 | 19.8 |  | 1.4 |  |  |  | 0.2 | 250-PG-23004-06C03
23 | 09/12/2008 |  | 250-PG-23005-06C03 | 23005 | 250-PG-23005-06C03-M4-1 | 250 | 06C03 | 18.3 | 1 | Straight |  | Adjacent To Weld | Point | 18.9 | 18.4 | 18.3 | 18.7 | 18.575 |  | 0 |  |  |  | 0.6 | 250-PG-23005-06C03
23 | 09/12/2008 |  | 250-PG-23005-06C03 | 23005 | 250-PG-23005-06C03-M4-1 | 250 | 06C03 | 18.3 | 2 | Elbow |  | Adjacent To Weld | Point | 19 | 19.7 | 20.1 | 20.1 | 19.725 |  | 0.7 |  |  |  | 1.1 | 250-PG-23005-06C03
23 | 09/12/2008 |  | 250-PG-23005-06C03 | 23005 | 250-PG-23005-06C03-M4-1 | 250 | 06C03 | 18.3 | 3 | Elbow |  | Outside of Bend | Point | 18.2 | NR | NR | NR | 18.2 |  | -0.1 |  |  |  | 0 | 250-PG-23005-06C03
23 | 09/12/2008 |  | 250-PG-23005-06C03 | 23005 | 250-PG-23005-06C03-M4-1 | 250 | 06C03 | 18.3 | 4 | Elbow |  | Outside of Bend | Point | 17.7 | NR | NR | NR | 17.7 |  | -0.6 |  |  |  | 0 | 250-PG-23005-06C03
23 | 09/12/2008 |  | 250-PG-23005-06C03 | 23005 | 250-PG-23005-06C03-M4-1 | 250 | 06C03 | 18.3 | 5 | Elbow |  | Outside of Bend | Point | 17.6 | NR | NR | NR | 17.6 |  | -0.7 |  |  |  | 0 | 250-PG-23005-06C03
23 | 09/12/2008 |  | 250-PG-23005-06C03 | 23005 | 250-PG-23005-06C03-M4-1 | 250 | 06C03 | 18.3 | 6 | Elbow |  | Adjacent To Weld | Point | 19.2 | 19.9 | 20.3 | 20.6 | 20 |  | 0.9 |  |  |  | 1.4 | 250-PG-23005-06C03
23 | 09/12/2008 |  | 250-PG-23005-06C03 | 23005 | 250-PG-23005-06C03-M4-1 | 250 | 06C03 | 18.3 | 7 | Straight |  | Adjacent To Weld | Point | 18.2 | 18.3 | 18.3 | 18.7 | 18.375 |  | -0.1 |  |  |  | 0.5 | 250-PG-23005-06C03
23 | 09/12/2008 |  | 250-PG-23005-06C03 | 23005 | 250-PG-23005-06C03-M4-2 | 250 | 06C03 | 18.3 | 8 | Straight |  | Adjacent To Weld | Point | 18.3 | 18.5 | 18.4 | 18.6 | 18.45 |  | 0 |  |  |  | 0.3 | 250-PG-23005-06C03
23 | 09/12/2008 |  | 250-PG-23005-06C03 | 23005 | 250-PG-23005-06C03-M4-2 | 250 | 06C03 | 18.3 | 9 | Elbow |  | Adjacent To Weld | Point | 20 | 19.8 | 19.7 | 19.9 | 19.85 |  | 1.4 |  |  |  | 0.3 | 250-PG-23005-06C03
23 | 09/12/2008 |  | 250-PG-23005-06C03 | 23005 | 250-PG-23005-06C03-M4-2 | 250 | 06C03 | 18.3 | 10 | Elbow |  | Outside of Bend | Point | 19.1 | NR | NR | NR | 19.1 |  | 0.8 |  |  |  | 0 | 250-PG-23005-06C03
23 | 09/12/2008 |  | 250-PG-23005-06C03 | 23005 | 250-PG-23005-06C03-M4-2 | 250 | 06C03 | 18.3 | 11 | Elbow |  | Outside of Bend | Point | 18.3 | NR | NR | NR | 18.3 |  | 0 |  |  |  | 0 | 250-PG-23005-06C03
23 | 09/12/2008 |  | 250-PG-23005-06C03 | 23005 | 250-PG-23005-06C03-M4-2 | 250 | 06C03 | 18.3 | 12 | Elbow |  | Outside of Bend | Point | 18.6 | NR | NR | NR | 18.6 |  | 0.3 |  |  |  | 0 | 250-PG-23005-06C03
23 | 09/12/2008 |  | 250-PG-23005-06C03 | 23005 | 250-PG-23005-06C03-M4-2 | 250 | 06C03 | 18.3 | 13 | Elbow |  | Adjacent To Weld | Point | 18.4 | 18.5 | 18.4 | 18.6 | 18.475 |  | 0.1 |  |  |  | 0.2 | 250-PG-23005-06C03
23 | 09/12/2008 |  | 250-PG-23005-06C03 | 23005 | 250-PG-23005-06C03-M4-2 | 250 | 06C03 | 18.3 | 14 | Straight |  | Adjacent To Weld | Point | 20 | 19.8 | 19.7 | 19.9 | 19.85 |  | 1.4 |  |  |  | 0.3 | 250-PG-23005-06C03
23 | 09/12/2008 |  | 250-PG-23005-06C03 | 23005 | 250-PG-23005-06C03-M4-3 | 250 | 06C03 | 18.3 | 15 | Straight |  | Adjacent To Weld | Point | 18.5 | 18.7 | 18.3 | 18.6 | 18.525 |  | 0 |  |  |  | 0.4 | 250-PG-23005-06C03
23 | 09/12/2008 |  | 250-PG-23005-06C03 | 23005 | 250-PG-23005-06C03-M4-3 | 250 | 06C03 | 18.3 | 16 | Elbow |  | Adjacent To Weld | Point | 19.6 | 19.7 | 19.1 | 19.5 | 19.475 |  | 0.8 |  |  |  | 0.6 | 250-PG-23005-06C03
23 | 09/12/2008 |  | 250-PG-23005-06C03 | 23005 | 250-PG-23005-06C03-M4-3 | 250 | 06C03 | 18.3 | 17 | Elbow |  | Outside of Bend | Point | NR | NR | 21.2 | NR | 21.2 |  | 2.9 |  |  |  | 0 | 250-PG-23005-06C03
23 | 09/12/2008 |  | 250-PG-23005-06C03 | 23005 | 250-PG-23005-06C03-M4-3 | 250 | 06C03 | 18.3 | 18 | Elbow |  | Outside of Bend | Point | NR | NR | 20 | NR | 20 |  | 1.7 |  |  |  | 0 | 250-PG-23005-06C03
23 | 09/12/2008 |  | 250-PG-23005-06C03 | 23005 | 250-PG-23005-06C03-M4-3 | 250 | 06C03 | 18.3 | 19 | Elbow |  | Outside of Bend | Point | NR | NR | 21.7 | NR | 21.7 |  | 3.4 |  |  |  | 0 | 250-PG-23005-06C03
23 | 09/12/2008 |  | 250-PG-23005-06C03 | 23005 | 250-PG-23005-06C03-M4-3 | 250 | 06C03 | 18.3 | 20 | Elbow |  | Adjacent To Weld | Point | 21 | 19.8 | 19.9 | 19.9 | 20.15 |  | 1.5 |  |  |  | 1.2 | 250-PG-23005-06C03
23 | 09/12/2008 |  | 250-PG-23005-06C03 | 23005 | 250-PG-23005-06C03-M4-3 | 250 | 06C03 | 18.3 | 21 | Straight |  | Adjacent To Weld | Point | 18.5 | 18.6 | 18.7 | 18.4 | 18.55 |  | 0.1 |  |  |  | 0.3 | 250-PG-23005-06C03
23 | 09/12/2008 |  | 250-PG-23005-06C03 | 23005 | 250-PG-23005-06C03-M4-4 | 250 | 06C03 | 18.3 | 22 | Elbow |  | Adjacent To Weld | Point | 18.4 | 18.6 | 18.7 | 18.4 | 18.525 |  | 0.1 |  |  |  | 0.3 | 250-PG-23005-06C03
23 | 09/12/2008 |  | 250-PG-23005-06C03 | 23005 | 250-PG-23005-06C03-M4-4 | 250 | 06C03 | 18.3 | 23 | Elbow |  | Outside of Bend | Point | NR | NR | NR | 18 | 18 |  | -0.3 |  |  |  | 0 | 250-PG-23005-06C03
23 | 09/12/2008 |  | 250-PG-23005-06C03 | 23005 | 250-PG-23005-06C03-M4-4 | 250 | 06C03 | 18.3 | 24 | Elbow |  | Outside of Bend | Point | NR | NR | NR | 18.6 | 18.6 |  | 0.3 |  |  |  | 0 | 250-PG-23005-06C03
23 | 09/12/2008 |  | 250-PG-23005-06C03 | 23005 | 250-PG-23005-06C03-M4-4 | 250 | 06C03 | 18.3 | 25 | Elbow |  | Outside of Bend | Point | NR | NR | NR | 18.1 | 18.1 |  | -0.2 |  |  |  | 0 | 250-PG-23005-06C03
23 | 09/12/2008 |  | 250-PG-23005-06C03 | 23005 | 250-PG-23005-06C03-M4-4 | 250 | 06C03 | 18.3 | 26 | Elbow |  | Adjacent To Weld | Point | 19.4 | 19.6 | 19 | 19.1 | 19.275 |  | 0.7 |  |  |  | 0.6 | 250-PG-23005-06C03
23 | 09/12/2008 |  | 200-PG-23009-09C02 | 23009 | 200-PG-23009-09C02-M9 | 200 | 09C02 | 18.3 | 1 | Straight |  | Adjacent To Weld | Point | 18.8 | 18.6 | 19 | 18.9 | 18.825 |  | 0.3 |  |  |  | 0.4 | 200-PG-23009-09C02
23 | 09/12/2008 |  | 200-PG-23009-09C02 | 23009 | 200-PG-23009-09C02-M9 | 200 | 09C02 | 18.3 | 2 | Elbow |  | Adjacent To Weld | Point | 18.7 | 18.6 | 18.6 | 18.7 | 18.65 |  | 0.3 |  |  |  | 0.1 | 200-PG-23009-09C02
23 | 09/12/2008 |  | 200-PG-23009-09C02 | 23009 | 200-PG-23009-09C02-M9 | 200 | 09C02 | 18.3 | 3 | Elbow |  | Outside of Bend | Point | NR | NR | NR | 19.5 | 19.5 |  | 1.2 |  |  |  | 0 | 200-PG-23009-09C02
23 | 09/12/2008 |  | 200-PG-23009-09C02 | 23009 | 200-PG-23009-09C02-M9 | 200 | 09C02 | 18.3 | 4 | Elbow |  | Outside of Bend | Point | NR | NR | NR | 19.6 | 19.6 |  | 1.3 |  |  |  | 0 | 200-PG-23009-09C02
23 | 09/12/2008 |  | 200-PG-23009-09C02 | 23009 | 200-PG-23009-09C02-M9 | 200 | 09C02 | 18.3 | 5 | Elbow |  | Outside of Bend | Point | NR | NR | NR | 19.4 | 19.4 |  | 1.1 |  |  |  | 0 | 200-PG-23009-09C02
23 | 09/12/2008 |  | 200-PG-23009-09C02 | 23009 | 200-PG-23009-09C02-M9 | 200 | 09C02 | 18.3 | 6 | Elbow |  | Adjacent To Weld | Point | 18.8 | 18.9 | 19 | 18.9 | 18.9 |  | 0.5 |  |  |  | 0.2 | 200-PG-23009-09C02
23 | 09/12/2008 |  | 200-PG-23009-09C02 | 23009 | 200-PG-23009-09C02-M9 | 200 | 09C02 | 18.3 | 7 | Straight |  | Adjacent To Weld | Point | 18.7 | 18.6 | 18.5 | 18.6 | 18.6 |  | 0.2 |  |  |  | 0.2 | 200-PG-23009-09C02
23 | 09/12/2008 |  | 250-PG-23016-06C03 | 23016 | 250-PG-23016-06C03-M4 | 250 | 09C03 | 18.2 | 1 | Straight |  | Adjacent To Weld | Point | 18..7 | 19.3 | 19.2 | 18.1 | 18.86667 |  | -0.1 |  |  |  | 1.2 | 250-PG-23016-06C03
23 | 09/12/2008 |  | 250-PG-23016-06C03 | 23016 | 250-PG-23016-06C03-M4 | 250 | 09C03 | 18.2 | 2 | Straight |  | Adjacent To Weld | Point | 18.2 | 19.6 | 19.2 | 18.1 | 18.775 |  | -0.1 |  |  |  | 1.5 | 250-PG-23016-06C03
23 | 09/12/2008 |  | 250-PG-23017-03C03 | 23017 | 250-PG-23017-03C03-M4 | 250 | 03C03 | 12.7 | 1 | Straight |  | Adjacent To Weld | Point | 11.9 | 12.7 | 12.9 | 11.6 | 12.275 |  | -1.1 |  |  |  | 1.3 | 250-PG-23017-03C03
23 | 09/12/2008 |  | 250-PG-23017-03C03 | 23017 | 250-PG-23017-03C03-M4 | 250 | 03C03 | 12.7 | 2 | Elbow |  | Adjacent To Weld | Point | 11.5 | 11.5 | 11.3 | 11.6 | 11.475 |  | -1.4 |  |  |  | 0.3 | 250-PG-23017-03C03
23 | 09/12/2008 |  | 250-PG-23017-03C03 | 23017 | 250-PG-23017-03C03-M4 | 250 | 03C03 | 12.7 | 3 | Elbow |  | Outside of Bend | Point | 10.9 | NR | NR | NR | 10.9 | Below Spec | -1.8 | -14.17% | -14.17% | -13.39% | 0 | 250-PG-23017-03C03
23 | 09/12/2008 |  | 250-PG-23017-03C03 | 23017 | 250-PG-23017-03C03-M4 | 250 | 03C03 | 12.7 | 4 | Elbow |  | Outside of Bend | Point | 10.8 | NR | NR | NR | 10.8 | Below Spec | -1.9 | -14.96% | -14.96% | -14.17% | 0 | 250-PG-23017-03C03
23 | 09/12/2008 |  | 250-PG-23017-03C03 | 23017 | 250-PG-23017-03C03-M4 | 250 | 03C03 | 12.7 | 5 | Elbow |  | Outside of Bend | Point | 11 | NR | NR | NR | 11 | Below Spec | -1.7 | -13.39% | -13.39% | -12.6% | 0 | 250-PG-23017-03C03
23 | 09/12/2008 |  | 250-PG-23017-03C03 | 23017 | 250-PG-23017-03C03-M4 | 250 | 03C03 | 12.7 | 6 | Elbow |  | Adjacent To Weld | Point | 11.4 | 11.5 | 12.1 | 12 | 11.75 |  | -1.3 |  |  |  | 0.7 | 250-PG-23017-03C03
23 | 09/12/2008 |  | 250-PG-23017-03C03 | 23017 | 250-PG-23017-03C03-M4 | 250 | 03C03 | 12.7 | 7 | Straight |  | Adjacent To Weld | Point | 12.5 | 13.1 | 12.3 | 12.1 | 12.5 |  | -0.6 |  |  |  | 1 | 250-PG-23017-03C03
23 | 09/12/2008 |  | 80-PG-23025-06C03 | 23025 | 80-PG-23025-06C03-M4-1 | 80 | 06C03 | 11.1 | 1 | Straight |  | Adjacent To Weld | Point | 11.3 | 11.4 | 11.6 | 11.4 | 11.425 |  | 0.2 |  |  |  | 0.3 | 80-PG-23025-06C03
23 | 09/12/2008 |  | 80-PG-23025-06C03 | 23025 | 80-PG-23025-06C03-M4-1 | 80 | 06C03 | 11.1 | 2 | Elbow |  | Adjacent To Weld | Point | 18.2 | 18.7 | 18.9 | 18.4 | 18.55 | Elbow Over Spec | 7.1 |  |  |  | 0.7 | 80-PG-23025-06C03
23 | 09/12/2008 |  | 80-PG-23025-06C03 | 23025 | 80-PG-23025-06C03-M4-1 | 80 | 06C03 | 11.1 | 3 | Elbow |  | Outside of Bend | Point | 17 | NR | NR | NR | 17 | Elbow Over Spec | 5.9 |  |  |  | 0 | 80-PG-23025-06C03
23 | 09/12/2008 |  | 80-PG-23025-06C03 | 23025 | 80-PG-23025-06C03-M4-1 | 80 | 06C03 | 11.1 | 4 | Elbow |  | Adjacent To Weld | Point | 18.5 | 18 | 19.1 | 18.2 | 18.45 | Elbow Over Spec | 6.9 |  |  |  | 1.1 | 80-PG-23025-06C03
23 | 09/12/2008 |  | 80-PG-23025-06C03 | 23025 | 80-PG-23025-06C03-M4-1 | 80 | 06C03 | 11.1 | 5 | Straight |  | Adjacent To Weld | Point | 11.3 | 11.4 | 11.5 | 11.7 | 11.475 |  | 0.2 |  |  |  | 0.4 | 80-PG-23025-06C03
23 | 09/12/2008 |  | 80-PG-23025-06C03 | 23025 | 80-PG-23025-06C03-M4-1 | 80 | 06C03 | 11.1 | 6 | Straight |  | Adjacent To Weld | Point | 11.3 | 11.3 | 11.1 | 11.1 | 11.2 |  | 0 |  |  |  | 0.2 | 80-PG-23025-06C03
23 | 09/12/2008 |  | 80-PG-23025-06C03 | 23025 | 80-PG-23025-06C03-M4-1 | 80 | 06C03 | 11.1 | 7 | Elbow |  | Adjacent To Weld | Point | 19.6 | 18.2 | 19.8 | 18.2 | 18.95 | Elbow Over Spec | 7.1 |  |  |  | 1.6 | 80-PG-23025-06C03
23 | 09/12/2008 |  | 80-PG-23025-06C03 | 23025 | 80-PG-23025-06C03-M4-1 | 80 | 06C03 | 11.1 | 8 | Elbow |  | Outside of Bend | Point | NR | NR | 17.7 | NR | 17.7 | Elbow Over Spec | 6.6 |  |  |  | 0 | 80-PG-23025-06C03
23 | 09/12/2008 |  | 80-PG-23025-06C03 | 23025 | 80-PG-23025-06C03-M4-1 | 80 | 06C03 | 11.1 | 9 | Elbow |  | Adjacent To Weld | Point | 19 | 19 | 18.9 | 18.6 | 18.875 | Elbow Over Spec | 7.5 |  |  |  | 0.4 | 80-PG-23025-06C03
23 | 09/12/2008 |  | 80-PG-23025-06C03 | 23025 | 80-PG-23025-06C03-M4-1 | 80 | 06C03 | 11.1 | 10 | Straight |  | Adjacent To Weld | Point | 11.3 | 11.4 | 11.6 | 11.7 | 11.5 |  | 0.2 |  |  |  | 0.4 | 80-PG-23025-06C03
23 | 09/12/2008 |  | 80-PG-23025-06C03 | 23025 | 80-PG-23025-06C03-M4-2 | 80 | 06C03 | 11.1 | 11 | Straight |  | Adjacent To Weld | Point | 11.1 | 11 | 11 | 11.1 | 11.05 |  | -0.1 |  |  |  | 0.1 | 80-PG-23025-06C03
23 | 09/12/2008 |  | 80-PG-23025-06C03 | 23025 | 80-PG-23025-06C03-M4-2 | 80 | 06C03 | 11.1 | 12 | Straight |  | Adjacent To Weld | Point | 11.3 | 11.2 | 11.4 | 11.2 | 11.275 |  | 0.1 |  |  |  | 0.2 | 80-PG-23025-06C03
23 | 09/12/2008 |  | 80-PG-23025-06C03 | 23025 | 80-PG-23025-06C03-M4-2 | 80 | 06C03 | 11.1 | 13 | Fitting |  | Weldolet | Point | NR | 11.1 | 11.3 | 11.1 | 11.16667 |  | 0 |  |  |  | 0.2 | 80-PG-23025-06C03
23 | 20/01/2009 |  | 80-PG-23025-06C03 | 23025 | 80-PG-23025-06C03-M4-1 | 80 | 06C03 | 11.1 | 14 | Elbow |  | Adjacent To Weld | Point | 20.8 | 19.8 | 18.7 | 19.6 | 19.725 | Elbow Over Spec | 7.6 |  |  |  | 2.1 | 80-PG-23025-06C03
23 | 20/01/2009 |  | 80-PG-23025-06C03 | 23025 | 80-PG-23025-06C03-M4-1 | 80 | 06C03 | 11.1 | 15 | Elbow |  | Outside of Bend | Point | NR | NR | 17.7 | NR | 17.7 | Elbow Over Spec | 6.6 |  |  |  | 0 | 80-PG-23025-06C03
23 | 20/01/2009 |  | 80-PG-23025-06C03 | 23025 | 80-PG-23025-06C03-M4-1 | 80 | 06C03 | 11.1 | 16 | Elbow |  | Adjacent To Weld | Point | 20.8 | 18.4 | 18.7 | 17.9 | 18.95 | Elbow Over Spec | 6.8 |  |  |  | 2.9 | 80-PG-23025-06C03
23 | 20/01/2009 |  | 80-PG-23025-06C03 | 23025 | 80-PG-23025-06C03-M4-1 | 80 | 06C03 | 11.1 | 17 | Straight |  | Adjacent To Weld | Point | 11 | 11.1 | 11.2 | 11 | 11.075 |  | -0.1 |  |  |  | 0.2 | 80-PG-23025-06C03
23 | 20/01/2009 |  | 80-PG-23025-06C03 | 23025 | 80-PG-23025-06C03-M4-1 | 80 | 06C03 | 11.1 | 18 | Elbow |  | Adjacent To Weld | Point | 18.6 | 19.2 | 17.9 | 18.5 | 18.55 | Elbow Over Spec | 6.8 |  |  |  | 1.3 | 80-PG-23025-06C03
23 | 20/01/2009 |  | 80-PG-23025-06C03 | 23025 | 80-PG-23025-06C03-M4-1 | 80 | 06C03 | 11.1 | 19 | Elbow |  | Outside of Bend | Point | NR | NR | 18.1 | NR | 18.1 | Elbow Over Spec | 7 |  |  |  | 0 | 80-PG-23025-06C03
23 | 20/01/2009 |  | 80-PG-23025-06C03 | 23025 | 80-PG-23025-06C03-M4-1 | 80 | 06C03 | 11.1 | 20 | Elbow |  | Adjacent To Weld | Point | 20.2 | 19 | 18.6 | 18.2 | 19 | Elbow Over Spec | 7.1 |  |  |  | 2 | 80-PG-23025-06C03
23 | 20/01/2009 |  | 80-PG-23025-06C03 | 23025 | 80-PG-23025-06C03-M4-1 | 80 | 06C03 | 11.1 | 21 | Straight |  | Adjacent To Weld | Point | 11.2 | 11 | 11.1 | 11.1 | 11.1 |  | -0.1 |  |  |  | 0.2 | 80-PG-23025-06C03
23 | 20/01/2009 |  | 80-PG-23025-06C03 | 23025 | 80-PG-23025-06C03-M4-1 | 80 | 06C03 | 11.1 | 22 | Straight |  | Adjacent To Weld | Point | 11.1 | 11.3 | 11.2 | 11 | 11.15 |  | -0.1 |  |  |  | 0.3 | 80-PG-23025-06C03
23 | 20/01/2009 |  | 80-PG-23025-06C03 | 23025 | 80-PG-23025-06C03-M4-1 | 80 | 06C03 | 11.1 | 23 | Elbow |  | Adjacent To Weld | Point | 18.6 | 19.6 | 17.9 | 18.2 | 18.575 | Elbow Over Spec | 6.8 |  |  |  | 1.7 | 80-PG-23025-06C03
23 | 20/01/2009 |  | 80-PG-23025-06C03 | 23025 | 80-PG-23025-06C03-M4-1 | 80 | 06C03 | 11.1 | 24 | Elbow |  | Outside of Bend | Point | 17.6 | NR | NR | NR | 17.6 | Elbow Over Spec | 6.5 |  |  |  | 0 | 80-PG-23025-06C03
23 | 20/01/2009 |  | 80-PG-23025-06C03 | 23025 | 80-PG-23025-06C03-M4-1 | 80 | 06C03 | 11.1 | 25 | Elbow |  | Adjacent To Weld | Point | 19.8 | 18.9 | 18.6 | 18.5 | 18.95 | Elbow Over Spec | 7.4 |  |  |  | 1.3 | 80-PG-23025-06C03
23 | 20/01/2009 |  | 80-PG-23025-06C03 | 23025 | 80-PG-23025-06C03-M4-1 | 80 | 06C03 | 11.1 | 26 | Straight |  | Adjacent To Weld | Point | 11.2 | 11 | 11.2 | 11.1 | 11.125 |  | -0.1 |  |  |  | 0.2 | 80-PG-23025-06C03
23 | 09/12/2008 |  | 150-PG-23043-06C02-P | 23043 | 150-PG-23043-06C02-P-M4-1 | 150 | 06C03 | 11 | 1 | Straight |  | Adjacent To Weld | Point | 11 | 11 | 10.9 | 10.9 | 10.95 |  | -0.1 |  |  |  | 0.1 | 150-PG-23043-06C02-P
23 | 09/12/2008 |  | 150-PG-23043-06C02-P | 23043 | 150-PG-23043-06C02-P-M4-1 | 150 | 06C03 | 11 | 2 | Straight |  | Adjacent To Weld | Point | 10.8 | 11.3 | 11 | 10.5 | 10.9 |  | -0.5 |  |  |  | 0.8 | 150-PG-23043-06C02-P
23 | 09/12/2008 |  | 150-PG-23043-06C02-P | 23043 | 150-PG-23043-06C02-P-M4-1 | 150 | 06C03 | 11 | 3 | Straight |  | Adjacent To Weld | Point | 11.1 | 10.4 | 11 | 11 | 10.875 |  | -0.6 |  |  |  | 0.7 | 150-PG-23043-06C02-P
23 | 09/12/2008 |  | 150-PG-23043-06C02-P | 23043 | 150-PG-23043-06C02-P-M4-1 | 150 | 06C03 | 11 | 4 | Elbow |  | Adjacent To Weld | Point | 10 | 9.6 | 9.5 | 9.5 | 9.65 | Below Spec | -1.5 | -13.64% | -12.27% | -12.73% | 0.5 | 150-PG-23043-06C02-P
23 | 09/12/2008 |  | 150-PG-23043-06C02-P | 23043 | 150-PG-23043-06C02-P-M4-1 | 150 | 06C03 | 11 | 5 | Elbow |  | Outside of Bend | Point | NR | NR | NR | 9 | 9 | Below Spec | -2 | -18.18% | -18.18% | -17.27% | 0 | 150-PG-23043-06C02-P
23 | 09/12/2008 |  | 150-PG-23043-06C02-P | 23043 | 150-PG-23043-06C02-P-M4-1 | 150 | 06C03 | 11 | 6 | Elbow |  | Outside of Bend | Point | NR | NR | NR | 8.8 | 8.8 | Below Spec | -2.2 | -20% | -20% | -19.09% | 0 | 150-PG-23043-06C02-P
23 | 09/12/2008 |  | 150-PG-23043-06C02-P | 23043 | 150-PG-23043-06C02-P-M4-1 | 150 | 06C03 | 11 | 7 | Elbow |  | Adjacent To Weld | Point | 9.7 | 9.2 | 9.9 | 9.5 | 9.575 | Below Spec | -1.8 | -16.36% | -12.95% | -15.45% | 0.7 | 150-PG-23043-06C02-P
23 | 09/12/2008 |  | 150-PG-23043-06C02-P | 23043 | 150-PG-23043-06C02-P-M4-1 | 150 | 06C03 | 11 | 8 | Straight |  | Adjacent To Weld | Point | 11 | 10.9 | 10.9 | 10 | 10.7 |  | -1 |  |  |  | 1 | 150-PG-23043-06C02-P
23 | 09/12/2008 |  | 80-PG-23046-06C03 | 23046 | 80-PG-23046-06C03-M4 | 80 | 06C03 | 11.1 | 1 | Straight |  | Adjacent To Weld | Point | 11.1 | 11.2 | 11.2 | 11.1 | 11.15 |  | 0 |  |  |  | 0.1 | 80-PG-23046-06C03
23 | 09/12/2008 |  | 80-PG-23046-06C03 | 23046 | 80-PG-23046-06C03-M4 | 80 | 06C03 | 11.1 | 2 | Straight |  | Adjacent To Weld | Point | 11.3 | 11.1 | 11.3 | 11.3 | 11.25 |  | 0 |  |  |  | 0.2 | 80-PG-23046-06C03
23 | 09/12/2008 |  | 80-PG-23046-06C03 | 23046 | 80-PG-23046-06C03-M4 | 80 | 06C03 | 11.1 | 3 | Fitting |  | At Weldolet | Point | 11.2 | 11.3 | NR | 11.1 | 11.2 |  | 0 |  |  |  | 0.2 | 80-PG-23046-06C03
23 | 09/12/2008 |  | 200-PG-23051-09C02 | 23051 | 200-PG-23051-09C02 | 200 | 09C02 | 18.3 | 1 | Straight |  | Adjacent To Weld | Point | 19 | 19.3 | 19 | 19.1 | 19.1 |  | 0.7 |  |  |  | 0.3 | 200-PG-23051-09C02
23 | 09/12/2008 |  | 200-PG-23051-09C02 | 23051 | 200-PG-23051-09C02 | 200 | 09C02 | 18.3 | 2 | Elbow |  | Adjacent To Weld | Point | 18.7 | 19.8 | 19 | 19.3 | 19.2 |  | 0.4 |  |  |  | 1.1 | 200-PG-23051-09C02
23 | 09/12/2008 |  | 200-PG-23051-09C02 | 23051 | 200-PG-23051-09C02 | 200 | 09C02 | 18.3 | 3 | Elbow |  | Outside of Bend | Point | NR | 19.1 | NR | NR | 19.1 |  | 0.8 |  |  |  | 0 | 200-PG-23051-09C02
23 | 09/12/2008 |  | 200-PG-23051-09C02 | 23051 | 200-PG-23051-09C02 | 200 | 09C02 | 18.3 | 4 | Elbow |  | Outside of Bend | Point | NR | 19.1 | NR | NR | 19.1 |  | 0.8 |  |  |  | 0 | 200-PG-23051-09C02
23 | 09/12/2008 |  | 200-PG-23051-09C02 | 23051 | 200-PG-23051-09C02 | 200 | 09C02 | 18.3 | 5 | Elbow |  | Outside of Bend | Point | NR | 19.2 | NR | NR | 19.2 |  | 0.9 |  |  |  | 0 | 200-PG-23051-09C02
23 | 09/12/2008 |  | 200-PG-23051-09C02 | 23051 | 200-PG-23051-09C02 | 200 | 09C02 | 18.3 | 6 | Elbow |  | Adjacent To Weld | Point | 18.7 | 18.8 | 19.3 | 19.5 | 19.075 |  | 0.4 |  |  |  | 0.8 | 200-PG-23051-09C02
23 | 09/12/2008 |  | 200-PG-23051-09C02 | 23051 | 200-PG-23051-09C02 | 200 | 09C02 | 18.3 | 7 | Straight |  | Adjacent To Weld | Point | 18.9 | 19.8 | 19.5 | 19 | 19.3 |  | 0.6 |  |  |  | 0.9 | 200-PG-23051-09C02
23 | 09/12/2008 |  | 200-PG-23051-09C02 | 23051 | 200-PG-23051-09C02 | 200 | 09C02 | 18.3 | 8 | Straight |  | Adjacent To Weld | Point | 19 | 19.1 | 19.4 | 19 | 19.125 |  | 0.7 |  |  |  | 0.4 | 200-PG-23051-09C02
23 | 09/12/2008 |  | 200-PG-23051-09C02 | 23051 | 200-PG-23051-09C02 | 200 | 09C02 | 18.3 | 9 | Elbow |  | Adjacent To Weld | Point | 18.3 | 18.9 | 19 | 19.1 | 18.825 |  | 0 |  |  |  | 0.8 | 200-PG-23051-09C02
23 | 09/12/2008 |  | 200-PG-23051-09C02 | 23051 | 200-PG-23051-09C02 | 200 | 09C02 | 18.3 | 10 | Elbow |  | Outside of Bend | Point | NR | NR | NR | 19.3 | 19.3 |  | 1 |  |  |  | 0 | 200-PG-23051-09C02
23 | 09/12/2008 |  | 200-PG-23051-09C02 | 23051 | 200-PG-23051-09C02 | 200 | 09C02 | 18.3 | 11 | Elbow |  | Outside of Bend | Point | NR | NR | NR | 19.4 | 19.4 |  | 1.1 |  |  |  | 0 | 200-PG-23051-09C02
23 | 09/12/2008 |  | 200-PG-23051-09C02 | 23051 | 200-PG-23051-09C02 | 200 | 09C02 | 18.3 | 12 | Elbow |  | Outside of Bend | Point | NR | NR | NR | 18.7 | 18.7 |  | 0.4 |  |  |  | 0 | 200-PG-23051-09C02
23 | 09/12/2008 |  | 200-PG-23051-09C02 | 23051 | 200-PG-23051-09C02 | 200 | 09C02 | 18.3 | 13 | Elbow |  | Adjacent To Weld | Point | 19.9 | 19.3 | 19.1 | 19.4 | 19.425 |  | 0.8 |  |  |  | 0.8 | 200-PG-23051-09C02
23 | 09/12/2008 |  | 200-PG-23051-09C02 | 23051 | 200-PG-23051-09C02 | 200 | 09C02 | 18.3 | 14 | Straight |  | Adjacent To Weld | Point | 18.9 | 18.5 | 19.6 | 19.6 | 19.15 |  | 0.2 |  |  |  | 1.1 | 200-PG-23051-09C02
23 | 10/12/2008 |  | 200-PG-23006-09C02 | 23006 | 200-PG-23006-09C02-M4-2 | 200 | 09C02 | 18.3 | 1 | Elbow |  | Adjacent To Weld | Point | 18.7 | 18.1 | 18.7 | 18.9 | 18.6 |  | -0.2 |  |  |  | 0.8 | #N/A
23 | 10/12/2008 |  | 200-PG-23006-09C02 | 23006 | 200-PG-23006-09C02-M4-2 | 200 | 09C02 | 18.3 | 2 | Elbow |  | Adjacent To Weld | Point | 21.2 | 21.1 | 21.1 | 21.1 | 21.125 |  | 2.8 |  |  |  | 0.1 | #N/A
23 | 10/12/2008 |  | 200-PG-23006-09C02 | 23006 | 200-PG-23006-09C02-M4-2 | 200 | 09C02 | 18.3 | 3 | Elbow |  | Outside of Bend | Point | NR | NR | 23.2 | NR | 23.2 |  | 4.9 |  |  |  | 0 | #N/A
23 | 10/12/2008 |  | 200-PG-23006-09C02 | 23006 | 200-PG-23006-09C02-M4-2 | 200 | 09C02 | 18.3 | 4 | Elbow |  | Outside of Bend | Point | NR | NR | 21.1 | NR | 21.1 |  | 2.8 |  |  |  | 0 | #N/A
23 | 10/12/2008 |  | 200-PG-23006-09C02 | 23006 | 200-PG-23006-09C02-M4-2 | 200 | 09C02 | 18.3 | 5 | Elbow |  | Outside of Bend | Point | NR | NR | 21.1 | NR | 21.1 |  | 2.8 |  |  |  | 0 | #N/A
23 | 10/12/2008 |  | 200-PG-23006-09C02 | 23006 | 200-PG-23006-09C02-M4-2 | 200 | 09C02 | 18.3 | 6 | Straight |  | Adjacent To Weld | Point | 22.3 | 22.3 | 21.1 | 22.3 | 22 |  | 2.8 |  |  |  | 1.2 | #N/A
23 | 10/12/2008 |  | 200-PG-23006-09C02 | 23006 | 200-PG-23006-09C02-M4-3 | 200 | 09C02 | 18.3 | 7 | Straight |  | Adjacent To Weld | Point | 19.7 | 18.7 | 18 | 18.4 | 18.7 |  | -0.3 |  |  |  | 1.7 | #N/A
23 | 10/12/2008 |  | 200-PG-23006-09C02 | 23006 | 200-PG-23006-09C02-M4-3 | 200 | 09C02 | 18.3 | 8 | Elbow |  | Adjacent To Weld | Point | 20 | 19 | 18.5 | 19 | 19.125 |  | 0.2 |  |  |  | 1.5 | #N/A
23 | 10/12/2008 |  | 200-PG-23006-09C02 | 23006 | 200-PG-23006-09C02-M4-3 | 200 | 09C02 | 18.3 | 9 | Elbow |  | Outside of Bend | Point | NR | NR | 18.4 | NR | 18.4 |  | 0.1 |  |  |  | 0 | #N/A
23 | 10/12/2008 |  | 200-PG-23006-09C02 | 23006 | 200-PG-23006-09C02-M4-3 | 200 | 09C02 | 18.3 | 10 | Elbow |  | Outside of Bend | Point | NR | NR | 18.7 | NR | 18.7 |  | 0.4 |  |  |  | 0 | #N/A
23 | 10/12/2008 |  | 200-PG-23006-09C02 | 23006 | 200-PG-23006-09C02-M4-3 | 200 | 09C02 | 18.3 | 11 | Elbow |  | Outside of Bend | Point | NR | NR | 19 | NR | 19 |  | 0.7 |  |  |  | 0 | #N/A
23 | 10/12/2008 |  | 200-PG-23006-09C02 | 23006 | 200-PG-23006-09C02-M4-3 | 200 | 09C02 | 18.3 | 12 | Elbow |  | Adjacent To Weld | Point | 20.1 | 18.7 | 19.9 | 19.2 | 19.475 |  | 0.4 |  |  |  | 1.4 | #N/A
23 | 10/12/2008 |  | 200-PG-23006-09C02 | 23006 | 200-PG-23006-09C02-M4-3 | 200 | 09C02 | 18.3 | 13 | Elbow |  | Adjacent To Weld | Point | 21.1 | 21.1 | 22.3 | 21.1 | 21.4 |  | 2.8 |  |  |  | 1.2 | #N/A
23 | 10/12/2008 |  | 200-PG-23006-09C02 | 23006 | 200-PG-23006-09C02-M4-3 | 200 | 09C02 | 18.3 | 14 | Elbow |  | Outside of Bend | Point | 21.1 | NR | NR | NR | 21.1 |  | 2.8 |  |  |  | 0 | #N/A
23 | 10/12/2008 |  | 200-PG-23006-09C02 | 23006 | 200-PG-23006-09C02-M4-3 | 200 | 09C02 | 18.3 | 15 | Elbow |  | Outside of Bend | Point | 21.1 | NR | NR | NR | 21.1 |  | 2.8 |  |  |  | 0 | #N/A
23 | 10/12/2008 |  | 200-PG-23006-09C02 | 23006 | 200-PG-23006-09C02-M4-3 | 200 | 09C02 | 18.3 | 16 | Elbow |  | Outside of Bend | Point | 21.1 | NR | NR | NR | 21.1 |  | 2.8 |  |  |  | 0 | #N/A
23 | 10/12/2008 |  | 200-PG-23006-09C02 | 23006 | 200-PG-23006-09C02-M4-3 | 200 | 09C02 | 18.3 | 17 | Elbow |  | Adjacent To Weld | Point | 24.5 | 23.3 | 21.1 | 23.2 | 23.025 |  | 2.8 |  |  |  | 3.4 | #N/A
23 | 10/12/2008 |  | 200-PG-23006-09C02 | 23006 | 200-PG-23006-09C02-M4-3 | 200 | 09C02 | 18.3 | 18 | Straight |  | Adjacent To Weld | Point | 17.9 | 18.3 | 17.9 | 18.4 | 18.125 |  | -0.4 |  |  |  | 0.5 | #N/A
23 | 10/12/2008 |  | 200-PG-23007-09C03 | 23007 | 200-PG-23007-09C03-M4-1 | 200 | 09C03 | 20.6 | 1 | Straight |  | Adjacent To Weld | Point | 21.1 | 22.5 | 22.1 | 21.2 | 21.725 |  | 0.5 |  |  |  | 1.4 | #N/A
23 | 10/12/2008 |  | 200-PG-23007-09C03 | 23007 | 200-PG-23007-09C03-M4-1 | 200 | 09C03 | 20.6 | 2 | Elbow |  | Outside of Bend | Point | NR | 21.1 | NR | NR | 21.1 |  | 0.5 |  |  |  | 0 | #N/A
23 | 10/12/2008 |  | 200-PG-23007-09C03 | 23007 | 200-PG-23007-09C03-M4-1 | 200 | 09C03 | 20.6 | 3 | NR |  | Outside of Bend | Point | NR | 21 | NR | NR | 21 |  | 0.4 |  |  |  | 0 | #N/A
23 | 10/12/2008 |  | 200-PG-23007-09C03 | 23007 | 200-PG-23007-09C03-M4-1 | 200 | 09C03 | 20.6 | 4 | NR |  | Outside of Bend | Point | NR | 21.1 | NR | NR | 21.1 |  | 0.5 |  |  |  | 0 | #N/A
23 | 10/12/2008 |  | 200-PG-23007-09C03 | 23007 | 200-PG-23007-09C03-M4-1 | 200 | 09C03 | 20.6 | 5 | Straight |  | Adjacent To Weld | Point | 23.2 | 23.3 | 21.1 | 22.6 | 22.55 |  | 0.5 |  |  |  | 2.2 | #N/A
23 | 10/12/2008 |  | 200-PG-23007-09C03 | 23007 | 200-PG-23007-09C03-M4-1 | 200 | 09C03 | 20.6 | 6 | Elbow |  | Adjacent To Weld | Point | 20 | 20.1 | 20.6 | 20.4 | 20.275 |  | -0.6 |  |  |  | 0.6 | #N/A
23 | 10/12/2008 |  | 200-PG-23007-09C03 | 23007 | 200-PG-23007-09C03-M4-1 | 200 | 09C03 | 20.6 | 7 | Elbow |  | Adjacent To Weld | Point | 22.5 | 21.1 | 22.1 | 21.1 | 21.7 |  | 0.5 |  |  |  | 1.4 | #N/A
23 | 10/12/2008 |  | 200-PG-23007-09C03 | 23007 | 200-PG-23007-09C03-M4-1 | 200 | 09C03 | 20.6 | 8 | Elbow |  | Outside of Bend | Point | NR | NR | NR | 21.1 | 21.1 |  | 0.5 |  |  |  | 0 | #N/A
23 | 10/12/2008 |  | 200-PG-23007-09C03 | 23007 | 200-PG-23007-09C03-M4-1 | 200 | 09C03 | 20.6 | 9 | Elbow |  | Outside of Bend | Point | NR | NR | NR | 21.1 | 21.1 |  | 0.5 |  |  |  | 0 | #N/A
23 | 10/12/2008 |  | 200-PG-23007-09C03 | 23007 | 200-PG-23007-09C03-M4-1 | 200 | 09C03 | 20.6 | 10 | Elbow |  | Outside of Bend | Point | NR | NR | NR | 21.1 | 21.1 |  | 0.5 |  |  |  | 0 | #N/A
23 | 10/12/2008 |  | 200-PG-23007-09C03 | 23007 | 200-PG-23007-09C03-M4-1 | 200 | 09C03 | 20.6 | 11 | Elbow |  | Adjacent To Weld | Point | 22.7 | 23.1 | 22.6 | 21.1 | 22.375 |  | 0.5 |  |  |  | 2 | #N/A
23 | 10/12/2008 |  | 200-PG-23007-09C03 | 23007 | 200-PG-23007-09C03-M4-1 | 200 | 09C03 | 20.6 | 12 | Straight |  | Adjacent To Weld | Point | 24.4 | 24.4 | 23.3 | 22.2 | 23.575 |  | 1.6 |  |  |  | 2.2 | #N/A
23 | 10/12/2008 |  | 200-PG-23007-09C03 | 23007 | 200-PG-23007-09C03-M4-1 | 200 | 09C03 | 20.6 | 13 | Elbow |  | Outside of Bend | Point | NR | NR | 21.1 | NR | 21.1 |  | 0.5 |  |  |  | 0 | #N/A
23 | 10/12/2008 |  | 200-PG-23007-09C03 | 23007 | 200-PG-23007-09C03-M4-1 | 200 | 09C03 | 20.6 | 14 | Elbow |  | Outside of Bend | Point | NR | NR | 20.3 | NR | 20.3 |  | -0.3 |  |  |  | 0 | #N/A
23 | 10/12/2008 |  | 200-PG-23007-09C03 | 23007 | 200-PG-23007-09C03-M4-1 | 200 | 09C03 | 20.6 | 15 | Elbow |  | Outside of Bend | Point | NR | NR | 22.3 | NR | 22.3 |  | 1.7 |  |  |  | 0 | #N/A
23 | 10/12/2008 |  | 200-PG-23007-09C03 | 23007 | 200-PG-23007-09C03-M4-1 | 200 | 09C03 | 20.6 | 16 | Elbow |  | Adjacent To Weld | Point | 21.1 | 22.3 | 21.1 | 22.2 | 21.675 |  | 0.5 |  |  |  | 1.2 | #N/A
23 | 10/12/2008 |  | 200-PG-23007-09C03 | 23007 | 200-PG-23007-09C03-M4-1 | 200 | 09C03 | 20.6 | 17 | Elbow |  | Adjacent To Weld | Point | 20.7 | 20.6 | 20.2 | 20.5 | 20.5 |  | -0.4 |  |  |  | 0.5 | #N/A
23 | 10/12/2008 |  | 200-PG-23007-09C03 | 23007 | 200-PG-23007-09C03-M4-1 | 200 | 09C03 | 20.6 | 18 | Straight |  | Adjacent To Weld | Point | 21 | 20.6 | 20.1 | 20.5 | 20.55 |  | -0.5 |  |  |  | 0.9 | #N/A
23 | 10/12/2008 |  | 200-PG-23007-09C03 | 23007 | 200-PG-23007-09C03-M4-2 | 200 | 09C03 | 20.6 | 19 | Elbow |  | Adjacent To Weld | Point | 23.3 | 24 | 23.3 | 21.1 | 22.925 |  | 0.5 |  |  |  | 2.9 | #N/A
23 | 10/12/2008 |  | 200-PG-23007-09C03 | 23007 | 200-PG-23007-09C03-M4-2 | 200 | 09C03 | 20.6 | 20 | Elbow |  | Outside of Bend | Point | 22.5 | NR | NR | NR | 22.5 |  | 1.9 |  |  |  | 0 | #N/A
23 | 10/12/2008 |  | 200-PG-23007-09C03 | 23007 | 200-PG-23007-09C03-M4-2 | 200 | 09C03 | 20.6 | 21 | Elbow |  | Outside of Bend | Point | 22 | NR | NR | NR | 22 |  | 1.4 |  |  |  | 0 | #N/A
23 | 10/12/2008 |  | 200-PG-23007-09C03 | 23007 | 200-PG-23007-09C03-M4-2 | 200 | 09C03 | 20.6 | 22 | Elbow |  | Outside of Bend | Point | 22 | NR | NR | NR | 22 |  | 1.4 |  |  |  | 0 | #N/A
23 | 10/12/2008 |  | 200-PG-23007-09C03 | 23007 | 200-PG-23007-09C03-M4-2 | 200 | 09C03 | 20.6 | 23 | Elbow |  | Adjacent To Weld | Point | 23.4 | 20.4 | 21.1 | 22.6 | 21.875 |  | -0.2 |  |  |  | 3 | #N/A
23 | 10/12/2008 |  | 200-PG-23007-09C03 | 23007 | 200-PG-23007-09C03-M4-2 | 200 | 09C03 | 20.6 | 24 | Straight |  | Adjacent To Weld | Point | 20 | 20 | 21.3 | 20.9 | 20.55 |  | -0.6 |  |  |  | 1.3 | #N/A
23 | 10/12/2008 |  | 200-PG-23007-09C03 | 23007 | 200-PG-23007-09C03-M4-2 | 200 | 09C03 | 20.6 | 25 | Straight |  | Adjacent To Weld | Point | 20.5 | 19.6 | 20.4 | 20.4 | 20.225 |  | -1 |  |  |  | 0.9 | #N/A
23 | 10/12/2008 |  | 200-PG-23007-09C03 | 23007 | 200-PG-23007-09C03-M4-2 | 200 | 09C03 | 20.6 | 26 | Elbow |  | Adjacent To Weld | Point | 23.2 | 25.3 | 24 | 21 | 23.375 |  | 0.4 |  |  |  | 4.3 | #N/A
23 | 10/12/2008 |  | 200-PG-23007-09C03 | 23007 | 200-PG-23007-09C03-M4-2 | 200 | 09C03 | 20.6 | 27 | Elbow |  | Outside of Bend | Point | NR | NR | NR | 21.1 | 21.1 |  | 0.5 |  |  |  | 0 | #N/A
23 | 10/12/2008 |  | 200-PG-23007-09C03 | 23007 | 200-PG-23007-09C03-M4-2 | 200 | 09C03 | 20.6 | 28 | Elbow |  | Outside of Bend | Point | NR | NR | NR | 20.4 | 20.4 |  | -0.2 |  |  |  | 0 | #N/A
23 | 10/12/2008 |  | 200-PG-23007-09C03 | 23007 | 200-PG-23007-09C03-M4-2 | 200 | 09C03 | 20.6 | 29 | Elbow |  | Outside of Bend | Point | NR | NR | NR | 21.1 | 21.1 |  | 0.5 |  |  |  | 0 | #N/A
23 | 10/12/2008 |  | 200-PG-23007-09C03 | 23007 | 200-PG-23007-09C03-M4-2 | 200 | 09C03 | 20.6 | 30 | Elbow |  | Adjacent To Weld | Point | 23.2 | 24.2 | 23.4 | 21.1 | 22.975 |  | 0.5 |  |  |  | 3.1 | #N/A
23 | 10/12/2008 |  | 200-PG-23007-09C03 | 23007 | 200-PG-23007-09C03-M4-2 | 200 | 09C03 | 20.6 | 31 | Straight |  | Adjacent To Weld | Point | 20.4 | 20.5 | 21 | 19.9 | 20.45 |  | -0.7 |  |  |  | 1.1 | #N/A
23 | 10/12/2008 |  | 200-PG-23007-09C03 | 23007 | 200-PG-23007-09C03-M4-2 | 200 | 09C03 | 20.6 | 32 | Straight |  | Adjacent To Weld | Point | 20.3 | 20.4 | 20.2 | 20.6 | 20.375 |  | -0.4 |  |  |  | 0.4 | #N/A
23 | 10/12/2008 |  | 200-PG-23007-09C03 | 23007 | 200-PG-23007-09C03-M4-2 | 200 | 09C03 | 20.6 | 33 | Elbow |  | Adjacent To Weld | Point | 21.1 | 23.2 | 23.9 | 23.2 | 22.85 |  | 0.5 |  |  |  | 2.8 | #N/A
23 | 10/12/2008 |  | 200-PG-23007-09C03 | 23007 | 200-PG-23007-09C03-M4-2 | 200 | 09C03 | 20.6 | 34 | Elbow |  | Outside of Bend | Point | 21.1 | NR | NR | NR | 21.1 |  | 0.5 |  |  |  | 0 | #N/A
23 | 10/12/2008 |  | 200-PG-23007-09C03 | 23007 | 200-PG-23007-09C03-M4-2 | 200 | 09C03 | 20.6 | 35 | Elbow |  | Outside of Bend | Point | 22.5 | NR | NR | NR | 22.5 |  | 1.9 |  |  |  | 0 | #N/A
23 | 10/12/2008 |  | 200-PG-23007-09C03 | 23007 | 200-PG-23007-09C03-M4-2 | 200 | 09C03 | 20.6 | 36 | Elbow |  | Outside of Bend | Point | 21.1 | NR | NR | NR | 21.1 |  | 0.5 |  |  |  | 0 | #N/A
23 | 10/12/2008 |  | 200-PG-23007-09C03 | 23007 | 200-PG-23007-09C03-M4-2 | 200 | 09C03 | 20.6 | 37 | Elbow |  | Adjacent To Weld | Point | 22.6 | 22.7 | 23.2 | 22.6 | 22.775 |  | 2 |  |  |  | 0.6 | #N/A
23 | 10/12/2008 |  | 200-PG-23007-09C03 | 23007 | 200-PG-23007-09C03-M4-2 | 200 | 09C03 | 20.6 | 38 | Straight |  | Adjacent To Weld | Point | 20.1 | 20.3 | 21 | 20.7 | 20.525 |  | -0.5 |  |  |  | 0.9 | #N/A
23 | 10/12/2008 |  | 150-PG-23010-25C02-P | 23010 | 150-PG-23010-25C02-P-M4-3 | 150 | 25C02 | 21.9 | 1 | Elbow |  | Adjacent To Weld | Point | 22 | 21.1 | 21.1 | 21.1 | 21.325 |  | -0.8 |  |  |  | 0.9 | 150-PG-23010-25C02-P
23 | 10/12/2008 |  | 150-PG-23010-25C02-P | 23010 | 150-PG-23010-25C02-P-M4-3 | 150 | 25C02 | 21.9 | 2 | Elbow |  | Adjacent To Weld | Point | 21.1 | 21.2 | 22 | 21.1 | 21.35 |  | -0.8 |  |  |  | 0.9 | 150-PG-23010-25C02-P
23 | 10/12/2008 |  | 150-PG-23010-25C02-P | 23010 | 150-PG-23010-25C02-P-M4-3 | 150 | 25C02 | 21.9 | 3 | Elbow |  | Outside of Bend | Point | NR | NR | NR | 22 | 22 |  | 0.1 |  |  |  | 0 | 150-PG-23010-25C02-P
23 | 10/12/2008 |  | 150-PG-23010-25C02-P | 23010 | 150-PG-23010-25C02-P-M4-3 | 150 | 25C02 | 21.9 | 4 | Elbow |  | Outside of Bend | Point | NR | NR | NR | 21 | 21 |  | -0.9 |  |  |  | 0 | 150-PG-23010-25C02-P
23 | 10/12/2008 |  | 150-PG-23010-25C02-P | 23010 | 150-PG-23010-25C02-P-M4-3 | 150 | 25C02 | 21.9 | 5 | Elbow |  | Outside of Bend | Point | NR | NR | NR | 21 | 21 |  | -0.9 |  |  |  | 0 | 150-PG-23010-25C02-P
23 | 10/12/2008 |  | 150-PG-23010-25C02-P | 23010 | 150-PG-23010-25C02-P-M4-3 | 150 | 25C02 | 21.9 | 6 | Straight |  | Adjacent To Weld | Point | 21.1 | 21.2 | 21.1 | 21 | 21.1 |  | -0.9 |  |  |  | 0.2 | 150-PG-23010-25C02-P
23 | 10/12/2008 |  | 150-PG-23010-25C02-P | 23010 | 150-PG-23010-25C02-P-M4-3 | 150 | 25C02 | 21.9 | 7 | Straight |  | Adjacent To Weld | Point | 22 | 21.1 | 21.1 | 21.1 | 21.325 |  | -0.8 |  |  |  | 0.9 | 150-PG-23010-25C02-P
23 | 10/12/2008 |  | 150-PG-23010-25C02-P | 23010 | 150-PG-23010-25C02-P-M4-3 | 150 | 25C02 | 21.9 | 8 | Elbow |  | Adjacent To Weld | Point | 21.1 | 21.1 | 21.1 | 22 | 21.325 |  | -0.8 |  |  |  | 0.9 | 150-PG-23010-25C02-P
23 | 10/12/2008 |  | 150-PG-23010-25C02-P | 23010 | 150-PG-23010-25C02-P-M4-3 | 150 | 25C02 | 21.9 | 9 | Elbow |  | Adjacent To Weld | Point | 21.1 | 21.2 | 21.2 | 21.1 | 21.15 |  | -0.8 |  |  |  | 0.1 | 150-PG-23010-25C02-P
23 | 10/12/2008 |  | 150-PG-23010-25C02-P | 23010 | 150-PG-23010-25C02-P-M4-3 | 150 | 25C02 | 21.9 | 10 | Elbow |  | Outside of Bend | Point | NR | 21.2 | NR | NR | 21.2 |  | -0.7 |  |  |  | 0 | 150-PG-23010-25C02-P
23 | 10/12/2008 |  | 150-PG-23010-25C02-P | 23010 | 150-PG-23010-25C02-P-M4-3 | 150 | 25C02 | 21.9 | 11 | Elbow |  | Outside of Bend | Point | NR | 21.1 | NR | NR | 21.1 |  | -0.8 |  |  |  | 0 | 150-PG-23010-25C02-P
23 | 10/12/2008 |  | 150-PG-23010-25C02-P | 23010 | 150-PG-23010-25C02-P-M4-3 | 150 | 25C02 | 21.9 | 12 | Elbow |  | Outside of Bend | Point | NR | 22 | NR | NR | 22 |  | 0.1 |  |  |  | 0 | 150-PG-23010-25C02-P
23 | 10/12/2008 |  | 150-PG-23010-25C02-P | 23010 | 150-PG-23010-25C02-P-M4-3 | 150 | 25C02 | 21.9 | 13 | Straight |  | Adjacent To Weld | Point | 21.2 | 21.1 | 21.1 | 20.1 | 20.875 |  | -1.8 |  |  |  | 1.1 | 150-PG-23010-25C02-P
23 | 10/12/2008 |  | 150-PG-23010-25C02-P | 23010 | 150-PG-23010-25C02-P-M4-3 | 150 | 25C02 | 21.9 | 14 | Straight |  | Adjacent To Weld | Point | 21.1 | 22.2 | 21.1 | 21.2 | 21.4 |  | -0.8 |  |  |  | 1.1 | 150-PG-23010-25C02-P
23 | 10/12/2008 |  | 150-PG-23010-25C02-P | 23010 | 150-PG-23010-25C02-P-M4-3 | 150 | 25C02 | 21.9 | 15 | Straight |  | Adjacent To Weld | Point | 22.1 | 21.1 | 22 | 22.1 | 21.825 |  | -0.8 |  |  |  | 1 | 150-PG-23010-25C02-P
23 | 10/12/2008 |  | 150-PG-23010-25C02-P | 23010 | 150-PG-23010-25C02-P-M4-3 | 150 | 25C02 | 21.9 | 16 | Elbow |  | Adjacent To Weld | Point | 21.1 | 21.3 | 21.1 | 21.1 | 21.15 |  | -0.8 |  |  |  | 0.2 | 150-PG-23010-25C02-P
23 | 10/12/2008 |  | 150-PG-23010-25C02-P | 23010 | 150-PG-23010-25C02-P-M4-3 | 150 | 25C02 | 21.9 | 17 | Elbow |  | Outside of Bend | Point | NR | 19.8 | NR | NR | 19.8 |  | -2.1 |  |  |  | 0 | 150-PG-23010-25C02-P
23 | 10/12/2008 |  | 150-PG-23010-25C02-P | 23010 | 150-PG-23010-25C02-P-M4-3 | 150 | 25C02 | 21.9 | 18 | Elbow |  | Outside of Bend | Point | NR | 20.5 | NR | NR | 20.5 |  | -1.4 |  |  |  | 0 | 150-PG-23010-25C02-P
23 | 10/12/2008 |  | 150-PG-23010-25C02-P | 23010 | 150-PG-23010-25C02-P-M4-3 | 150 | 25C02 | 21.9 | 19 | Elbow |  | Outside of Bend | Point | NR | 19.8 | NR | NR | 19.8 |  | -2.1 |  |  |  | 0 | 150-PG-23010-25C02-P
23 | 10/12/2008 |  | 150-PG-23010-25C02-P | 23010 | 150-PG-23010-25C02-P-M4-3 | 150 | 25C02 | 21.9 | 20 | Elbow |  | Adjacent To Weld | Point | 21.1 | 19.5 | 22.2 | 21.2 | 21 |  | -2.4 |  |  |  | 2.7 | 150-PG-23010-25C02-P
23 | 10/12/2008 |  | 150-PG-23010-25C02-P | 23010 | 150-PG-23010-25C02-P-M4-3 | 150 | 25C02 | 21.9 | 21 | Straight |  | Adjacent To Weld | Point | 21.1 | 21.1 | 21.1 | 21.1 | 21.1 |  | -0.8 |  |  |  | 0 | 150-PG-23010-25C02-P
23 | 10/12/2008 |  | 150-PG-23010-25C02-P | 23010 | 150-PG-23010-25C02-P-M4-3 | 150 | 25C02 | 21.9 | 22 | Straight |  | Adjacent To Weld | Point | 21.1 | 21.1 | 21.1 | 21.1 | 21.1 |  | -0.8 |  |  |  | 0 | 150-PG-23010-25C02-P
23 | 10/12/2008 |  | 150-PG-23010-25C02-P | 23010 | 150-PG-23010-25C02-P-M4-3 | 150 | 25C02 | 21.9 | 23 | Elbow |  | Adjacent To Weld | Point | 19.7 | 21 | 20.5 | 21.1 | 20.575 |  | -2.2 |  |  |  | 1.4 | 150-PG-23010-25C02-P
23 | 10/12/2008 |  | 150-PG-23010-25C02-P | 23010 | 150-PG-23010-25C02-P-M4-3 | 150 | 25C02 | 21.9 | 24 | Elbow |  | Outside of Bend | Point | NR | NR | 20.2 | NR | 20.2 |  | -1.7 |  |  |  | 0 | 150-PG-23010-25C02-P
23 | 10/12/2008 |  | 150-PG-23010-25C02-P | 23010 | 150-PG-23010-25C02-P-M4-3 | 150 | 25C02 | 21.9 | 25 | Elbow |  | Outside of Bend | Point | NR | NR | 19.8 | NR | 19.8 |  | -2.1 |  |  |  | 0 | 150-PG-23010-25C02-P
23 | 10/12/2008 |  | 150-PG-23010-25C02-P | 23010 | 150-PG-23010-25C02-P-M4-3 | 150 | 25C02 | 21.9 | 26 | Elbow |  | Outside of Bend | Point | NR | NR | 19.5 | NR | 19.5 |  | -2.4 |  |  |  | 0 | 150-PG-23010-25C02-P
23 | 10/12/2008 |  | 150-PG-23010-25C02-P | 23010 | 150-PG-23010-25C02-P-M4-3 | 150 | 25C02 | 21.9 | 27 | Elbow |  | Adjacent To Weld | Point | 21.2 | 21.1 | 21 | 21 | 21.075 |  | -0.9 |  |  |  | 0.2 | 150-PG-23010-25C02-P
23 | 10/12/2008 |  | 150-PG-23010-25C02-P | 23010 | 150-PG-23010-25C02-P-M4-3 | 150 | 25C02 | 21.9 | 28 | Straight |  | Adjacent To Weld | Point | 21.1 | 21.1 | 22.1 | 22 | 21.575 |  | -0.8 |  |  |  | 1 | 150-PG-23010-25C02-P
23 | 10/12/2008 |  | 150-PG-23011-25C02 | 23011 | 150-PG-23011-25C02-M4-1 | 150 | 25C02 | 21.9 | 1 | Elbow |  | Adjacent To Weld | Point | 22.2 | 21.9 | 22.4 | 22.2 | 22.175 |  | 0 |  |  |  | 0.5 | 150-PG-23011-25C02
23 | 10/12/2008 |  | 150-PG-23011-25C02 | 23011 | 150-PG-23011-25C02-M4-1 | 150 | 25C02 | 21.9 | 2 | Elbow |  | Outside of Bend | Point | NR | NR | NR | 21.9 | 21.9 |  | 0 |  |  |  | 0 | 150-PG-23011-25C02
23 | 10/12/2008 |  | 150-PG-23011-25C02 | 23011 | 150-PG-23011-25C02-M4-1 | 150 | 25C02 | 21.9 | 3 | Elbow |  | Adjacent To Weld | Point | 22.9 | 22 | 22.5 | 22.6 | 22.5 |  | 0.1 |  |  |  | 0.9 | 150-PG-23011-25C02
23 | 10/12/2008 |  | 150-PG-23011-25C02 | 23011 | 150-PG-23011-25C02-M4-1 | 150 | 25C02 | 21.9 | 4 | Straight |  | Adjacent To Weld | Point | 22.9 | 22.4 | 22.9 | 21.9 | 22.525 |  | 0 |  |  |  | 1 | 150-PG-23011-25C02
23 | 10/12/2008 |  | 150-PG-23011-25C02 | 23011 | 150-PG-23011-25C02-M4-2 | 150 | 25C02 | 21.9 | 5 | Straight |  | Adjacent To Weld | Point | 22.3 | 22.9 | 22.6 | 22.7 | 22.625 |  | 0.4 |  |  |  | 0.6 | 150-PG-23011-25C02
23 | 10/12/2008 |  | 150-PG-23011-25C02 | 23011 | 150-PG-23011-25C02-M4-2 | 150 | 25C02 | 21.9 | 6 | Elbow |  | Adjacent To Weld | Point | 22.6 | 22.7 | 22.7 | 22.6 | 22.65 |  | 0.7 |  |  |  | 0.1 | 150-PG-23011-25C02
23 | 10/12/2008 |  | 150-PG-23011-25C02 | 23011 | 150-PG-23011-25C02-M4-2 | 150 | 25C02 | 21.9 | 7 | Elbow |  | Outside of Bend | Point | NR | NR | NR | 22.2 | 22.2 |  | 0.3 |  |  |  | 0 | 150-PG-23011-25C02
23 | 10/12/2008 |  | 150-PG-23011-25C02 | 23011 | 150-PG-23011-25C02-M4-2 | 150 | 25C02 | 21.9 | 8 | Elbow |  | Adjacent To Weld | Point | 21.9 | 22 | 22 | 21.9 | 21.95 |  | 0 |  |  |  | 0.1 | 150-PG-23011-25C02
23 | 10/12/2008 |  | 150-PG-23011-25C02 | 23011 | 150-PG-23011-25C02-M4-3 | 150 | 25C02 | 21.9 | 9 | Straight |  | Adjacent To Weld | Point | 21.8 | 22 | 22 | 21.9 | 21.925 |  | -0.1 |  |  |  | 0.2 | 150-PG-23011-25C02
23 | 10/12/2008 |  | 150-PG-23011-25C02 | 23011 | 150-PG-23011-25C02-M4-3 | 150 | 25C02 | 21.9 | 10 | Elbow |  | Adjacent To Weld | Point | 22.8 | 22.5 | 22.4 | 22.6 | 22.575 |  | 0.5 |  |  |  | 0.4 | 150-PG-23011-25C02
23 | 10/12/2008 |  | 150-PG-23011-25C02 | 23011 | 150-PG-23011-25C02-M4-3 | 150 | 25C02 | 21.9 | 11 | Elbow |  | Outside of Bend | Point | NR | NR | NR | 21.9 | 21.9 |  | 0 |  |  |  | 0 | 150-PG-23011-25C02
23 | 10/12/2008 |  | 150-PG-23011-25C02 | 23011 | 150-PG-23011-25C02-M4-3 | 150 | 25C02 | 21.9 | 12 | Elbow |  | Adjacent To Weld | Point | 22.2 | 22.4 | 22.2 | 22.5 | 22.325 |  | 0.3 |  |  |  | 0.3 | 150-PG-23011-25C02
23 | 10/12/2008 |  | 150-PG-23011-25C02 | 23011 | 150-PG-23011-25C02-M4-3 | 150 | 25C02 | 21.9 | 13 | Straight |  | Adjacent To Weld | Point | 22 | 21.9 | 22.1 | 22.2 | 22.05 |  | 0 |  |  |  | 0.3 | 150-PG-23011-25C02
23 | 10/12/2008 |  | 150-PG-23011-25C02 | 23011 | 150-PG-23011-25C02-M4-3 | 150 | 25C02 | 21.9 | 14 | Straight |  | Adjacent To Weld | Point | 22.6 | 22.5 | 22.4 | 22.3 | 22.45 |  | 0.4 |  |  |  | 0.3 | 150-PG-23011-25C02
23 | 10/12/2008 |  | 150-PG-23011-25C02 | 23011 | 150-PG-23011-25C02-M4-3 | 150 | 25C02 | 21.9 | 15 | Elbow |  | Adjacent To Weld | Point | 22 | 22 | 21.9 | 22.1 | 22 |  | 0 |  |  |  | 0.2 | 150-PG-23011-25C02
23 | 10/12/2008 |  | 150-PG-23011-25C02 | 23011 | 150-PG-23011-25C02-M4-3 | 150 | 25C02 | 21.9 | 16 | Elbow |  | Outside of Bend | Point | NR | NR | NR | 22.7 | 22.7 |  | 0.8 |  |  |  | 0 | 150-PG-23011-25C02
23 | 10/12/2008 |  | 150-PG-23011-25C02 | 23011 | 150-PG-23011-25C02-M4-3 | 150 | 25C02 | 21.9 | 17 | Elbow |  | Adjacent To Weld | Point | 22.4 | 22.6 | 22.5 | 22.3 | 22.45 |  | 0.4 |  |  |  | 0.3 | 150-PG-23011-25C02
23 | 10/12/2008 |  | 150-PG-23011-25C02 | 23011 | 150-PG-23011-25C02-M4-5 | 150 | 25C02 | 21.9 | 18 | Elbow |  | Adjacent To Weld | Point | 22.3 | 22.4 | 22 | 22.6 | 22.325 |  | 0.1 |  |  |  | 0.6 | 150-PG-23011-25C02
23 | 10/12/2008 |  | 150-PG-23011-25C02 | 23011 | 150-PG-23011-25C02-M4-5 | 150 | 25C02 | 21.9 | 19 | Elbow |  | Outside of Bend | Point | 22.4 | NR | NR | NR | 22.4 |  | 0.5 |  |  |  | 0 | 150-PG-23011-25C02
23 | 10/12/2008 |  | 150-PG-23011-25C02 | 23011 | 150-PG-23011-25C02-M4-5 | 150 | 25C02 | 21.9 | 20 | Elbow |  | Adjacent To Weld | Point | 21.9 | 22 | 22.1 | 21.9 | 21.975 |  | 0 |  |  |  | 0.2 | 150-PG-23011-25C02
23 | 10/12/2008 |  | 150-PG-23011-25C02 | 23011 | 150-PG-23011-25C02-M4-5 | 150 | 25C02 | 21.9 | 21 | Straight |  | Adjacent To Weld | Point | 22 | 22.1 | 22.3 | 22.3 | 22.175 |  | 0.1 |  |  |  | 0.3 | 150-PG-23011-25C02
23 | 10/12/2008 |  | 150-PG-23011-25C02 | 23011 | 150-PG-23011-25C02-M4-5 | 150 | 25C02 | 21.9 | 22 | Straight |  | Adjacent To Weld | Point | 22.4 | 22.1 | 22.3 | 22.2 | 22.25 |  | 0.2 |  |  |  | 0.3 | 150-PG-23011-25C02
23 | 10/12/2008 |  | 150-PG-23011-25C02 | 23011 | 150-PG-23011-25C02-M4-5 | 150 | 25C02 | 21.9 | 23 | Elbow |  | Adjacent To Weld | Point | 21.9 | 22 | 22 | 21.9 | 21.95 |  | 0 |  |  |  | 0.1 | 150-PG-23011-25C02
23 | 10/12/2008 |  | 150-PG-23011-25C02 | 23011 | 150-PG-23011-25C02-M4-5 | 150 | 25C02 | 21.9 | 24 | Elbow |  | Outside of Bend | Point | NR | NR | NR | 22 | 22 |  | 0.1 |  |  |  | 0 | 150-PG-23011-25C02
23 | 10/12/2008 |  | 150-PG-23011-25C02 | 23011 | 150-PG-23011-25C02-M4-5 | 150 | 25C02 | 21.9 | 25 | Elbow |  | Adjacent To Weld | Point | 22.2 | 22.1 | 22.2 | 22.1 | 22.15 |  | 0.2 |  |  |  | 0.1 | 150-PG-23011-25C02
23 | 10/12/2008 |  | 150-PG-23011-25C02 | 23011 | 150-PG-23011-25C02-M4-5 | 150 | 25C02 | 21.9 | 26 | Straight |  | Adjacent To Weld | Point | 22.6 | 22.5 | 22.4 | 22.5 | 22.5 |  | 0.5 |  |  |  | 0.2 | 150-PG-23011-25C02
23 | 10/12/2008 |  | 150-PG-23011-25C02 | 23011 | 150-PG-23011-25C02-M4-5 | 150 | 25C02 | 21.9 | 27 | Straight |  | Adjacent To Weld | Point | 21.9 | 21.9 | 22 | 22.1 | 21.975 |  | 0 |  |  |  | 0.2 | 150-PG-23011-25C02
23 | 10/12/2008 |  | 150-PG-23011-25C02 | 23011 | 150-PG-23011-25C02-M4-5 | 150 | 25C02 | 21.9 | 28 | Elbow |  | Adjacent To Weld | Point | 22.4 | 22.5 | 22.6 | 22.4 | 22.475 |  | 0.5 |  |  |  | 0.2 | 150-PG-23011-25C02
23 | 10/12/2008 |  | 150-PG-23011-25C02 | 23011 | 150-PG-23011-25C02-M4-5 | 150 | 25C02 | 21.9 | 29 | Elbow |  | Outside of Bend | Point | NR | NR | 22 | NR | 22 |  | 0.1 |  |  |  | 0 | 150-PG-23011-25C02
23 | 10/12/2008 |  | 150-PG-23011-25C02 | 23011 | 150-PG-23011-25C02-M4-5 | 150 | 25C02 | 21.9 | 30 | Elbow |  | Adjacent To Weld | Point | 21.9 | 22 | 22 | 21.9 | 21.95 |  | 0 |  |  |  | 0.1 | 150-PG-23011-25C02
23 | 10/12/2008 |  | 150-PG-23011-25C02 | 23011 | 150-PG-23011-25C02-M4-5 | 150 | 25C02 | 21.9 | 31 | Straight |  | Adjacent To Weld | Point | 22.4 | 22.3 | 22.9 | 22.5 | 22.525 |  | 0.4 |  |  |  | 0.6 | 150-PG-23011-25C02
23 | 10/12/2008 |  | 150-PG-23011-25C02 | 23011 | 150-PG-23011-25C02-M4-6 | 150 | 25C02 | 21.9 | 32 | Straight |  | Adjacent To Weld | Point | 22.4 | 22.5 | 22.6 | 22.7 | 22.55 |  | 0.5 |  |  |  | 0.3 | 150-PG-23011-25C02
23 | 10/12/2008 |  | 150-PG-23011-25C02 | 23011 | 150-PG-23011-25C02-M4-6 | 150 | 25C02 | 21.9 | 33 | Elbow |  | Adjacent To Weld | Point | 22.5 | 22.4 | 22.4 | 22.3 | 22.4 |  | 0.4 |  |  |  | 0.2 | 150-PG-23011-25C02
23 | 10/12/2008 |  | 150-PG-23011-25C02 | 23011 | 150-PG-23011-25C02-M4-6 | 150 | 25C02 | 21.9 | 34 | Elbow |  | Outside of Bend | Point | NR | 22.2 | NR | NR | 22.2 |  | 0.3 |  |  |  | 0 | 150-PG-23011-25C02
23 | 10/12/2008 |  | 150-PG-23011-25C02 | 23011 | 150-PG-23011-25C02-M4-6 | 150 | 25C02 | 21.9 | 35 | Elbow |  | Adjacent To Weld | Point | 22.7 | 22.8 | 22.4 | 22.5 | 22.6 |  | 0.5 |  |  |  | 0.4 | 150-PG-23011-25C02
23 | 10/12/2008 |  | 150-PG-23011-25C02 | 23011 | 150-PG-23011-25C02-M4-6 | 150 | 25C02 | 21.9 | 36 | Straight |  | Adjacent To Weld | Point | 21.9 | 22 | 22 | 22.1 | 22 |  | 0 |  |  |  | 0.2 | 150-PG-23011-25C02
23 | 10/12/2008 |  | 150-PG-23011-25C02 | 23011 | 150-PG-23011-25C02-M4-7 | 100 | 25C02 | 17.1 | 37 | Straight |  | Adjacent To Weld | Point | 16.3 | 16.5 | 16.6 | 16.6 | 16.5 |  | -0.8 |  |  |  | 0.3 | 150-PG-23011-25C02
23 | 10/12/2008 |  | 150-PG-23011-25C02 | 23011 | 150-PG-23011-25C02-M4-7 | 100 | 25C02 | 17.1 | 38 | Elbow |  | Adjacent To Weld | Point | 17.9 | 17.8 | 17.7 | 17.6 | 17.75 |  | 0.5 |  |  |  | 0.3 | 150-PG-23011-25C02
23 | 10/12/2008 |  | 150-PG-23011-25C02 | 23011 | 150-PG-23011-25C02-M4-7 | 100 | 25C02 | 17.1 | 39 | Elbow |  | Outside of Bend | Point | NR | NR | 16.5 | NR | 16.5 |  | -0.6 |  |  |  | 0 | 150-PG-23011-25C02
23 | 10/12/2008 |  | 150-PG-23011-25C02 | 23011 | 150-PG-23011-25C02-M4-7 | 100 | 25C02 | 17.1 | 40 | Elbow |  | Adjacent To Weld | Point | 18 | 17.9 | 18 | 17.8 | 17.925 |  | 0.7 |  |  |  | 0.2 | 150-PG-23011-25C02
23 | 10/12/2008 |  | 150-PG-23011-25C02 | 23011 | 150-PG-23011-25C02-M4-7 | 100 | 25C02 | 17.1 | 41 | Straight |  | Adjacent To Weld | Point | 16.4 | 16.5 | 16.3 | 16.4 | 16.4 |  | -0.8 |  |  |  | 0.2 | 150-PG-23011-25C02
23 | 10/12/2008 |  | 200-PG-23014-09C03 | 23014 | 200-PG-23014-09C03 | 200 | 09C03 | 20.6 | 1 | Straight |  | Adjacent To Weld | Point | 20.2 | 20.4 | 20.1 | 20.1 | 20.2 |  | -0.5 |  |  |  | 0.3 | 200-PG-23014-09C03
23 | 10/12/2008 |  | 200-PG-23014-09C03 | 23014 | 200-PG-23014-09C03 | 200 | 09C03 | 20.6 | 2 | Tee |  | Adjacent To Weld | Point | 21.1 | 21.1 | 21.1 | 21.1 | 21.1 |  | 0.5 |  |  |  | 0 | 200-PG-23014-09C03
23 | 10/12/2008 |  | 200-PG-23014-09C03 | 23014 | 200-PG-23014-09C03 | 200 | 09C03 | 20.6 | 3 | Tee |  | Body of Tee | Point | 21.2 | 21.2 | 21.1 | 21.1 | 21.15 |  | 0.5 |  |  |  | 0.1 | 200-PG-23014-09C03
23 | 10/12/2008 |  | 250-PG-23015-06C03 | 23015 | 250-PG-23015-06C03-M4 | 250 | 06C03 | 18.2 | 1 | Straight |  | Adjacent To Weld | Point | 21.1 | 21.1 | 21.2 | 21.1 | 21.125 |  | 2.9 |  |  |  | 0.1 | 250-PG-23015-06C03
23 | 10/12/2008 |  | 250-PG-23015-06C03 | 23015 | 250-PG-23015-06C03-M4 | 250 | 06C03 | 18.2 | 2 | Elbow |  | Adjacent To Weld | Point | 19.3 | 19.1 | 19.7 | 19.7 | 19.45 |  | 0.9 |  |  |  | 0.6 | 250-PG-23015-06C03
23 | 10/12/2008 |  | 250-PG-23015-06C03 | 23015 | 250-PG-23015-06C03-M4 | 250 | 06C03 | 18.2 | 3 | Elbow |  | Outside of Bend | Point | 21 | NR | NR | NR | 21 |  | 2.8 |  |  |  | 0 | 250-PG-23015-06C03
23 | 10/12/2008 |  | 250-PG-23015-06C03 | 23015 | 250-PG-23015-06C03-M4 | 250 | 06C03 | 18.2 | 4 | Elbow |  | Outside of Bend | Point | 19 | NR | NR | NR | 19 |  | 0.8 |  |  |  | 0 | 250-PG-23015-06C03
23 | 10/12/2008 |  | 250-PG-23015-06C03 | 23015 | 250-PG-23015-06C03-M4 | 250 | 06C03 | 18.2 | 5 | Elbow |  | Outside of Bend | Point | 21.1 | NR | NR | NR | 21.1 |  | 2.9 |  |  |  | 0 | 250-PG-23015-06C03
23 | 10/12/2008 |  | 250-PG-23015-06C03 | 23015 | 250-PG-23015-06C03-M4 | 250 | 06C03 | 18.2 | 6 | Elbow |  | Adjacent To Weld | Point | 21.1 | 19.9 | 21.2 | 19.3 | 20.375 |  | 1.1 |  |  |  | 1.9 | 250-PG-23015-06C03
23 | 10/12/2008 |  | 250-PG-23015-06C03 | 23015 | 250-PG-23015-06C03-M4 | 250 | 06C03 | 18.2 | 7 | Straight |  | Adjacent To Weld | Point | 19.4 | 19 | 18.2 | 19 | 18.9 |  | 0 |  |  |  | 1.2 | 250-PG-23015-06C03
23 | 10/12/2008 |  | 250-PG-23015-06C03 | 23015 | 250-PG-23015-06C03-M4 | 250 | 06C03 | 18.2 | 8 | Straight |  | Adjacent To Weld | Point | 18.1 | 18.2 | 18.7 | 18.5 | 18.375 |  | -0.1 |  |  |  | 0.6 | 250-PG-23015-06C03
23 | 10/12/2008 |  | 250-PG-23015-06C03 | 23015 | 250-PG-23015-06C03-M4 | 250 | 06C03 | 18.2 | 9 | Elbow |  | Adjacent To Weld | Point | 21.1 | 19.6 | 19.8 | 18.8 | 19.825 |  | 0.6 |  |  |  | 2.3 | 250-PG-23015-06C03
23 | 10/12/2008 |  | 250-PG-23015-06C03 | 23015 | 250-PG-23015-06C03-M4 | 250 | 06C03 | 18.2 | 10 | Elbow |  | Outside of Bend | Point | 18 | NR | NR | NR | 18 |  | -0.2 |  |  |  | 0 | 250-PG-23015-06C03
23 | 10/12/2008 |  | 250-PG-23015-06C03 | 23015 | 250-PG-23015-06C03-M4 | 250 | 06C03 | 18.2 | 11 | Elbow |  | Outside of Bend | Point | 18.2 | NR | NR | NR | 18.2 |  | 0 |  |  |  | 0 | 250-PG-23015-06C03
23 | 10/12/2008 |  | 250-PG-23015-06C03 | 23015 | 250-PG-23015-06C03-M4 | 250 | 06C03 | 18.2 | 12 | Elbow |  | Outside of Bend | Point | 17.8 | NR | NR | NR | 17.8 |  | -0.4 |  |  |  | 0 | 250-PG-23015-06C03
23 | 10/12/2008 |  | 250-PG-23015-06C03 | 23015 | 250-PG-23015-06C03-M4 | 250 | 06C03 | 18.2 | 13 | Elbow |  | Adjacent To Weld | Point | 18.3 | 18.9 | 19.9 | 19.5 | 19.15 |  | 0.1 |  |  |  | 1.6 | 250-PG-23015-06C03
23 | 10/12/2008 |  | 250-PG-23015-06C03 | 23015 | 250-PG-23015-06C03-M4 | 250 | 06C03 | 18.2 | 14 | Straight |  | Adjacent To Weld | Point | 18.1 | 18.2 | 18.6 | 18 | 18.225 |  | -0.2 |  |  |  | 0.6 | 250-PG-23015-06C03
23 | 10/12/2008 |  | 250-PG-23015-06C03 | 23015 | 250-PG-23015-06C03-M4 | 250 | 06C03 | 18.2 | 15 | Straight |  | Adjacent To Weld | Point | 21.1 | 19.5 | 19.5 | 21.2 | 20.325 |  | 1.3 |  |  |  | 1.7 | 250-PG-23015-06C03
23 | 10/12/2008 |  | 250-PG-23015-06C03 | 23015 | 250-PG-23015-06C03-M4 | 250 | 06C03 | 18.2 | 16 | Elbow |  | Outside of Bend | Point | NR | NR | 19 | NR | 19 |  | 0.8 |  |  |  | 0 | 250-PG-23015-06C03
23 | 10/12/2008 |  | 250-PG-23015-06C03 | 23015 | 250-PG-23015-06C03-M4 | 250 | 06C03 | 18.2 | 17 | Elbow |  | Outside of Bend | Point | NR | NR | 18.1 | NR | 18.1 |  | -0.1 |  |  |  | 0 | 250-PG-23015-06C03
23 | 10/12/2008 |  | 250-PG-23015-06C03 | 23015 | 250-PG-23015-06C03-M4 | 250 | 06C03 | 18.2 | 18 | Elbow |  | Outside of Bend | Point | NR | NR | 17.6 | NR | 17.6 |  | -0.6 |  |  |  | 0 | 250-PG-23015-06C03
23 | 10/12/2008 |  | 250-PG-23015-06C03 | 23015 | 250-PG-23015-06C03-M4 | 250 | 06C03 | 18.2 | 19 | Elbow |  | Adjacent To Weld | Point | 20.5 | 19.2 | 19.6 | 21 | 20.075 |  | 1 |  |  |  | 1.8 | 250-PG-23015-06C03
23 | 10/12/2008 |  | 250-PG-23015-06C03 | 23015 | 250-PG-23015-06C03-M4 | 250 | 06C03 | 18.2 | 20 | Straight |  | Adjacent To Weld | Point | 18.2 | 18.9 | 18.8 | 18.3 | 18.55 |  | 0 |  |  |  | 0.7 | 250-PG-23015-06C03
23 | 10/12/2008 |  | 200-PG-23018-09C03 | 23018 | 200-PG-23018-09C03-M4 | 200 | 09C03 | 20.6 | 1 | Straight |  | Adjacent To Weld | Point | 21.9 | 22 | 22 | 21.9 | 21.95 |  | 1.3 |  |  |  | 0.1 | 200-PG-23018-09C03
23 | 10/12/2008 |  | 200-PG-23018-09C03 | 23018 | 200-PG-23018-09C03-M4 | 200 | 09C03 | 20.6 | 2 | Elbow |  | Adjacent To Weld | Point | 22.2 | 22.4 | 22.3 | 22.2 | 22.275 |  | 1.6 |  |  |  | 0.2 | 200-PG-23018-09C03
23 | 10/12/2008 |  | 200-PG-23018-09C03 | 23018 | 200-PG-23018-09C03-M4 | 200 | 09C03 | 20.6 | 3 | Elbow |  | Outside of Bend | Point | NR | 24.2 | NR | NR | 24.2 |  | 3.6 |  |  |  | 0 | 200-PG-23018-09C03
23 | 10/12/2008 |  | 200-PG-23018-09C03 | 23018 | 200-PG-23018-09C03-M4 | 200 | 09C03 | 20.6 | 4 | Elbow |  | Adjacent To Weld | Point | 22.5 | 22.4 | 22.3 | 22.4 | 22.4 |  | 1.7 |  |  |  | 0.2 | 200-PG-23018-09C03
23 | 10/12/2008 |  | 200-PG-23018-09C03 | 23018 | 200-PG-23018-09C03-M4 | 200 | 09C03 | 20.6 | 5 | Straight |  | Adjacent To Weld | Point | 21.9 | 22 | 21.9 | 22 | 21.95 |  | 1.3 |  |  |  | 0.1 | 200-PG-23018-09C03
23 | 10/12/2008 |  | 200-PG-23018-09C03 | 23018 | 200-PG-23018-09C03-M4 | 200 | 09C03 | 20.6 | 6 | Straight |  | Adjacent To Weld | Point | 21.9 | 22 | 22.1 | 22.1 | 22.025 |  | 1.3 |  |  |  | 0.2 | 200-PG-23018-09C03
23 | 10/12/2008 |  | 200-PG-23018-09C03 | 23018 | 200-PG-23018-09C03-M4 | 200 | 09C03 | 20.6 | 7 | Elbow |  | Adjacent To Weld | Point | 24 | 23.2 | 23.8 | 23.6 | 23.65 |  | 2.6 |  |  |  | 0.8 | 200-PG-23018-09C03
23 | 10/12/2008 |  | 200-PG-23018-09C03 | 23018 | 200-PG-23018-09C03-M4 | 200 | 09C03 | 20.6 | 8 | Elbow |  | Outside of Bend | Point | 23.7 | NR | NR | NR | 23.7 |  | 3.1 |  |  |  | 0 | 200-PG-23018-09C03
23 | 10/12/2008 |  | 200-PG-23018-09C03 | 23018 | 200-PG-23018-09C03-M4 | 200 | 09C03 | 20.6 | 9 | Elbow |  | Adjacent To Weld | Point | 22.8 | 23.8 | 23.2 | 22.6 | 23.1 |  | 2 |  |  |  | 1.2 | 200-PG-23018-09C03
23 | 10/12/2008 |  | 200-PG-23018-09C03 | 23018 | 200-PG-23018-09C03-M4 | 200 | 09C03 | 20.6 | 10 | Straight |  | Adjacent To Weld | Point | 21.9 | 22 | 22 | 21.9 | 21.95 |  | 1.3 |  |  |  | 0.1 | 200-PG-23018-09C03
23 | 10/12/2008 |  | 300-PG-23019-09C03 | 23019 | 300-PG-23019-09C03-M4 | 300 | 09C03 | 28.6 | 1 | Straight |  | Adjacent To Weld | Point | 27.6 | 27.8 | 27.4 | 27.9 | 27.675 |  | -1.2 |  |  |  | 0.5 | 300-PG-23019-09C03
23 | 10/12/2008 |  | 300-PG-23019-09C03 | 23019 | 300-PG-23019-09C03-M4 | 300 | 09C03 | 28.6 | 2 | Elbow |  | Adjacent To Weld | Point | 34.2 | 35.5 | 33.3 | 33.1 | 34.025 | Above Spec | 4.5 |  |  |  | 2.4 | 300-PG-23019-09C03
23 | 10/12/2008 |  | 300-PG-23019-09C03 | 23019 | 300-PG-23019-09C03-M4 | 300 | 09C03 | 28.6 | 3 | Elbow |  | Outside of Bend | Point | NR | NR | NR | 32.4 | 32.4 | Above Spec | 3.8 |  |  |  | 0 | 300-PG-23019-09C03
23 | 10/12/2008 |  | 300-PG-23019-09C03 | 23019 | 300-PG-23019-09C03-M4 | 300 | 09C03 | 28.6 | 4 | Elbow |  | Outside of Bend | Point | NR | NR | NR | 31.1 | 31.1 | Above Spec | 2.5 |  |  |  | 0 | 300-PG-23019-09C03
23 | 10/12/2008 |  | 300-PG-23019-09C03 | 23019 | 300-PG-23019-09C03-M4 | 300 | 09C03 | 28.6 | 5 | Elbow |  | Outside of Bend | Point | NR | NR | NR | 31.9 | 31.9 | Above Spec | 3.3 |  |  |  | 0 | 300-PG-23019-09C03
23 | 10/12/2008 |  | 300-PG-23019-09C03 | 23019 | 300-PG-23019-09C03-M4 | 300 | 09C03 | 28.6 | 6 | Elbow |  | Adjacent To Weld | Point | 32.8 | 33.7 | 34.5 | 33.5 | 33.625 | Above Spec | 4.2 |  |  |  | 1.7 | 300-PG-23019-09C03
23 | 10/12/2008 |  | 300-PG-23019-09C03 | 23019 | 300-PG-23019-09C03-M4 | 300 | 09C03 | 28.6 | 7 | Straight |  | Adjacent To Weld | Point | 27.8 | 27.4 | 27.6 | 28.1 | 27.725 |  | -1.2 |  |  |  | 0.7 | 300-PG-23019-09C03
23 | 10/12/2008 |  | 300-PG-23019-09C03 | 23019 | 300-PG-23019-09C03-M4 | 300 | 09C03 | 28.6 | 8 | Straight |  | Adjacent To Weld | Point | 33.9 | 33.6 | 36.7 | 34.5 | 34.675 | Above Spec | 5 |  |  |  | 3.1 | 300-PG-23019-09C03
23 | 10/12/2008 |  | 300-PG-23019-09C03 | 23019 | 300-PG-23019-09C03-M4 | 300 | 09C03 | 28.6 | 9 | Elbow |  | Outside of Bend | Point | 31.9 | NR | NR | NR | 31.9 | Above Spec | 3.3 |  |  |  | 0 | 300-PG-23019-09C03
23 | 10/12/2008 |  | 300-PG-23019-09C03 | 23019 | 300-PG-23019-09C03-M4 | 300 | 09C03 | 28.6 | 10 | Elbow |  | Outside of Bend | Point | 31.8 | NR | NR | NR | 31.8 | Above Spec | 3.2 |  |  |  | 0 | 300-PG-23019-09C03
23 | 10/12/2008 |  | 300-PG-23019-09C03 | 23019 | 300-PG-23019-09C03-M4 | 300 | 09C03 | 28.6 | 11 | Elbow |  | Outside of Bend | Point | 32.4 | NR | NR | NR | 32.4 | Above Spec | 3.8 |  |  |  | 0 | 300-PG-23019-09C03
23 | 10/12/2008 |  | 300-PG-23019-09C03 | 23019 | 300-PG-23019-09C03-M4 | 300 | 09C03 | 28.6 | 12 | Elbow |  | Adjacent To Weld | Point | 34.2 | 34.5 | 36.9 | 34.1 | 34.925 | Above Spec | 5.5 |  |  |  | 2.8 | 300-PG-23019-09C03
23 | 10/12/2008 |  | 300-PG-23019-09C03 | 23019 | 300-PG-23019-09C03-M4 | 300 | 09C03 | 28.6 | 13 | Straight |  | Adjacent To Weld | Point | 28.7 | 38.6 | 29 | 28.8 | 31.275 |  | 0.1 |  |  |  | 9.9 | 300-PG-23019-09C03
23 | 10/12/2008 |  | 300-PG-23019-09C03 | 23019 | 300-PG-23019-09C03-M4 | 300 | 09C03 | 28.6 | 14 | Straight |  | Adjacent To Weld | Point | 29.1 | 28.6 | 29.3 | 28.5 | 28.875 |  | -0.1 |  |  |  | 0.8 | 300-PG-23019-09C03
23 | 10/12/2008 |  | 100-PG-23028-25C02 | 23028 | 100-PG-23028-25C02 | 100 | 25C02 | 17.1 | 1 | Straight |  | Adjacent To Weld | Point | 15.5 | 15.3 | 15.7 | 15.8 | 15.575 |  | -1.8 |  |  |  | 0.5 | #N/A
23 | 10/12/2008 |  | 100-PG-23028-25C02 | 23028 | 100-PG-23028-25C02 | 100 | 25C02 | 17.1 | 2 | Elbow |  | Adjacent To Weld | Point | 20.1 | 17.7 | 17.1 | 18 | 18.225 |  | 0 |  |  |  | 3 | #N/A
23 | 10/12/2008 |  | 100-PG-23028-25C02 | 23028 | 100-PG-23028-25C02 | 100 | 25C02 | 17.1 | 3 | Elbow |  | Outside of Bend | Point | NR | NR | 16.6 | NR | 16.6 |  | -0.5 |  |  |  | 0 | #N/A
23 | 10/12/2008 |  | 100-PG-23028-25C02 | 23028 | 100-PG-23028-25C02 | 100 | 25C02 | 17.1 | 4 | Elbow |  | Outside of Bend | Point | NR | NR | 16.4 | NR | 16.4 |  | -0.7 |  |  |  | 0 | #N/A
23 | 10/12/2008 |  | 100-PG-23028-25C02 | 23028 | 100-PG-23028-25C02 | 100 | 25C02 | 17.1 | 5 | Elbow |  | Adjacent To Weld | Point | 19.5 | 17.7 | 17.5 | 18 | 18.175 |  | 0.4 |  |  |  | 2 | #N/A
23 | 10/12/2008 |  | 100-PG-23028-25C02 | 23028 | 100-PG-23028-25C02 | 100 | 25C02 | 17.1 | 6 | Straight |  | Adjacent To Weld | Point | 16.2 | 16.1 | 16 | 16.2 | 16.125 |  | -1.1 |  |  |  | 0.2 | #N/A
23 | 10/12/2008 |  | 100-PG-23028-25C02 | 23028 | 100-PG-23028-25C02 | 100 | 25C02 | 17.1 | 7 | Straight |  | Adjacent To Weld | Point | 16.2 | 16.2 | 15.9 | 15.9 | 16.05 |  | -1.2 |  |  |  | 0.3 | #N/A
23 | 10/12/2008 |  | 100-PG-23028-25C02 | 23028 | 100-PG-23028-25C02 | 100 | 25C02 | 17.1 | 8 | Elbow |  | Adjacent To Weld | Point | 17.3 | 18.6 | 19.8 | 19.8 | 18.875 |  | 0.2 |  |  |  | 2.5 | #N/A
23 | 10/12/2008 |  | 100-PG-23028-25C02 | 23028 | 100-PG-23028-25C02 | 100 | 25C02 | 17.1 | 9 | Elbow |  | Outside of Bend | Point | 16.1 | NR | NR | NR | 16.1 |  | -1 |  |  |  | 0 | #N/A
23 | 10/12/2008 |  | 100-PG-23028-25C02 | 23028 | 100-PG-23028-25C02 | 100 | 25C02 | 17.1 | 10 | Elbow |  | Outside of Bend | Point | 16.1 | NR | NR | NR | 16.1 |  | -1 |  |  |  | 0 | #N/A
23 | 10/12/2008 |  | 100-PG-23028-25C02 | 23028 | 100-PG-23028-25C02 | 100 | 25C02 | 17.1 | 11 | Elbow |  | Adjacent To Weld | Point | 17.9 | 19.4 | 18.8 | 17.3 | 18.35 |  | 0.2 |  |  |  | 2.1 | #N/A
23 | 10/12/2008 |  | 100-PG-23028-25C02 | 23028 | 100-PG-23028-25C02 | 100 | 25C02 | 17.1 | 12 | Straight |  | Adjacent To Weld | Point | 17.5 | 16.6 | 17.2 | 17.6 | 17.225 |  | -0.5 |  |  |  | 1 | #N/A
23 | 10/12/2008 |  | 150-PG-23029-25C04-P | 23029 | 150-PG-23029-25C04-P-M4-2 | 80 | 25C04 | 15.2 | 1 | Straight |  | Adjacent To Weld | Point | 15.2 | 15.3 | 15.4 | 15.6 | 15.375 |  | 0 |  |  |  | 0.4 | 150-PG-23029-25C04-P
23 | 10/12/2008 |  | 150-PG-23029-25C04-P | 23029 | 150-PG-23029-25C04-P-M4-2 | 80 | 25C04 | 15.2 | 2 | Elbow |  | Adjacent To Weld | Point | 16.9 | 16.9 | 16.7 | 16.8 | 16.825 |  | 1.5 |  |  |  | 0.2 | 150-PG-23029-25C04-P
23 | 10/12/2008 |  | 150-PG-23029-25C04-P | 23029 | 150-PG-23029-25C04-P-M4-2 | 80 | 25C04 | 15.2 | 3 | Elbow |  | Outside of Bend | Point | 17.5 | NR | NR | NR | 17.5 |  | 2.3 |  |  |  | 0 | 150-PG-23029-25C04-P
23 | 10/12/2008 |  | 150-PG-23029-25C04-P | 23029 | 150-PG-23029-25C04-P-M4-2 | 80 | 25C04 | 15.2 | 4 | Elbow |  | Adjacent To Weld | Point | 17.8 | 16.5 | 16.8 | 16.9 | 17 |  | 1.3 |  |  |  | 1.3 | 150-PG-23029-25C04-P
23 | 10/12/2008 |  | 150-PG-23029-25C04-P | 23029 | 150-PG-23029-25C04-P-M4-2 | 80 | 25C04 | 15.2 | 5 | Straight |  | Adjacent To Weld | Point | 15.7 | 15.9 | 15.9 | 15.9 | 15.85 |  | 0.5 |  |  |  | 0.2 | 150-PG-23029-25C04-P
23 | 10/12/2008 |  | 150-PG-23029-25C04-P | 23029 | 150-PG-23029-25C04-P-M4-2 | 80 | 25C04 | 15.2 | 6 | Elbow |  | Adjacent To Weld | Point | 17.8 | 17 | 17.6 | 17.4 | 17.45 |  | 1.8 |  |  |  | 0.8 | 150-PG-23029-25C04-P
23 | 10/12/2008 |  | 150-PG-23029-25C04-P | 23029 | 150-PG-23029-25C04-P-M4-2 | 80 | 25C04 | 15.2 | 7 | Elbow |  | Adjacent To Weld | Point | 17.7 | 17.6 | 17.5 | 16.9 | 17.425 |  | 1.7 |  |  |  | 0.8 | 150-PG-23029-25C04-P
23 | 10/12/2008 |  | 150-PG-23029-25C04-P | 23029 | 150-PG-23029-25C04-P-M4-2 | 80 | 25C04 | 15.2 | 8 | Elbow |  | Outside of Bend | Point | 17.6 | NR | NR | NR | 17.6 |  | 2.4 |  |  |  | 0 | 150-PG-23029-25C04-P
23 | 10/12/2008 |  | 150-PG-23029-25C04-P | 23029 | 150-PG-23029-25C04-P-M4-2 | 80 | 25C04 | 15.2 | 9 | Elbow |  | Adjacent To Weld | Point | 16 | 16.2 | 16.1 | 15.9 | 16.05 |  | 0.7 |  |  |  | 0.3 | 150-PG-23029-25C04-P
23 | 10/12/2008 |  | 150-PG-23029-25C04-P | 23029 | 150-PG-23029-25C04-P-M4-2 | 80 | 25C04 | 15.2 | 10 | Straight |  | Adjacent To Weld | Point | 15.3 | 15.5 | 15.3 | 15.2 | 15.325 |  | 0 |  |  |  | 0.3 | 150-PG-23029-25C04-P
23 | 10/12/2008 |  | 150-PG-23037-25C02 | 23037 | 150-PG-23037-25C02-M4 | 150 | 25C02 | 21.9 | 1 | Straight |  | Adjacent To Weld | Point | 22.1 | 22.3 | 22.2 | 22.1 | 22.175 |  | 0.2 |  |  |  | 0.2 | 150-PG-23037-25C02
23 | 10/12/2008 |  | 150-PG-23037-25C02 | 23037 | 150-PG-23037-25C02-M4 | 150 | 25C02 | 21.9 | 2 | Elbow |  | Adjacent To Weld | Point | 22.2 | 22.6 | 22.7 | 22.5 | 22.5 |  | 0.3 |  |  |  | 0.5 | 150-PG-23037-25C02
23 | 10/12/2008 |  | 150-PG-23037-25C02 | 23037 | 150-PG-23037-25C02-M4 | 150 | 25C02 | 21.9 | 3 | Elbow |  | Outside of Bend | Point | 22.3 | NR | NR | NR | 22.3 |  | 0.4 |  |  |  | 0 | 150-PG-23037-25C02
23 | 10/12/2008 |  | 150-PG-23037-25C02 | 23037 | 150-PG-23037-25C02-M4 | 150 | 25C02 | 21.9 | 4 | Elbow |  | Adjacent To Weld | Point | 22.5 | 22 | 22.2 | 22.3 | 22.25 |  | 0.1 |  |  |  | 0.5 | 150-PG-23037-25C02
23 | 10/12/2008 |  | 150-PG-23037-25C02 | 23037 | 150-PG-23037-25C02-M4 | 150 | 25C02 | 21.9 | 5 | Straight |  | Adjacent To Weld | Point | 22.2 | 22.3 | 22.4 | 22.4 | 22.325 |  | 0.3 |  |  |  | 0.2 | 150-PG-23037-25C02
23 | 10/12/2008 |  | 150-PG-23037-25C02 | 23037 | 150-PG-23037-25C02-M4 | 150 | 25C02 | 21.9 | 6 | Straight |  | Adjacent To Weld | Point | 22.3 | 22.4 | 22 | 22.1 | 22.2 |  | 0.1 |  |  |  | 0.4 | 150-PG-23037-25C02
23 | 10/12/2008 |  | 150-PG-23037-25C02 | 23037 | 150-PG-23037-25C02-M4 | 150 | 25C02 | 21.9 | 7 | Elbow |  | Adjacent To Weld | Point | 22.4 | 22.5 | 22.6 | 22.6 | 22.525 |  | 0.5 |  |  |  | 0.2 | 150-PG-23037-25C02
23 | 10/12/2008 |  | 150-PG-23037-25C02 | 23037 | 150-PG-23037-25C02-M4 | 150 | 25C02 | 21.9 | 8 | Elbow |  | Outside of Bend | Point | NR | NR | 22 | NR | 22 |  | 0.1 |  |  |  | 0 | 150-PG-23037-25C02
23 | 10/12/2008 |  | 150-PG-23037-25C02 | 23037 | 150-PG-23037-25C02-M4 | 150 | 25C02 | 21.9 | 9 | Elbow |  | Adjacent To Weld | Point | 22.2 | 22.3 | 22.4 | 22.3 | 22.3 |  | 0.3 |  |  |  | 0.2 | 150-PG-23037-25C02
23 | 10/12/2008 |  | 150-PG-23037-25C02 | 23037 | 150-PG-23037-25C02-M4 | 150 | 25C02 | 21.9 | 10 | Straight |  | Adjacent To Weld | Point | 22.4 | 22.5 | 22.6 | 22.6 | 22.525 |  | 0.5 |  |  |  | 0.2 | 150-PG-23037-25C02
23 | 10/12/2008 |  | 100-PG-23049-25C02-P | 23049 | 100-PG-23049-25C02-P-M4-1 | 100 | 25C02 | 17.1 | 1 | Straight |  | Adjacent To Weld | Point | 16.6 | 16.4 | 16.1 | 16 | 16.275 |  | -1.1 |  |  |  | 0.6 | 100-PG-23049-25C02-P
23 | 10/12/2008 |  | 100-PG-23049-25C02-P | 23049 | 100-PG-23049-25C02-P-M4-1 | 100 | 25C02 | 17.1 | 2 | Elbow |  | Adjacent To Weld | Point | 19.2 | 19.8 | 17.4 | 17.8 | 18.55 |  | 0.3 |  |  |  | 2.4 | 100-PG-23049-25C02-P
23 | 10/12/2008 |  | 100-PG-23049-25C02-P | 23049 | 100-PG-23049-25C02-P-M4-1 | 100 | 25C02 | 17.1 | 3 | Elbow |  | Outside of Bend | Point | NR | NR | 16.1 | NR | 16.1 |  | -1 |  |  |  | 0 | 100-PG-23049-25C02-P
23 | 10/12/2008 |  | 100-PG-23049-25C02-P | 23049 | 100-PG-23049-25C02-P-M4-1 | 100 | 25C02 | 17.1 | 4 | Elbow |  | Outside of Bend | Point | NR | NR | 16.4 | NR | 16.4 |  | -0.7 |  |  |  | 0 | 100-PG-23049-25C02-P
23 | 10/12/2008 |  | 100-PG-23049-25C02-P | 23049 | 100-PG-23049-25C02-P-M4-1 | 100 | 25C02 | 17.1 | 5 | Straight |  | Adjacent To Weld | Point | 19.5 | 19.8 | 17.2 | 17.8 | 18.575 |  | 0.1 |  |  |  | 2.6 | 100-PG-23049-25C02-P
23 | 10/12/2008 |  | 100-PG-23049-25C02-P | 23049 | 100-PG-23049-25C02-P-M4-1 | 100 | 25C02 | 17.1 | 6 | Straight |  | Adjacent To Weld | Point | 18 | 17.7 | 16.7 | 17.2 | 17.4 |  | -0.4 |  |  |  | 1.3 | 100-PG-23049-25C02-P
23 | 10/12/2008 |  | 200-PG-23065-09C02 | 23065 | 200-PG-23065-09C02-P-M4-1 | 200 | 09C02 | 18.3 | 1 | Straight |  | Adjacent To Weld | Point | 21.1 | 21.1 | 21.1 | 19.8 | 20.775 |  | 1.5 |  |  |  | 1.3 | 200-PG-23065-09C02
23 | 10/12/2008 |  | 200-PG-23065-09C02 | 23065 | 200-PG-23065-09C02-P-M4-1 | 200 | 09C02 | 18.3 | 2 | Straight |  | Adjacent To Weld | Point | 21.1 | 19.2 | 18.9 | 18.5 | 19.425 |  | 0.2 |  |  |  | 2.6 | 200-PG-23065-09C02
23 | 10/12/2008 |  | 200-PG-23065-09C02 | 23065 | 200-PG-23065-09C02-P-M4-1 | 200 | 09C02 | 18.3 | 3 | Elbow |  | Adjacent To Weld | Point | 18.2 | 21.1 | 18.9 | 18.8 | 19.25 |  | -0.1 |  |  |  | 2.9 | 200-PG-23065-09C02
23 | 10/12/2008 |  | 200-PG-23065-09C02 | 23065 | 200-PG-23065-09C02-P-M4-1 | 200 | 09C02 | 18.3 | 4 | Elbow |  | Outside of Bend | Point | NR | NR | NR | 18.9 | 18.9 |  | 0.6 |  |  |  | 0 | 200-PG-23065-09C02
23 | 10/12/2008 |  | 200-PG-23065-09C02 | 23065 | 200-PG-23065-09C02-P-M4-1 | 200 | 09C02 | 18.3 | 5 | Elbow |  | Outside of Bend | Point | NR | NR | NR | 18.8 | 18.8 |  | 0.5 |  |  |  | 0 | 200-PG-23065-09C02
23 | 10/12/2008 |  | 200-PG-23065-09C02 | 23065 | 200-PG-23065-09C02-P-M4-1 | 200 | 09C02 | 18.3 | 6 | Elbow |  | Outside of Bend | Point | NR | NR | NR | 19 | 19 |  | 0.7 |  |  |  | 0 | 200-PG-23065-09C02
23 | 10/12/2008 |  | 200-PG-23065-09C02 | 23065 | 200-PG-23065-09C02-P-M4-1 | 200 | 09C02 | 18.3 | 7 | Elbow |  | Adjacent To Weld | Point | 18.1 | 18 | 17.8 | 18.2 | 18.025 |  | -0.5 |  |  |  | 0.4 | 200-PG-23065-09C02
23 | 10/12/2008 |  | 200-PG-23065-09C02 | 23065 | 200-PG-23065-09C02-P-M4-1 | 200 | 09C02 | 18.3 | 8 | Straight |  | Adjacent To Weld | Point | 19.4 | 17.5 | 18.1 | 19.7 | 18.675 |  | -0.8 |  |  |  | 2.2 | 200-PG-23065-09C02
23 | 10/12/2008 |  | 200-PG-23065-09C02 | 23065 | 200-PG-23065-09C02-P-M4-1 | 200 | 09C02 | 18.3 | 9 | Straight |  | Adjacent To Weld | Point | 19.8 | 17.7 | 18.2 | 19.9 | 18.9 |  | -0.6 |  |  |  | 2.2 | 200-PG-23065-09C02
23 | 10/12/2008 |  | 200-PG-23065-09C02 | 23065 | 200-PG-23065-09C02-P-M4-1 | 200 | 09C02 | 18.3 | 10 | Elbow |  | Adjacent To Weld | Point | 20.3 | 19.6 | 19.5 | 19 | 19.6 |  | 0.7 |  |  |  | 1.3 | 200-PG-23065-09C02
23 | 10/12/2008 |  | 200-PG-23065-09C02 | 23065 | 200-PG-23065-09C02-P-M4-1 | 200 | 09C02 | 18.3 | 11 | Elbow |  | Outside of Bend | Point | 19.9 | NR | NR | NR | 19.9 |  | 1.6 |  |  |  | 0 | 200-PG-23065-09C02
23 | 10/12/2008 |  | 200-PG-23065-09C02 | 23065 | 200-PG-23065-09C02-P-M4-1 | 200 | 09C02 | 18.3 | 12 | Elbow |  | Outside of Bend | Point | 19.5 | NR | NR | NR | 19.5 |  | 1.2 |  |  |  | 0 | 200-PG-23065-09C02
23 | 10/12/2008 |  | 200-PG-23065-09C02 | 23065 | 200-PG-23065-09C02-P-M4-1 | 200 | 09C02 | 18.3 | 13 | Elbow |  | Outside of Bend | Point | 19.6 | NR | NR | NR | 19.6 |  | 1.3 |  |  |  | 0 | 200-PG-23065-09C02
23 | 10/12/2008 |  | 200-PG-23065-09C02 | 23065 | 200-PG-23065-09C02-P-M4-1 | 200 | 09C02 | 18.3 | 14 | Elbow |  | Adjacent To Weld | Point | 20 | 19.5 | 19.4 | 18.6 | 19.375 |  | 0.3 |  |  |  | 1.4 | 200-PG-23065-09C02
23 | 10/12/2008 |  | 200-PG-23065-09C02 | 23065 | 200-PG-23065-09C02-P-M4-2 | 200 | 09C02 | 18.3 | 15 | Straight |  | Adjacent To Weld | Point | 21 | 21.1 | 21.1 | 20.2 | 20.85 |  | 1.9 |  |  |  | 0.9 | 200-PG-23065-09C02
23 | 10/12/2008 |  | 200-PG-23065-09C02 | 23065 | 200-PG-23065-09C02-P-M4-3 | 200 | 09C02 | 18.3 | 16A | Straight |  | Adjacent To Weld | Point | 18.6 | 18.5 | 18.5 | 18.6 | 18.55 |  | 0.2 |  |  |  | 0.1 | 200-PG-23065-09C02
23 | 10/12/2008 |  | 200-PG-23065-09C02 | 23065 | 200-PG-23065-09C02-P-M4-3 | 200 | 09C02 | 18.3 | 16 | Straight |  | Adjacent To Weld | Point | 18.5 | 18.7 | 19.2 | 19.1 | 18.875 |  | 0.2 |  |  |  | 0.7 | 200-PG-23065-09C02
23 | 10/12/2008 |  | 200-PG-23065-09C02 | 23065 | 200-PG-23065-09C02-P-M4-3 | 200 | 09C02 | 18.3 | 17 | Elbow |  | Outside of Bend | Point | NR | NR | NR | 17.9 | 17.9 |  | -0.4 |  |  |  | 0 | 200-PG-23065-09C02
23 | 10/12/2008 |  | 200-PG-23065-09C02 | 23065 | 200-PG-23065-09C02-P-M4-3 | 200 | 09C02 | 18.3 | 18 | Elbow |  | Outside of Bend | Point | NR | NR | NR | 18 | 18 |  | -0.3 |  |  |  | 0 | 200-PG-23065-09C02
23 | 10/12/2008 |  | 200-PG-23065-09C02 | 23065 | 200-PG-23065-09C02-P-M4-3 | 200 | 09C02 | 18.3 | 19 | Elbow |  | Outside of Bend | Point | NR | NR | NR | 17.9 | 17.9 |  | -0.4 |  |  |  | 0 | 200-PG-23065-09C02
23 | 10/12/2008 |  | 200-PG-23065-09C02 | 23065 | 200-PG-23065-09C02-P-M4-3 | 200 | 09C02 | 18.3 | 20 | Elbow |  | Adjacent To Weld | Point | 20 | 19 | 19.1 | 18.8 | 19.225 |  | 0.5 |  |  |  | 1.2 | 200-PG-23065-09C02
23 | 10/12/2008 |  | 200-PG-23065-09C02 | 23065 | 200-PG-23065-09C02-P-M4-3 | 200 | 09C02 | 18.3 | 21 | Straight |  | Adjacent To Weld | Point | 19.7 | 19.9 | 19.8 | 18.2 | 19.4 |  | -0.1 |  |  |  | 1.7 | 200-PG-23065-09C02
23 | 10/12/2008 |  | 300-PG-23070-01C03-P | 23070 | 300-PG-23070-01C03-P-M2 | 300 | 01C03 | 10.3 | 1 | Straight |  | Adjacent To Weld | Point | 10.3 | 10.4 | 10.3 | 10.3 | 10.325 |  | 0 |  |  |  | 0.1 | 300-PG-23070-01C03-P
23 | 10/12/2008 |  | 300-PG-23070-01C03-P | 23070 | 300-PG-23070-01C03-P-M2 | 300 | 01C03 | 10.3 | 2 | Elbow |  | Adjacent To Weld | Point | 10.3 | 10.2 | 10.3 | 10.3 | 10.275 |  | -0.1 |  |  |  | 0.1 | 300-PG-23070-01C03-P
23 | 10/12/2008 |  | 300-PG-23070-01C03-P | 23070 | 300-PG-23070-01C03-P-M2 | 300 | 01C03 | 10.3 | 3 | Elbow |  | Outside of Bend | Point | 9.9 | NR | NR | NR | 9.9 |  | -0.4 |  |  |  | 0 | 300-PG-23070-01C03-P
23 | 10/12/2008 |  | 300-PG-23070-01C03-P | 23070 | 300-PG-23070-01C03-P-M2 | 300 | 01C03 | 10.3 | 4 | Elbow |  | Outside of Bend | Point | 9.8 | NR | NR | NR | 9.8 |  | -0.5 |  |  |  | 0 | 300-PG-23070-01C03-P
23 | 10/12/2008 |  | 300-PG-23070-01C03-P | 23070 | 300-PG-23070-01C03-P-M2 | 300 | 01C03 | 10.3 | 5 | Elbow |  | Outside of Bend | Point | 9.9 | NR | NR | NR | 9.9 |  | -0.4 |  |  |  | 0 | 300-PG-23070-01C03-P
23 | 10/12/2008 |  | 300-PG-23070-01C03-P | 23070 | 300-PG-23070-01C03-P-M2 | 300 | 01C03 | 10.3 | 6 | Elbow |  | Adjacent To Weld | Point | 10.3 | 10.3 | 10.2 | 10.2 | 10.25 |  | -0.1 |  |  |  | 0.1 | 300-PG-23070-01C03-P
23 | 10/12/2008 |  | 300-PG-23070-01C03-P | 23070 | 300-PG-23070-01C03-P-M2 | 300 | 01C03 | 10.3 | 7 | Elbow |  | Adjacent To Weld | Point | 10.1 | 9.9 | 9.9 | 10 | 9.975 |  | -0.4 |  |  |  | 0.2 | 300-PG-23070-01C03-P
23 | 10/12/2008 |  | 300-PG-23070-01C03-P | 23070 | 300-PG-23070-01C03-P-M2 | 300 | 01C03 | 10.3 | 8 | Elbow |  | Outside of Bend | Point | 9.9 | NR | NR | NR | 9.9 |  | -0.4 |  |  |  | 0 | 300-PG-23070-01C03-P
23 | 10/12/2008 |  | 300-PG-23070-01C03-P | 23070 | 300-PG-23070-01C03-P-M2 | 300 | 01C03 | 10.3 | 9 | Elbow |  | Adjacent To Weld | Point | 10.2 | 10.2 | 10.3 | 10.3 | 10.25 |  | -0.1 |  |  |  | 0.1 | 300-PG-23070-01C03-P
23 | 10/12/2008 |  | 150-PG-23071-01C03 | 23071 | 150-PG-23071-01C03 | 150 | 09C03 | 11 | 1 | Straight |  | Adjacent To Weld | Point | 11 | 11.1 | 11.1 | 11 | 11.05 |  | 0 |  |  |  | 0.1 | #N/A
23 | 10/12/2008 |  | 150-PG-23071-01C03 | 23071 | 150-PG-23071-01C03 | 150 | 09C03 | 11 | 2 | Elbow |  | Adjacent To Weld | Point | 10..9 | 10.9 | 11 | 11 | 10.96667 |  | -0.1 |  |  |  | 0.1 | #N/A
23 | 10/12/2008 |  | 150-PG-23071-01C03 | 23071 | 150-PG-23071-01C03 | 150 | 09C03 | 11 | 3 | Elbow |  | Outside of Bend | Point | 10.9 | NR | NR | NR | 10.9 |  | -0.1 |  |  |  | 0 | #N/A
23 | 10/12/2008 |  | 150-PG-23071-01C03 | 23071 | 150-PG-23071-01C03 | 150 | 09C03 | 11 | 4 | Elbow |  | Outside of Bend | Point | 10.5 | NR | NR | NR | 10.5 |  | -0.5 |  |  |  | 0 | #N/A
23 | 10/12/2008 |  | 150-PG-23071-01C03 | 23071 | 150-PG-23071-01C03 | 150 | 09C03 | 11 | 5 | Elbow |  | Outside of Bend | Point | 10.5 | NR | NR | NR | 10.5 |  | -0.5 |  |  |  | 0 | #N/A
23 | 10/12/2008 |  | 150-PG-23071-01C03 | 23071 | 150-PG-23071-01C03 | 150 | 09C03 | 11 | 6 | Straight |  | Adjacent To Weld | Point | 10.9 | NR | NR | NR | 10.9 |  | -0.1 |  |  |  | 0 | #N/A
23 | 10/12/2008 |  | 150-PG-23071-01C03 | 23071 | 150-PG-23071-01C03 | 150 | 09C03 | 11 | 7 | Straight |  | Adjacent To Weld | Point | 10.9 | NR | NR | NR | 10.9 |  | -0.1 |  |  |  | 0 | #N/A
23 | 10/12/2008 |  | 150-PG-23071-01C03 | 23071 | 150-PG-23071-01C03 | 150 | 09C03 | 11 | 8 | Straight |  | Adjacent To Weld | Point | 11 | 11.2 | 11.2 | 11.1 | 11.125 |  | 0 |  |  |  | 0.2 | #N/A
23 | 10/12/2008 |  | 150-PG-23071-01C03 | 23071 | 150-PG-23071-01C03 | 150 | 09C03 | 11 | 9 | Elbow |  | Adjacent To Weld | Point | 10.9 | 10 | 11.2 | 11.1 | 10.8 |  | -1 |  |  |  | 1.2 | #N/A
23 | 10/12/2008 |  | 150-PG-23071-01C03 | 23071 | 150-PG-23071-01C03 | 150 | 09C03 | 11 | 10 | Elbow |  | Outside of Bend | Point | 10.9 | NR | NR | NR | 10.9 |  | -0.1 |  |  |  | 0 | #N/A
23 | 10/12/2008 |  | 150-PG-23071-01C03 | 23071 | 150-PG-23071-01C03 | 150 | 09C03 | 11 | 11 | Elbow |  | Outside of Bend | Point | 10.5 | NR | NR | NR | 10.5 |  | -0.5 |  |  |  | 0 | #N/A
23 | 10/12/2008 |  | 150-PG-23071-01C03 | 23071 | 150-PG-23071-01C03 | 150 | 09C03 | 11 | 12 | Elbow |  | Outside of Bend | Point | 10.5 | NR | NR | NR | 10.5 |  | -0.5 |  |  |  | 0 | #N/A
23 | 10/12/2008 |  | 150-PG-23071-01C03 | 23071 | 150-PG-23071-01C03 | 150 | 09C03 | 11 | 13 | Elbow |  | Adjacent To Weld | Point | 10.5 | 11 | 11.1 | 11 | 10.9 |  | -0.5 |  |  |  | 0.6 | #N/A
23 | 10/12/2008 |  | 150-PG-23071-01C03 | 23071 | 150-PG-23071-01C03 | 150 | 09C03 | 11 | 14 | Straight |  | Adjacent To Weld | Point | 11.1 | 11.2 | 11 | 11.1 | 11.1 |  | 0 |  |  |  | 0.2 | #N/A
23 | 10/12/2008 |  | 150-PG-23071-01C03 | 23071 | 150-PG-23071-01C03 | 150 | 09C03 | 11 | 15 | Elbow |  | Adjacent To Weld | Point | 11.2 | 11.2 | 11.3 | 11.2 | 11.225 |  | 0.2 |  |  |  | 0.1 | #N/A
23 | 10/12/2008 |  | 150-PG-23071-01C03 | 23071 | 150-PG-23071-01C03 | 150 | 09C03 | 11 | 16 | Elbow |  | Outside of Bend | Point | 11 | NR | NR | NR | 11 |  | 0 |  |  |  | 0 | #N/A
23 | 10/12/2008 |  | 150-PG-23071-01C03 | 23071 | 150-PG-23071-01C03 | 150 | 09C03 | 11 | 17 | Elbow |  | Outside of Bend | Point | 10.7 | NR | NR | NR | 10.7 |  | -0.3 |  |  |  | 0 | #N/A
23 | 10/12/2008 |  | 150-PG-23071-01C03 | 23071 | 150-PG-23071-01C03 | 150 | 09C03 | 11 | 18 | Elbow |  | Outside of Bend | Point | 11 | NR | NR | NR | 11 |  | 0 |  |  |  | 0 | #N/A
23 | 10/12/2008 |  | 150-PG-23071-01C03 | 23071 | 150-PG-23071-01C03 | 150 | 09C03 | 11 | 19 | Elbow |  | Adjacent To Weld | Point | 11.2 | 11.2 | 11.2 | 11.2 | 11.2 |  | 0.2 |  |  |  | 0 | #N/A
23 | 10/12/2008 |  | 150-PG-23071-01C03 | 23071 | 150-PG-23071-01C03 | 150 | 09C03 | 11 | 20 | Straight |  | Adjacent To Weld | Point | 11.1 | 11.1 | 11.2 | 11.2 | 11.15 |  | 0.1 |  |  |  | 0.1 | #N/A
23 | 10/12/2008 |  | 100-PG-23072-03C03 | 23072 | 100-PG-23072-03C03 | 100 | 03C03 | 11.1 | 1 | Straight |  | Adjacent To Weld | Point | 11.1 | 11.2 | 11.2 | 11.3 | 11.2 |  | 0 |  |  |  | 0.2 | 100-PG-23072-03C03
23 | 10/12/2008 |  | 100-PG-23072-03C03 | 23072 | 100-PG-23072-03C03 | 100 | 03C03 | 11.1 | 2 | Elbow |  | Adjacent To Weld | Point | 11.6 | 11.7 | 11.6 | 11.7 | 11.65 |  | 0.5 |  |  |  | 0.1 | 100-PG-23072-03C03
23 | 10/12/2008 |  | 100-PG-23072-03C03 | 23072 | 100-PG-23072-03C03 | 100 | 03C03 | 11.1 | 3 | Elbow |  | Outside of Bend | Point | NR | 12.1 | NR | NR | 12.1 |  | 1 |  |  |  | 0 | 100-PG-23072-03C03
23 | 10/12/2008 |  | 100-PG-23072-03C03 | 23072 | 100-PG-23072-03C03 | 100 | 03C03 | 11.1 | 4 | Elbow |  | Adjacent To Weld | Point | 11.4 | 11.4 | 11.5 | 11.3 | 11.4 |  | 0.2 |  |  |  | 0.2 | 100-PG-23072-03C03
23 | 10/12/2008 |  | 100-PG-23072-03C03 | 23072 | 100-PG-23072-03C03 | 100 | 03C03 | 11.1 | 5 | Straight |  | Adjacent To Weld | Point | 11.1 | 11.1 | 11.2 | 11.2 | 11.15 |  | 0 |  |  |  | 0.1 | 100-PG-23072-03C03
23 | 10/12/2008 |  | 100-PG-23072-03C03 | 23072 | 100-PG-23072-03C03 | 100 | 03C03 | 11.1 | 6 | Elbow |  | Adjacent To Weld | Point | 12 | 11.2 | 11.3 | 11.1 | 11.4 |  | 0 |  |  |  | 0.9 | 100-PG-23072-03C03
23 | 10/12/2008 |  | 100-PG-23072-03C03 | 23072 | 100-PG-23072-03C03 | 100 | 03C03 | 11.1 | 7 | Elbow |  | Outside of Bend | Point | NR | NR | 12.1 | NR | 12.1 |  | 1 |  |  |  | 0 | 100-PG-23072-03C03
23 | 10/12/2008 |  | 100-PG-23072-03C03 | 23072 | 100-PG-23072-03C03 | 100 | 03C03 | 11.1 | 8 | Elbow |  | Adjacent To Weld | Point | 11.7 | 11.5 | 11.4 | 11.2 | 11.45 |  | 0.1 |  |  |  | 0.5 | 100-PG-23072-03C03
23 | 10/12/2008 |  | 100-PG-23072-03C03 | 23072 | 100-PG-23072-03C03 | 100 | 03C03 | 11.1 | 9 | Straight |  | Adjacent To Weld | Point | 11.1 | 11.2 | 11.3 | 11.3 | 11.225 |  | 0 |  |  |  | 0.2 | 100-PG-23072-03C03
23 | 10/12/2008 |  | 150-PG-23026-09C02 | 23026 | 150-PG-23026-09C02-M4-1 | 150 | 09C02 | 14.3 | NA | NA | NA | NA | Point | NA | NA | NA | NA | NA | Fully Covered in Heat Guard |  |  |  |  | 0 | #N/A
23 | 10/12/2008 |  | 200-PG-23035-09C03 | 23035 | 200-PG-23035-09C03-P-M4 | 200 | 09C03 | 20.6 | NA | NA | NA | NA | Point | NA | NA | NA | NA | NA | Fully Covered in Heat Guard |  |  |  |  | 0 | 200-PG-23035-09C03
23 | 10/12/2008 |  | 100-PG-23030-09C04-P | 23030 | 100-PG-23030-09C04-P-M4-2 | 100 | 09C04 | 11.1 | NA | NA | NA | NA | Point | NA | NA | NA | NA | NA | Fully Covered in Heat Guard |  |  |  |  | 0 | 100-PG-23030-09C04-P
23 | 10/12/2008 |  | 150-PG-23047-09C02-P | 23047 | 150-PG-23047-09C02-P-M4-1 | 150 | 09C02 | 14.3 | NA | NA | NA | NA | Point | NA | NA | NA | NA | NA | Fully Covered in Heat Guard |  |  |  |  | 0 | 150-PG-23047-09C02-P
23 | 11/12/2008 |  | 150-PG-23013-25CO2 | 23013 | 150-PG-23013-25CO2-M4 | 150 | 25C02 | 22 | 1 | Straight |  | Adjacent To Weld | Point | 21 | 21.1 | 21.1 | 21.1 | 21.075 |  | -1 |  |  |  | 0.1 | #N/A
23 | 11/12/2008 |  | 150-PG-23013-25CO2 | 23013 | 150-PG-23013-25CO2-M4 | 150 | 25C02 | 22 | 2 | Elbow |  | Adjacent To Weld | Point | 21.1 | 21.1 | 20.9 | 21 | 21.025 |  | -1.1 |  |  |  | 0.2 | #N/A
23 | 11/12/2008 |  | 150-PG-23013-25CO2 | 23013 | 150-PG-23013-25CO2-M4 | 150 | 25C02 | 22 | 3 | Elbow |  | Outside of Bend | Point | NR | 20.9 | NR | NR | 20.9 |  | -1.1 |  |  |  | 0 | #N/A
23 | 11/12/2008 |  | 150-PG-23013-25CO2 | 23013 | 150-PG-23013-25CO2-M4 | 150 | 25C02 | 22 | 4 | Elbow |  | Outside of Bend | Point | NR | 21 | NR | NR | 21 |  | -1 |  |  |  | 0 | #N/A
23 | 11/12/2008 |  | 150-PG-23013-25CO2 | 23013 | 150-PG-23013-25CO2-M4 | 150 | 25C02 | 22 | 5 | Elbow |  | Adjacent To Weld | Point | 22.6 | 21.2 | 21.1 | 21 | 21.475 |  | -1 |  |  |  | 1.6 | #N/A
23 | 11/12/2008 |  | 200-PG-23013-09C03 | 23013 | 200-PG-23013-09C03-M4 | 200 | 09C03 | 20.6 | 1 | Straight |  | Adjacent To Weld | Point | 21.1 | 21.1 | 21 | 21.1 | 21.075 |  | 0.4 |  |  |  | 0.1 | 200-PG-23013-09C03
23 | 11/12/2008 |  | 200-PG-23013-09C03 | 23013 | 200-PG-23013-09C03-M4 | 200 | 09C03 | 20.6 | 2 | Elbow |  | Adjacent To Weld | Point | 21 | 21 | 22.5 | 21.1 | 21.4 |  | 0.4 |  |  |  | 1.5 | 200-PG-23013-09C03
23 | 11/12/2008 |  | 200-PG-23013-09C03 | 23013 | 200-PG-23013-09C03-M4 | 200 | 09C03 | 20.6 | 3 | Elbow |  | Outside of Bend | Point | 21 | NR | NR | NR | 21 |  | 0.4 |  |  |  | 0 | 200-PG-23013-09C03
23 | 11/12/2008 |  | 200-PG-23013-09C03 | 23013 | 200-PG-23013-09C03-M4 | 200 | 09C03 | 20.6 | 4 | Elbow |  | Outside of Bend | Point | 21 | NR | NR | NR | 21 |  | 0.4 |  |  |  | 0 | 200-PG-23013-09C03
23 | 11/12/2008 |  | 200-PG-23013-09C03 | 23013 | 200-PG-23013-09C03-M4 | 200 | 09C03 | 20.6 | 5 | Elbow |  | Outside of Bend | Point | 21 | NR | NR | NR | 21 |  | 0.4 |  |  |  | 0 | 200-PG-23013-09C03
23 | 11/12/2008 |  | 200-PG-23013-09C03 | 23013 | 200-PG-23013-09C03-M4 | 200 | 09C03 | 20.6 | 6 | Elbow |  | Adjacent To Weld | Point | 21.1 | 21 | 23.1 | 21.1 | 21.575 |  | 0.4 |  |  |  | 2.1 | 200-PG-23013-09C03
23 | 11/12/2008 |  | 200-PG-23013-09C03 | 23013 | 200-PG-23013-09C03-M4 | 200 | 09C03 | 20.6 | 7 | Straight |  | Adjacent To Weld | Point | 20.9 | 21.3 | 21,6 | 22 | 21.4 |  | 0.3 |  |  |  | 1.1 | 200-PG-23013-09C03
23 | 11/12/2008 |  | 200-PG-23013-09C03 | 23013 | 200-PG-23013-09C03-M4 | 200 | 09C03 | 20.6 | 8 | Elbow |  | Adjacent To Weld | Point | 26 | 25.1 | 26.4 | 24.3 | 25.45 | Above Spec | 3.7 |  |  |  | 2.1 | 200-PG-23013-09C03
23 | 11/12/2008 |  | 200-PG-23013-09C03 | 23013 | 200-PG-23013-09C03-M4 | 200 | 09C03 | 20.6 | 9 | Elbow |  | Outside of Bend | Point | NR | NR | 26 | NR | 26 | Above Spec | 5.4 |  |  |  | 0 | 200-PG-23013-09C03
23 | 11/12/2008 |  | 200-PG-23013-09C03 | 23013 | 200-PG-23013-09C03-M4 | 200 | 09C03 | 20.6 | 10 | Elbow |  | Outside of Bend | Point | NR | NR | 26.1 | NR | 26.1 | Above Spec | 5.5 |  |  |  | 0 | 200-PG-23013-09C03
23 | 11/12/2008 |  | 200-PG-23013-09C03 | 23013 | 200-PG-23013-09C03-M4 | 200 | 09C03 | 20.6 | 11 | Elbow |  | Outside of Bend | Point | NR | NR | 25.5 | NR | 25.5 | Above Spec | 4.9 |  |  |  | 0 | 200-PG-23013-09C03
23 | 11/12/2008 |  | 200-PG-23013-09C03 | 23013 | 200-PG-23013-09C03-M4 | 200 | 09C03 | 20.6 | 12 | Elbow |  | Adjacent To Weld | Point | 25.5 | 25.6 | 26.8 | 25.3 | 25.8 | Above Spec | 4.7 |  |  |  | 1.5 | 200-PG-23013-09C03
23 | 11/12/2008 |  | 200-PG-23013-09C03 | 23013 | 200-PG-23013-09C03-M4 | 200 | 09C03 | 20.6 | 13 | Straight |  | Adjacent To Weld | Point | 20.6 | 21.4 | 22.2 | 22 | 21.55 |  | 0 |  |  |  | 1.6 | 200-PG-23013-09C03
23 | 11/12/2008 |  | 80-PG-23050-25C02 | 230502 | 80-PG-23050-25C02-M4 | 80 | 25C02 | 15.2 | 1 | Straight |  | Adjacent To Weld | Point | 15.2 | 15.3 | 15.6 | 15.2 | 15.325 |  | 0 |  |  |  | 0.4 | #N/A
23 | 11/12/2008 |  | 80-PG-23050-25C02 | 230502 | 80-PG-23050-25C02-M4 | 80 | 25C02 | 15.2 | 2 | Elbow |  | Adjacent To Weld | Point | 20.3 | 18.7 | 19.2 | 21 | 19.8 | Above Spec | 3.5 |  |  |  | 2.3 | #N/A
23 | 11/12/2008 |  | 80-PG-23050-25C02 | 230502 | 80-PG-23050-25C02-M4 | 80 | 25C02 | 15.2 | 3 | Elbow |  | Outside of Bend | Point | NR | NR | NR | 18.3 | 18.3 | Above Spec | 3.1 |  |  |  | 0 | #N/A
23 | 11/12/2008 |  | 80-PG-23050-25C02 | 230502 | 80-PG-23050-25C02-M4 | 80 | 25C02 | 15.2 | 4 | Elbow |  | Adjacent To Weld | Point | 19.4 | 22 | 19.7 | 18.7 | 19.95 | Above Spec | 3.5 |  |  |  | 3.3 | #N/A
23 | 11/12/2008 |  | 80-PG-23050-25C02 | 230502 | 80-PG-23050-25C02-M4 | 80 | 25C02 | 15.2 | 5 | Straight |  | Adjacent To Weld | Point | 15.3 | 15.4 | 15.6 | 15.5 | 15.45 |  | 0.1 |  |  |  | 0.3 | #N/A
23 | 11/12/2008 |  | 80-PG-23050-25C02 | 230502 | 80-PG-23050-25C02-M4 | 80 | 25C02 | 15.2 | 6 | Straight |  | Adjacent To Weld | Point | 14.9 | 15.2 | 15.2 | 15.3 | 15.15 |  | -0.3 |  |  |  | 0.4 | #N/A
23 | 11/12/2008 |  | 80-PG-23050-25C02 | 230502 | 80-PG-23050-25C02-M4 | 80 | 25C02 | 15.2 | 7 | Elbow |  | Adjacent To Weld | Point | 21.1 | 21 | 18.1 | 20.5 | 20.175 | Above Spec | 2.9 |  |  |  | 3 | #N/A
23 | 11/12/2008 |  | 80-PG-23050-25C02 | 230502 | 80-PG-23050-25C02-M4 | 80 | 25C02 | 15.2 | 8 | Elbow |  | Outside of Bend | Point | NR | NR | 17.4 | NR | 17.4 | Above Spec | 2.2 |  |  |  | 0 | #N/A
23 | 11/12/2008 |  | 80-PG-23050-25C02 | 230502 | 80-PG-23050-25C02-M4 | 80 | 25C02 | 15.2 | 9 | Elbow |  | Adjacent To Weld | Point | 21.1 | 19.6 | 20.4 | 19.1 | 20.05 | Above Spec | 3.9 |  |  |  | 2 | #N/A
23 | 11/12/2008 |  | 80-PG-23050-25C02 | 230502 | 80-PG-23050-25C02-M4 | 80 | 25C02 | 15.2 | 10 | Straight |  | Adjacent To Weld | Point | 14.7 | 15.4 | 15.3 | 15.4 | 15.2 |  | -0.5 |  |  |  | 0.7 | #N/A
40 | 19/01/2009 |  | 80-WC-40012-01C02 | 40012 | 80-WC-40012-01C02-M4 | 80 | 01C02 | 5.5 | NA | NA | NA | NA | NA | NA | NA | NA | NA | NA | Not a line, only a connection | [5 empty] | 80-WC-40012-01C02
40 | 19/01/2009 |  | 100-WC-40019-01C02 | 40019 | 100-WC-40019-01C02-M4 | 100 | 01C02 | 6 | NA | NA | NA | NA | NA | NA | NA | NA | NA | NA | Not a line, only a connection | [5 empty] | 100-WC-40019-01C02
40 | 19/01/2009 |  | 80-WC-40015-01C02 | 40015 | 80-WC-40015-01C02-M4 | 80 | 01C02 | 5.5 | NA | NA | NA | NA | NA | NA | NA | NA | NA | NA | Not a line, only a connection | [5 empty] | 80-WC-40015-01C02
40 | 19/01/2009 |  | 100-WC-40020-01C02 | 40020 | 100-WC-40019-01C02-M4 | 100 | 01C02 | 6 | NA | NA | NA | NA | NA | NA | NA | NA | NA | NA | Not a line, only a connection | [5 empty] | 100-WC-40020-01C02
40 | 19/01/2009 |  | 150-WC-40003-01C02 | 40003 | 150-WC-40003-01C02 | 150 | 01C02 | 7.1 | 1 | Straight |  | Adjacent Weld | Point | 6.8 | 7.2 | 7.6 | 7 | 7.15 | Cross Checked | -0.3 |  |  |  |  | 150-WC-40003-01C02
40 | 19/01/2009 |  | 150-WC-40003-01C02 | 40003 | 150-WC-40003-01C02 | 150 | 01C02 | 7.1 | 2 | Elbow |  | Adjacent Weld | Point | 5.6 | 5.8 | 6.3 | 6.5 | 6.05 | Cross Checked - below Spec | -1.5 | -21.13% | -14.79% | -19.72% |  | 150-WC-40003-01C02
40 | 19/01/2009 |  | 150-WC-40003-01C02 | 40003 | 150-WC-40003-01C02 | 150 | 01C02 | 7.1 | 3 | Elbow |  | Outside of Elbow | Point | NR | NR | 6.4 | NR | 6.4 | Cross Checked | -0.7 |  |  |  |  | 150-WC-40003-01C02
40 | 19/01/2009 |  | 150-WC-40003-01C02 | 40003 | 150-WC-40003-01C02 | 150 | 01C02 | 7.1 | 4 | Elbow |  | Adjacent Weld | Point | 5.7 | 6.4 | 6.3 | 5.8 | 6.05 | Below Spec | -1.4 | -19.72% | -14.79% | -18.31% |  | 150-WC-40003-01C02
40 | 19/01/2009 |  | 150-WC-40003-01C02 | 40003 | 150-WC-40003-01C02 | 150 | 01C02 | 7.1 | 5 | Straight |  | Adjacent Weld | Point | 6.5 | 7.4 | 7.6 | 7.2 | 7.175 |  | -0.6 |  |  |  |  | 150-WC-40003-01C02
40 | 19/01/2009 |  | 150-WC-40004-01C02 | 40004 | 150-WC-40004-01C02-M4 | 150 | 01C02 | 7.1 | 1 | Straight |  | Adjacent Weld | Point | 7.2 | 7.3 | 7.3 | 7.1 | 7.225 |  | 0 |  |  |  |  | 150-WC-40004-01C02
40 | 19/01/2009 |  | 150-WC-40004-01C02 | 40004 | 150-WC-40004-01C02-M4 | 150 | 01C02 | 7.1 | 2 | Elbow |  | Adjacent Weld | Point | 7.4 | 7.5 | 7.6 | 8 | 7.625 |  | 0.3 |  |  |  |  | 150-WC-40004-01C02
40 | 19/01/2009 |  | 150-WC-40004-01C02 | 40004 | 150-WC-40004-01C02-M4 | 150 | 01C02 | 7.1 | 3 | Elbow |  | Outside of Elbow | Point | NR | 7.2 | NR | NR | 7.2 |  | 0.1 |  |  |  |  | 150-WC-40004-01C02
40 | 19/01/2009 |  | 150-WC-40004-01C02 | 40004 | 150-WC-40004-01C02-M4 | 150 | 01C02 | 7.1 | 4 | Elbow |  | Adjacent Weld | Point | 7.9 | 7.6 | 7.3 | 7.6 | 7.6 |  | 0.2 |  |  |  |  | 150-WC-40004-01C02
40 | 19/01/2009 |  | 150-WC-40004-01C02 | 40004 | 150-WC-40004-01C02-M4 | 150 | 01C02 | 7.1 | 5 | Straight |  | Adjacent Weld | Point | 7.2 | 7.1 | 7.3 | 7.6 | 7.3 |  | 0 |  |  |  |  | 150-WC-40004-01C02
40 | 19/01/2009 |  | 150-WC-40004-01C02 | 40004 | 150-WC-40004-01C02-M4 | 150 | 01C02 | 7.1 | 6 | Straight |  | Adjacent Weld | Point | 7.2 | 7.3 | 7.3 | 7 | 7.2 |  | -0.1 |  |  |  |  | 150-WC-40004-01C02
40 | 19/01/2009 |  | 150-WC-40004-01C02 | 40004 | 150-WC-40004-01C02-M4 | 150 | 01C02 | 7.1 | 7 | Elbow |  | Adjacent Weld | Point | 8.2 | 6.7 | 7 | 8.2 | 7.525 |  | -0.4 |  |  |  |  | 150-WC-40004-01C02
40 | 19/01/2009 |  | 150-WC-40004-01C02 | 40004 | 150-WC-40004-01C02-M4 | 150 | 01C02 | 7.1 | 8 | Elbow |  | Outside of Elbow | Point | NR | NR | NR | 7.9 | 7.9 |  | 0.8 |  |  |  |  | 150-WC-40004-01C02
40 | 19/01/2009 |  | 150-WC-40004-01C02 | 40004 | 150-WC-40004-01C02-M4 | 150 | 01C02 | 7.1 | 9 | Elbow |  | Adjacent Weld | Point | 7 | 7.8 | 6.7 | 7.9 | 7.35 |  | -0.4 |  |  |  |  | 150-WC-40004-01C02
40 | 19/01/2009 |  | 150-WC-40004-01C02 | 40004 | 150-WC-40004-01C02-M4 | 150 | 01C02 | 7.1 | 10 | Elbow |  | Adjacent Weld | Point | 7.7 | 6.9 | 8 | 7.4 | 7.5 |  | -0.2 |  |  |  |  | 150-WC-40004-01C02
40 | 13/04/2009 |  | 150-WC-40005-01C02 | 40005 | 150-WC-40005-01C02-M5 | 150 | 01C02 | 7.1 | 1 | Straight |  | Adjacent Weld | Point | 7 | 7.2 | 7.4 | 7.2 | 7.2 | Cross Checked | -0.1 |  |  |  |  | 150-WC-40005-01C02
40 | 13/04/2009 |  | 150-WC-40005-01C02 | 40005 | 150-WC-40005-01C02-M5 | 150 | 01C02 | 7.1 | 2 | Elbow |  | Adjacent Weld | Point | 7.4 | 7.5 | 6.9 | 7.4 | 7.3 | Cross Checked | -0.2 |  |  |  |  | 150-WC-40005-01C02
40 | 13/04/2009 |  | 150-WC-40005-01C02 | 40005 | 150-WC-40005-01C02-M5 | 150 | 01C02 | 7.1 | 3 | Elbow |  | Outside of Elbow | Point | 6.7 | NR | NR | NR | 6.7 | Cross Checked | -0.4 |  |  |  |  | 150-WC-40005-01C02
40 | 13/04/2009 |  | 150-WC-40005-01C02 | 40005 | 150-WC-40005-01C02-M5 | 150 | 01C02 | 7.1 | 4 | Elbow |  | Adjacent Weld | Point | 7.3 | 7.3 | 7.7 | 7.7 | 7.5 | Cross Checked | 0.2 |  |  |  |  | 150-WC-40005-01C02
40 | 13/04/2009 |  | 150-WC-40005-01C02 | 40005 | 150-WC-40005-01C02-M5 | 150 | 01C02 | 7.1 | 5 | Straight |  | Adjacent Weld | Point | 7.1 | 7.6 | 7.5 | 7.2 | 7.35 | Cross Checked | 0 |  |  |  |  | 150-WC-40005-01C02
40 | 19/01/2009 |  | 150-WC-40006-01C02 | 40006 | 150-WC-40006-01C02-M4-1 | 150 | 01C02 | 7.1 | 1 | Straight |  | Adjacent Weld | Point | 7.2 | 7.2 | 7.1 | 7.3 | 7.2 |  | 0 |  |  |  |  | 150-WC-40006-01C02
40 | 19/01/2009 |  | 150-WC-40006-01C02 | 40006 | 150-WC-40006-01C02-M4-1 | 150 | 01C02 | 7.1 | 2 | Elbow |  | Adjacent Weld | Point | 7.6 | 7.6 | 7.6 | 7.6 | 7.6 |  | 0.5 |  |  |  |  | 150-WC-40006-01C02
40 | 19/01/2009 |  | 150-WC-40006-01C02 | 40006 | 150-WC-40006-01C02-M4-1 | 150 | 01C02 | 7.1 | 3 | Elbow |  | Outside of Elbow | Point | NR | 6.5 | NR | NR | 6.5 |  | -0.6 |  |  |  |  | 150-WC-40006-01C02
40 | 19/01/2009 |  | 150-WC-40006-01C02 | 40006 | 150-WC-40006-01C02-M4-1 | 150 | 01C02 | 7.1 | 4 | Elbow |  | Adjacent Weld | Point | 7.7 | 7.5 | 7.5 | 7.2 | 7.475 |  | 0.1 |  |  |  |  | 150-WC-40006-01C02
40 | 19/01/2009 |  | 150-WC-40006-01C02 | 40006 | 150-WC-40006-01C02-M4-1 | 150 | 01C02 | 7.1 | 5 | Straight |  | Adjacent Weld | Point | 7.2 | 7.1 | 7.3 | 7.1 | 7.175 |  | 0 |  |  |  |  | 150-WC-40006-01C02
40 | 11/04/2009 |  | 150-WC-40006-01C02 | 40006 | 150-WC-40006-01C02-M4-1 | 150 | 01C02 | 7.1 | 6 | Straight |  | Adjacent Weld | Point | 7.3 | 7.1 | 7.2 | 7.3 | 7.225 | Cross Checked | 0 |  |  |  |  | 150-WC-40006-01C02
40 | 11/04/2009 |  | 150-WC-40006-01C02 | 40006 | 150-WC-40006-01C02-M4-1 | 150 | 01C02 | 7.1 | 7 | Elbow |  | Adjacent Weld | Point | 7.5 | 7.5 | 7.6 | 7.4 | 7.5 | Cross Checked | 0.3 |  |  |  |  | 150-WC-40006-01C02
40 | 11/04/2009 |  | 150-WC-40006-01C02 | 40006 | 150-WC-40006-01C02-M4-1 | 150 | 01C02 | 7.1 | 8 | Elbow |  | Outside of Elbow | Point | 7.2 | NR | NR | NR | 7.2 | Cross Checked | 0.1 |  |  |  |  | 150-WC-40006-01C02
40 | 11/04/2009 |  | 150-WC-40006-01C02 | 40006 | 150-WC-40006-01C02-M4-1 | 150 | 01C02 | 7.1 | 9 | Elbow |  | Adjacent Weld | Point | 7.8 | 7.1 | 7.1 | 7 | 7.25 | Cross Checked | -0.1 |  |  |  |  | 150-WC-40006-01C02
40 | 11/04/2009 |  | 150-WC-40006-01C02 | 40006 | 150-WC-40006-01C02-M4-1 | 150 | 01C02 | 7.1 | 10 | Straight |  | Adjacent Weld | Point | 7.8 | 7.3 | 7.9 | 7.3 | 7.575 | Cross Checked | 0.2 |  |  |  |  | 150-WC-40006-01C02
40 | 19/01/2009 |  | 150-WC-40006-01C02 | 40006 | 150-WC-40006-01C02-M4-2 | 150 | 01C02 | 7.1 | 11 | Elbow |  | Adjacent Weld | Point | 7.7 | 7.4 | 7.5 | 7 | 7.4 |  | -0.1 |  |  |  |  | 150-WC-40006-01C02
40 | 19/01/2009 |  | 150-WC-40006-01C02 | 40006 | 150-WC-40006-01C02-M4-2 | 150 | 01C02 | 7.1 | 12 | Elbow |  | Outside of Elbow | Point | NR | NR | 7.6 | NR | 7.6 |  | 0.5 |  |  |  |  | 150-WC-40006-01C02
40 | 19/01/2009 |  | 150-WC-40006-01C02 | 40006 | 150-WC-40006-01C02-M4-2 | 150 | 01C02 | 7.1 | 13 | Elbow |  | Adjacent Weld | Point | 7 | 8 | 7.6 | 8.1 | 7.675 |  | -0.1 |  |  |  |  | 150-WC-40006-01C02
40 | 19/01/2009 |  | 150-WC-40006-01C02 | 40006 | 150-WC-40006-01C02-M4-2 | 150 | 01C02 | 7.1 | 14 | Straight |  | Adjacent Weld | Point | 7.2 | 7.2 | 7.1 | 7.2 | 7.175 |  | 0 |  |  |  |  | 150-WC-40006-01C02
40 | 19/01/2009 |  | 200-WC-40007-01C02 | 40007 | 200-WC-40007-01C02-M4 | 200 | 01C02 | 6.4 | 1 | Straight |  | Adjacent Weld | Point | 6.4 | 6.3 | 6.2 | 6.7 | 6.4 |  | -0.2 |  |  |  |  | 200-WC-40007-01C02
40 | 19/01/2009 |  | 200-WC-40007-01C02 | 40007 | 200-WC-40007-01C02-M4 | 200 | 01C02 | 6.4 | 2 | Elbow |  | Adjacent Weld | Point | 7.3 | 8.8 | 9 | 8.6 | 8.425 |  | 0.9 |  |  |  |  | 200-WC-40007-01C02
40 | 19/01/2009 |  | 200-WC-40007-01C02 | 40007 | 200-WC-40007-01C02-M4 | 200 | 01C02 | 6.4 | 3 | Elbow |  | Outside of Elbow | Point | 7.3 | NR | NR | NR | 7.3 |  | 0.9 |  |  |  |  | 200-WC-40007-01C02
40 | 19/01/2009 |  | 200-WC-40007-01C02 | 40007 | 200-WC-40007-01C02-M4 | 200 | 01C02 | 6.4 | 4 | Elbow |  | Outside of Elbow | Point | 7.2 | NR | NR | NR | 7.2 |  | 0.8 |  |  |  |  | 200-WC-40007-01C02
40 | 19/01/2009 |  | 200-WC-40007-01C02 | 40007 | 200-WC-40007-01C02-M4 | 200 | 01C02 | 6.4 | 5 | Elbow |  | Outside of Elbow | Point | 7.5 | NR | NR | NR | 7.5 |  | 1.1 |  |  |  |  | 200-WC-40007-01C02
40 | 19/01/2009 |  | 200-WC-40007-01C02 | 40007 | 200-WC-40007-01C02-M4 | 200 | 01C02 | 6.4 | 6 | Elbow |  | Adjacent Weld | Point | 7.8 | 8.4 | 9.1 | 8.3 | 8.4 |  | 1.4 |  |  |  |  | 200-WC-40007-01C02
40 | 19/01/2009 |  | 200-WC-40007-01C02 | 40007 | 200-WC-40007-01C02-M4 | 200 | 01C02 | 6.4 | 7 | Straight |  | Adjacent Weld | Point | 6.8 | 6.3 | 6.4 | 6.4 | 6.475 |  | -0.1 |  |  |  |  | 200-WC-40007-01C02
40 | 10/04/2009 |  | 200-WC-40007-01C02 | 40007 | 200-WC-40007-01C02-M4 | 200 | 01C02 | 6.4 | 8 | Straight |  | Adjacent Weld | Point | 6.6 | 6.3 | 6.1 | 6.1 | 6.275 | Cross Checked | -0.3 |  |  |  |  | 200-WC-40007-01C02
40 | 10/04/2009 |  | 200-WC-40007-01C02 | 40007 | 200-WC-40007-01C02-M4 | 200 | 01C02 | 6.4 | 9 | Elbow |  | Adjacent Weld | Point | 9 | 8.5 | 7.7 | 7.9 | 8.275 | Cross Checked | 1.3 |  |  |  |  | 200-WC-40007-01C02
40 | 10/04/2009 |  | 200-WC-40007-01C02 | 40007 | 200-WC-40007-01C02-M4 | 200 | 01C02 | 6.4 | 10 | Elbow |  | Outside of Elbow | Point | NR | NR | 7.9 | NR | 7.9 | Cross Checked | 1.5 |  |  |  |  | 200-WC-40007-01C02
40 | 10/04/2009 |  | 200-WC-40007-01C02 | 40007 | 200-WC-40007-01C02-M4 | 200 | 01C02 | 6.4 | 11 | Elbow |  | Outside of Elbow | Point | NR | NR | 7.9 | NR | 7.9 | Cross Checked | 1.5 |  |  |  |  | 200-WC-40007-01C02
40 | 10/04/2009 |  | 200-WC-40007-01C02 | 40007 | 200-WC-40007-01C02-M4 | 200 | 01C02 | 6.4 | 12 | Elbow |  | Outside of Elbow | Point | NR | NR | 7.9 | NR | 7.9 | Cross Checked | 1.5 |  |  |  |  | 200-WC-40007-01C02
40 | 10/04/2009 |  | 200-WC-40007-01C02 | 40007 | 200-WC-40007-01C02-M4 | 200 | 01C02 | 6.4 | 13 | Elbow |  | Adjacent Weld | Point | 8.2 | 8.4 | 8 | 8 | 8.15 | Cross Checked | 1.6 |  |  |  |  | 200-WC-40007-01C02
40 | 10/04/2009 |  | 200-WC-40007-01C02 | 40007 | 200-WC-40007-01C02-M4 | 200 | 01C02 | 6.4 | 14 | Straight |  | Adjacent Weld | Point | 5.9 | 6.6 | 6.3 | 6.6 | 6.35 | Cross Checked | -0.5 |  |  |  |  | 200-WC-40007-01C02
40 | 10/04/2009 |  | 200-WC-40008-01C02 | 40008 | 200-WC-40008-01C02-M4 | 200 | 01C02 | 6.4 | 1 | Straight |  | Adjacent Weld | Point | 6.3 | 6.6 | 6.1 | 6.6 | 6.4 | Cross Checked | -0.3 |  |  |  |  | #N/A
40 | 10/04/2009 |  | 200-WC-40008-01C02 | 40008 | 200-WC-40008-01C02-M4 | 200 | 01C02 | 6.4 | 2 | Elbow |  | Adjacent Weld | Point | 8.3 | 8.2 | 8 | 8 | 8.125 | Cross Checked | 1.6 |  |  |  |  | #N/A
40 | 10/04/2009 |  | 200-WC-40008-01C02 | 40008 | 200-WC-40008-01C02-M4 | 200 | 01C02 | 6.4 | 3 | Elbow |  | Outside of Elbow | Point | NR | NR | NR | 8.2 | 8.2 | Cross Checked | 1.8 |  |  |  |  | #N/A
40 | 10/04/2009 |  | 200-WC-40008-01C02 | 40008 | 200-WC-40008-01C02-M4 | 200 | 01C02 | 6.4 | 4 | Elbow |  | Outside of Elbow | Point | NR | NR | NR | 8.3 | 8.3 | Cross Checked | 1.9 |  |  |  |  | #N/A
40 | 10/04/2009 |  | 200-WC-40008-01C02 | 40008 | 200-WC-40008-01C02-M4 | 200 | 01C02 | 6.4 | 5 | Elbow |  | Outside of Elbow | Point | NR | NR | NR | 8.3 | 8.3 | Cross Checked | 1.9 |  |  |  |  | #N/A
40 | 10/04/2009 |  | 200-WC-40008-01C02 | 40008 | 200-WC-40008-01C02-M4 | 200 | 01C02 | 6.4 | 6 | Elbow |  | Adjacent Weld | Point | 8.8 | 9 | 8.9 | 8.1 | 8.7 | Cross Checked | 1.7 |  |  |  |  | #N/A
40 | 10/04/2009 |  | 200-WC-40008-01C02 | 40008 | 200-WC-40008-01C02-M4 | 200 | 01C02 | 6.4 | 7 | Straight |  | Adjacent Weld | Point | 6.1 | 6.5 | 6.3 | 6.2 | 6.275 | Cross Checked | -0.3 |  |  |  |  | #N/A
40 | 19/01/2009 |  | 200-WC-40008-01C02 | 40008 | 200-WC-40008-01C02-M4 | 200 | 01C02 | 6.4 | 8 | Straight |  | Adjacent Weld | Point | 6.3 | 6.4 | 6.5 | 6.4 | 6.4 |  | -0.1 |  |  |  |  | #N/A
40 | 19/01/2009 |  | 200-WC-40008-01C02 | 40008 | 200-WC-40008-01C02-M4 | 200 | 01C02 | 6.4 | 9 | Elbow |  | Adjacent Weld | Point | 8.1 | 8.4 | 8.8 | 8.9 | 8.55 |  | 1.7 |  |  |  |  | #N/A
40 | 19/01/2009 |  | 200-WC-40008-01C02 | 40008 | 200-WC-40008-01C02-M4 | 200 | 01C02 | 6.4 | 10 | Elbow |  | Outside of Elbow | Point | 8.2 | NR | NR | NR | 8.2 |  | 1.8 |  |  |  |  | #N/A
40 | 19/01/2009 |  | 200-WC-40008-01C02 | 40008 | 200-WC-40008-01C02-M4 | 200 | 01C02 | 6.4 | 11 | Elbow |  | Outside of Elbow | Point | 8.2 | NR | NR | NR | 8.2 |  | 1.8 |  |  |  |  | #N/A
40 | 19/01/2009 |  | 200-WC-40008-01C02 | 40008 | 200-WC-40008-01C02-M4 | 200 | 01C02 | 6.4 | 12 | Elbow |  | Outside of Elbow | Point | 8.1 | NR | NR | NR | 8.1 |  | 1.7 |  |  |  |  | #N/A
40 | 19/01/2009 |  | 200-WC-40008-01C02 | 40008 | 200-WC-40008-01C02-M4 | 200 | 01C02 | 6.4 | 13 | Elbow |  | Adjacent Weld | Point | 8.4 | 8.7 | 8.4 | 8.3 | 8.45 |  | 1.9 |  |  |  |  | #N/A
40 | 19/01/2009 |  | 200-WC-40008-01C02 | 40008 | 200-WC-40008-01C02-M4 | 200 | 01C02 | 6.4 | 14 | Straight |  | Adjacent Weld | Point | 6.5 | 6.3 | 6.5 | 6.5 | 6.45 |  | -0.1 |  |  |  |  | #N/A
40 | 19/01/2009 |  | 200-WC-40008-01C02 | 40008 | 200-WC-40008-01C02-M4 | 200 | 01C02 | 6.4 | 15 | Elbow |  | Adjacent Weld | Point | 8.2 | 8.2 | 8.9 | 8.4 | 8.425 |  | 1.8 |  |  |  |  | #N/A
40 | 19/01/2009 |  | 200-WC-40008-01C02 | 40008 | 200-WC-40008-01C02-M4 | 200 | 01C02 | 6.4 | 16 | Elbow |  | Outside of Elbow | Point | NR | NR | 8.8 | NR | 8.8 |  | 2.4 |  |  |  |  | #N/A
40 | 19/01/2009 |  | 200-WC-40008-01C02 | 40008 | 200-WC-40008-01C02-M4 | 200 | 01C02 | 6.4 | 17 | Elbow |  | Outside of Elbow | Point | NR | NR | 8.22 | NR | 8.22 |  | 1.82 |  |  |  |  | #N/A
40 | 19/01/2009 |  | 200-WC-40008-01C02 | 40008 | 200-WC-40008-01C02-M4 | 200 | 01C02 | 6.4 | 18 | Elbow |  | Outside of Elbow | Point | NR | NR | 8 | NR | 8 |  | 1.6 |  |  |  |  | #N/A
40 | 19/01/2009 |  | 200-WC-40008-01C02 | 40008 | 200-WC-40008-01C02-M4 | 200 | 01C02 | 6.4 | 19 | Elbow |  | Adjacent Weld | Point | 8.8 | 8.2 | 8.3 | 8.4 | 8.425 |  | 1.8 |  |  |  |  | #N/A
40 | 19/01/2009 |  | 200-WC-40008-01C02 | 40008 | 200-WC-40008-01C02-M4 | 200 | 01C02 | 6.4 | 20 | Straight |  | Adjacent Weld | Point | 6.2 | 6.5 | 6.3 | 6.4 | 6.35 |  | -0.2 |  |  |  |  | #N/A
40 | 19/01/2009 |  | 200-WC-40009-01C02 | 40009 | 200-WC-40009-01C02-M4 | 200 | 01C02 | 6.4 | 1 | Straight |  | Adjacent Weld | Point | 6.5 | 6.4 | 6.3 | 6.4 | 6.4 |  | -0.1 |  |  |  |  | 200-WC-40009-01C02
40 | 19/01/2009 |  | 200-WC-40009-01C02 | 40009 | 200-WC-40009-01C02-M4 | 200 | 01C02 | 6.4 | 2 | Elbow |  | Adjacent Weld | Point | 7.9 | 7.9 | 8.5 | 8.7 | 8.25 |  | 1.5 |  |  |  |  | 200-WC-40009-01C02
40 | 19/01/2009 |  | 200-WC-40009-01C02 | 40009 | 200-WC-40009-01C02-M4 | 200 | 01C02 | 6.4 | 3 | Elbow |  | Outside of Elbow | Point | 7.6 | NR | NR | NR | 7.6 |  | 1.2 |  |  |  |  | 200-WC-40009-01C02
40 | 19/01/2009 |  | 200-WC-40009-01C02 | 40009 | 200-WC-40009-01C02-M4 | 200 | 01C02 | 6.4 | 4 | Elbow |  | Outside of Elbow | Point | 7.9 | NR | NR | NR | 7.9 |  | 1.5 |  |  |  |  | 200-WC-40009-01C02
40 | 19/01/2009 |  | 200-WC-40009-01C02 | 40009 | 200-WC-40009-01C02-M4 | 200 | 01C02 | 6.4 | 5 | Elbow |  | Adjacent Weld | Point | 8 | 8.3 | 9 | 8.7 | 8.5 |  | 1.6 |  |  |  |  | 200-WC-40009-01C02
40 | 19/01/2009 |  | 200-WC-40009-01C02 | 40009 | 200-WC-40009-01C02-M4 | 200 | 01C02 | 6.4 | 6 | Straight |  | Adjacent Weld | Point | 6.2 | 6.3 | 6.4 | 6.7 | 6.4 |  | -0.2 |  |  |  |  | 200-WC-40009-01C02
40 | 10/04/2009 |  | 200-WC-40009-01C02 | 40009 | 200-WC-40009-01C02-M4 | 200 | 01C02 | 6.4 | 7 | Straight |  | Adjacent Weld | Point | 6.6 | 6.5 | 6.4 | 6.2 | 6.425 | Cross Checked | -0.2 |  |  |  |  | 200-WC-40009-01C02
40 | 10/04/2009 |  | 200-WC-40009-01C02 | 40009 | 200-WC-40009-01C02-M4 | 200 | 01C02 | 6.4 | 8 | Elbow |  | Adjacent Weld | Point | 9 | 8.2 | 7.9 | 8.6 | 8.425 | Cross Checked | 1.5 |  |  |  |  | 200-WC-40009-01C02
40 | 10/04/2009 |  | 200-WC-40009-01C02 | 40009 | 200-WC-40009-01C02-M4 | 200 | 01C02 | 6.4 | 9 | Elbow |  | Outside of Elbow | Point | NR | 8 | NR | NR | 8 | Cross Checked | 1.6 |  |  |  |  | 200-WC-40009-01C02
40 | 10/04/2009 |  | 200-WC-40009-01C02 | 40009 | 200-WC-40009-01C02-M4 | 200 | 01C02 | 6.4 | 10 | Elbow |  | Outside of Elbow | Point | NR | 8 | NR | NR | 8 | Cross Checked | 1.6 |  |  |  |  | 200-WC-40009-01C02
40 | 10/04/2009 |  | 200-WC-40009-01C02 | 40009 | 200-WC-40009-01C02-M4 | 200 | 01C02 | 6.4 | 11 | Elbow |  | Adjacent Weld | Point | NR | 8.9 | NR | NR | 8.9 | Cross Checked | 2.5 |  |  |  |  | 200-WC-40009-01C02
40 | 10/04/2009 |  | 200-WC-40009-01C02 | 40009 | 200-WC-40009-01C02-M4 | 200 | 01C02 | 6.4 | 12 | Straight |  | Adjacent Weld | Point | 6.5 | 6.2 | 6.4 | 6.4 | 6.375 | Cross Checked | -0.2 |  |  |  |  | 200-WC-40009-01C02
40 | 19/01/2009 |  | 200-WC-40010-01C02 | 40010 | 200-WC-40010-01C02-M4-1 | 200 | 01C02 | 6.4 | 1 | Straight |  | Adjacent Weld | Point | 6.4 | 6.5 | 6.4 | 6.7 | 6.5 |  | 0 |  |  |  |  | 200-WC-40010-01C02
40 | 19/01/2009 |  | 200-WC-40010-01C02 | 40010 | 200-WC-40010-01C02-M4-1 | 200 | 01C02 | 6.4 | 2 | Elbow |  | Adjacent Weld | Point | 7.3 | 8.6 | 9.1 | 8 | 8.25 |  | 0.9 |  |  |  |  | 200-WC-40010-01C02
40 | 19/01/2009 |  | 200-WC-40010-01C02 | 40010 | 200-WC-40010-01C02-M4-1 | 200 | 01C02 | 6.4 | 3 | Elbow |  | Outside of Elbow | Point | 7.1 | NR | NR | NR | 7.1 |  | 0.7 |  |  |  |  | 200-WC-40010-01C02
40 | 19/01/2009 |  | 200-WC-40010-01C02 | 40010 | 200-WC-40010-01C02-M4-1 | 200 | 01C02 | 6.4 | 4 | Elbow |  | Outside of Elbow | Point | 7.2 | NR | NR | NR | 7.2 |  | 0.8 |  |  |  |  | 200-WC-40010-01C02
40 | 19/01/2009 |  | 200-WC-40010-01C02 | 40010 | 200-WC-40010-01C02-M4-1 | 200 | 01C02 | 6.4 | 5 | Elbow |  | Adjacent Weld | Point | 7.7 | 8.5 | 8.6 | 7.8 | 8.15 |  | 1.3 |  |  |  |  | 200-WC-40010-01C02
40 | 19/01/2009 |  | 200-WC-40010-01C02 | 40010 | 200-WC-40010-01C02-M4-1 | 200 | 01C02 | 6.4 | 6 | Straight |  | Adjacent Weld | Point | 6.4 | 6.6 | 6.3 | 6.4 | 6.425 |  | -0.1 |  |  |  |  | 200-WC-40010-01C02
40 | 10/04/2009 |  | 200-WC-40010-01C02 | 40010 | 200-WC-40010-01C02-M4-1 | 200 | 01C02 | 6.4 | 7 | Straight |  | Adjacent Weld | Point | 6.8 | 6.9 | 6.5 | 6.4 | 6.65 | Cross Checked | 0 |  |  |  |  | 200-WC-40010-01C02
40 | 10/04/2009 |  | 200-WC-40010-01C02 | 40010 | 200-WC-40010-01C02-M4-1 | 200 | 01C02 | 6.4 | 8 | Elbow |  | Adjacent Weld | Point | 7.7 | 8.6 | 9 | 8.2 | 8.375 | Cross Checked | 1.3 |  |  |  |  | 200-WC-40010-01C02
40 | 10/04/2009 |  | 200-WC-40010-01C02 | 40010 | 200-WC-40010-01C02-M4-1 | 200 | 01C02 | 6.4 | 9 | Elbow |  | Outside of Elbow | Point | 7.2 | NR | NR | NR | 7.2 | Cross Checked | 0.8 |  |  |  |  | 200-WC-40010-01C02
40 | 10/04/2009 |  | 200-WC-40010-01C02 | 40010 | 200-WC-40010-01C02-M4-1 | 200 | 01C02 | 6.4 | 10 | Elbow |  | Outside of Elbow | Point | 7.1 | NR | NR | NR | 7.1 | Cross Checked | 0.7 |  |  |  |  | 200-WC-40010-01C02
40 | 10/04/2009 |  | 200-WC-40010-01C02 | 40010 | 200-WC-40010-01C02-M4-1 | 200 | 01C02 | 6.4 | 11 | Elbow |  | Adjacent Weld | Point | 7.3 | 8.1 | 8.9 | 8.9 | 8.3 | Cross Checked | 0.9 |  |  |  |  | 200-WC-40010-01C02
40 | 19/01/2009 |  | 200-WC-40010-01C02 | 40010 | 200-WC-40010-01C02-M4-2 | 200 | 01C02 | 6.4 | 12 | Elbow |  | Adjacent Weld | Point | 8.1 | 8.3 | 7.8 | 8.2 | 8.1 |  | 1.4 |  |  |  |  | 200-WC-40010-01C02
40 | 19/01/2009 |  | 200-WC-40010-01C02 | 40010 | 200-WC-40010-01C02-M4-2 | 200 | 01C02 | 6.4 | 13 | Elbow |  | Outside of Elbow | Point | NR | NR | 7.8 | NR | 7.8 |  | 1.4 |  |  |  |  | 200-WC-40010-01C02
40 | 19/01/2009 |  | 200-WC-40010-01C02 | 40010 | 200-WC-40010-01C02-M4-2 | 200 | 01C02 | 6.4 | 14 | Elbow |  | Outside of Elbow | Point | NR | NR | 7.8 | NR | 7.8 |  | 1.4 |  |  |  |  | 200-WC-40010-01C02
40 | 19/01/2009 |  | 200-WC-40010-01C02 | 40010 | 200-WC-40010-01C02-M4-2 | 200 | 01C02 | 6.4 | 15 | Elbow |  | Adjacent Weld | Point | 8.1 | 8.3 | 8.1 | 8.3 | 8.2 |  | 1.7 |  |  |  |  | 200-WC-40010-01C02
40 | 19/01/2009 |  | 200-WC-40010-01C02 | 40010 | 200-WC-40010-01C02-M4-2 | 200 | 01C02 | 6.4 | 16 | Straight |  | Adjacent Weld | Point | 6.4 | 6.3 | 6.6 | 6.2 | 6.375 |  | -0.2 |  |  |  |  | 200-WC-40010-01C02
40 | 20/01/2009 |  | 150-WC-40001-01C02 | 40001 | 150-WC-40001-01C02-M1 | 150 | 01C02 | 7.1 | 1 | Straight |  | Adjacent Weld | Point | 7.1 | 7.2 | 7.2 | 7.2 | 7.175 |  | 0 |  |  |  |  | 150-WC-40001-01C02
40 | 20/01/2009 |  | 150-WC-40001-01C02 | 40001 | 150-WC-40001-01C02-M1 | 150 | 01C02 | 7.1 | 2 | Elbow |  | Adjacent Weld | Point | 7.8 | 7.9 | 7.4 | 7.5 | 7.65 |  | 0.3 |  |  |  |  | 150-WC-40001-01C02
40 | 20/01/2009 |  | 150-WC-40001-01C02 | 40001 | 150-WC-40001-01C02-M1 | 150 | 01C02 | 7.1 | 3 | Elbow |  | Outside of Elbow | Point | 7.2 | NR | NR | NR | 7.2 |  | 0.1 |  |  |  |  | 150-WC-40001-01C02
40 | 20/01/2009 |  | 150-WC-40001-01C02 | 40001 | 150-WC-40001-01C02-M1 | 150 | 01C02 | 7.1 | 4 | Elbow |  | Adjacent Weld | Point | 7.4 | 8 | 7 | 7.4 | 7.45 |  | -0.1 |  |  |  |  | 150-WC-40001-01C02
40 | 20/01/2009 |  | 150-WC-40001-01C02 | 40001 | 150-WC-40001-01C02-M1 | 150 | 01C02 | 7.1 | 5 | Straight |  | Adjacent Weld | Point | 7.4 | 7.2 | 7.4 | 7.4 | 7.35 |  | 0.1 |  |  |  |  | 150-WC-40001-01C02
40 | 20/01/2009 |  | 150-WC-40002-01C02 | 40002 | 150-WC-40002-01C02-M1-1 | 150 | 01C02 | 7.1 | 1 | Elbow |  | Adjacent Weld | Point | 7.6 | 7.7 | 7.8 | 7.7 | 7.7 |  | 0.5 |  |  |  |  | 150-WC-40002-01C02
40 | 20/01/2009 |  | 150-WC-40002-01C02 | 40002 | 150-WC-40002-01C02-M1-1 | 150 | 01C02 | 7.1 | 2 | Elbow |  | Outside of Elbow | Point | 7.3 | NR | NR | NR | 7.3 |  | 0.2 |  |  |  |  | 150-WC-40002-01C02
40 | 20/01/2009 |  | 150-WC-40002-01C02 | 40002 | 150-WC-40002-01C02-M1-1 | 150 | 01C02 | 7.1 | 3 | Elbow |  | Adjacent Weld | Point | 7.8 | 7.4 | 7.3 | 7.8 | 7.575 |  | 0.2 |  |  |  |  | 150-WC-40002-01C02
40 | 20/01/2009 |  | 150-WC-40002-01C02 | 40002 | 150-WC-40002-01C02-M1-1 | 150 | 01C02 | 7.1 | 4 | Straight |  | Adjacent Weld | Point | 7.1 | 7.3 | 7.3 | 7.5 | 7.3 |  | 0 |  |  |  |  | 150-WC-40002-01C02
40 | 20/01/2009 |  | 150-WC-40002-01C02 | 40002 | 150-WC-40002-01C02-M1-1 | 150 | 01C02 | 7.1 | 5 | Straight |  | Adjacent Weld | Point | 7.3 | 7 | 7.3 | 7.5 | 7.275 |  | -0.1 |  |  |  |  | 150-WC-40002-01C02
40 | 20/01/2009 |  | 150-WC-40002-01C02 | 40002 | 150-WC-40002-01C02-M1-1 | 150 | 01C02 | 7.1 | 6 | Elbow |  | Adjacent Weld | Point | 6.4 | 6.7 | 6.4 | 6.3 | 6.45 | Cross Checked | -0.8 |  |  |  |  | 150-WC-40002-01C02
40 | 20/01/2009 |  | 150-WC-40002-01C02 | 40002 | 150-WC-40002-01C02-M1-1 | 150 | 01C02 | 7.1 | 7 | Elbow |  | Outside of Elbow | Point | NR | 6.7 | NR | NR | 6.7 |  | -0.4 |  |  |  |  | 150-WC-40002-01C02
40 | 20/01/2009 |  | 150-WC-40002-01C02 | 40002 | 150-WC-40002-01C02-M1-1 | 150 | 01C02 | 7.1 | 8 | Elbow |  | Adjacent Weld | Point | 6.3 | 6.7 | 6.5 | 6.3 | 6.45 | Cross Checked | -0.8 |  |  |  |  | 150-WC-40002-01C02
40 | 20/01/2009 |  | 150-WC-40002-01C02 | 40002 | 150-WC-40002-01C02-M1-1 | 150 | 01C02 | 7.1 | 9 | Straight |  | Adjacent Weld | Point | 7.3 | 7.5 | 7.2 | 7 | 7.25 |  | -0.1 |  |  |  |  | 150-WC-40002-01C02
40 | 20/01/2009 |  | 150-WC-40002-01C02 | 40002 | 150-WC-40002-01C02-M1-1 | 150 | 01C02 | 7.1 | 10 | Straight |  | Adjacent Weld | Point | 7.5 | 7.3 | 7.2 | 7.4 | 7.35 |  | 0.1 |  |  |  |  | 150-WC-40002-01C02
40 | 20/01/2009 |  | 150-WC-40002-01C02 | 40002 | 150-WC-40002-01C02-M1-1 | 150 | 01C02 | 7.1 | 11 | Elbow |  | Adjacent Weld | Point | 7.6 | 7.5 | 7.4 | 7.4 | 7.475 |  | 0.3 |  |  |  |  | 150-WC-40002-01C02
40 | 20/01/2009 |  | 150-WC-40002-01C02 | 40002 | 150-WC-40002-01C02-M1-1 | 150 | 01C02 | 7.1 | 12 | Elbow |  | Outside of Elbow | Point | NR | NR | NR | 7.5 | 7.5 |  | 0.4 |  |  |  |  | 150-WC-40002-01C02
40 | 20/01/2009 |  | 150-WC-40002-01C02 | 40002 | 150-WC-40002-01C02-M1-1 | 150 | 01C02 | 7.1 | 13 | Elbow |  | Adjacent Weld | Point | 7.6 | 7.4 | 7.5 | 7.3 | 7.45 |  | 0.2 |  |  |  |  | 150-WC-40002-01C02
40 | 20/01/2009 |  | 150-WC-40002-01C02 | 40002 | 150-WC-40002-01C02-M1-1 | 150 | 01C02 | 7.1 | 14 | Straight |  | Adjacent Weld | Point | 7.2 | 7.1 | 7.2 | 7 | 7.125 |  | -0.1 |  |  |  |  | 150-WC-40002-01C02
40 | 20/01/2009 |  | 250-WC-40016-01C02 | 40016 | 250-WC-40016-01C02-M2-2 | 250 | 01C02 | 6.4 | 1 | Elbow |  | Adjacent Weld | Point | 6.5 | 7.2 | 6.6 | 6.3 | 6.65 |  | -0.1 |  |  |  |  | 250-WC-40016-01C02
40 | 20/01/2009 |  | 250-WC-40016-01C02 | 40016 | 250-WC-40016-01C02-M2-2 | 250 | 01C02 | 6.4 | 2 | Elbow |  | Outside of Elbow | Point | 6.5 | NR | NR | NR | 6.5 |  | 0.1 |  |  |  |  | 250-WC-40016-01C02
40 | 20/01/2009 |  | 250-WC-40016-01C02 | 40016 | 250-WC-40016-01C02-M2-2 | 250 | 01C02 | 6.4 | 3 | Elbow |  | Outside of Elbow | Point | 6.7 | NR | NR | NR | 6.7 |  | 0.3 |  |  |  |  | 250-WC-40016-01C02
40 | 20/01/2009 |  | 250-WC-40016-01C02 | 40016 | 250-WC-40016-01C02-M2-2 | 250 | 01C02 | 6.4 | 4 | Elbow |  | Adjacent Weld | Point | 7 | 6.9 | 6.1 | 7 | 6.75 |  | -0.3 |  |  |  |  | 250-WC-40016-01C02
40 | 20/01/2009 |  | 250-WC-40016-01C02 | 40016 | 250-WC-40016-01C02-M2-2 | 250 | 01C02 | 6.4 | 5 | Straight |  | Adjacent Weld | Point | 6.6 | 6.5 | 6.6 | 6.5 | 6.55 |  | 0.1 |  |  |  |  | 250-WC-40016-01C02
40 | 20/01/2009 |  | 250-WC-40016-01C02 | 40016 | 250-WC-40016-01C02-M2-1 | 250 | 01C02 | 6.4 | 6 | Elbow |  | Adjacent Weld | Point | 6.7 | 6.5 | 6.7 | 6.7 | 6.65 |  | 0.1 |  |  |  |  | 250-WC-40016-01C02
40 | 20/01/2009 |  | 250-WC-40016-01C02 | 40016 | 250-WC-40016-01C02-M2-1 | 250 | 01C02 | 6.4 | 7 | Elbow |  | Adjacent Weld | Point | 6.9 | 6.7 | 6.5 | 6.8 | 6.725 |  | 0.1 |  |  |  |  | 250-WC-40016-01C02
40 | 20/01/2009 |  | 250-WC-40016-01C02 | 40016 | 250-WC-40016-01C02-M2-1 | 250 | 01C02 | 6.4 | 8 | Elbow |  | Outside of Elbow | Point | 6.7 | NR | NR | NR | 6.7 |  | 0.3 |  |  |  |  | 250-WC-40016-01C02
40 | 20/01/2009 |  | 250-WC-40016-01C02 | 40016 | 250-WC-40016-01C02-M2-1 | 250 | 01C02 | 6.4 | 9 | Elbow |  | Outside of Elbow | Point | 6.7 | NR | NR | NR | 6.7 |  | 0.3 |  |  |  |  | 250-WC-40016-01C02
40 | 20/01/2009 |  | 250-WC-40016-01C02 | 40016 | 250-WC-40016-01C02-M2-1 | 250 | 01C02 | 6.4 | 10 | Elbow |  | Adjacent Weld | Point | 6.5 | 6.7 | 6.5 | 6.4 | 6.525 |  | 0 |  |  |  |  | 250-WC-40016-01C02
40 | 20/01/2009 |  | 250-WC-40016-01C02 | 40016 | 250-WC-40016-01C02-M2-1 | 250 | 01C02 | 6.4 | 11 | Straight |  | Adjacent Weld | Point | 6.6 | 6.5 | 6.4 | 6.4 | 6.475 |  | 0 |  |  |  |  | 250-WC-40016-01C02
40 | 20/01/2009 |  | 250-WC-40017-01C02 | 40017 | 250-WC-40017-01C02-M2-1 | 250 | 01C02 | 6.4 | 1 | Elbow |  | Adjacent Weld | Point | 6.9 | 6.7 | 6.2 | 6.7 | 6.625 |  | -0.2 |  |  |  |  | 250-WC-40017-01C02
40 | 20/01/2009 |  | 250-WC-40017-01C02 | 40017 | 250-WC-40017-01C02-M2-1 | 250 | 01C02 | 6.4 | 2 | Elbow |  | Outside of Elbow | Point | 6.9 | NR | NR | NR | 6.9 |  | 0.5 |  |  |  |  | 250-WC-40017-01C02
40 | 20/01/2009 |  | 250-WC-40017-01C02 | 40017 | 250-WC-40017-01C02-M2-1 | 250 | 01C02 | 6.4 | 3 | Elbow |  | Outside of Elbow | Point | 7.1 | NR | NR | NR | 7.1 |  | 0.7 |  |  |  |  | 250-WC-40017-01C02
40 | 20/01/2009 |  | 250-WC-40017-01C02 | 40017 | 250-WC-40017-01C02-M2-1 | 250 | 01C02 | 6.4 | 4 | Elbow |  | Adjacent Weld | Point | 6.7 | 6.5 | 6.4 | 7 | 6.65 |  | 0 |  |  |  |  | 250-WC-40017-01C02
40 | 20/01/2009 |  | 250-WC-40017-01C02 | 40017 | 250-WC-40017-01C02-M2-1 | 250 | 01C02 | 6.4 | 5 | Straight |  | Adjacent Weld | Point | 6.3 | 6.2 | 6.6 | 6.2 | 6.325 |  | -0.2 |  |  |  |  | 250-WC-40017-01C02
40 | 20/01/2009 |  | 250-WC-40017-01C02 | 40017 | 250-WC-40017-01C02-M2-3 | 250 | 01C02 | 6.4 | 6 | Straight |  | Adjacent Weld | Point | 6.2 | 6.6 | 6.5 | 6.3 | 6.4 |  | -0.2 |  |  |  |  | 250-WC-40017-01C02
40 | 20/01/2009 |  | 250-WC-40017-01C02 | 40017 | 250-WC-40017-01C02-M2-3 | 250 | 01C02 | 6.4 | 7 | Elbow |  | Adjacent Weld | Point | 6.9 | 6.7 | 6.3 | 6.7 | 6.65 |  | -0.1 |  |  |  |  | 250-WC-40017-01C02
40 | 20/01/2009 |  | 250-WC-40017-01C02 | 40017 | 250-WC-40017-01C02-M2-3 | 250 | 01C02 | 6.4 | 8 | Elbow |  | Outside of Elbow | Point | 7 | NR | NR | NR | 7 |  | 0.6 |  |  |  |  | 250-WC-40017-01C02
40 | 20/01/2009 |  | 250-WC-40017-01C02 | 40017 | 250-WC-40017-01C02-M2-3 | 250 | 01C02 | 6.4 | 9 | Elbow |  | Outside of Elbow | Point | 6.9 | NR | NR | NR | 6.9 |  | 0.5 |  |  |  |  | 250-WC-40017-01C02
40 | 20/01/2009 |  | 250-WC-40017-01C02 | 40017 | 250-WC-40017-01C02-M2-3 | 250 | 01C02 | 6.4 | 10 | Elbow |  | Adjacent Weld | Point | 7 | 6.5 | 6 | 6.9 | 6.6 |  | -0.4 |  |  |  |  | 250-WC-40017-01C02
40 | 20/01/2009 |  | 250-WC-40017-01C02 | 40017 | 250-WC-40017-01C02-M2-3 | 250 | 01C02 | 6.4 | 11 | Elbow |  | Adjacent Weld | Point | 6.7 | 6.5 | 6.7 | 6.8 | 6.675 |  | 0.1 |  |  |  |  | 250-WC-40017-01C02
40 | 20/01/2009 |  | 250-WC-40017-01C02 | 40017 | 250-WC-40017-01C02-M2-4 | 250 | 01C02 | 6.4 | 12 | Straight |  | Adjacent Weld | Point | 6.5 | 6.4 | 6.6 | 6.6 | 6.525 |  | 0 |  |  |  |  | 250-WC-40017-01C02
40 | 20/01/2009 |  | 250-WC-40017-01C02 | 40017 | 250-WC-40017-01C02-M2-4 | 250 | 01C02 | 6.4 | 13 | Elbow |  | Adjacent Weld | Point | 8 | 7.5 | 8.6 | 8.3 | 8.1 |  | 1.1 |  |  |  |  | 250-WC-40017-01C02
40 | 20/01/2009 |  | 250-WC-40017-01C02 | 40017 | 250-WC-40017-01C02-M2-4 | 250 | 01C02 | 6.4 | 14 | Elbow |  | Outside of Elbow | Point | 7.9 | NR | NR | NR | 7.9 |  | 1.5 |  |  |  |  | 250-WC-40017-01C02
40 | 20/01/2009 |  | 250-WC-40017-01C02 | 40017 | 250-WC-40017-01C02-M2-4 | 250 | 01C02 | 6.4 | 15 | Elbow |  | Outside of Elbow | Point | 7.9 | NR | NR | NR | 7.9 |  | 1.5 |  |  |  |  | 250-WC-40017-01C02
40 | 20/01/2009 |  | 250-WC-40017-01C02 | 40017 | 250-WC-40017-01C02-M2-4 | 250 | 01C02 | 6.4 | 16 | Elbow |  | Adjacent Weld | Point | 8.3 | 7.5 | 8.4 | 8.5 | 8.175 |  | 1.1 |  |  |  |  | 250-WC-40017-01C02
40 | 20/01/2009 |  | 250-WC-40017-01C02 | 40017 | 250-WC-40017-01C02-M2-4 | 250 | 01C02 | 6.4 | 17 | Straight |  | Adjacent Weld | Point | 6.3 | 6.7 | 6.6 | 6.3 | 6.475 |  | -0.1 |  |  |  |  | 250-WC-40017-01C02
40 | 11/04/2009 |  | 400-WC-40022-01C02 | 40022 | 400-WC-40022-01C02-M10-1 | 400 | 01C02 | 8 | 1 | Straight |  | Adjacent Weld | Point | 8.2 | 8.2 | 8.3 | 8.4 | 8.275 | Cross Checked | 0.2 |  |  |  |  | 400-WC-40022-01C02
40 | 11/04/2009 |  | 400-WC-40022-01C02 | 40022 | 400-WC-40022-01C02-M10-1 | 400 | 01C02 | 8 | 2 | Elbow |  | Adjacent Weld | Point | 10.5 | 10.7 | 10 | 10.2 | 10.35 | Cross Checked | 2 |  |  |  |  | 400-WC-40022-01C02
40 | 11/04/2009 |  | 400-WC-40022-01C02 | 40022 | 400-WC-40022-01C02-M10-1 | 400 | 01C02 | 8 | 3 | Elbow |  | Outside of Elbow | Point | 10.3 | NR | NR | NR | 10.3 | Cross Checked | 2.3 |  |  |  |  | 400-WC-40022-01C02
40 | 11/04/2009 |  | 400-WC-40022-01C02 | 40022 | 400-WC-40022-01C02-M10-1 | 400 | 01C02 | 8 | 4 | Elbow |  | Outside of Elbow | Point | 10.7 | NR | NR | NR | 10.7 | Cross Checked | 2.7 |  |  |  |  | 400-WC-40022-01C02
40 | 11/04/2009 |  | 400-WC-40022-01C02 | 40022 | 400-WC-40022-01C02-M10-1 | 400 | 01C02 | 8 | 5 | Elbow |  | Outside of Elbow | Point | 9.8 | NR | NR | NR | 9.8 | Cross Checked | 1.8 |  |  |  |  | 400-WC-40022-01C02
40 | 11/04/2009 |  | 400-WC-40022-01C02 | 40022 | 400-WC-40022-01C02-M10-1 | 400 | 01C02 | 8 | 6 | Elbow |  | Adjacent Weld | Point | 10.2 | 10.1 | 10.5 | 10 | 10.2 | Cross Checked | 2 |  |  |  |  | 400-WC-40022-01C02
40 | 11/04/2009 |  | 400-WC-40022-01C02 | 40022 | 400-WC-40022-01C02-M10-1 | 400 | 01C02 | 8 | 7 | Straight |  | Adjacent Weld | Point | 8.4 | 8.1 | 8.1 | 8.3 | 8.225 | Cross Checked | 0.1 |  |  |  |  | 400-WC-40022-01C02
40 | 20/01/2009 |  | 400-WC-40022-01C02 | 40022 | 400-WC-40022-01C02-M10-1 | 400 | 01C02 | 8 | 8 | Straight |  | Adjacent Weld | Point | 8.3 | 8.2 | 8.4 | 8.4 | 8.325 |  | 0.2 |  |  |  |  | 400-WC-40022-01C02
40 | 20/01/2009 |  | 400-WC-40022-01C02 | 40022 | 400-WC-40022-01C02-M10-1 | 400 | 01C02 | 8 | 9 | Elbow |  | Adjacent Weld | Point | 10.5 | 10.4 | 9.5 | 10 | 10.1 |  | 1.5 |  |  |  |  | 400-WC-40022-01C02
40 | 20/01/2009 |  | 400-WC-40022-01C02 | 40022 | 400-WC-40022-01C02-M10-1 | 400 | 01C02 | 8 | 10 | Elbow |  | Outside of Elbow | Point | 10 | NR | NR | NR | 10 |  | 2 |  |  |  |  | 400-WC-40022-01C02
40 | 20/01/2009 |  | 400-WC-40022-01C02 | 40022 | 400-WC-40022-01C02-M10-1 | 400 | 01C02 | 8 | 11 | Elbow |  | Outside of Elbow | Point | 10 | NR | NR | NR | 10 |  | 2 |  |  |  |  | 400-WC-40022-01C02
40 | 20/01/2009 |  | 400-WC-40022-01C02 | 40022 | 400-WC-40022-01C02-M10-1 | 400 | 01C02 | 8 | 12 | Elbow |  | Outside of Elbow | Point | 9.1 | NR | NR | NR | 9.1 |  | 1.1 |  |  |  |  | 400-WC-40022-01C02
40 | 20/01/2009 |  | 400-WC-40022-01C02 | 40022 | 400-WC-40022-01C02-M10-1 | 400 | 01C02 | 8 | 13 | Elbow |  | Adjacent Weld | Point | 9.5 | 10.4 | 10.3 | 10.5 | 10.175 |  | 1.5 |  |  |  |  | 400-WC-40022-01C02
40 | 20/01/2009 |  | 400-WC-40022-01C02 | 40022 | 400-WC-40022-01C02-M10-1 | 400 | 01C02 | 8 | 14 | Straight |  | Adjacent Weld | Point | 8.5 | 8.3 | 8.4 | 8.6 | 8.45 |  | 0.3 |  |  |  |  | 400-WC-40022-01C02
40 | 20/01/2009 |  | 400-WC-40025-01C02 | 40025 | 400-WC-40025-01C02-M10-1 | 400 | 01C02 | 8 | 1 | Straight |  | Adjacent Weld | Point | 8.4 | 8.2 | 8.3 | 8.1 | 8.25 |  | 0.1 |  |  |  |  | 400-WC-40025-01C02
40 | 20/01/2009 |  | 400-WC-40025-01C02 | 40025 | 400-WC-40025-01C02-M10-1 | 400 | 01C02 | 8 | 2 | Elbow |  | Adjacent Weld | Point | 9.9 | 10.5 | 10.1 | 10.2 | 10.175 |  | 1.9 |  |  |  |  | 400-WC-40025-01C02
40 | 20/01/2009 |  | 400-WC-40025-01C02 | 40025 | 400-WC-40025-01C02-M10-1 | 400 | 01C02 | 8 | 3 | Elbow |  | Outside of Elbow | Point | NR | NR | 10.1 | NR | 10.1 |  | 2.1 |  |  |  |  | 400-WC-40025-01C02
40 | 20/01/2009 |  | 400-WC-40025-01C02 | 40025 | 400-WC-40025-01C02-M10-1 | 400 | 01C02 | 8 | 4 | Elbow |  | Outside of Elbow | Point | NR | NR | 10.1 | NR | 10.1 |  | 2.1 |  |  |  |  | 400-WC-40025-01C02
40 | 20/01/2009 |  | 400-WC-40025-01C02 | 40025 | 400-WC-40025-01C02-M10-1 | 400 | 01C02 | 8 | 5 | Elbow |  | Outside of Elbow | Point | NR | NR | 10.2 | NR | 10.2 |  | 2.2 |  |  |  |  | 400-WC-40025-01C02
40 | 20/01/2009 |  | 400-WC-40025-01C02 | 40025 | 400-WC-40025-01C02-M10-1 | 400 | 01C02 | 8 | 6 | Elbow |  | Adjacent Weld | Point | 9.6 | 10.3 | 10.5 | 10.3 | 10.175 |  | 1.6 |  |  |  |  | 400-WC-40025-01C02
40 | 20/01/2009 |  | 400-WC-40025-01C02 | 40025 | 400-WC-40025-01C02-M10-1 | 400 | 01C02 | 8 | 7 | Straight |  | Adjacent Weld | Point | 8.7 | 8.4 | 8.5 | 8.8 | 8.6 |  | 0.4 |  |  |  |  | 400-WC-40025-01C02
40 | 20/01/2009 |  | 400-WC-40025-01C02 | 40025 | 400-WC-40025-01C02-M10-2 | 400 | 01C02 | 8 | 8 | Straight |  | Adjacent Weld | Point | 8.4 | 8.5 | 8.3 | 8.2 | 8.35 |  | 0.2 |  |  |  |  | 400-WC-40025-01C02
40 | 20/01/2009 |  | 400-WC-40025-01C02 | 40025 | 400-WC-40025-01C02-M10-2 | 400 | 01C02 | 8 | 9 | Elbow |  | Adjacent Weld | Point | 10.2 | 10.1 | 10.1 | 10.5 | 10.225 |  | 2.1 |  |  |  |  | 400-WC-40025-01C02
40 | 20/01/2009 |  | 400-WC-40025-01C02 | 40025 | 400-WC-40025-01C02-M10-2 | 400 | 01C02 | 8 | 10 | Elbow |  | Outside of Elbow | Point | NR | NR | NR | 10.7 | 10.7 |  | 2.7 |  |  |  |  | 400-WC-40025-01C02
40 | 20/01/2009 |  | 400-WC-40025-01C02 | 40025 | 400-WC-40025-01C02-M10-2 | 400 | 01C02 | 8 | 11 | Elbow |  | Outside of Elbow | Point | NR | NR | NR | 10.8 | 10.8 |  | 2.8 |  |  |  |  | 400-WC-40025-01C02
40 | 20/01/2009 |  | 400-WC-40025-01C02 | 40025 | 400-WC-40025-01C02-M10-2 | 400 | 01C02 | 8 | 12 | Elbow |  | Outside of Elbow | Point | NR | NR | NR | 10.5 | 10.5 |  | 2.5 |  |  |  |  | 400-WC-40025-01C02
40 | 20/01/2009 |  | 400-WC-40025-01C02 | 40025 | 400-WC-40025-01C02-M10-2 | 400 | 01C02 | 8 | 13 | Elbow |  | Adjacent Weld | Point | 10.2 | 10.1 | 10.1 | 10.5 | 10.225 |  | 2.1 |  |  |  |  | 400-WC-40025-01C02
40 | 20/01/2009 |  | 400-WC-40025-01C02 | 40025 | 400-WC-40025-01C02-M10-2 | 400 | 01C02 | 8 | 14 | Straight |  | Adjacent Weld | Point | 8.7 | 8.4 | 8.2 | 8.5 | 8.45 |  | 0.2 |  |  |  |  | 400-WC-40025-01C02
40 | 20/01/2009 |  | 250-WC-40026-01C02 | 40026 | 250-WC-40026-01C02-M10-1 | 250 | 01C02 | 6.4 | 1 | Straight |  | Adjacent Weld | Point | 6.5 | 6.4 | 6.4 | 6.2 | 6.375 |  | -0.2 |  |  |  |  | 250-WC-40026-01C02
40 | 20/01/2009 |  | 250-WC-40026-01C02 | 40026 | 250-WC-40026-01C02-M10-1 | 250 | 01C02 | 6.4 | 2 | Elbow |  | Adjacent Weld | Point | 8 | 6.4 | 6.8 | 6.5 | 6.925 |  | 0 |  |  |  |  | 250-WC-40026-01C02
40 | 20/01/2009 |  | 250-WC-40026-01C02 | 40026 | 250-WC-40026-01C02-M10-1 | 250 | 01C02 | 6.4 | 3 | Elbow |  | Outside of Elbow | Point | NR | NR | NR | 6.7 | 6.7 |  | 0.3 |  |  |  |  | 250-WC-40026-01C02
40 | 20/01/2009 |  | 250-WC-40026-01C02 | 40026 | 250-WC-40026-01C02-M10-1 | 250 | 01C02 | 6.4 | 4 | Elbow |  | Outside of Elbow | Point | NR | NR | NR | 6.7 | 6.7 |  | 0.3 |  |  |  |  | 250-WC-40026-01C02
40 | 20/01/2009 |  | 250-WC-40026-01C02 | 40026 | 250-WC-40026-01C02-M10-1 | 250 | 01C02 | 6.4 | 5 | Elbow |  | Outside of Elbow | Point | NR | NR | NR | 6.7 | 6.7 |  | 0.3 |  |  |  |  | 250-WC-40026-01C02
40 | 20/01/2009 |  | 250-WC-40026-01C02 | 40026 | 250-WC-40026-01C02-M10-1 | 250 | 01C02 | 6.4 | 6 | Elbow |  | Adjacent Weld | Point | 6.8 | 6.7 | 6.8 | 7.2 | 6.875 |  | 0.3 |  |  |  |  | 250-WC-40026-01C02
40 | 20/01/2009 |  | 250-WC-40026-01C02 | 40026 | 250-WC-40026-01C02-M10-1 | 250 | 01C02 | 6.4 | 7 | Straight |  | Adjacent Weld | Point | 6.5 | 6.4 | 6.7 | 6.4 | 6.5 |  | 0 |  |  |  |  | 250-WC-40026-01C02
40 | 20/01/2009 |  | 250-WC-40026-01C02 | 40026 | 250-WC-40026-01C02-M10-2 | 250 | 01C02 | 6.4 | 8 | Straight |  | Adjacent Weld | Point | 6 | 6.2 | 6.5 | 6.5 | 6.3 |  | -0.4 |  |  |  |  | 250-WC-40026-01C02
40 | 20/01/2009 |  | 250-WC-40026-01C02 | 40026 | 250-WC-40026-01C02-M10-2 | 250 | 01C02 | 6.4 | 9 | Elbow |  | Adjacent Weld | Point | 5.7 | 6.4 | 6.9 | 6.8 | 6.45 |  | -0.7 |  |  |  |  | 250-WC-40026-01C02
40 | 20/01/2009 |  | 250-WC-40026-01C02 | 40026 | 250-WC-40026-01C02-M10-2 | 250 | 01C02 | 6.4 | 10 | Elbow |  | Outside of Elbow | Point | NR | NR | 7.1 | NR | 7.1 |  | 0.7 |  |  |  |  | 250-WC-40026-01C02
40 | 20/01/2009 |  | 250-WC-40026-01C02 | 40026 | 250-WC-40026-01C02-M10-2 | 250 | 01C02 | 6.4 | 11 | Elbow |  | Outside of Elbow | Point | NR | NR | 6.9 | NR | 6.9 |  | 0.5 |  |  |  |  | 250-WC-40026-01C02
40 | 20/01/2009 |  | 250-WC-40026-01C02 | 40026 | 250-WC-40026-01C02-M10-2 | 250 | 01C02 | 6.4 | 12 | Elbow |  | Outside of Elbow | Point | NR | NR | 6.9 | NR | 6.9 |  | 0.5 |  |  |  |  | 250-WC-40026-01C02
40 | 20/01/2009 |  | 250-WC-40026-01C02 | 40026 | 250-WC-40026-01C02-M10-2 | 250 | 01C02 | 6.4 | 13 | Elbow |  | Adjacent Weld | Point | 6.4 | 6.6 | 7.1 | 6.4 | 6.625 |  | 0 |  |  |  |  | 250-WC-40026-01C02
40 | 20/01/2009 |  | 250-WC-40026-01C02 | 40026 | 250-WC-40026-01C02-M10-3 | 250 | 01C02 | 6.4 | 14 | Straight |  | Adjacent Weld | Point | 6.8 | 6.4 | 6.5 | 6.3 | 6.5 |  | -0.1 |  |  |  |  | 250-WC-40026-01C02
40 | 20/01/2009 |  | 250-WC-40026-01C02 | 40026 | 250-WC-40026-01C02-M10-3 | 250 | 01C02 | 6.4 | 15 | Elbow |  | Adjacent Weld | Point | 5.8 | 6.8 | 6.5 | 6.8 | 6.475 |  | -0.6 |  |  |  |  | 250-WC-40026-01C02
40 | 20/01/2009 |  | 250-WC-40026-01C02 | 40026 | 250-WC-40026-01C02-M10-3 | 250 | 01C02 | 6.4 | 16 | Elbow |  | Outside of Elbow | Point | NR | NR | 6.8 | NR | 6.8 |  | 0.4 |  |  |  |  | 250-WC-40026-01C02
40 | 20/01/2009 |  | 250-WC-40026-01C02 | 40026 | 250-WC-40026-01C02-M10-3 | 250 | 01C02 | 6.4 | 17 | Elbow |  | Outside of Elbow | Point | NR | NR | 6.8 | NR | 6.8 |  | 0.4 |  |  |  |  | 250-WC-40026-01C02
40 | 20/01/2009 |  | 250-WC-40026-01C02 | 40026 | 250-WC-40026-01C02-M10-3 | 250 | 01C02 | 6.4 | 18 | Elbow |  | Outside of Elbow | Point | NR | NR | 6.7 | NR | 6.7 |  | 0.3 |  |  |  |  | 250-WC-40026-01C02
40 | 20/01/2009 |  | 250-WC-40026-01C02 | 40026 | 250-WC-40026-01C02-M10-3 | 250 | 01C02 | 6.4 | 19 | Elbow |  | Adjacent Weld | Point | 6.6 | 7.1 | 7.8 | 6.7 | 7.05 |  | 0.2 |  |  |  |  | 250-WC-40026-01C02
40 | 20/01/2009 |  | 250-WC-40026-01C02 | 40026 | 250-WC-40026-01C02-M10-3 | 250 | 01C02 | 6.4 | 20 | Straight |  | Adjacent Weld | Point | 6.4 | 6.8 | 6.5 | 6.7 | 6.6 |  | 0 |  |  |  |  | 250-WC-40026-01C02
40 | 20/01/2009 |  | 100-WC-40027-01C02 | 40027 | 100-WC-40027-01C02-M10 | 100 | 01C02 | 6 | 1 | Straight |  | Adjacent Weld | Point | 4.7 | 5.2 | 5.2 | 5 | 5.025 | Cross Checked - below Spec | -1.3 | -21.67% | -16.25% | -20% |  | 100-WC-40027-01C02
40 | 20/01/2009 |  | 100-WC-40027-01C02 | 40027 | 100-WC-40027-01C02-M10 | 100 | 01C02 | 6 | 2 | Elbow |  | Adjacent Weld | Point | 5.2 | 5.1 | 5.4 | 5.4 | 5.275 | Cross Checked - below Spec | -0.9 | -15% | -12.08% | -13.33% |  | 100-WC-40027-01C02
40 | 20/01/2009 |  | 100-WC-40027-01C02 | 40027 | 100-WC-40027-01C02-M10 | 100 | 01C02 | 6 | 3 | Elbow |  | Outside of Elbow | Point | 5.1 | NR | NR | NR | 5.1 | Cross Checked - below Spec | -0.9 | -15% | -15% | -13.33% |  | 100-WC-40027-01C02
40 | 20/01/2009 |  | 100-WC-40027-01C02 | 40027 | 100-WC-40027-01C02-M10 | 100 | 01C02 | 6 | 4 | Elbow |  | Adjacent Weld | Point | 5 | 5.5 | 5.3 | 5.4 | 5.3 | Cross Checked - below Spec | -1 | -16.67% | -11.67% | -15% |  | 100-WC-40027-01C02
40 | 20/01/2009 |  | 100-WC-40027-01C02 | 40027 | 100-WC-40027-01C02-M10 | 100 | 01C02 | 6 | 5 | Straight |  | Adjacent Weld | Point | 6 | 6.1 | 6 | 6.1 | 6.05 |  | 0 |  |  |  |  | 100-WC-40027-01C02
40 | 20/01/2009 |  | 300-WC-40033-01C02 | 40033 | 300-WC-40033-01C02-M10 | 100 | 01C02 | 6.4 | 1 | Straight |  | Adjacent Weld | Point | 6.8 | 6.4 | 6.3 | 6.6 | 6.525 |  | -0.1 |  |  |  |  | 300-WC-40033-01C02
40 | 20/01/2009 |  | 300-WC-40033-01C02 | 40033 | 300-WC-40033-01C02-M10 | 100 | 01C02 | 6.4 | 2 | Elbow |  | Adjacent Weld | Point | 9.5 | 9.1 | 9.6 | 9.6 | 9.45 |  | 2.7 |  |  |  |  | 300-WC-40033-01C02
40 | 20/01/2009 |  | 300-WC-40033-01C02 | 40033 | 300-WC-40033-01C02-M10 | 100 | 01C02 | 6.4 | 3 | Elbow |  | Outside of Elbow | Point | NR | NR | 9.4 | NR | 9.4 |  | 3 |  |  |  |  | 300-WC-40033-01C02
40 | 20/01/2009 |  | 300-WC-40033-01C02 | 40033 | 300-WC-40033-01C02-M10 | 100 | 01C02 | 6.4 | 4 | Elbow |  | Outside of Elbow | Point | NR | NR | 9.5 | NR | 9.5 |  | 3.1 |  |  |  |  | 300-WC-40033-01C02
40 | 20/01/2009 |  | 300-WC-40033-01C02 | 40033 | 300-WC-40033-01C02-M10 | 100 | 01C02 | 6.4 | 5 | Elbow |  | Outside of Elbow | Point | NR | NR | 9.7 | NR | 9.7 |  | 3.3 |  |  |  |  | 300-WC-40033-01C02
40 | 20/01/2009 |  | 300-WC-40033-01C02 | 40033 | 300-WC-40033-01C02-M10 | 100 | 01C02 | 6.4 | 6 | Elbow |  | Adjacent Weld | Point | 8.9 | 9.4 | 9.9 | 9.7 | 9.475 |  | 2.5 |  |  |  |  | 300-WC-40033-01C02
40 | 20/01/2009 |  | 300-WC-40033-01C02 | 40033 | 300-WC-40033-01C02-M10 | 100 | 01C02 | 6.4 | 7 | Straight |  | Adjacent Weld | Point | 6.6 | 6.4 | 6.3 | 6.3 | 6.4 |  | -0.1 |  |  |  |  | 300-WC-40033-01C02
40 | 20/01/2009 |  | 100-WC-40034-01C02 | 40034 | 100-WC-40034-01C02-M10 | 100 | 01C02 | 6 | 1 | Straight |  | Adjacent Weld | Point | 6.4 | 6.2 | 6 | 6.6 | 6.3 |  | 0 |  |  |  |  | 100-WC-40034-01C02
40 | 20/01/2009 |  | 100-WC-40034-01C02 | 40034 | 100-WC-40034-01C02-M10 | 100 | 01C02 | 6 | 2 | Elbow |  | Adjacent Weld | Point | 8.7 | 9 | 7.9 | 6.7 | 8.075 |  | 0.7 |  |  |  |  | 100-WC-40034-01C02
40 | 20/01/2009 |  | 100-WC-40034-01C02 | 40034 | 100-WC-40034-01C02-M10 | 100 | 01C02 | 6 | 3 | Elbow |  | Outside of Elbow | Point | 7.6 | NR | NR | NR | 7.6 |  | 1.6 |  |  |  |  | 100-WC-40034-01C02
40 | 20/01/2009 |  | 100-WC-40034-01C02 | 40034 | 100-WC-40034-01C02-M10 | 100 | 01C02 | 6 | 4 | Elbow |  | Adjacent Weld | Point | 8.9 | 9 | 8.1 | 6.7 | 8.175 |  | 0.7 |  |  |  |  | 100-WC-40034-01C02
40 | 20/01/2009 |  | 100-WC-40034-01C02 | 40034 | 100-WC-40034-01C02-M10 | 100 | 01C02 | 6 | 5 | Straight |  | Adjacent Weld | Point | 6.4 | 6.4 | 6.1 | 6 | 6.225 |  | 0 |  |  |  |  | 100-WC-40034-01C02
40 | 20/01/2009 |  | 100-WC-40035-01C02 | 40035 | 100-WC-40035-01C02-M4 | 100 | 01C02 | 6 | 1 | Straight |  | Adjacent Weld | Point | 6.1 | 6.5 | 6 | 6 | 6.15 |  | 0 |  |  |  |  | 100-WC-40035-01C02
40 | 20/01/2009 |  | 100-WC-40035-01C02 | 40035 | 100-WC-40035-01C02-M4 | 100 | 01C02 | 6 | 2 | Elbow |  | Adjacent Weld | Point | 6.6 | 6.9 | 7.5 | 6.9 | 6.975 |  | 0.6 |  |  |  |  | 100-WC-40035-01C02
40 | 20/01/2009 |  | 100-WC-40035-01C02 | 40035 | 100-WC-40035-01C02-M4 | 100 | 01C02 | 6 | 3 | Elbow |  | Outside of Elbow | Point | NR | NR | 6.9 | NR | 6.9 |  | 0.9 |  |  |  |  | 100-WC-40035-01C02
40 | 20/01/2009 |  | 100-WC-40035-01C02 | 40035 | 100-WC-40035-01C02-M4 | 100 | 01C02 | 6 | 4 | Elbow |  | Adjacent Weld | Point | 7.2 | 7.4 | 6.9 | 6.2 | 6.925 |  | 0.2 |  |  |  |  | 100-WC-40035-01C02
40 | 11/04/2009 |  | 100-WC-40035-01C02 | 40035 | 100-WC-40035-01C02-M4 | 100 | 01C02 | 6 | 5 | Straight |  | Adjacent Weld | Point | 5.9 | 6.1 | 5.9 | 6.2 | 6.025 | Cross Checked | -0.1 |  |  |  |  | 100-WC-40035-01C02
40 | 11/04/2009 |  | 100-WC-40035-01C02 | 40035 | 100-WC-40035-01C02-M4 | 100 | 01C02 | 6 | 6 | Elbow |  | Adjacent Weld | Point | 5.4 | 5.7 | 5.9 | 6 | 5.75 | Cross Checked | -0.6 |  |  |  |  | 100-WC-40035-01C02
40 | 11/04/2009 |  | 100-WC-40035-01C02 | 40035 | 100-WC-40035-01C02-M4 | 100 | 01C02 | 6 | 7 | Elbow |  | Outside of Elbow | Point | 5.6 | NR | NR | NR | 5.6 | Cross Checked | -0.4 |  |  |  |  | 100-WC-40035-01C02
40 | 11/04/2009 |  | 100-WC-40035-01C02 | 40035 | 100-WC-40035-01C02-M4 | 100 | 01C02 | 6 | 8 | Elbow |  | Adjacent Weld | Point | 5.7 | 6.1 | 5.8 | 5.8 | 5.85 | Cross Checked | -0.3 |  |  |  |  | 100-WC-40035-01C02
40 | 11/04/2009 |  | 100-WC-40035-01C02 | 40035 | 100-WC-40035-01C02-M4 | 100 | 01C02 | 6 | 9 | Straight |  | Adjacent Weld | Point | 6.1 | 5.8 | 6.1 | 6.2 | 6.05 | Cross Checked | -0.2 |  |  |  |  | 100-WC-40035-01C02
40 | 20/01/2009 |  | 100-WC-40035-01C02 | 40035 | 100-WC-40035-01C02-M4 | 100 | 01C02 | 6 | 10 | Straight |  | Adjacent Weld | Point | 6.3 | 6 | 6.2 | 6.5 | 6.25 |  | 0 |  |  |  |  | 100-WC-40035-01C02
40 | 20/01/2009 |  | 100-WC-40035-01C02 | 40035 | 100-WC-40035-01C02-M4 | 100 | 01C02 | 6 | 11 | Elbow |  | Adjacent Weld | Point | 5.4 | 6.6 | 6.2 | 6.5 | 6.175 |  | -0.6 |  |  |  |  | 100-WC-40035-01C02
40 | 20/01/2009 |  | 100-WC-40035-01C02 | 40035 | 100-WC-40035-01C02-M4 | 100 | 01C02 | 6 | 12 | Elbow |  | Outside of Elbow | Point | NR | NR | 5.6 | NR | 5.6 |  | -0.4 |  |  |  |  | 100-WC-40035-01C02
40 | 20/01/2009 |  | 100-WC-40035-01C02 | 40035 | 100-WC-40035-01C02-M4 | 100 | 01C02 | 6 | 13 | Elbow |  | Adjacent Weld | Point | 6.6 | 6.3 | 5.5 | 6.5 | 6.225 |  | -0.5 |  |  |  |  | 100-WC-40035-01C02
40 | 20/01/2009 |  | 100-WC-40035-01C02 | 40035 | 100-WC-40035-01C02-M4 | 100 | 01C02 | 6 | 14 | Elbow |  | Adjacent Weld | Point | 6.7 | 6.4 | 6.6 | 6.2 | 6.475 |  | 0.2 |  |  |  |  | 100-WC-40035-01C02
40 | 20/01/2009 |  | 100-WC-40035-01C02 | 40035 | 100-WC-40035-01C02-M4 | 100 | 01C02 | 6 | 15 | Straight |  | Adjacent Weld | Point | 6.3 | 6.2 | 6.3 | 6.4 | 6.3 |  | 0.2 |  |  |  |  | 100-WC-40035-01C02
40 | 20/01/2009 |  | 100-WC-40035-01C02 | 40035 | 100-WC-40035-01C02-M4 | 100 | 01C02 | 6 | 16 | Elbow |  | Adjacent Weld | Point | 5.2 | 5.6 | 5.3 | 6.5 | 5.65 |  | -0.8 | -13.33% | -5.833% | -11.67% |  | 100-WC-40035-01C02
40 | 20/01/2009 |  | 100-WC-40035-01C02 | 40035 | 100-WC-40035-01C02-M4 | 100 | 01C02 | 6 | 17 | Elbow |  | Outside of Elbow | Point | NR | NR | NR | 5.1 | 5.1 | Below Spec | -0.9 | -15% | -15% | -13.33% |  | 100-WC-40035-01C02
40 | 20/01/2009 |  | 100-WC-40035-01C02 | 40035 | 100-WC-40035-01C02-M4 | 100 | 01C02 | 6 | 18 | Elbow |  | Adjacent Weld | Point | 5.2 | 5.5 | 5.1 | 5.5 | 5.325 | Below Spec | -0.9 | -15% | -11.25% | -13.33% |  | 100-WC-40035-01C02
40 | 20/01/2009 |  | 100-WC-40035-01C02 | 40035 | 100-WC-40035-01C02-M4 | 100 | 01C02 | 6 | 19 | Straight |  | Adjacent Weld | Point | 5.6 | 5.9 | 6 | 6.2 | 5.925 |  | -0.4 |  |  |  |  | 100-WC-40035-01C02
40 | 20/01/2009 |  | 300-WC-40040-01C02 | 40040 | 300-WC-40040-01C02-M4 | 300 | 01C02 | 6.4 | 1 | Straight |  | Adjacent Weld | Point | 6.7 | 6.4 | 6.3 | 6.5 | 6.475 |  | -0.1 |  |  |  |  | 300-WC-40040-01C02
40 | 20/01/2009 |  | 300-WC-40040-01C02 | 40040 | 300-WC-40040-01C02-M4 | 300 | 01C02 | 6.4 | 2 | Elbow |  | Adjacent Weld | Point | 7.1 | 7.5 | 7.2 | 7 | 7.2 |  | 0.6 |  |  |  |  | 300-WC-40040-01C02
40 | 20/01/2009 |  | 300-WC-40040-01C02 | 40040 | 300-WC-40040-01C02-M4 | 300 | 01C02 | 6.4 | 3 | Elbow |  | Outside of Elbow | Point | NR | NR | 8.1 | NR | 8.1 |  | 1.7 |  |  |  |  | 300-WC-40040-01C02
40 | 20/01/2009 |  | 300-WC-40040-01C02 | 40040 | 300-WC-40040-01C02-M4 | 300 | 01C02 | 6.4 | 4 | Elbow |  | Outside of Elbow | Point | NR | NR | 8.3 | NR | 8.3 |  | 1.9 |  |  |  |  | 300-WC-40040-01C02
40 | 20/01/2009 |  | 300-WC-40040-01C02 | 40040 | 300-WC-40040-01C02-M4 | 300 | 01C02 | 6.4 | 5 | Elbow |  | Outside of Elbow | Point | NR | NR | 8.3 | NR | 8.3 |  | 1.9 |  |  |  |  | 300-WC-40040-01C02
40 | 20/01/2009 |  | 300-WC-40040-01C02 | 40040 | 300-WC-40040-01C02-M4 | 300 | 01C02 | 6.4 | 6 | Elbow |  | Adjacent Weld | Point | 6.9 | 7.8 | 7.5 | 7.8 | 7.5 |  | 0.5 |  |  |  |  | 300-WC-40040-01C02
40 | 20/01/2009 |  | 300-WC-40040-01C02 | 40040 | 300-WC-40040-01C02-M4 | 300 | 01C02 | 6.4 | 7 | Straight |  | Adjacent Weld | Point | 6.4 | 6.3 | 6.7 | 6.4 | 6.45 |  | -0.1 |  |  |  |  | 300-WC-40040-01C02
40 | 20/01/2009 |  | 300-WC-40046-01C02 | 40046 | 300-WC-40046-01C02-M4 | 300 | 01C02 | 6.4 | 1 | Straight |  | Adjacent Weld | Point | 7.2 | 6.2 | 6.2 | 6.5 | 6.525 |  | -0.2 |  |  |  |  | 300-WC-40046-01C02
40 | 20/01/2009 |  | 300-WC-40046-01C02 | 40046 | 300-WC-40046-01C02-M4 | 300 | 01C02 | 6.4 | 2 | Elbow |  | Adjacent Weld | Point | 7 | 6.7 | 5.9 | 6.9 | 6.625 |  | -0.5 |  |  |  |  | 300-WC-40046-01C02
40 | 20/01/2009 |  | 300-WC-40046-01C02 | 40046 | 300-WC-40046-01C02-M4 | 300 | 01C02 | 6.4 | 3 | Elbow |  | Outside of Elbow | Point | NR | NR | 5.9 | NR | 5.9 |  | -0.5 |  |  |  |  | 300-WC-40046-01C02
40 | 20/01/2009 |  | 300-WC-40046-01C02 | 40046 | 300-WC-40046-01C02-M4 | 300 | 01C02 | 6.4 | 4 | Elbow |  | Outside of Elbow | Point | NR | NR | 5.7 | NR | 5.7 |  | -0.7 |  |  |  |  | 300-WC-40046-01C02
40 | 20/01/2009 |  | 300-WC-40046-01C02 | 40046 | 300-WC-40046-01C02-M4 | 300 | 01C02 | 6.4 | 5 | Elbow |  | Outside of Elbow | Point | NR | NR | 5.9 | NR | 5.9 |  | -0.5 |  |  |  |  | 300-WC-40046-01C02
40 | 20/01/2009 |  | 300-WC-40046-01C02 | 40046 | 300-WC-40046-01C02-M4 | 300 | 01C02 | 6.4 | 6 | Elbow |  | Adjacent Weld | Point | 6.4 | 6.7 | 5.8 | 6.4 | 6.325 |  | -0.6 |  |  |  |  | 300-WC-40046-01C02
40 | 20/01/2009 |  | 300-WC-40046-01C02 | 40046 | 300-WC-40046-01C02-M4 | 300 | 01C02 | 6.4 | 7 | Straight |  | Adjacent Weld | Point | 7.4 | 7.4 | 7.5 | 7.7 | 7.5 |  | 1 |  |  |  |  | 300-WC-40046-01C02
40 | 20/01/2009 |  | 150-WC-40056-01C02 | 40056 | 150-WC-40056-01C02-M6 | 150 | 01C02 | 7.1 | 1 | Straight |  | Adjacent Weld | Point | 6.8 | 6.9 | 7.6 | 7.1 | 7.1 |  | -0.3 |  |  |  |  | 150-WC-40056-01C02
40 | 20/01/2009 |  | 150-WC-40056-01C02 | 40056 | 150-WC-40056-01C02-M6 | 150 | 01C02 | 7.1 | 2 | Elbow |  | Adjacent Weld | Point | 8.3 | 7.9 | 7 | 7.9 | 7.775 |  | -0.1 |  |  |  |  | 150-WC-40056-01C02
40 | 20/01/2009 |  | 150-WC-40056-01C02 | 40056 | 150-WC-40056-01C02-M6 | 150 | 01C02 | 7.1 | 3 | Elbow |  | Outside of Elbow | Point | NR | NR | NR | 7.6 | 7.6 |  | 0.5 |  |  |  |  | 150-WC-40056-01C02
40 | 20/01/2009 |  | 150-WC-40056-01C02 | 40056 | 150-WC-40056-01C02-M6 | 150 | 01C02 | 7.1 | 4 | Elbow |  | Adjacent Weld | Point | 8.2 | 7 | 6.9 | 8 | 7.525 |  | -0.2 |  |  |  |  | 150-WC-40056-01C02
40 | 20/01/2009 |  | 150-WC-40056-01C02 | 40056 | 150-WC-40056-01C02-M6 | 150 | 01C02 | 7.1 | 5 | Straight |  | Adjacent Weld | Point | 7.2 | 7 | 7.3 | 7.7 | 7.3 |  | -0.1 |  |  |  |  | 150-WC-40056-01C02
40 | 11/04/2009 |  | 150-WC-40056-01C02 | 40056 | 150-WC-40056-01C02-M6 | 150 | 01C02 | 7.1 | 6 | Elbow |  | Adjacent Weld | Point | 7 | 7.3 | 6.7 | 7.4 | 7.1 | Cross Checked | -0.4 |  |  |  |  | 150-WC-40056-01C02
40 | 11/04/2009 |  | 150-WC-40056-01C02 | 40056 | 150-WC-40056-01C02-M6 | 150 | 01C02 | 7.1 | 7 | Elbow |  | Adjacent Weld | Point | 7.6 | 7.8 | 8 | 6.9 | 7.575 | Cross Checked | -0.2 |  |  |  |  | 150-WC-40056-01C02
40 | 11/04/2009 |  | 150-WC-40056-01C02 | 40056 | 150-WC-40056-01C02-M6 | 150 | 01C02 | 7.1 | 8 | Elbow |  | Outside of Elbow | Point | NR | NR | NR | 7 | 7 | Cross Checked | -0.1 |  |  |  |  | 150-WC-40056-01C02
40 | 11/04/2009 |  | 150-WC-40056-01C02 | 40056 | 150-WC-40056-01C02-M6 | 150 | 01C02 | 7.1 | 9 | Elbow |  | Adjacent Weld | Point | 7.6 | 7.8 | 7.8 | 8.1 | 7.825 | Cross Checked | 0.5 |  |  |  |  | 150-WC-40056-01C02
40 | 11/04/2009 |  | 150-WC-40056-01C02 | 40056 | 150-WC-40056-01C02-M6 | 150 | 01C02 | 7.1 | 10 | Straight |  | Adjacent Weld | Point | 7.1 | 6.5 | 7.4 | 6.8 | 6.95 | Cross Checked | -0.6 |  |  |  |  | 150-WC-40056-01C02
40 | 20/01/2009 |  | 80-WC-40058-01C02 | 40058 | 80-WC-40058-01C02-M6 | 80 | 01C02 | 5.5 | 1 | Straight |  | Adjacent Weld | Point | 5.3 | 5.6 | 5.7 | 5.3 | 5.475 |  | -0.2 |  |  |  |  | 80-WC-40058-01C02
40 | 20/01/2009 |  | 80-WC-40058-01C02 | 40058 | 80-WC-40058-01C02-M6 | 80 | 01C02 | 5.5 | 2 | Elbow |  | Adjacent Weld | Point | 5 | 5.4 | 5.6 | 5.4 | 5.35 |  | -0.5 |  |  |  |  | 80-WC-40058-01C02
40 | 20/01/2009 |  | 80-WC-40058-01C02 | 40058 | 80-WC-40058-01C02-M6 | 80 | 01C02 | 5.5 | 3 | Elbow |  | Outside of Elbow | Point | 5 | NR | NR | NR | 5 |  | -0.5 |  |  |  |  | 80-WC-40058-01C02
40 | 20/01/2009 |  | 80-WC-40058-01C02 | 40058 | 80-WC-40058-01C02-M6 | 80 | 01C02 | 5.5 | 4 | Elbow |  | Adjacent Weld | Point | 5.3 | 5.4 | 5.2 | 5.4 | 5.325 |  | -0.3 |  |  |  |  | 80-WC-40058-01C02
40 | 20/01/2009 |  | 80-WC-40058-01C02 | 40058 | 80-WC-40058-01C02-M6 | 80 | 01C02 | 5.5 | 5 | Straight |  | Adjacent Weld | Point | 5.4 | 5.4 | 5.3 | 5.5 | 5.4 |  | -0.2 |  |  |  |  | 80-WC-40058-01C02
40 | 11/04/2009 |  | 80-WC-40057-01C02 | 40057 | 80-WC-40057-01C02-M6 | 80 | 01C02 | 5.5 | 1 | Straight |  | Adjacent Weld | Point | 5.3 | 5.2 | 5.4 | 5.6 | 5.375 | Cross Checked | -0.3 |  |  |  |  | 80-WC-40057-01C02
40 | 11/04/2009 |  | 80-WC-40057-01C02 | 40057 | 80-WC-40057-01C02-M6 | 80 | 01C02 | 5.5 | 2 | Elbow |  | Adjacent Weld | Point | 5.7 | 5.7 | 5.8 | 5.6 | 5.7 | Cross Checked | 0.1 |  |  |  |  | 80-WC-40057-01C02
40 | 11/04/2009 |  | 80-WC-40057-01C02 | 40057 | 80-WC-40057-01C02-M6 | 80 | 01C02 | 5.5 | 3 | Elbow |  | Outside of Elbow | Point | NR | NR | 5.9 | NR | 5.9 | Cross Checked | 0.4 |  |  |  |  | 80-WC-40057-01C02
40 | 11/04/2009 |  | 80-WC-40057-01C02 | 40057 | 80-WC-40057-01C02-M6 | 80 | 01C02 | 5.5 | 4 | Elbow |  | Adjacent Weld | Point | 5.5 | 5.8 | 5.7 | 5.9 | 5.725 | Cross Checked | 0 |  |  |  |  | 80-WC-40057-01C02
40 | 11/04/2009 |  | 80-WC-40057-01C02 | 40057 | 80-WC-40057-01C02-M6 | 80 | 01C02 | 5.5 | 5 | Straight |  | Adjacent Weld | Point | 5.2 | 5.4 | 5.5 | 5.6 | 5.425 | Cross Checked | -0.3 |  |  |  |  | 80-WC-40057-01C02
40 | 20/01/2009 |  | 80-WC-40059-01C02 | 40059 | 80-WC-40059-01C02-M6 | 80 | 01C02 | 5.5 | 1 | Straight |  | Adjacent Weld | Point | 5.4 | 5.5 | 5.3 | 5.4 | 5.4 |  | -0.2 |  |  |  |  | 80-WC-40059-01C02
40 | 20/01/2009 |  | 80-WC-40059-01C02 | 40059 | 80-WC-40059-01C02-M6 | 80 | 01C02 | 5.5 | 2 | Elbow |  | Adjacent Weld | Point | 5.5 | 5.3 | 5.5 | 5.3 | 5.4 |  | -0.2 |  |  |  |  | 80-WC-40059-01C02
40 | 20/01/2009 |  | 80-WC-40059-01C02 | 40059 | 80-WC-40059-01C02-M6 | 80 | 01C02 | 5.5 | 3 | Elbow |  | Outside of Elbow | Point | 5 | NR | NR | NR | 5 |  | -0.5 |  |  |  |  | 80-WC-40059-01C02
40 | 20/01/2009 |  | 80-WC-40059-01C02 | 40059 | 80-WC-40059-01C02-M6 | 80 | 01C02 | 5.5 | 4 | Straight |  | Adjacent Weld | Point | 5.2 | 5.7 | 5.5 | 5.5 | 5.475 |  | -0.3 |  |  |  |  | 80-WC-40059-01C02
40 | 11/04/2009 |  | 400-WC-40060-01C02 | 40060 | 400-WC-40060-01C02-M10-1 | 400 | 01C02 | 8 | 1 | Straight |  | Adjacent Weld | Point | 7.8 | 7.9 | 8 | 7.9 | 7.9 | Cross Checked | -0.2 |  |  |  |  | 400-WC-40060-01C02
40 | 11/04/2009 |  | 400-WC-40060-01C02 | 40060 | 400-WC-40060-01C02-M10-1 | 400 | 01C02 | 8 | 2 | Elbow |  | Adjacent Weld | Point | 8 | 8.1 | 8.1 | 8.6 | 8.2 | Cross Checked | 0 |  |  |  |  | 400-WC-40060-01C02
40 | 11/04/2009 |  | 400-WC-40060-01C02 | 40060 | 400-WC-40060-01C02-M10-1 | 400 | 01C02 | 8 | 3 | Elbow |  | Outside of Elbow | Point | NR | NR | NR | 8.5 | 8.5 | Cross Checked | 0.5 |  |  |  |  | 400-WC-40060-01C02
40 | 11/04/2009 |  | 400-WC-40060-01C02 | 40060 | 400-WC-40060-01C02-M10-1 | 400 | 01C02 | 8 | 4 | Elbow |  | Outside of Elbow | Point | NR | NR | NR | 8.7 | 8.7 | Cross Checked | 0.7 |  |  |  |  | 400-WC-40060-01C02
40 | 11/04/2009 |  | 400-WC-40060-01C02 | 40060 | 400-WC-40060-01C02-M10-1 | 400 | 01C02 | 8 | 5 | Elbow |  | Outside of Elbow | Point | NR | NR | NR | 8.7 | 8.7 | Cross Checked | 0.7 |  |  |  |  | 400-WC-40060-01C02
40 | 11/04/2009 |  | 400-WC-40060-01C02 | 40060 | 400-WC-40060-01C02-M10-1 | 400 | 01C02 | 8 | 6 | Elbow |  | Adjacent Weld | Point | 8 | 7.9 | 8.2 | 8.5 | 8.15 | Cross Checked | -0.1 |  |  |  |  | 400-WC-40060-01C02
40 | 11/04/2009 |  | 400-WC-40060-01C02 | 40060 | 400-WC-40060-01C02-M10-1 | 400 | 01C02 | 8 | 7 | Straight |  | Adjacent Weld | Point | 8.1 | 8 | 8.4 | 8.5 | 8.25 | Cross Checked | 0 |  |  |  |  | 400-WC-40060-01C02
40 | 11/04/2009 |  | 400-WC-40061-01C02 | 40061 | 400-WC-40061-01C02-M10-1 | 400 | 01C02 | 8 | 1 | Straight |  | Adjacent Weld | Point | 8.2 | 8.6 | 8.5 | 8.2 | 8.375 | Cross Checked | 0.2 |  |  |  |  | 400-WC-40061-01C02
40 | 11/04/2009 |  | 400-WC-40061-01C02 | 40061 | 400-WC-40061-01C02-M10-1 | 400 | 01C02 | 8 | 2 | Elbow |  | Adjacent Weld | Point | 10 | 9.6 | 10 | 10.4 | 10 | Cross Checked | 1.6 |  |  |  |  | 400-WC-40061-01C02
40 | 11/04/2009 |  | 400-WC-40061-01C02 | 40061 | 400-WC-40061-01C02-M10-1 | 400 | 01C02 | 8 | 3 | Elbow |  | Outside of Elbow | Point | 9.7 |  |  |  | 9.7 | Cross Checked | 1.7 |  |  |  |  | 400-WC-40061-01C02
40 | 11/04/2009 |  | 400-WC-40061-01C02 | 40061 | 400-WC-40061-01C02-M10-1 | 400 | 01C02 | 8 | 4 | Elbow |  | Outside of Elbow | Point | 9.4 |  |  |  | 9.4 | Cross Checked | 1.4 |  |  |  |  | 400-WC-40061-01C02
40 | 11/04/2009 |  | 400-WC-40061-01C02 | 40061 | 400-WC-40061-01C02-M10-1 | 400 | 01C02 | 8 | 5 | Elbow |  | Outside of Elbow | Point | 10.5 |  |  |  | 10.5 | Cross Checked | 2.5 |  |  |  |  | 400-WC-40061-01C02
40 | 11/04/2009 |  | 400-WC-40061-01C02 | 40061 | 400-WC-40061-01C02-M10-1 | 400 | 01C02 | 8 | 6 | Elbow |  | Adjacent Weld | Point | 10.5 | 9.9 | 9.4 | 10.2 | 10 | Cross Checked | 1.4 |  |  |  |  | 400-WC-40061-01C02
40 | 20/01/2009 |  | 400-WC-40061-01C02 | 40061 | 400-WC-40061-01C02-M10-1 | 400 | 01C02 | 8 | 7 | Straight |  | Adjacent Weld | Point | 8 | 8.1 | 8.1 | 8 | 8.05 |  | 0 |  |  |  |  | 400-WC-40061-01C02
40 | 11/04/2009 |  | 80-WC-40064-01C02 | 40064 | 80-WC-40064-01C02-M6 | 80 | 01C02 | 5.5 | 1 | Straight |  | Adjacent Weld | Point | 5.3 | 5.3 | 5.3 | 5.3 | 5.3 | Cross Checked | -0.2 |  |  |  |  | 80-WC-40064-01C02
40 | 11/04/2009 |  | 80-WC-40064-01C02 | 40064 | 80-WC-40064-01C02-M6 | 80 | 01C02 | 5.5 | 2 | Elbow |  | Adjacent Weld | Point | 5.5 | 5.5 | 5.3 | 5.4 | 5.425 | Cross Checked | -0.2 |  |  |  |  | 80-WC-40064-01C02
40 | 11/04/2009 |  | 80-WC-40064-01C02 | 40064 | 80-WC-40064-01C02-M6 | 80 | 01C02 | 5.5 | 3 | Elbow |  | Outside of Elbow | Point | 5.3 |  |  |  | 5.3 | Cross Checked | -0.2 |  |  |  |  | 80-WC-40064-01C02
40 | 11/04/2009 |  | 80-WC-40064-01C02 | 40064 | 80-WC-40064-01C02-M6 | 80 | 01C02 | 5.5 | 4 | Elbow |  | Adjacent Weld | Point | 5.1 | 5.6 | 5.2 | 5.1 | 5.25 | Cross Checked | -0.4 |  |  |  |  | 80-WC-40064-01C02
40 | 11/04/2009 |  | 80-WC-40064-01C02 | 40064 | 80-WC-40064-01C02-M6 | 80 | 01C02 | 5.5 | 5 | Straight |  | Adjacent Weld | Point | 5.2 | 5.3 | 5.3 | 5.2 | 5.25 | Cross Checked | -0.3 |  |  |  |  | 80-WC-40064-01C02
40 | 11/04/2009 |  | 100-WC-40067-01C02 | 40067 | 100-WC-40067-01C02-M6 | 100 | 01C02 | 6 | 1 | Straight |  | Adjacent Weld | Point | 6.1 | 5.9 | 6.1 | 6.1 | 6.05 | Cross Checked | -0.1 |  |  |  |  | 100-WC-40067-01C02
40 | 11/04/2009 |  | 100-WC-40067-01C02 | 40067 | 100-WC-40067-01C02-M6 | 100 | 01C02 | 6 | 2 | Elbow |  | Adjacent Weld | Point | 5.3 | 5.3 | 5.4 | 5.3 | 5.325 | Cross Checked | -0.7 |  |  |  |  | 100-WC-40067-01C02
40 | 11/04/2009 |  | 100-WC-40067-01C02 | 40067 | 100-WC-40067-01C02-M6 | 100 | 01C02 | 6 | 3 | Elbow |  | Outside of Elbow | Point | NR | NR | 5.4 | NR | 5.4 | Cross Checked | -0.6 |  |  |  |  | 100-WC-40067-01C02
40 | 11/04/2009 |  | 100-WC-40067-01C02 | 40067 | 100-WC-40067-01C02-M6 | 100 | 01C02 | 6 | 4 | Elbow |  | Adjacent Weld | Point | 5.4 | 5.5 | 5.6 | 5.8 | 5.575 | Cross Checked | -0.6 |  |  |  |  | 100-WC-40067-01C02
40 | 11/04/2009 |  | 100-WC-40067-01C02 | 40067 | 100-WC-40067-01C02-M6 | 100 | 01C02 | 6 | 5 | Straight |  | Adjacent Weld | Point | 5.8 | 5.9 | 6.2 | 6.2 | 6.025 | Cross Checked | -0.2 |  |  |  |  | 100-WC-40067-01C02
40 | 20/01/2009 |  | 100-WC-40069-01C02 | 40069 | 100-WC-40069-01C02-M4 | 100 | 01C02 | 6 | 1 | Straight |  | Adjacent Weld | Point | 8.6 | 8.2 | 8.8 | 8.7 | 8.575 |  | 2.2 |  |  |  |  | 100-WC-40069-01C02
40 | 20/01/2009 |  | 100-WC-40069-01C02 | 40069 | 100-WC-40069-01C02-M4 | 100 | 01C02 | 6 | 2 | Elbow |  | Adjacent Weld | Point | 10.5 | 10.2 | 9.1 | 10 | 9.95 |  | 3.1 |  |  |  |  | 100-WC-40069-01C02
40 | 20/01/2009 |  | 100-WC-40069-01C02 | 40069 | 100-WC-40069-01C02-M4 | 100 | 01C02 | 6 | 3 | Elbow |  | Outside of Elbow | Point | NR | NR | 9.1 | NR | 9.1 |  | 3.1 |  |  |  |  | 100-WC-40069-01C02
40 | 20/01/2009 |  | 100-WC-40069-01C02 | 40069 | 100-WC-40069-01C02-M4 | 100 | 01C02 | 6 | 4 | Elbow |  | Adjacent Weld | Point | 9.8 | 9.6 | 9.6 | 9.5 | 9.625 |  | 3.5 |  |  |  |  | 100-WC-40069-01C02
40 | 20/01/2009 |  | 100-WC-40069-01C02 | 40069 | 100-WC-40069-01C02-M4 | 100 | 01C02 | 6 | 5 | Straight |  | Adjacent Weld | Point | 8.6 | 8.6 | 9.2 | 8.6 | 8.75 |  | 2.6 |  |  |  |  | 100-WC-40069-01C02
40 | 11/04/2009 |  | 150-WC-40070-01C02 | 40070 | 150-WC-40070-01C02-M6 | 100 | 01C02 | 7.1 | 1 | Straight |  | Adjacent Weld | Point | 7.5 | 7.4 | 7.1 | 6.8 | 7.2 | Cross Checked | -0.3 |  |  |  |  | 150-WC-40070-01C02
40 | 11/04/2009 |  | 150-WC-40070-01C02 | 40070 | 150-WC-40070-01C02-M6 | 100 | 01C02 | 7.1 | 2 | Elbow |  | Adjacent Weld | Point | 7.1 | 7.2 | 6.8 | 7.2 | 7.075 | Cross Checked | -0.3 |  |  |  |  | 150-WC-40070-01C02
40 | 11/04/2009 |  | 150-WC-40070-01C02 | 40070 | 150-WC-40070-01C02-M6 | 100 | 01C02 | 7.1 | 3 | Elbow |  | Outside of Elbow | Point | 6.9 | NR | NR | NR | 6.9 | Cross Checked | -0.2 |  |  |  |  | 150-WC-40070-01C02
40 | 11/04/2009 |  | 150-WC-40070-01C02 | 40070 | 150-WC-40070-01C02-M6 | 100 | 01C02 | 7.1 | 4 | Elbow |  | Adjacent Weld | Point | 7.1 | 6.7 | 6.7 | 6.7 | 6.8 | Cross Checked | -0.4 |  |  |  |  | 150-WC-40070-01C02
40 | 11/04/2009 |  | 150-WC-40070-01C02 | 40070 | 150-WC-40070-01C02-M6 | 100 | 01C02 | 7.1 | 5 | Straight |  | Adjacent Weld | Point | 7 | 7.5 | 7.3 | 7 | 7.2 | Cross Checked | -0.1 |  |  |  |  | 150-WC-40070-01C02
40 | 11/04/2009 |  | 80-WC-40068-01C02 | 40068 | 80-WC-40068-01C02-M6 | 80 | 01C02 | 5.5 | 1 | Straight |  | Adjacent Weld | Point | 5.3 | 5.3 | 5.2 | 5.3 | 5.275 | Cross Checked | -0.3 |  |  |  |  | 80-WC-40068-01C02
40 | 11/04/2009 |  | 80-WC-40068-01C02 | 40068 | 80-WC-40068-01C02-M6 | 80 | 01C02 | 5.5 | 2 | Elbow |  | Adjacent Weld | Point | 5.4 | 4.8 | 5.6 | 5.5 | 5.325 | Cross Checked | -0.7 | -12.73% | -3.182% | -10.91% |  | 80-WC-40068-01C02
40 | 11/04/2009 |  | 80-WC-40068-01C02 | 40068 | 80-WC-40068-01C02-M6 | 80 | 01C02 | 5.5 | 3 | Elbow |  | Outside of Elbow | Point | 5 | NR | NR | NR | 5 | Cross Checked | -0.5 |  |  |  |  | 80-WC-40068-01C02
40 | 11/04/2009 |  | 80-WC-40068-01C02 | 40068 | 80-WC-40068-01C02-M6 | 80 | 01C02 | 5.5 | 4 | Elbow |  | Adjacent Weld | Point | 5.5 | 5.6 | 5.6 | 5.8 | 5.625 | Cross Checked | 0 |  |  |  |  | 80-WC-40068-01C02
40 | 11/04/2009 |  | 80-WC-40068-01C02 | 40068 | 80-WC-40068-01C02-M6 | 80 | 01C02 | 5.5 | 5 | Straight |  | Adjacent Weld | Point | 5.3 | 5.2 | 5.3 | 5.3 | 5.275 | Cross Checked | -0.3 |  |  |  |  | 80-WC-40068-01C02
40 | 21/01/2009 |  | 400-WC-40024-01C02 | 40024 | 400-WC-40024-01C02-M10-1 | 400 | 01C02 | 8 | 1 | Straight |  | Adjacent Weld | Point | 8.5 | 8.3 | 8.3 | 8.6 | 8.425 |  | 0.3 |  |  |  |  | 400-WC-40024-01C02
40 | 21/01/2009 |  | 400-WC-40024-01C02 | 40024 | 400-WC-40024-01C02-M10-1 | 400 | 01C02 | 8 | 2 | Elbow |  | Adjacent Weld | Point | 9.1 | 8.2 | 7.9 | 8.5 | 8.425 |  | -0.1 |  |  |  |  | 400-WC-40024-01C02
40 | 21/01/2009 |  | 400-WC-40024-01C02 | 40024 | 400-WC-40024-01C02-M10-1 | 400 | 01C02 | 8 | 3 | Elbow |  | Outside of Elbow | Point | 9.2 | NR | NR | NR | 9.2 |  | 1.2 |  |  |  |  | 400-WC-40024-01C02
40 | 21/01/2009 |  | 400-WC-40024-01C02 | 40024 | 400-WC-40024-01C02-M10-1 | 400 | 01C02 | 8 | 4 | Elbow |  | Outside of Elbow | Point | 9 | NR | NR | NR | 9 |  | 1 |  |  |  |  | 400-WC-40024-01C02
40 | 21/01/2009 |  | 400-WC-40024-01C02 | 40024 | 400-WC-40024-01C02-M10-1 | 400 | 01C02 | 8 | 5 | Elbow |  | Outside of Elbow | Point | 9 | NR | NR | NR | 9 |  | 1 |  |  |  |  | 400-WC-40024-01C02
40 | 21/01/2009 |  | 400-WC-40024-01C02 | 40024 | 400-WC-40024-01C02-M10-1 | 400 | 01C02 | 8 | 6 | Elbow |  | Adjacent Weld | Point | 8.9 | 8.4 | 8.1 | 7.4 | 8.2 |  | -0.6 |  |  |  |  | 400-WC-40024-01C02
40 | 21/01/2009 |  | 400-WC-40024-01C02 | 40024 | 400-WC-40024-01C02-M10-1 | 400 | 01C02 | 8 | 7 | Straight |  | Adjacent Weld | Point | 8.3 | 8.6 | 8.5 | 8.6 | 8.5 |  | 0.3 |  |  |  |  | 400-WC-40024-01C02
40 | 21/01/2009 |  | 400-WC-40024-01C02 | 40024 | 400-WC-40024-01C02-M10-7 | 400 | 01C02 | 8 | 8 | Straight |  | Adjacent Weld | Point | 8.7 | 8.8 | 8.6 | 8.8 | 8.725 |  | 0.6 |  |  |  |  | 400-WC-40024-01C02
40 | 21/01/2009 |  | 400-WC-40024-01C02 | 40024 | 400-WC-40024-01C02-M10-7 | 400 | 01C02 | 8 | 9 | Elbow |  | Adjacent Weld | Point | 7.3 | 7.9 | 8.8 | 8.8 | 8.2 |  | -0.7 |  |  |  |  | 400-WC-40024-01C02
40 | 21/01/2009 |  | 400-WC-40024-01C02 | 40024 | 400-WC-40024-01C02-M10-7 | 400 | 01C02 | 8 | 10 | Elbow |  | Outside of Elbow | Point | NR | NR | 8.8 | NR | 8.8 |  | 0.8 |  |  |  |  | 400-WC-40024-01C02
40 | 21/01/2009 |  | 400-WC-40024-01C02 | 40024 | 400-WC-40024-01C02-M10-7 | 400 | 01C02 | 8 | 11 | Elbow |  | Outside of Elbow | Point | NR | NR | 8.9 | NR | 8.9 |  | 0.9 |  |  |  |  | 400-WC-40024-01C02
40 | 21/01/2009 |  | 400-WC-40024-01C02 | 40024 | 400-WC-40024-01C02-M10-7 | 400 | 01C02 | 8 | 12 | Elbow |  | Outside of Elbow | Point | NR | NR | 8.6 | NR | 8.6 |  | 0.6 |  |  |  |  | 400-WC-40024-01C02
40 | 21/01/2009 |  | 400-WC-40024-01C02 | 40024 | 400-WC-40024-01C02-M10-7 | 400 | 01C02 | 8 | 13 | Elbow |  | Adjacent Weld | Point | 8.8 | 8 | 8.1 | 8.6 | 8.375 |  | 0 |  |  |  |  | 400-WC-40024-01C02
40 | 21/01/2009 |  | 400-WC-40024-01C02 | 40024 | 400-WC-40024-01C02-M10-7 | 400 | 01C02 | 8 | 14 | Straight |  | Adjacent Weld | Point | 8.5 | 7.9 | 8 | 8.4 | 8.2 |  | -0.1 |  |  |  |  | 400-WC-40024-01C02
40 | 21/01/2009 |  | 200-WC-40036-01C02 | 40036 | 200-WC-40036-01C02-M10-7 | 200 | 01C02 | 6.4 | 1 | Straight |  | Adjacent Weld | Point | 6.7 | 6.2 | 6.3 | 6.7 | 6.475 |  | -0.2 |  |  |  |  | 200-WC-40036-01C02
40 | 21/01/2009 |  | 200-WC-40036-01C02 | 40036 | 200-WC-40036-01C02-M10-7 | 200 | 01C02 | 6.4 | 2 | Elbow |  | Adjacent Weld | Point | 7 | 7.3 | 6.7 | 7.4 | 7.1 |  | 0.3 |  |  |  |  | 200-WC-40036-01C02
40 | 21/01/2009 |  | 200-WC-40036-01C02 | 40036 | 200-WC-40036-01C02-M10-7 | 200 | 01C02 | 6.4 | 3 | Elbow |  | Outside of Elbow | Point | NR | 7 | NR | NR | 7 |  | 0.6 |  |  |  |  | 200-WC-40036-01C02
40 | 21/01/2009 |  | 200-WC-40036-01C02 | 40036 | 200-WC-40036-01C02-M10-7 | 200 | 01C02 | 6.4 | 4 | Elbow |  | Outside of Elbow | Point | NR | 7.1 | NR | NR | 7.1 |  | 0.7 |  |  |  |  | 200-WC-40036-01C02
40 | 21/01/2009 |  | 200-WC-40036-01C02 | 40036 | 200-WC-40036-01C02-M10-7 | 200 | 01C02 | 6.4 | 5 | Elbow |  | Adjacent Weld | Point | 7.2 | 7.4 | 6.5 | 7.1 | 7.05 |  | 0.1 |  |  |  |  | 200-WC-40036-01C02
40 | 21/01/2009 |  | 200-WC-40036-01C02 | 40036 | 200-WC-40036-01C02-M10-7 | 200 | 01C02 | 6.4 | 6 | Straight |  | Adjacent Weld | Point | 6.6 | 6.1 | 6.3 | 6.6 | 6.4 |  | -0.3 |  |  |  |  | 200-WC-40036-01C02
40 | 21/01/2009 |  | 200-WC-40038-01C02 | 40038 | 200-WC-40038-01C02-M2 | 200 | 01C02 | 6.4 | 1 | Straight |  | Adjacent Weld | Point | 6.1 | 6.1 | 6.1 | 6.6 | 6.225 |  | -0.3 |  |  |  |  | 200-WC-40038-01C02
40 | 21/01/2009 |  | 200-WC-40038-01C02 | 40038 | 200-WC-40038-01C02-M2 | 200 | 01C02 | 6.4 | 2 | Elbow |  | Adjacent Weld | Point | 7.3 | 6.8 | 6.9 | 7.3 | 7.075 |  | 0.4 |  |  |  |  | 200-WC-40038-01C02
40 | 21/01/2009 |  | 200-WC-40038-01C02 | 40038 | 200-WC-40038-01C02-M2 | 200 | 01C02 | 6.4 | 3 | Elbow |  | Outside of Elbow | Point | 7.1 | NR | NR | NR | 7.1 |  | 0.7 |  |  |  |  | 200-WC-40038-01C02
40 | 21/01/2009 |  | 200-WC-40038-01C02 | 40038 | 200-WC-40038-01C02-M2 | 200 | 01C02 | 6.4 | 4 | Elbow |  | Outside of Elbow | Point | 7.4 | NR | NR | NR | 7.4 |  | 1 |  |  |  |  | 200-WC-40038-01C02
40 | 21/01/2009 |  | 200-WC-40038-01C02 | 40038 | 200-WC-40038-01C02-M2 | 200 | 01C02 | 6.4 | 5 | Elbow |  | Adjacent Weld | Point | 7.3 | 7.5 | 7.2 | 7.2 | 7.3 |  | 0.8 |  |  |  |  | 200-WC-40038-01C02
40 | 21/01/2009 |  | 200-WC-40038-01C02 | 40038 | 200-WC-40038-01C02-M2 | 200 | 01C02 | 6.4 | 6 | Straight |  | Adjacent Weld | Point | 8.5 | 8.3 | 8.4 | 8.4 | 8.4 |  | 1.9 |  |  |  |  | 200-WC-40038-01C02
40 | 21/01/2009 |  | 300-WC-40043-01C02 | 40043 | 300-WC-40043-01C02-M10 | 300 | 01C02 | 6.4 | 1 | Straight |  | Adjacent Weld | Point | 6.5 | 6.4 | 6.1 | 6.6 | 6.4 |  | -0.3 |  |  |  |  | 300-WC-40043-01C02
40 | 21/01/2009 |  | 300-WC-40043-01C02 | 40043 | 300-WC-40043-01C02-M10 | 300 | 01C02 | 6.4 | 2 | Elbow |  | Adjacent Weld | Point | 6.2 | 7 | 6.3 | 6.7 | 6.55 |  | -0.2 |  |  |  |  | 300-WC-40043-01C02
40 | 21/01/2009 |  | 300-WC-40043-01C02 | 40043 | 300-WC-40043-01C02-M10 | 300 | 01C02 | 6.4 | 3 | Elbow |  | Outside of Elbow | Point | 6.3 | NR | NR | NR | 6.3 |  | -0.1 |  |  |  |  | 300-WC-40043-01C02
40 | 21/01/2009 |  | 300-WC-40043-01C02 | 40043 | 300-WC-40043-01C02-M10 | 300 | 01C02 | 6.4 | 4 | Elbow |  | Outside of Elbow | Point | 6.6 | NR | NR | NR | 6.6 |  | 0.2 |  |  |  |  | 300-WC-40043-01C02
40 | 21/01/2009 |  | 300-WC-40043-01C02 | 40043 | 300-WC-40043-01C02-M10 | 300 | 01C02 | 6.4 | 5 | Elbow |  | Outside of Elbow | Point | 6.7 | NR | NR | NR | 6.7 |  | 0.3 |  |  |  |  | 300-WC-40043-01C02
40 | 21/01/2009 |  | 300-WC-40043-01C02 | 40043 | 300-WC-40043-01C02-M10 | 300 | 01C02 | 6.4 | 6 | Elbow |  | Adjacent Weld | Point | 6.8 | 7 | 6.6 | 6.5 | 6.725 |  | 0.1 |  |  |  |  | 300-WC-40043-01C02
40 | 21/01/2009 |  | 300-WC-40043-01C02 | 40043 | 300-WC-40043-01C02-M10 | 300 | 01C02 | 6.4 | 7 | Straight |  | Adjacent Weld | Point | 6.3 | 6.5 | 6.4 | 6.5 | 6.425 |  | -0.1 |  |  |  |  | 300-WC-40043-01C02
40 | 21/01/2009 |  | 300-WC-40044-01C02 | 40044 | 300-WC-40044-01C02-M10 | 300 | 01C02 | 6.4 | 1 | Straight |  | Adjacent Weld | Point | 7.3 | 7.6 | 7.5 | 7.4 | 7.45 |  | 0.9 |  |  |  |  | 300-WC-40044-01C02
40 | 21/01/2009 |  | 300-WC-40044-01C02 | 40044 | 300-WC-40044-01C02-M10 | 300 | 01C02 | 6.4 | 2 | Elbow |  | Adjacent Weld | Point | 6.7 | 6.3 | 6.7 | 6.5 | 6.55 |  | -0.1 |  |  |  |  | 300-WC-40044-01C02
40 | 21/01/2009 |  | 300-WC-40044-01C02 | 40044 | 300-WC-40044-01C02-M10 | 300 | 01C02 | 6.4 | 3 | Elbow |  | Outside of Elbow | Point | NR | NR | 6.7 | NR | 6.7 |  | 0.3 |  |  |  |  | 300-WC-40044-01C02
40 | 21/01/2009 |  | 300-WC-40044-01C02 | 40044 | 300-WC-40044-01C02-M10 | 300 | 01C02 | 6.4 | 4 | Elbow |  | Outside of Elbow | Point | NR | NR | 6.7 | NR | 6.7 |  | 0.3 |  |  |  |  | 300-WC-40044-01C02
40 | 21/01/2009 |  | 300-WC-40044-01C02 | 40044 | 300-WC-40044-01C02-M10 | 300 | 01C02 | 6.4 | 5 | Elbow |  | Outside of Elbow | Point | NR | NR | 6.8 | NR | 6.8 |  | 0.4 |  |  |  |  | 300-WC-40044-01C02
40 | 21/01/2009 |  | 300-WC-40044-01C02 | 40044 | 300-WC-40044-01C02-M10 | 300 | 01C02 | 6.4 | 6 | Straight |  | Adjacent Weld | Point | 6.8 | 6.5 | 6.6 | 6.5 | 6.6 |  | 0.1 |  |  |  |  | 300-WC-40044-01C02
40 | 21/01/2009 |  | 300-WC-40045-01C02 | 40045 | 300-WC-40045-01C02-M10 | 300 | 01C02 | 6.4 | 1 | Straight |  | Adjacent Weld | Point | 7.4 | 7.6 | 7.4 | 7.2 | 7.4 |  | 0.8 |  |  |  |  | 300-WC-40045-01C02
40 | 21/01/2009 |  | 300-WC-40045-01C02 | 40045 | 300-WC-40045-01C02-M10 | 300 | 01C02 | 6.4 | 2 | Elbow |  | Adjacent Weld | Point | 6.6 | 6.3 | 6.5 | 6.1 | 6.375 |  | -0.3 |  |  |  |  | 300-WC-40045-01C02
40 | 21/01/2009 |  | 300-WC-40045-01C02 | 40045 | 300-WC-40045-01C02-M10 | 300 | 01C02 | 6.4 | 3 | Elbow |  | Outside of Elbow | Point | NR | NR | 6.5 | NR | 6.5 |  | 0.1 |  |  |  |  | 300-WC-40045-01C02
40 | 21/01/2009 |  | 300-WC-40045-01C02 | 40045 | 300-WC-40045-01C02-M10 | 300 | 01C02 | 6.4 | 4 | Elbow |  | Outside of Elbow | Point | NR | NR | 6.3 | NR | 6.3 |  | -0.1 |  |  |  |  | 300-WC-40045-01C02
40 | 21/01/2009 |  | 300-WC-40045-01C02 | 40045 | 300-WC-40045-01C02-M10 | 300 | 01C02 | 6.4 | 5 | Elbow |  | Outside of Elbow | Point | NR | NR | 6.5 | NR | 6.5 |  | 0.1 |  |  |  |  | 300-WC-40045-01C02
40 | 21/01/2009 |  | 300-WC-40045-01C02 | 40045 | 300-WC-40045-01C02-M10 | 300 | 01C02 | 6.4 | 6 | Elbow |  | Adjacent Weld | Point | 6.8 | 6.2 | 6.3 | 6.1 | 6.35 |  | -0.3 |  |  |  |  | 300-WC-40045-01C02
40 | 21/01/2009 |  | 300-WC-40045-01C02 | 40045 | 300-WC-40045-01C02-M10 | 300 | 01C02 | 6.4 | 7 | Straight |  | Adjacent Weld | Point | 7.5 | 7.5 | 7.7 | 7.6 | 7.575 |  | 1.1 |  |  |  |  | 300-WC-40045-01C02
43 | 13/12/2008 |  | 200-FH-43038-01C02 | 43038 | 200-FH-43038-01C02-M4-1 | 200 | 01C02 | 6.4 | 1 | Straight |  | Adjacent Weld | Point | 6.7 | 6.5 | 6.5 | 6.4 | 6.525 |  | 0 |  |  |  |  | 200-FH-43038-01C02
43 | 13/12/2008 |  | 200-FH-43038-01C02 | 43038 | 200-FH-43038-01C02-M4-1 | 200 | 01C02 | 6.4 | 2 | Elbow |  | Adjacent Weld | Point | 6.9 | 6.7 | 7.1 | 6.5 | 6.8 |  | 0.1 |  |  |  |  | 200-FH-43038-01C02
43 | 13/12/2008 |  | 200-FH-43038-01C02 | 43038 | 200-FH-43038-01C02-M4-1 | 200 | 01C02 | 6.4 | 3 | Elbow |  | Outside of Elbow | Point | 6.9 | NR | NR | NR | 6.9 |  | 0.5 |  |  |  |  | 200-FH-43038-01C02
43 | 13/12/2008 |  | 200-FH-43038-01C02 | 43038 | 200-FH-43038-01C02-M4-1 | 200 | 01C02 | 6.4 | 4 | Elbow |  | Outside of Elbow | Point | 6.7 | NR | NR | NR | 6.7 |  | 0.3 |  |  |  |  | 200-FH-43038-01C02
43 | 13/12/2008 |  | 200-FH-43038-01C02 | 43038 | 200-FH-43038-01C02-M4-1 | 200 | 01C02 | 6.4 | 5 | Elbow |  | Outside of Elbow | Point | 6.5 | NR | NR | NR | 6.5 |  | 0.1 |  |  |  |  | 200-FH-43038-01C02
43 | 13/12/2008 |  | 200-FH-43038-01C02 | 43038 | 200-FH-43038-01C02-M4-1 | 200 | 01C02 | 6.4 | 6 | Elbow |  | Adjacent Weld | Point | 6.5 | 6.4 | 6.7 | 6.5 | 6.525 |  | 0 |  |  |  |  | 200-FH-43038-01C02
43 | 13/12/2008 |  | 200-FH-43038-01C02 | 43038 | 200-FH-43038-01C02-M4-1 | 200 | 01C02 | 6.4 | 7 | Straight |  | Adjacent Weld | Point | 6.7 | 6.5 | 6.5 | 6.9 | 6.65 |  | 0.1 |  |  |  |  | 200-FH-43038-01C02
43 | 13/12/2008 |  | 100-FH-43100-01C02 | 43100 | 100-FH-43100-01C02-M1 | 100 | 01C02 | 6 | 1 | Straight |  | Adjacent Weld | Point | 6.2 | 6.1 | 6.1 | 5.8 | 6.05 |  | -0.2 |  |  |  |  | 100-FH-43100-01C02
43 | 13/12/2008 |  | 100-FH-43100-01C02 | 43100 | 100-FH-43100-01C02-M1 | 100 | 01C02 | 6 | 2 | Elbow |  | Adjacent Weld | Point | 6.2 | 5.9 | 5.3 | 6.1 | 5.875 |  | -0.7 |  |  |  |  | 100-FH-43100-01C02
43 | 13/12/2008 |  | 100-FH-43100-01C02 | 43100 | 100-FH-43100-01C02-M1 | 100 | 01C02 | 6 | 3 | Elbow |  | Outside of Elbow | Point | 5.7 | NR | NR | NR | 5.7 |  | -0.3 |  |  |  |  | 100-FH-43100-01C02
43 | 13/12/2008 |  | 100-FH-43100-01C02 | 43100 | 100-FH-43100-01C02-M1 | 100 | 01C02 | 6 | 4 | Elbow |  | Outside of Elbow | Point | 5.7 | NR | NR | NR | 5.7 |  | -0.3 |  |  |  |  | 100-FH-43100-01C02
43 | 13/12/2008 |  | 100-FH-43100-01C02 | 43100 | 100-FH-43100-01C02-M1 | 100 | 01C02 | 6 | 5 | Elbow |  | Adjacent Weld | Point | 5.4 | 6.3 | 5.8 | 5.9 | 5.85 |  | -0.6 |  |  |  |  | 100-FH-43100-01C02
43 | 13/12/2008 |  | 100-FH-43100-01C02 | 43100 | 100-FH-43100-01C02-M1 | 100 | 01C02 | 6 | 6 | Straight |  | Adjacent Weld | Point | 6.2 | 6.2 | 6 | 6.3 | 6.175 |  | 0 |  |  |  |  | 100-FH-43100-01C02
43 | 13/12/2008 |  | 100-FH-43101-01C02 | 43101 | 100-FH-43101-01C02-M1 | 100 | 01C02 | 6 | 1 | Straight |  | Adjacent Weld | Point | 6.4 | 6.2 | 6.3 | 5.9 | 6.2 |  | -0.1 |  |  |  |  | 100-FH-43101-01C02
43 | 13/12/2008 |  | 100-FH-43101-01C02 | 43101 | 100-FH-43101-01C02-M1 | 100 | 01C02 | 6 | 2 | Straight |  | Adjacent Weld | Point | 6.2 | 6 | 6.3 | 6.4 | 6.225 |  | 0 |  |  |  |  | 100-FH-43101-01C02
43 | 13/12/2008 |  | 100-FH-43101-01C02 | 43101 | 100-FH-43101-01C02-M1 | 100 | 01C02 | 6 | 3 | Straight |  | Adjacent Weld | Point | 6.2 | 6 | 6.2 | 6.4 | 6.2 |  | 0 |  |  |  |  | 100-FH-43101-01C02
43 | 13/12/2008 |  | 100-FH-43101-01C02 | 43101 | 100-FH-43101-01C02-M1 | 100 | 01C02 | 6 | 4 | Elbow |  | Adjacent Weld | Point | 5.7 | 5.9 | 5.6 | 6.1 | 5.825 |  | -0.4 |  |  |  |  | 100-FH-43101-01C02
43 | 13/12/2008 |  | 100-FH-43101-01C02 | 43101 | 100-FH-43101-01C02-M1 | 100 | 01C02 | 6 | 5 | Elbow |  | Outside of Elbow | Point | 5.8 | NR | NR | NR | 5.8 |  | -0.2 |  |  |  |  | 100-FH-43101-01C02
43 | 13/12/2008 |  | 100-FH-43101-01C02 | 43101 | 100-FH-43101-01C02-M1 | 100 | 01C02 | 6 | 6 | Elbow |  | Outside of Elbow | Point | 5.7 | NR | NR | NR | 5.7 |  | -0.3 |  |  |  |  | 100-FH-43101-01C02
43 | 13/12/2008 |  | 100-FH-43101-01C02 | 43101 | 100-FH-43101-01C02-M1 | 100 | 01C02 | 6 | 7 | Elbow |  | Adjacent Weld | Point | 5.8 | 6 | 5.9 | 6 | 5.925 |  | -0.2 |  |  |  |  | 100-FH-43101-01C02
43 | 13/12/2008 |  | 100-FH-43101-01C02 | 43101 | 100-FH-43101-01C02-M1 | 100 | 01C02 | 6 | 8 | Straight |  | Adjacent Weld | Point | 5.9 | 6.2 | 6.3 | 6.2 | 6.15 |  | -0.1 |  |  |  |  | 100-FH-43101-01C02
43 | 13/12/2008 |  | 300-FH-43103-01C02 | 43103 | 300-FH-43103-01C02-M1 | 300 | 01C02 | 6.4 | 1 | Elbow |  | Adjacent Weld | Point | 8.2 | 8.1 | 7.8 | 7.8 | 7.975 |  | 1.4 |  |  |  |  | 300-FH-43103-01C02
43 | 13/12/2008 |  | 300-FH-43103-01C02 | 43103 | 300-FH-43103-01C02-M1 | 300 | 01C02 | 6.4 | 2 | Elbow |  | Outside of Elbow | Point | NR | NR | NR | 8.1 | 8.1 |  | 1.7 |  |  |  |  | 300-FH-43103-01C02
43 | 13/12/2008 |  | 300-FH-43103-01C02 | 43103 | 300-FH-43103-01C02-M1 | 300 | 01C02 | 6.4 | 3 | Elbow |  | Outside of Elbow | Point | NR | NR | NR | 8.1 | 8.2 |  | 1.7 |  |  |  |  | 300-FH-43103-01C02
43 | 13/12/2008 |  | 300-FH-43103-01C02 | 43103 | 300-FH-43103-01C02-M1 | 300 | 01C02 | 6.4 | 4 | Elbow |  | Outside of Elbow | Point | NR | NR | NR | 8.2 | 8.2 |  | 1.8 |  |  |  |  | 300-FH-43103-01C02
43 | 13/12/2008 |  | 300-FH-43103-01C02 | 43103 | 300-FH-43103-01C02-M1 | 300 | 01C02 | 6.4 | 5 | Elbow |  | Adjacent Weld | Point | 7.9 | 7.6 | 8.2 | 8 | 7.925 |  | 1.2 |  |  |  |  | 300-FH-43103-01C02
43 | 13/12/2008 |  | 300-FH-43103-01C02 | 43103 | 300-FH-43103-01C02-M1 | 300 | 01C02 | 6.4 | 6 | Straight |  | Adjacent Weld | Point | 6.2 | 6 | 6.1 | 6.2 | 6.125 |  | -0.4 |  |  |  |  | 300-FH-43103-01C02
43 | 13/12/2008 |  | 100-FH-43104-01C02 | 43104 | 100-FH-43104-01C02-M1 | 100 | 01C02 | 6 | 1 | Straight |  | Adjacent Weld | Point | 6.4 | 6.2 | 6.3 | 6.1 | 6.25 |  | 0.1 |  |  |  |  | 100-FH-43104-01C02
43 | 13/12/2008 |  | 100-FH-43104-01C02 | 43104 | 100-FH-43104-01C02-M1 | 100 | 01C02 | 6 | 2 | Elbow |  | Adjacent Weld | Point | 5.7 | 6 | 5.6 | 5.9 | 5.8 |  | -0.4 |  |  |  |  | 100-FH-43104-01C02
43 | 13/12/2008 |  | 100-FH-43104-01C02 | 43104 | 100-FH-43104-01C02-M1 | 100 | 01C02 | 6 | 3 | Elbow |  | Outside of Elbow | Point | 5.6 | NR | NR | NR | 5.6 |  | -0.4 |  |  |  |  | 100-FH-43104-01C02
43 | 13/12/2008 |  | 100-FH-43104-01C02 | 43104 | 100-FH-43104-01C02-M1 | 100 | 01C02 | 6 | 4 | Elbow |  | Outside of Elbow | Point | 5.8 | NR | NR | NR | 5.8 |  | -0.2 |  |  |  |  | 100-FH-43104-01C02
43 | 13/12/2008 |  | 100-FH-43104-01C02 | 43104 | 100-FH-43104-01C02-M1 | 100 | 01C02 | 6 | 5 | Elbow |  | Adjacent Weld | Point | 5.8 | 5.9 | 5.5 | 6 | 5.8 |  | -0.5 |  |  |  |  | 100-FH-43104-01C02
43 | 13/12/2008 |  | 100-FH-43104-01C02 | 43104 | 100-FH-43104-01C02-M1 | 100 | 01C02 | 6 | 6 | Straight |  | Adjacent Weld | Point | 6.3 | 6.1 | 6.3 | 6 | 6.175 |  | 0 |  |  |  |  | 100-FH-43104-01C02
43 | 13/12/2008 |  | 100-FH-43105-01C02 | 43105 | 100-FH-43105-01C02-M1 | 100 | 01C02 | 6 | 1 | Straight |  | Adjacent Weld | Point | 6.1 | 6.1 | 6.3 | 6 | 6.125 |  | 0 |  |  |  |  | 100-FH-43105-01C02
43 | 13/12/2008 |  | 100-FH-43105-01C02 | 43105 | 100-FH-43105-01C02-M1 | 100 | 01C02 | 6 | 2 | Straight |  | Adjacent Weld | Point | 6.3 | 6.1 | 6.1 | 6.2 | 6.175 |  | 0.1 |  |  |  |  | 100-FH-43105-01C02
43 | 13/12/2008 |  | 100-FH-43105-01C02 | 43105 | 100-FH-43105-01C02-M1 | 100 | 01C02 | 6 | 3 | Straight |  | Adjacent Weld | Point | 6.1 | 5.9 | 5.9 | 6.1 | 6 |  | -0.1 |  |  |  |  | 100-FH-43105-01C02
43 | 13/12/2008 |  | 100-FH-43105-01C02 | 43105 | 100-FH-43105-01C02-M1 | 100 | 01C02 | 6 | 4 | Elbow |  | Adjacent Weld | Point | 5.7 | 5.8 | 5.5 | 6 | 5.75 |  | -0.5 |  |  |  |  | 100-FH-43105-01C02
43 | 13/12/2008 |  | 100-FH-43105-01C02 | 43105 | 100-FH-43105-01C02-M1 | 100 | 01C02 | 6 | 5 | Elbow |  | Outside of Elbow | Point | 5.7 | NR | NR | NR | 5.7 |  | -0.3 |  |  |  |  | 100-FH-43105-01C02
43 | 13/12/2008 |  | 100-FH-43105-01C02 | 43105 | 100-FH-43105-01C02-M1 | 100 | 01C02 | 6 | 6 | Elbow |  | Outside of Elbow | Point | 5.6 | NR | NR | NR | 5.6 |  | -0.4 |  |  |  |  | 100-FH-43105-01C02
43 | 13/12/2008 |  | 100-FH-43105-01C02 | 43105 | 100-FH-43105-01C02-M1 | 100 | 01C02 | 6 | 7 | Elbow |  | Adjacent Weld | Point | 5.6 | 6.2 | 5.4 | 5.9 | 5.775 |  | -0.6 |  |  |  |  | 100-FH-43105-01C02
43 | 13/12/2008 |  | 100-FH-43105-01C02 | 43105 | 100-FH-43105-01C02-M1 | 100 | 01C02 | 6 | 8 | Straight |  | Adjacent Weld | Point | 6.3 | 6.1 | 6.1 | 6.2 | 6.175 |  | 0.1 |  |  |  |  | 100-FH-43105-01C02
43 | 13/12/2008 |  | 100-FH-43106-01C02 | 43106 | 100-FH-43106-01C02-M1 | 100 | 01C02 | 6 | 1 | Straight |  | Adjacent Weld | Point | 6.3 | 6.1 | 6.2 | 6.3 | 6.225 |  | 0.1 |  |  |  |  | 100-FH-43106-01C02
43 | 13/12/2008 |  | 100-FH-43106-01C02 | 43106 | 100-FH-43106-01C02-M1 | 100 | 01C02 | 6 | 2 | Straight |  | Adjacent Weld | Point | 6.2 | 5.9 | 6.2 | 6 | 6.075 |  | -0.1 |  |  |  |  | 100-FH-43106-01C02
43 | 13/12/2008 |  | 100-FH-43106-01C02 | 43106 | 100-FH-43106-01C02-M1 | 100 | 01C02 | 6 | 3 | Straight |  | Adjacent Weld | Point | 6.1 | 5.8 | 6.3 | 6.1 | 6.075 |  | -0.2 |  |  |  |  | 100-FH-43106-01C02
43 | 13/12/2008 |  | 100-FH-43106-01C02 | 43106 | 100-FH-43106-01C02-M1 | 100 | 01C02 | 6 | 4 | Elbow |  | Adjacent Weld | Point | 5.4 | 5.7 | 5.3 | 5.9 | 5.575 |  | -0.7 |  |  |  |  | 100-FH-43106-01C02
43 | 13/12/2008 |  | 100-FH-43106-01C02 | 43106 | 100-FH-43106-01C02-M1 | 100 | 01C02 | 6 | 5 | Elbow |  | Outside of Elbow | Point | 5.8 | NR | NR | NR | 5.8 |  | -0.2 |  |  |  |  | 100-FH-43106-01C02
43 | 13/12/2008 |  | 100-FH-43106-01C02 | 43106 | 100-FH-43106-01C02-M1 | 100 | 01C02 | 6 | 6 | Elbow |  | Outside of Elbow | Point | 5.5 | NR | NR | NR | 5.5 |  | -0.5 |  |  |  |  | 100-FH-43106-01C02
43 | 13/12/2008 |  | 100-FH-43106-01C02 | 43106 | 100-FH-43106-01C02-M1 | 100 | 01C02 | 6 | 7 | Elbow |  | Adjacent Weld | Point | 5.8 | 6.1 | 5.4 | 5.7 | 5.75 |  | -0.6 |  |  |  |  | 100-FH-43106-01C02
43 | 13/12/2008 |  | 100-FH-43106-01C02 | 43106 | 100-FH-43106-01C02-M1 | 100 | 01C02 | 6 | 8 | Straight |  | Adjacent Weld | Point | 6.2 | 6.1 | 6.2 | 6.1 | 6.15 |  | 0.1 |  |  |  |  | 100-FH-43106-01C02
43 | 13/12/2008 |  | 300-FH-43107-01C02 | 43107 | 300-FH-43107-01C02-M1 | 300 | 01C02 | 6.4 | 1 | Elbow |  | Adjacent Weld | Point | 7.4 | 7.7 | 7.6 | 7.4 | 7.525 |  | 1 |  |  |  |  | 300-FH-43107-01C02
43 | 13/12/2008 |  | 300-FH-43107-01C02 | 43107 | 300-FH-43107-01C02-M1 | 300 | 01C02 | 6.4 | 2 | Elbow |  | Outside of Elbow | Point | NR | 8.1 | NR | NR | 8.1 |  | 1.7 |  |  |  |  | 300-FH-43107-01C02
43 | 13/12/2008 |  | 300-FH-43107-01C02 | 43107 | 300-FH-43107-01C02-M1 | 300 | 01C02 | 6.4 | 3 | Elbow |  | Outside of Elbow | Point | NR | 7.8 | NR | NR | 7.8 |  | 1.4 |  |  |  |  | 300-FH-43107-01C02
43 | 13/12/2008 |  | 300-FH-43107-01C02 | 43107 | 300-FH-43107-01C02-M1 | 300 | 01C02 | 6.4 | 4 | Elbow |  | Outside of Elbow | Point | NR | 8.1 | NR | NR | 8.1 |  | 1.7 |  |  |  |  | 300-FH-43107-01C02
43 | 13/12/2008 |  | 300-FH-43107-01C02 | 43107 | 300-FH-43107-01C02-M1 | 300 | 01C02 | 6.4 | 5 | Elbow |  | Adjacent Weld | Point | 7.8 | 8.4 | 7.8 | 7 | 7.75 |  | 0.6 |  |  |  |  | 300-FH-43107-01C02
43 | 13/12/2008 |  | 300-FH-43107-01C02 | 43107 | 300-FH-43107-01C02-M1 | 300 | 01C02 | 6.4 | 6 | Straight |  | Adjacent Weld | Point | 6.1 | 6.3 | 6.6 | 6.1 | 6.275 |  | -0.3 |  |  |  |  | 300-FH-43107-01C02
43 | 13/12/2008 |  | 200-FH-43108-01C02 | 43108 | 200-FH-43108-01C02-M1 | 200 | 01C02 | 6.4 | 1 | Straight |  | Adjacent Weld | Point | 6.2 | 6.6 | 6.2 | 6.6 | 6.4 |  | -0.2 |  |  |  |  | 200-FH-43108-01C02
43 | 13/12/2008 |  | 200-FH-43108-01C02 | 43108 | 200-FH-43108-01C02-M1 | 200 | 01C02 | 6.4 | 2 | Elbow |  | Adjacent Weld | Point | 8.3 | 8.2 | 8.1 | 8.4 | 8.25 |  | 1.7 |  |  |  |  | 200-FH-43108-01C02
43 | 13/12/2008 |  | 200-FH-43108-01C02 | 43108 | 200-FH-43108-01C02-M1 | 200 | 01C02 | 6.4 | 3 | Elbow |  | Outside of Elbow | Point | 8.1 | NR | NR | NR | 8.1 |  | 1.7 |  |  |  |  | 200-FH-43108-01C02
43 | 13/12/2008 |  | 200-FH-43108-01C02 | 43108 | 200-FH-43108-01C02-M1 | 200 | 01C02 | 6.4 | 4 | Elbow |  | Outside of Elbow | Point | 8.8 | NR | NR | NR | 8.8 |  | 2.4 |  |  |  |  | 200-FH-43108-01C02
43 | 13/12/2008 |  | 200-FH-43108-01C02 | 43108 | 200-FH-43108-01C02-M1 | 200 | 01C02 | 6.4 | 5 | Elbow |  | Outside of Elbow | Point | 7.9 | NR | NR | NR | 7.9 |  | 1.5 |  |  |  |  | 200-FH-43108-01C02
43 | 13/12/2008 |  | 200-FH-43108-01C02 | 43108 | 200-FH-43108-01C02-M1 | 200 | 01C02 | 6.4 | 6 | Elbow |  | Adjacent Weld | Point | 7.8 | 8.3 | 8.3 | 8 | 8.1 |  | 1.4 |  |  |  |  | 200-FH-43108-01C02
43 | 13/12/2008 |  | 200-FH-43109-01C02 | 43109 | 200-FH-43109-01C02-M1 | 200 | 01C02 | 6.4 | 1 | Straight |  | Adjacent Weld | Point | 6.4 | 6.6 | 6.4 | 6.6 | 6.5 |  | 0 |  |  |  |  | 200-FH-43109-01C02
43 | 13/12/2008 |  | 200-FH-43109-01C02 | 43109 | 200-FH-43109-01C02-M1 | 200 | 01C02 | 6.4 | 2 | Elbow |  | Adjacent Weld | Point | 8 | 8 | 8.9 | 8.4 | 8.325 |  | 1.6 |  |  |  |  | 200-FH-43109-01C02
43 | 13/12/2008 |  | 200-FH-43109-01C02 | 43109 | 200-FH-43109-01C02-M1 | 200 | 01C02 | 6.4 | 3 | Elbow |  | Outside of Elbow | Point | 8.1 | NR | NR | NR | 8.1 |  | 1.7 |  |  |  |  | 200-FH-43109-01C02
43 | 13/12/2008 |  | 200-FH-43109-01C02 | 43109 | 200-FH-43109-01C02-M1 | 200 | 01C02 | 6.4 | 4 | Elbow |  | Outside of Elbow | Point | 8.1 | NR | NR | NR | 8.1 |  | 1.7 |  |  |  |  | 200-FH-43109-01C02
43 | 13/12/2008 |  | 200-FH-43109-01C02 | 43109 | 200-FH-43109-01C02-M1 | 200 | 01C02 | 6.4 | 5 | Elbow |  | Outside of Elbow | Point | 8 | NR | NR | NR | 8 |  | 1.6 |  |  |  |  | 200-FH-43109-01C02
43 | 13/12/2008 |  | 200-FH-43109-01C02 | 43109 | 200-FH-43109-01C02-M1 | 200 | 01C02 | 6.4 | 6 | Elbow |  | Adjacent Weld | Point | 8.1 | 8.2 | 8.5 | 8.3 | 8.275 |  | 1.7 |  |  |  |  | 200-FH-43109-01C02
43 | 13/12/2008 |  | 200-FH-43110-01C02 | 43110 | 200-FH-43110-01C02-M1 | 200 | 01C02 | 6.4 | 1 | Straight |  | Adjacent Weld | Point | 8.1 | 8.3 | 8.5 | 8.4 | 8.325 |  | 1.7 |  |  |  |  | 200-FH-43110-01C02
43 | 13/12/2008 |  | 200-FH-43110-01C02 | 43110 | 200-FH-43110-01C02-M1 | 200 | 01C02 | 6.4 | 2 | Elbow |  | Adjacent Weld | Point | 8 | 7.8 | 9 | 8.5 | 8.325 |  | 1.4 |  |  |  |  | 200-FH-43110-01C02
43 | 13/12/2008 |  | 200-FH-43110-01C02 | 43110 | 200-FH-43110-01C02-M1 | 200 | 01C02 | 6.4 | 3 | Elbow |  | Outside of Elbow | Point | 7.4 | NR | NR | NR | 7.4 |  | 1 |  |  |  |  | 200-FH-43110-01C02
43 | 13/12/2008 |  | 200-FH-43110-01C02 | 43110 | 200-FH-43110-01C02-M1 | 200 | 01C02 | 6.4 | 4 | Elbow |  | Outside of Elbow | Point | 7.5 | NR | NR | NR | 7.5 |  | 1.1 |  |  |  |  | 200-FH-43110-01C02
43 | 13/12/2008 |  | 200-FH-43110-01C02 | 43110 | 200-FH-43110-01C02-M1 | 200 | 01C02 | 6.4 | 5 | Elbow |  | Outside of Elbow | Point | 7.5 | NR | NR | NR | 7.5 |  | 1.1 |  |  |  |  | 200-FH-43110-01C02
43 | 13/12/2008 |  | 200-FH-43110-01C02 | 43110 | 200-FH-43110-01C02-M1 | 200 | 01C02 | 6.4 | 6 | Elbow |  | Adjacent Weld | Point | 7.7 | 8.5 | 8.9 | 8.4 | 8.375 |  | 1.3 |  |  |  |  | 200-FH-43110-01C02
43 | 13/12/2008 |  | 80-FH-43111-01C02 | 43111 | 80-FH-43111-01C02-M1 | 80 | 01C02 | 5.5 | 1 | Straight |  | Adjacent Weld | Point | 5.8 | 5.7 | 5.7 | 5.6 | 5.7 |  | 0.1 |  |  |  |  | 80-FH-43111-01C02
43 | 13/12/2008 |  | 80-FH-43111-01C02 | 43111 | 80-FH-43111-01C02-M1 | 80 | 01C02 | 5.5 | 2 | Elbow |  | Adjacent Weld | Point | 6.6 | 7.3 | 6.3 | 6 | 6.55 |  | 0.5 |  |  |  |  | 80-FH-43111-01C02
43 | 13/12/2008 |  | 80-FH-43111-01C02 | 43111 | 80-FH-43111-01C02-M1 | 80 | 01C02 | 5.5 | 3 | Elbow |  | Outside of Elbow | Point | NR | NR | NR | 5.7 | 5.7 |  | 0.2 |  |  |  |  | 80-FH-43111-01C02
43 | 13/12/2008 |  | 80-FH-43111-01C02 | 43111 | 80-FH-43111-01C02-M1 | 80 | 01C02 | 5.5 | 4 | Elbow |  | Adjacent Weld | Point | 6.4 | 6.9 | 6.3 | 5.8 | 6.35 |  | 0.3 |  |  |  |  | 80-FH-43111-01C02
43 | 13/12/2008 |  | 80-FH-43111-01C02 | 43111 | 80-FH-43111-01C02-M1 | 80 | 01C02 | 5.5 | 5 | Straight |  | Adjacent Weld | Point | 5.5 | 6.2 | 5.4 | 5.4 | 5.625 |  | -0.1 |  |  |  |  | 80-FH-43111-01C02
43 | 13/12/2008 |  | 80-FH-43112-01C02 | 43112 | 80-FH-43112-01C02-M1 | 80 | 01C02 | 5.5 | 1 | Straight |  | Adjacent Weld | Point | 5.6 | 6.2 | 6.4 | 5.5 | 5.925 |  | 0 |  |  |  |  | 80-FH-43112-01C02
43 | 13/12/2008 |  | 80-FH-43112-01C02 | 43112 | 80-FH-43112-01C02-M1 | 80 | 01C02 | 5.5 | 2 | Elbow |  | Adjacent Weld | Point | 5.9 | 6.5 | 6.6 | 6.6 | 6.4 |  | 0.4 |  |  |  |  | 80-FH-43112-01C02
43 | 13/12/2008 |  | 80-FH-43112-01C02 | 43112 | 80-FH-43112-01C02-M1 | 80 | 01C02 | 5.5 | 3 | Elbow |  | Outside of Elbow | Point | 5.4 | NR | NR | NR | 5.4 |  | -0.1 |  |  |  |  | 80-FH-43112-01C02
43 | 13/12/2008 |  | 80-FH-43112-01C02 | 43112 | 80-FH-43112-01C02-M1 | 80 | 01C02 | 5.5 | 4 | Elbow |  | Adjacent Weld | Point | 5.5 | 6.2 | 7.8 | 6.8 | 6.575 |  | 0 |  |  |  |  | 80-FH-43112-01C02
43 | 13/12/2008 |  | 80-FH-43112-01C02 | 43112 | 80-FH-43112-01C02-M1 | 80 | 01C02 | 5.5 | 5 | Straight |  | Adjacent Weld | Point | 5.6 | 6 | 5.5 | 5.5 | 5.65 |  | 0 |  |  |  |  | 80-FH-43112-01C02
43 | 13/12/2008 |  | 80-FH-43113-01C02 | 43113 | 80-FH-43113-01C02-M1 | 80 | 01C02 | 5.5 | 1 | Straight |  | Adjacent Weld | Point | 5.4 | 5.2 | 5.5 | 6.2 | 5.575 |  | -0.3 |  |  |  |  | 80-FH-43113-01C02
43 | 13/12/2008 |  | 80-FH-43113-01C02 | 43113 | 80-FH-43113-01C02-M1 | 80 | 01C02 | 5.5 | 2 | Elbow |  | Adjacent Weld | Point | 6.7 | 6.9 | 7.7 | 6.4 | 6.925 |  | 0.9 |  |  |  |  | 80-FH-43113-01C02
43 | 13/12/2008 |  | 80-FH-43113-01C02 | 43113 | 80-FH-43113-01C02-M1 | 80 | 01C02 | 5.5 | 3 | Elbow |  | Outside of Elbow | Point | 5.4 | NR | NR | NR | 5.4 |  | -0.1 |  |  |  |  | 80-FH-43113-01C02
43 | 13/12/2008 |  | 80-FH-43113-01C02 | 43113 | 80-FH-43113-01C02-M1 | 80 | 01C02 | 5.5 | 4 | Elbow |  | Adjacent Weld | Point | 6 | 6.6 | 7 | 5.7 | 6.325 |  | 0.2 |  |  |  |  | 80-FH-43113-01C02
43 | 13/12/2008 |  | 80-FH-43113-01C02 | 43113 | 80-FH-43113-01C02-M1 | 80 | 01C02 | 5.5 | 5 | Straight |  | Adjacent Weld | Point | 5.8 | 5.5 | 5.3 | 5.3 | 5.475 |  | -0.2 |  |  |  |  | 80-FH-43113-01C02
43 | 13/12/2008 |  | 200-FH-43114-01C02 | 43114 | 200-FH-43114-01C02-M1 | 200 | 01C02 | 6.4 | 1 | Elbow |  | Adjacent Weld | Point | 8.2 | 7.7 | 7.1 | 7.6 | 7.65 |  | 0.7 |  |  |  |  | 200-FH-43114-01C02
43 | 13/12/2008 |  | 200-FH-43114-01C02 | 43114 | 200-FH-43114-01C02-M1 | 200 | 01C02 | 6.4 | 2 | Elbow |  | Outside of Elbow | Point | 7.7 | NR | NR | NR | 7.7 |  | 1.3 |  |  |  |  | 200-FH-43114-01C02
43 | 13/12/2008 |  | 200-FH-43114-01C02 | 43114 | 200-FH-43114-01C02-M1 | 200 | 01C02 | 6.4 | 3 | Elbow |  | Outside of Elbow | Point | 7.9 | NR | NR | NR | 7.9 |  | 1.5 |  |  |  |  | 200-FH-43114-01C02
43 | 13/12/2008 |  | 200-FH-43114-01C02 | 43114 | 200-FH-43114-01C02-M1 | 200 | 01C02 | 6.4 | 4 | Elbow |  | Outside of Elbow | Point | 7.6 | NR | NR | NR | 7.6 |  | 1.2 |  |  |  |  | 200-FH-43114-01C02
43 | 13/12/2008 |  | 200-FH-43114-01C02 | 43114 | 200-FH-43114-01C02-M1 | 200 | 01C02 | 6.4 | 5 | Elbow |  | Adjacent Weld | Point | 7.3 | 7.5 | 7.4 | 7.6 | 7.45 |  | 0.9 |  |  |  |  | 200-FH-43114-01C02
43 | 13/12/2008 |  | 200-FH-43114-01C02 | 43114 | 200-FH-43114-01C02-M1 | 200 | 01C02 | 6.4 | 6 | Straight |  | Adjacent Weld | Point | 6.1 | 6.5 | NR | 6.5 | 6.366667 | Pipe Support | -0.3 |  |  |  |  | 200-FH-43114-01C02
43 | 13/12/2008 |  | 150-FH-43116-01C02 | 43116 | 150-FH-43116-01C02 | 150 | 01C02 | 7.1 | 1 | Straight |  | Adjacent Weld | Point | 7.1 | 7.2 | 7.2 | 7.4 | 7.225 |  | 0 |  |  |  |  | 150-FH-43116-01C02
43 | 13/12/2008 |  | 150-FH-43116-01C02 | 43116 | 150-FH-43116-01C02 | 150 | 01C02 | 7.1 | 2 | Elbow |  | Adjacent Weld | Point | 7.1 | 7.3 | 7.5 | 7.2 | 7.275 |  | 0 |  |  |  |  | 150-FH-43116-01C02
43 | 13/12/2008 |  | 150-FH-43116-01C02 | 43116 | 150-FH-43116-01C02 | 150 | 01C02 | 7.1 | 3 | Elbow |  | Outside of Elbow | Point | NR | NR | NR | 7.5 | 7.5 |  | 0.4 |  |  |  |  | 150-FH-43116-01C02
43 | 13/12/2008 |  | 150-FH-43116-01C02 | 43116 | 150-FH-43116-01C02 | 150 | 01C02 | 7.1 | 4 | Elbow |  | Outside of Elbow | Point | NR | NR | NR | 7.6 | 7.6 |  | 0.5 |  |  |  |  | 150-FH-43116-01C02
43 | 13/12/2008 |  | 150-FH-43116-01C02 | 43116 | 150-FH-43116-01C02 | 150 | 01C02 | 7.1 | 5 | Elbow |  | Adjacent Weld | Point | 7.2 | 7.4 | 7.4 | 7.5 | 7.375 |  | 0.1 |  |  |  |  | 150-FH-43116-01C02
43 | 13/12/2008 |  | 150-FH-43116-01C02 | 43116 | 150-FH-43116-01C02 | 150 | 01C02 | 7.1 | 6 | Straight |  | Adjacent Weld | Point | 7.2 | 7.4 | 7.5 | 7.2 | 7.325 |  | 0.1 |  |  |  |  | 150-FH-43116-01C02
43 | 13/12/2008 |  | 150-FH-43116-01C02 | 43116 | 150-FH-43116-01C02 | 150 | 01C02 | 7.1 | 7 | Elbow |  | Adjacent Weld | Point | 7.3 | 7.5 | 7.3 | 7.2 | 7.325 |  | 0.1 |  |  |  |  | 150-FH-43116-01C02
43 | 13/12/2008 |  | 150-FH-43116-01C02 | 43116 | 150-FH-43116-01C02 | 150 | 01C02 | 7.1 | 8 | Elbow |  | Outside of Elbow | Point | NR | NR | 7.5 | NR | 7.5 |  | 0.4 |  |  |  |  | 150-FH-43116-01C02
43 | 13/12/2008 |  | 150-FH-43116-01C02 | 43116 | 150-FH-43116-01C02 | 150 | 01C02 | 7.1 | 9 | Elbow |  | Outside of Elbow | Point | NR | NR | 7.2 | NR | 7.2 |  | 0.1 |  |  |  |  | 150-FH-43116-01C02
43 | 13/12/2008 |  | 150-FH-43116-01C02 | 43116 | 150-FH-43116-01C02 | 150 | 01C02 | 7.1 | 10 | Elbow |  | Adjacent Weld | Point | 7.2 | 7.5 | 7.4 | 7.1 | 7.3 |  | 0 |  |  |  |  | 150-FH-43116-01C02
43 | 13/12/2008 |  | 150-FH-43116-01C02 | 43116 | 150-FH-43116-01C02 | 150 | 01C02 | 7.1 | 11 | Straight |  | Adjacent Weld | Point | 7.3 | 7.4 | 7.2 | 7.3 | 7.3 |  | 0.1 |  |  |  |  | 150-FH-43116-01C02
43 | 13/12/2008 |  | 200-FH-43120-01C02 | 43120 | 200-FH-43120-01C02-M4-1 | 200 | 01C02 | 6.4 | 1 | Straight |  | Adjacent Weld | Point | 6.5 | 6.5 | 6.3 | 6.5 | 6.45 |  | -0.1 |  |  |  |  | 200-FH-43120-01C02
43 | 13/12/2008 |  | 200-FH-43120-01C02 | 43120 | 200-FH-43120-01C02-M4-1 | 200 | 01C02 | 6.4 | 2 | Elbow |  | Adjacent Weld | Point | 7.1 | 7.2 | 6.9 | 6.9 | 7.025 |  | 0.5 |  |  |  |  | 200-FH-43120-01C02
43 | 13/12/2008 |  | 200-FH-43120-01C02 | 43120 | 200-FH-43120-01C02-M4-1 | 200 | 01C02 | 6.4 | 3 | Elbow |  | Outside of Elbow | Point | 7.1 | NR | NR | NR | 7.1 |  | 0.7 |  |  |  |  | 200-FH-43120-01C02
43 | 13/12/2008 |  | 200-FH-43120-01C02 | 43120 | 200-FH-43120-01C02-M4-1 | 200 | 01C02 | 6.4 | 4 | Elbow |  | Outside of Elbow | Point | 7.2 | NR | NR | NR | 7.2 |  | 0.8 |  |  |  |  | 200-FH-43120-01C02
43 | 13/12/2008 |  | 200-FH-43120-01C02 | 43120 | 200-FH-43120-01C02-M4-1 | 200 | 01C02 | 6.4 | 5 | Elbow |  | Outside of Elbow | Point | 7 | NR | NR | NR | 7 |  | 0.6 |  |  |  |  | 200-FH-43120-01C02
43 | 13/12/2008 |  | 200-FH-43120-01C02 | 43120 | 200-FH-43120-01C02-M4-1 | 200 | 01C02 | 6.4 | 6 | Elbow |  | Adjacent Weld | Point | 6.7 | 6.7 | 6.6 | 6.5 | 6.625 |  | 0.1 |  |  |  |  | 200-FH-43120-01C02
43 | 13/12/2008 |  | 200-FH-43120-01C02 | 43120 | 200-FH-43120-01C02-M4-1 | 200 | 01C02 | 6.4 | 7 | Elbow |  | Adjacent Weld | Point | 6 | 6.4 | 6.5 | 6.4 | 6.325 |  | -0.4 |  |  |  |  | 200-FH-43120-01C02
43 | 13/12/2008 |  | 150-FH-43121-01C02 | 43121 | 150-FH-43121-01C02-M4 | 150 | 01C02 | 7.1 | 1 | Straight |  | Adjacent Weld | Point | 7.1 | 7.5 | 7.3 | 7.2 | 7.275 |  | 0 |  |  |  |  | 150-FH-43121-01C02
43 | 13/12/2008 |  | 150-FH-43121-01C02 | 43121 | 150-FH-43121-01C02-M4 | 150 | 01C02 | 7.1 | 2 | Elbow |  | Adjacent Weld | Point | 7.5 | 7.5 | 8.5 | 7.8 | 7.825 |  | 0.4 |  |  |  |  | 150-FH-43121-01C02
43 | 13/12/2008 |  | 150-FH-43121-01C02 | 43121 | 150-FH-43121-01C02-M4 | 150 | 01C02 | 7.1 | 3 | Elbow |  | Outside of Elbow | Point | 7.1 | NR | NR | NR | 7.1 |  | 0 |  |  |  |  | 150-FH-43121-01C02
43 | 13/12/2008 |  | 150-FH-43121-01C02 | 43121 | 150-FH-43121-01C02-M4 | 150 | 01C02 | 7.1 | 4 | Elbow |  | Outside of Elbow | Point | 7.2 | NR | NR | NR | 7.2 |  | 0.1 |  |  |  |  | 150-FH-43121-01C02
43 | 13/12/2008 |  | 150-FH-43121-01C02 | 43121 | 150-FH-43121-01C02-M4 | 150 | 01C02 | 7.1 | 5 | Elbow |  | Adjacent Weld | Point | 7.4 | 7.4 | 7.3 | 7.8 | 7.475 |  | 0.2 |  |  |  |  | 150-FH-43121-01C02
43 | 13/12/2008 |  | 150-FH-43121-01C02 | 43121 | 150-FH-43121-01C02-M4 | 150 | 01C02 | 7.1 | 6 | Straight |  | Adjacent Weld | Point | 7.4 | 7.3 | 7.5 | 7.3 | 7.375 |  | 0.2 |  |  |  |  | 150-FH-43121-01C02
43 | 13/12/2008 |  | 150-FH-43121-01C02 | 43121 | 150-FH-43121-01C02-M4 | 150 | 01C02 | 7.1 | 7 | Straight |  | Adjacent Weld | Point | 7.3 | 7.3 | 7.4 | 7.2 | 7.3 |  | 0.1 |  |  |  |  | 150-FH-43121-01C02
43 | 13/12/2008 |  | 150-FH-43121-01C02 | 43121 | 150-FH-43121-01C02-M4 | 150 | 01C02 | 7.1 | 8 | Elbow |  | Adjacent Weld | Point | 7.4 | 7.2 | 7.3 | 7.7 | 7.4 |  | 0.1 |  |  |  |  | 150-FH-43121-01C02
43 | 13/12/2008 |  | 150-FH-43121-01C02 | 43121 | 150-FH-43121-01C02-M4 | 150 | 01C02 | 7.1 | 9 | Elbow |  | Outside of Elbow | Point | NR | NR | 7.1 | NR | 7.1 |  | 0 |  |  |  |  | 150-FH-43121-01C02
43 | 13/12/2008 |  | 150-FH-43121-01C02 | 43121 | 150-FH-43121-01C02-M4 | 150 | 01C02 | 7.1 | 10 | Elbow |  | Outside of Elbow | Point | NR | NR | 7.2 | NR | 7.2 |  | 0.1 |  |  |  |  | 150-FH-43121-01C02
43 | 13/12/2008 |  | 150-FH-43121-01C02 | 43121 | 150-FH-43121-01C02-M4 | 150 | 01C02 | 7.1 | 11 | Elbow |  | Adjacent Weld | Point | 7.2 | 7.5 | 7.2 | 7.3 | 7.3 |  | 0.1 |  |  |  |  | 150-FH-43121-01C02
43 | 13/12/2008 |  | 150-FH-43121-01C02 | 43121 | 150-FH-43121-01C02-M4 | 150 | 01C02 | 7.1 | 12 | Straight |  | Adjacent Weld | Point | 7.3 | 7.4 | 7.2 | 7.1 | 7.25 |  | 0 |  |  |  |  | 150-FH-43121-01C02
43 | 11/04/2009 |  | 200-FH-43125-01C02 | 43125 | 200-FH-43125-01C02-M4-1 | 200 | 01C02 | 6.4 | 1 | Straight |  | Adjacent Weld | Point | 6.6 | 6.4 | 6.6 | 6.3 | 6.475 | Cross Checked | -0.1 |  |  |  |  | 200-FH-43125-01C02
43 | 11/04/2009 |  | 200-FH-43125-01C02 | 43125 | 200-FH-43125-01C02-M4-1 | 200 | 01C02 | 6.4 | 2 | Elbow |  | Adjacent Weld | Point | 7.3 | 7.3 | 7.7 | 7.2 | 7.375 | Cross Checked | 0.8 |  |  |  |  | 200-FH-43125-01C02
43 | 11/04/2009 |  | 200-FH-43125-01C02 | 43125 | 200-FH-43125-01C02-M4-1 | 200 | 01C02 | 6.4 | 3 | Elbow |  | Outside of Elbow | Point | 7.2 | NR | NR | NR | 7.2 | Cross Checked | 0.8 |  |  |  |  | 200-FH-43125-01C02
43 | 11/04/2009 |  | 200-FH-43125-01C02 | 43125 | 200-FH-43125-01C02-M4-1 | 200 | 01C02 | 6.4 | 4 | Elbow |  | Outside of Elbow | Point | 7.1 | NR | NR | NR | 7.1 | Cross Checked | 0.7 |  |  |  |  | 200-FH-43125-01C02
43 | 11/04/2009 |  | 200-FH-43125-01C02 | 43125 | 200-FH-43125-01C02-M4-1 | 200 | 01C02 | 6.4 | 5 | Elbow |  | Outside of Elbow | Point | 7.2 | NR | NR | NR | 7.2 | Cross Checked | 0.8 |  |  |  |  | 200-FH-43125-01C02
43 | 11/04/2009 |  | 200-FH-43125-01C02 | 43125 | 200-FH-43125-01C02-M4-1 | 200 | 01C02 | 6.4 | 6 | Elbow |  | Adjacent Weld | Point | 7.3 | 7.2 | 7.1 | 7.1 | 7.175 | Cross Checked | 0.7 |  |  |  |  | 200-FH-43125-01C02
43 | 11/04/2009 |  | 200-FH-43125-01C02 | 43125 | 200-FH-43125-01C02-M4-1 | 200 | 01C02 | 6.4 | 7 | Straight |  | Adjacent Weld | Point | 6.5 | 6.5 | 6.4 | 6.3 | 6.425 | Cross Checked | -0.1 |  |  |  |  | 200-FH-43125-01C02
43 | 13/12/2008 |  | 100-FH-43126-01C02 | 43126 | 100-FH-43126-01C02-M4 | 100 | 01C02 | 6 | 1 | Elbow |  | Adjacent Weld | Point | 6 | 5.8 | 5.9 | 6.1 | 5.95 |  | -0.2 |  |  |  |  | 100-FH-43126-01C02
43 | 13/12/2008 |  | 100-FH-43126-01C02 | 43126 | 100-FH-43126-01C02-M4 | 100 | 01C02 | 6 | 2 | Elbow |  | Outside of Elbow | Point | 5.5 | NR | NR | NR | 5.5 |  | -0.5 |  |  |  |  | 100-FH-43126-01C02
43 | 13/12/2008 |  | 100-FH-43126-01C02 | 43126 | 100-FH-43126-01C02-M4 | 100 | 01C02 | 6 | 3 | Elbow |  | Outside of Elbow | Point | 5.4 | NR | NR | NR | 5.4 |  | -0.6 |  |  |  |  | 100-FH-43126-01C02
43 | 13/12/2008 |  | 100-FH-43126-01C02 | 43126 | 100-FH-43126-01C02-M4 | 100 | 01C02 | 6 | 4 | Elbow |  | Adjacent Weld | Point | 6.1 | 6.1 | 5.9 | 6 | 6.025 |  | -0.1 |  |  |  |  | 100-FH-43126-01C02
43 | 13/12/2008 |  | 100-FH-43126-01C02 | 43126 | 100-FH-43126-01C02-M4 | 100 | 01C02 | 6 | 5 | Straight |  | Adjacent Weld | Point | 6.3 | 6.4 | 6.2 | 6.2 | 6.275 |  | 0.2 |  |  |  |  | 100-FH-43126-01C02
43 | 13/12/2008 |  | 100-FH-43126-01C02 | 43126 | 100-FH-43126-01C02-M4 | 100 | 01C02 | 6 | 6 | Straight |  | Adjacent Weld | Point | 6.2 | 6.1 | 6.3 | 6.2 | 6.2 |  | 0.1 |  |  |  |  | 100-FH-43126-01C02
43 | 13/12/2008 |  | 100-FH-43126-01C02 | 43126 | 100-FH-43126-01C02-M4 | 100 | 01C02 | 6 | 7 | Elbow |  | Adjacent Weld | Point | 6.1 | 5.9 | 6.2 | 6.2 | 6.1 |  | -0.1 |  |  |  |  | 100-FH-43126-01C02
43 | 13/12/2008 |  | 100-FH-43126-01C02 | 43126 | 100-FH-43126-01C02-M4 | 100 | 01C02 | 6 | 8 | Elbow |  | Outside of Elbow | Point | NR | NR | 5.4 | NR | 5.4 |  | -0.6 |  |  |  |  | 100-FH-43126-01C02
43 | 13/12/2008 |  | 100-FH-43126-01C02 | 43126 | 100-FH-43126-01C02-M4 | 100 | 01C02 | 6 | 9 | Elbow |  | Adjacent Weld | Point | 6.5 | 6.3 | 6.2 | 6.4 | 6.35 |  | 0.2 |  |  |  |  | 100-FH-43126-01C02
43 | 13/12/2008 |  | 100-FH-43126-01C02 | 43126 | 100-FH-43126-01C02-M4 | 100 | 01C02 | 6 | 10 | Straight |  | Adjacent Weld | Point | 6.5 | 6.4 | 6.4 | 6.3 | 6.4 |  | 0.3 |  |  |  |  | 100-FH-43126-01C02
43 | 13/12/2008 |  | 150-FH-43127-01C02 | 43127 | 150-FH-43127-01C02-M4 | 150 | 01C02 | 7.1 | 1 | Straight |  | Adjacent Weld | Point | 7.2 | 7.2 | 7.4 | 7.3 | 7.275 |  | 0.1 |  |  |  |  | 150-FH-43127-01C02
43 | 13/12/2008 |  | 150-FH-43127-01C02 | 43127 | 150-FH-43127-01C02-M4 | 150 | 01C02 | 7.1 | 2 | Elbow |  | Adjacent Weld | Point | 7.3 | 7.5 | 8 | 7.5 | 7.575 |  | 0.2 |  |  |  |  | 150-FH-43127-01C02
43 | 13/12/2008 |  | 150-FH-43127-01C02 | 43127 | 150-FH-43127-01C02-M4 | 150 | 01C02 | 7.1 | 3 | Elbow |  | Outside of Elbow | Point | 7.4 | NR | NR | NR | 7.4 |  | 0.3 |  |  |  |  | 150-FH-43127-01C02
43 | 13/12/2008 |  | 150-FH-43127-01C02 | 43127 | 150-FH-43127-01C02-M4 | 150 | 01C02 | 7.1 | 4 | Elbow |  | Outside of Elbow | Point | 7.3 | NR | NR | NR | 7.3 |  | 0.2 |  |  |  |  | 150-FH-43127-01C02
43 | 13/12/2008 |  | 150-FH-43127-01C02 | 43127 | 150-FH-43127-01C02-M4 | 150 | 01C02 | 7.1 | 5 | Elbow |  | Adjacent Weld | Point | 7.3 | 7.4 | 7.5 | 7.3 | 7.375 |  | 0.2 |  |  |  |  | 150-FH-43127-01C02
43 | 13/12/2008 |  | 150-FH-43127-01C02 | 43127 | 150-FH-43127-01C02-M4 | 150 | 01C02 | 7.1 | 6 | Straight |  | Adjacent Weld | Point | 7.1 | 7.3 | 7.2 | 7.3 | 7.225 |  | 0 |  |  |  |  | 150-FH-43127-01C02
43 | 13/12/2008 |  | 150-FH-43127-01C02 | 43127 | 150-FH-43127-01C02-M4 | 150 | 01C02 | 7.1 | 7 | Straight |  | Adjacent Weld | Point | 7.4 | 7.3 | 7.4 | 7.7 | 7.45 |  | 0.2 |  |  |  |  | 150-FH-43127-01C02
43 | 13/12/2008 |  | 150-FH-43127-01C02 | 43127 | 150-FH-43127-01C02-M4 | 150 | 01C02 | 7.1 | 8 | Elbow |  | Adjacent Weld | Point | 7.9 | 7.5 | 7.4 | 7.5 | 7.575 |  | 0.3 |  |  |  |  | 150-FH-43127-01C02
43 | 13/12/2008 |  | 150-FH-43127-01C02 | 43127 | 150-FH-43127-01C02-M4 | 150 | 01C02 | 7.1 | 9 | Elbow |  | Outside of Elbow | Point | NR | NR | 7.1 | NR | 7.1 |  | 0 |  |  |  |  | 150-FH-43127-01C02
43 | 13/12/2008 |  | 150-FH-43127-01C02 | 43127 | 150-FH-43127-01C02-M4 | 150 | 01C02 | 7.1 | 10 | Elbow |  | Outside of Elbow | Point | NR | NR | 7.2 | NR | 7.2 |  | 0.1 |  |  |  |  | 150-FH-43127-01C02
43 | 13/12/2008 |  | 150-FH-43127-01C02 | 43127 | 150-FH-43127-01C02-M4 | 150 | 01C02 | 7.1 | 11 | Elbow |  | Adjacent Weld | Point | 7.5 | 7.4 | 7.5 | 7.3 | 7.425 |  | 0.2 |  |  |  |  | 150-FH-43127-01C02
43 | 13/12/2008 |  | 150-FH-43127-01C02 | 43127 | 150-FH-43127-01C02-M4 | 150 | 01C02 | 7.1 | 12 | Straight |  | Adjacent Weld | Point | 7.1 | 7.3 | 7.2 | 7.3 | 7.225 |  | 0 |  |  |  |  | 150-FH-43127-01C02
43 | 13/12/2008 |  | 150-FH-43134-01C02 | 43134 | 150-FH-43134-01C02-M4 | 150 | 01C02 | 7.1 | 1 | Straight |  | Adjacent Weld | Point | 7.2 | 7.2 | 7.3 | 7.4 | 7.275 |  | 0.1 |  |  |  |  | 150-FH-43134-01C02
43 | 13/12/2008 |  | 150-FH-43134-01C02 | 43134 | 150-FH-43134-01C02-M4 | 150 | 01C02 | 7.1 | 2 | Elbow |  | Adjacent Weld | Point | 7.4 | 7.3 | 7.7 | 7.5 | 7.475 |  | 0.2 |  |  |  |  | 150-FH-43134-01C02
43 | 13/12/2008 |  | 150-FH-43134-01C02 | 43134 | 150-FH-43134-01C02-M4 | 150 | 01C02 | 7.1 | 3 | Elbow |  | Outside of Elbow | Point | 7.1 | NR | NR | NR | 7.1 |  | 0 |  |  |  |  | 150-FH-43134-01C02
43 | 13/12/2008 |  | 150-FH-43134-01C02 | 43134 | 150-FH-43134-01C02-M4 | 150 | 01C02 | 7.1 | 4 | Elbow |  | Outside of Elbow | Point | 7.2 | NR | NR | NR | 7.2 |  | 0.1 |  |  |  |  | 150-FH-43134-01C02
43 | 13/12/2008 |  | 150-FH-43134-01C02 | 43134 | 150-FH-43134-01C02-M4 | 150 | 01C02 | 7.1 | 5 | Elbow |  | Adjacent Weld | Point | 7.3 | 7.3 | 7.4 | 7.2 | 7.3 |  | 0.1 |  |  |  |  | 150-FH-43134-01C02
43 | 13/12/2008 |  | 150-FH-43134-01C02 | 43134 | 150-FH-43134-01C02-M4 | 150 | 01C02 | 7.1 | 6 | Straight |  | Adjacent Weld | Point | 7.5 | 7.3 | 7.5 | 7.5 | 7.45 |  | 0.2 |  |  |  |  | 150-FH-43134-01C02
43 | 13/12/2008 |  | 200-FH-43135-01C02 | 43135 | 200-FH-43135-01C02-M4 | 200 | 01C02 | 6.4 | 1 | Straight |  | Adjacent Weld | Point | 6.2 | 6.4 | 6.1 | 6.2 | 6.225 |  | -0.3 |  |  |  |  | 200-FH-43135-01C02
43 | 13/12/2008 |  | 200-FH-43135-01C02 | 43135 | 200-FH-43135-01C02-M4 | 200 | 01C02 | 6.4 | 2 | Elbow |  | Adjacent Weld | Point | 6.5 | 6.4 | 6.4 | 6.3 | 6.4 |  | -0.1 |  |  |  |  | 200-FH-43135-01C02
43 | 13/12/2008 |  | 200-FH-43135-01C02 | 43135 | 200-FH-43135-01C02-M4 | 200 | 01C02 | 6.4 | 3 | Elbow |  | Outside of Elbow | Point | NR | 6.5 | NR | NR | 6.5 |  | 0.1 |  |  |  |  | 200-FH-43135-01C02
43 | 13/12/2008 |  | 200-FH-43135-01C02 | 43135 | 200-FH-43135-01C02-M4 | 200 | 01C02 | 6.4 | 4 | Elbow |  | Adjacent Weld | Point | 6.7 | 6.2 | 6.4 | 6.1 | 6.35 |  | -0.3 |  |  |  |  | 200-FH-43135-01C02
43 | 13/12/2008 |  | 200-FH-43135-01C02 | 43135 | 200-FH-43135-01C02-M4 | 200 | 01C02 | 6.4 | 5 | Straight |  | Adjacent Weld | Point | 6.1 | 6.3 | 6.4 | 6.2 | 6.25 |  | -0.3 |  |  |  |  | 200-FH-43135-01C02
43 | 13/12/2008 |  | 200-FH-43135-01C02 | 43135 | 200-FH-43135-01C02-M4 | 200 | 01C02 | 6.4 | 6 | Straight |  | Adjacent Weld | Point | 6.1 | 6.4 | 6.4 | 6.5 | 6.35 |  | -0.3 |  |  |  |  | 200-FH-43135-01C02
43 | 13/12/2008 |  | 200-FH-43135-01C02 | 43135 | 200-FH-43135-01C02-M4 | 200 | 01C02 | 6.4 | 7 | Elbow |  | Adjacent Weld | Point | 6.6 | 6.4 | 6.4 | 6.5 | 6.475 |  | 0 |  |  |  |  | 200-FH-43135-01C02
43 | 13/12/2008 |  | 200-FH-43135-01C02 | 43135 | 200-FH-43135-01C02-M4 | 200 | 01C02 | 6.4 | 8 | Elbow |  | Outside of Elbow | Point | 6.9 | NR | NR | NR | 6.9 |  | 0.5 |  |  |  |  | 200-FH-43135-01C02
43 | 13/12/2008 |  | 200-FH-43135-01C02 | 43135 | 200-FH-43135-01C02-M4 | 200 | 01C02 | 6.4 | 9 | Elbow |  | Outside of Elbow | Point | 6.7 | NR | NR | NR | 6.7 |  | 0.3 |  |  |  |  | 200-FH-43135-01C02
43 | 13/12/2008 |  | 200-FH-43135-01C02 | 43135 | 200-FH-43135-01C02-M4 | 200 | 01C02 | 6.4 | 10 | Elbow |  | Adjacent Weld | Point | 6.6 | 6.5 | 6.4 | 6.4 | 6.475 |  | 0 |  |  |  |  | 200-FH-43135-01C02
43 | 13/12/2008 |  | 200-FH-43135-01C02 | 43135 | 200-FH-43135-01C02-M4 | 200 | 01C02 | 6.4 | 11 | Straight |  | Adjacent Weld | Point | 6.2 | 6.5 | 6.3 | 6.4 | 6.35 |  | -0.2 |  |  |  |  | 200-FH-43135-01C02
43 | 14/12/2008 |  | 300-FH-43001-01C02 | 43001 | 300-FH-43001-01C02-M1 | 300 | 01C02 | 6.4 | 1 | Straight |  | Adjacent Weld | Point | 6.3 | 6.4 | 5.7 | 6.4 | 6.2 |  | -0.7 |  |  |  |  | 300-FH-43001-01C02
43 | 14/12/2008 |  | 300-FH-43001-01C02 | 43001 | 300-FH-43001-01C02-M1 | 300 | 01C02 | 6.4 | 2 | Elbow |  | Adjacent Weld | Point | 8.1 | 7.7 | 6.8 | 8.2 | 7.7 |  | 0.4 |  |  |  |  | 300-FH-43001-01C02
43 | 14/12/2008 |  | 300-FH-43001-01C02 | 43001 | 300-FH-43001-01C02-M1 | 300 | 01C02 | 6.4 | 3 | Elbow |  | Outside of Elbow | Point | 7.9 | NR | NR | NR | 7.9 |  | 1.5 |  |  |  |  | 300-FH-43001-01C02
43 | 14/12/2008 |  | 300-FH-43001-01C02 | 43001 | 300-FH-43001-01C02-M1 | 300 | 01C02 | 6.4 | 4 | Elbow |  | Outside of Elbow | Point | 8 | NR | NR | NR | 8 |  | 1.6 |  |  |  |  | 300-FH-43001-01C02
43 | 14/12/2008 |  | 300-FH-43001-01C02 | 43001 | 300-FH-43001-01C02-M1 | 300 | 01C02 | 6.4 | 5 | Elbow |  | Outside of Elbow | Point | 8 | NR | NR | NR | 8 |  | 1.6 |  |  |  |  | 300-FH-43001-01C02
43 | 14/12/2008 |  | 300-FH-43001-01C02 | 43001 | 300-FH-43001-01C02-M1 | 300 | 01C02 | 6.4 | 6 | Elbow |  | Adjacent Weld | Point | 7.8 | 7.9 | 7.2 | 7.5 | 7.6 |  | 0.8 |  |  |  |  | 300-FH-43001-01C02
43 | 14/12/2008 |  | 100-FH-43102-01C02 | 43102 | 100-FH-43102-01C02-M1 | 100 | 01C02 | 6 | 1 | Straight |  | Adjacent Weld | Point | 6.1 | 6.2 | 5.9 | 6.2 | 6.1 |  | -0.1 |  |  |  |  | 100-FH-43102-01C02
43 | 14/12/2008 |  | 100-FH-43102-01C02 | 43102 | 100-FH-43102-01C02-M1 | 100 | 01C02 | 6 | 2 | Straight |  | Adjacent Weld | Point | 5.9 | 6 | 6.3 | 6.3 | 6.125 |  | -0.1 |  |  |  |  | 100-FH-43102-01C02
43 | 14/12/2008 |  | 100-FH-43102-01C02 | 43102 | 100-FH-43102-01C02-M1 | 100 | 01C02 | 6 | 3 | Straight |  | Adjacent Weld | Point | 5.9 | 6 | 6.2 | 6.2 | 6.075 |  | -0.1 |  |  |  |  | 100-FH-43102-01C02
43 | 14/12/2008 |  | 100-FH-43102-01C02 | 43102 | 100-FH-43102-01C02-M1 | 100 | 01C02 | 6 | 4 | Elbow |  | Adjacent Weld | Point | 5.6 | 6.3 | 5.6 | 5.5 | 5.75 |  | -0.5 |  |  |  |  | 100-FH-43102-01C02
43 | 14/12/2008 |  | 100-FH-43102-01C02 | 43102 | 100-FH-43102-01C02-M1 | 100 | 01C02 | 6 | 5 | Elbow |  | Outside of Elbow | Point | 5.1 | NR | NR | NR | 5.1 | Below Spec | -0.9 | -15% | -15% | -13.33% |  | 100-FH-43102-01C02
43 | 14/12/2008 |  | 100-FH-43102-01C02 | 43102 | 100-FH-43102-01C02-M1 | 100 | 01C02 | 6 | 6 | Elbow |  | Outside of Elbow | Point | 5.1 | NR | NR | NR | 5.1 | Below Spec | -0.9 | -15% | -15% | -13.33% |  | 100-FH-43102-01C02
43 | 14/12/2008 |  | 100-FH-43102-01C02 | 43102 | 100-FH-43102-01C02-M1 | 100 | 01C02 | 6 | 7 | Elbow |  | Adjacent Weld | Point | 5.5 | 6 | 5.5 | 5.8 | 5.7 |  | -0.5 |  |  |  |  | 100-FH-43102-01C02
43 | 14/12/2008 |  | 100-FH-43102-01C02 | 43102 | 100-FH-43102-01C02-M1 | 100 | 01C02 | 6 | 8 | Straight |  | Adjacent Weld | Point | 6.4 | 6 | 6 | 6 | 6.1 |  | 0 |  |  |  |  | 100-FH-43102-01C02
43 | 14/12/2008 |  | 300-FH-43002-01C02 | 43002 | 300-FH-43002-01C02-M1 | 300 | 01C02 | 6.4 | 1 | Straight |  | Adjacent Weld | Point | 6.3 | 6.4 | 6,4 | 6.1 | 6.266667 |  | -0.3 |  |  |  |  | 300-FH-43002-01C02
43 | 14/12/2008 |  | 300-FH-43002-01C02 | 43002 | 300-FH-43002-01C02-M1 | 300 | 01C02 | 6.4 | 2 | Elbow |  | Adjacent Weld | Point | 8.2 | 7.8 | 7.2 | 8 | 7.8 |  | 0.8 |  |  |  |  | 300-FH-43002-01C02
43 | 14/12/2008 |  | 300-FH-43002-01C02 | 43002 | 300-FH-43002-01C02-M1 | 300 | 01C02 | 6.4 | 3 | Elbow |  | Outside of Elbow | Point | 7.9 | NR | NR | NR | 7.9 |  | 1.5 |  |  |  |  | 300-FH-43002-01C02
43 | 14/12/2008 |  | 300-FH-43002-01C02 | 43002 | 300-FH-43002-01C02-M1 | 300 | 01C02 | 6.4 | 4 | Elbow |  | Outside of Elbow | Point | 8 | NR | NR | NR | 8 |  | 1.6 |  |  |  |  | 300-FH-43002-01C02
43 | 14/12/2008 |  | 300-FH-43002-01C02 | 43002 | 300-FH-43002-01C02-M1 | 300 | 01C02 | 6.4 | 5 | Elbow |  | Outside of Elbow | Point | 8 | NR | NR | NR | 8 |  | 1.6 |  |  |  |  | 300-FH-43002-01C02
43 | 14/12/2008 |  | 300-FH-43002-01C02 | 43002 | 300-FH-43002-01C02-M1 | 300 | 01C02 | 6.4 | 6 | Elbow |  | Adjacent Weld | Point | 7.7 | 7.9 | 7.7 | 7.6 | 7.725 |  | 1.2 |  |  |  |  | 300-FH-43002-01C02
43 | 14/12/2008 |  | 200-FH-43003-01C02 | 43003 | 200-FH-43003-01C02-M1 | 200 | 01C02 | 6.4 | 1 | Straight |  | Adjacent Weld | Point | 6.1 | 7 | 6.5 | 6.2 | 6.45 |  | -0.3 |  |  |  |  | 200-FH-43003-01C02
43 | 14/12/2008 |  | 200-FH-43003-01C02 | 43003 | 200-FH-43003-01C02-M1 | 200 | 01C02 | 6.4 | 2 | Elbow |  | Adjacent Weld | Point | 7.2 | 7 | 7.1 | 7.1 | 7.1 |  | 0.6 |  |  |  |  | 200-FH-43003-01C02
43 | 14/12/2008 |  | 200-FH-43003-01C02 | 43003 | 200-FH-43003-01C02-M1 | 200 | 01C02 | 6.4 | 3 | Elbow |  | Outside of Elbow | Point | NR | 7 | NR | NR | 7 |  | 0.6 |  |  |  |  | 200-FH-43003-01C02
43 | 14/12/2008 |  | 200-FH-43003-01C02 | 43003 | 200-FH-43003-01C02-M1 | 200 | 01C02 | 6.4 | 4 | Elbow |  | Outside of Elbow | Point | NR | 6.8 | NR | NR | 6.8 |  | 0.4 |  |  |  |  | 200-FH-43003-01C02
43 | 14/12/2008 |  | 200-FH-43003-01C02 | 43003 | 200-FH-43003-01C02-M1 | 200 | 01C02 | 6.4 | 5 | Elbow |  | Outside of Elbow | Point | NR | 6.9 | NR | NR | 6.9 |  | 0.5 |  |  |  |  | 200-FH-43003-01C02
43 | 14/12/2008 |  | 200-FH-43003-01C02 | 43003 | 200-FH-43003-01C02-M1 | 200 | 01C02 | 6.4 | 6 | Elbow |  | Adjacent Weld | Point | 7.3 | 7 | 7.2 | 6.8 | 7.075 |  | 0.4 |  |  |  |  | 200-FH-43003-01C02
43 | 14/12/2008 |  | 200-FH-43003-01C02 | 43003 | 200-FH-43003-01C02-M1 | 200 | 01C02 | 6.4 | 7 | Straight |  | Adjacent Weld | Point | 6.8 | 6.4 | 6.4 | 6.3 | 6.475 |  | -0.1 |  |  |  |  | 200-FH-43003-01C02
43 | 14/12/2008 |  | 200-FH-43004-01C02 | 43004 | 200-FH-43004-01C02-M1 | 200 | 01C02 | 6.4 | 1 | Straight |  | Adjacent Weld | Point | 6.5 | 6.5 | 5.9 | 6.6 | 6.375 |  | -0.5 |  |  |  |  | 200-FH-43004-01C02
43 | 14/12/2008 |  | 200-FH-43004-01C02 | 43004 | 200-FH-43004-01C02-M1 | 200 | 01C02 | 6.4 | 2 | Straight |  | Adjacent Weld | Point | 6.5 | 6.4 | 6.3 | 6.2 | 6.35 |  | -0.2 |  |  |  |  | 200-FH-43004-01C02
43 | 14/12/2008 |  | 200-FH-43004-01C02 | 43004 | 200-FH-43004-01C02-M1 | 200 | 01C02 | 6.4 | 3 | Straight |  | Adjacent Weld | Point | 6.5 | 6.4 | 6.3 | 6.2 | 6.35 |  | -0.2 |  |  |  |  | 200-FH-43004-01C02
43 | 14/12/2008 |  | 200-FH-43004-01C02 | 43004 | 200-FH-43004-01C02-M1 | 200 | 01C02 | 6.4 | 4 | Elbow |  | Adjacent Weld | Point | 7.4 | 7.6 | 7.7 | 7.5 | 7.55 |  | 1 |  |  |  |  | 200-FH-43004-01C02
43 | 14/12/2008 |  | 200-FH-43004-01C02 | 43004 | 200-FH-43004-01C02-M1 | 200 | 01C02 | 6.4 | 5 | Elbow |  | Outside of Elbow | Point | NR | NR | NR | 7.7 | 7.7 |  | 1.3 |  |  |  |  | 200-FH-43004-01C02
43 | 14/12/2008 |  | 200-FH-43004-01C02 | 43004 | 200-FH-43004-01C02-M1 | 200 | 01C02 | 6.4 | 6 | Elbow |  | Outside of Elbow | Point | NR | NR | NR | 7.5 | 7.5 |  | 1.1 |  |  |  |  | 200-FH-43004-01C02
43 | 14/12/2008 |  | 200-FH-43004-01C02 | 43004 | 200-FH-43004-01C02-M1 | 200 | 01C02 | 6.4 | 7 | Elbow |  | Outside of Elbow | Point | NR | NR | NR | 7.5 | 7.5 |  | 1.1 |  |  |  |  | 200-FH-43004-01C02
43 | 14/12/2008 |  | 200-FH-43004-01C02 | 43004 | 200-FH-43004-01C02-M1 | 200 | 01C02 | 6.4 | 8 | Elbow |  | Adjacent Weld | Point | 7.2 | 7.5 | 7.6 | 7.7 | 7.5 |  | 0.8 |  |  |  |  | 200-FH-43004-01C02
43 | 14/12/2008 |  | 200-FH-43004-01C02 | 43004 | 200-FH-43004-01C02-M1 | 200 | 01C02 | 6.4 | 9 | Straight |  | Adjacent Weld | Point | 6.7 | 6.4 | 6.9 | 6.3 | 6.575 |  | -0.1 |  |  |  |  | 200-FH-43004-01C02
43 | 14/12/2008 |  | 200-FH-43037-01C02 | 43037 | 200-FH-43037-01C02-M4-1 | 200 | 01C02 | 6.4 | 1 | Straight |  | Adjacent Weld | Point | 6.6 | 6.5 | 6.6 | 6.4 | 6.525 |  | 0 |  |  |  |  | 200-FH-43037-01C02
43 | 14/12/2008 |  | 200-FH-43037-01C02 | 43037 | 200-FH-43037-01C02-M4-1 | 200 | 01C02 | 6.4 | 2 | Elbow |  | Adjacent Weld | Point | 7 | 6.8 | 6.9 | 6.8 | 6.875 |  | 0.4 |  |  |  |  | 200-FH-43037-01C02
43 | 14/12/2008 |  | 200-FH-43037-01C02 | 43037 | 200-FH-43037-01C02-M4-1 | 200 | 01C02 | 6.4 | 3 | Elbow |  | Outside of Elbow | Point | 7.2 | NR | NR | NR | 7.2 |  | 0.8 |  |  |  |  | 200-FH-43037-01C02
43 | 14/12/2008 |  | 200-FH-43037-01C02 | 43037 | 200-FH-43037-01C02-M4-1 | 200 | 01C02 | 6.4 | 4 | Elbow |  | Outside of Elbow | Point | 7.2 | NR | NR | NR | 7.2 |  | 0.8 |  |  |  |  | 200-FH-43037-01C02
43 | 14/12/2008 |  | 200-FH-43037-01C02 | 43037 | 200-FH-43037-01C02-M4-1 | 200 | 01C02 | 6.4 | 5 | Elbow |  | Outside of Elbow | Point | 7.3 | NR | NR | NR | 7.3 |  | 0.9 |  |  |  |  | 200-FH-43037-01C02
43 | 14/12/2008 |  | 200-FH-43037-01C02 | 43037 | 200-FH-43037-01C02-M4-1 | 200 | 01C02 | 6.4 | 6 | Elbow |  | Adjacent Weld | Point | 6.6 | 6.5 | 6.6 | 6.4 | 6.525 |  | 0 |  |  |  |  | 200-FH-43037-01C02
43 | 14/12/2008 |  | 200-FH-43037-01C02 | 43037 | 200-FH-43037-01C02-M4-1 | 200 | 01C02 | 6.4 | 7 | Straight |  | Adjacent Weld | Point | 6.5 | 6.7 | 6.8 | 6.5 | 6.625 |  | 0.1 |  |  |  |  | 200-FH-43037-01C02
43 | 15/12/2008 |  | 80-FH-43009-01C02 | 43009 | 80-FH-43009-01C02-M4-1 | 80 | 01C02 | 5.5 | 1 | Straight |  | Adjacent Weld | Point | 5.6 | 5.5 | 5.7 | 5.6 | 5.6 |  | 0 |  |  |  |  | 80-FH-43009-01C02
43 | 15/12/2008 |  | 80-FH-43009-01C02 | 43009 | 80-FH-43009-01C02-M4-1 | 80 | 01C02 | 5.5 | 2 | Elbow |  | Adjacent Weld | Point | 5.4 | 5.4 | 5.3 | 5.5 | 5.4 |  | -0.2 |  |  |  |  | 80-FH-43009-01C02
43 | 15/12/2008 |  | 80-FH-43009-01C02 | 43009 | 80-FH-43009-01C02-M4-1 | 80 | 01C02 | 5.5 | 3 | Elbow |  | Outside of Elbow | Point | 5.3 | NR | NR | NR | 5.3 |  | -0.2 |  |  |  |  | 80-FH-43009-01C02
43 | 15/12/2008 |  | 80-FH-43009-01C02 | 43009 | 80-FH-43009-01C02-M4-1 | 80 | 01C02 | 5.5 | 4 | Elbow |  | Adjacent Weld | Point | 5.4 | 5.5 | 5.5 | 5.4 | 5.45 |  | -0.1 |  |  |  |  | 80-FH-43009-01C02
43 | 15/12/2008 |  | 80-FH-43009-01C02 | 43009 | 80-FH-43009-01C02-M4-1 | 80 | 01C02 | 5.5 | 5 | Straight |  | Adjacent Weld | Point | 5.5 | 5.6 | 5.7 | 5.4 | 5.55 |  | -0.1 |  |  |  |  | 80-FH-43009-01C02
43 | 15/12/2008 |  | 80-FH-43009-01C02 | 43009 | 80-FH-43009-01C02-M4-2 | 80 | 01C02 | 5.5 | 6 | Straight |  | Adjacent Weld | Point | 5.4 | 5.3 | 5.4 | 5.4 | 5.375 |  | -0.2 |  |  |  |  | 80-FH-43009-01C02
43 | 15/12/2008 |  | 80-FH-43009-01C02 | 43009 | 80-FH-43009-01C02-M4-2 | 80 | 01C02 | 5.5 | 7 | Elbow |  | Adjacent Weld | Point | 5.4 | 5.5 | 5.4 | 5.5 | 5.45 |  | -0.1 |  |  |  |  | 80-FH-43009-01C02
43 | 15/12/2008 |  | 80-FH-43009-01C02 | 43009 | 80-FH-43009-01C02-M4-2 | 80 | 01C02 | 5.5 | 8 | Elbow |  | Outside of Elbow | Point | NR | NR | 5.4 | NR | 5.4 |  | -0.1 |  |  |  |  | 80-FH-43009-01C02
43 | 15/12/2008 |  | 80-FH-43009-01C02 | 43009 | 80-FH-43009-01C02-M4-2 | 80 | 01C02 | 5.5 | 9 | Elbow |  | Adjacent Weld | Point | 5.5 | 5.6 | 5.6 | 5.5 | 5.55 |  | 0 |  |  |  |  | 80-FH-43009-01C02
43 | 15/12/2008 |  | 80-FH-43009-01C02 | 43009 | 80-FH-43009-01C02-M4-2 | 80 | 01C02 | 5.5 | 10 | Straight |  | Adjacent Weld | Point | 5.5 | 5.6 | 5.6 | 5.4 | 5.525 |  | -0.1 |  |  |  |  | 80-FH-43009-01C02
43 | 15/12/2008 |  | 80-FH-43009-01C02 | 43009 | 80-FH-43009-01C02-M4-2 | 80 | 01C02 | 5.5 | 11 | Straight |  | Adjacent Weld | Point | 5.5 | 5.4 | 5.5 | 5.6 | 5.5 |  | -0.1 |  |  |  |  | 80-FH-43009-01C02
43 | 15/12/2008 |  | 80-FH-43009-01C02 | 43009 | 80-FH-43009-01C02-M4-2 | 80 | 01C02 | 5.5 | 12 | Elbow |  | Adjacent Weld | Point | 5.6 | 5.6 | 5.5 | 5.6 | 5.575 |  | 0 |  |  |  |  | 80-FH-43009-01C02
43 | 15/12/2008 |  | 80-FH-43009-01C02 | 43009 | 80-FH-43009-01C02-M4-2 | 80 | 01C02 | 5.5 | 13 | Elbow |  | Outside of Elbow | Point | NR | NR | NR | 5.5 | 5.5 |  | 0 |  |  |  |  | 80-FH-43009-01C02
43 | 15/12/2008 |  | 80-FH-43009-01C02 | 43009 | 80-FH-43009-01C02-M4-2 | 80 | 01C02 | 5.5 | 14 | Elbow |  | Adjacent Weld | Point | 5.5 | 5.5 | 5.4 | 5.5 | 5.475 |  | -0.1 |  |  |  |  | 80-FH-43009-01C02
43 | 15/12/2008 |  | 80-FH-43009-01C02 | 43009 | 80-FH-43009-01C02-M4-2 | 80 | 01C02 | 5.5 | 15 | Straight |  | Adjacent Weld | Point | 5.6 | 5.5 | 5.5 | 5.4 | 5.5 |  | -0.1 |  |  |  |  | 80-FH-43009-01C02
43 | 15/12/2008 |  | 80-FH-43124-01C02 | 43124 | 80-FH-43124-01C02-M4 | 80 | 01C02 | 5.5 | 1 | Straight |  | Adjacent Weld | Point | 5.6 | 5.6 | 5.7 | 5.5 | 5.6 |  | 0 |  |  |  |  | 80-FH-43124-01C02
43 | 15/12/2008 |  | 80-FH-43124-01C02 | 43124 | 80-FH-43124-01C02-M4 | 80 | 01C02 | 5.5 | 2 | Elbow |  | Adjacent Weld | Point | 5.4 | 5.5 | 5.5 | 5.4 | 5.45 |  | -0.1 |  |  |  |  | 80-FH-43124-01C02
43 | 15/12/2008 |  | 80-FH-43124-01C02 | 43124 | 80-FH-43124-01C02-M4 | 80 | 01C02 | 5.5 | 3 | Elbow |  | Outside of Elbow | Point | 5.2 | NR | NR | NR | 5.2 |  | -0.3 |  |  |  |  | 80-FH-43124-01C02
43 | 15/12/2008 |  | 80-FH-43124-01C02 | 43124 | 80-FH-43124-01C02-M4 | 80 | 01C02 | 5.5 | 4 | Elbow |  | Adjacent Weld | Point | 5.4 | 5.5 | 5.4 | 5.5 | 5.45 |  | -0.1 |  |  |  |  | 80-FH-43124-01C02
43 | 15/12/2008 |  | 80-FH-43124-01C02 | 43124 | 80-FH-43124-01C02-M4 | 80 | 01C02 | 5.5 | 5 | Straight |  | Adjacent Weld | Point | 5.5 | 5.6 | 5.7 | 5.6 | 5.6 |  | 0 |  |  |  |  | 80-FH-43124-01C02
43 | 15/12/2008 |  | 80-FH-43124-01C02 | 43124 | 80-FH-43124-01C02-M4 | 80 | 01C02 | 5.5 | 6 | Straight |  | Adjacent Weld | Point | 5.5 | 5.5 | 5.6 | 5.7 | 5.575 |  | 0 |  |  |  |  | 80-FH-43124-01C02
43 | 15/12/2008 |  | 80-FH-43124-01C02 | 43124 | 80-FH-43124-01C02-M4 | 80 | 01C02 | 5.5 | 7 | Elbow |  | Adjacent Weld | Point | 5.3 | 5.4 | 5.4 | 5.4 | 5.375 |  | -0.2 |  |  |  |  | 80-FH-43124-01C02
43 | 15/12/2008 |  | 80-FH-43124-01C02 | 43124 | 80-FH-43124-01C02-M4 | 80 | 01C02 | 5.5 | 8 | Elbow |  | Outside of Elbow | Point | NR | NR | 5.3 | NR | 5.3 |  | -0.2 |  |  |  |  | 80-FH-43124-01C02
43 | 15/12/2008 |  | 80-FH-43124-01C02 | 43124 | 80-FH-43124-01C02-M4 | 80 | 01C02 | 5.5 | 9 | Elbow |  | Adjacent Weld | Point | 5.4 | 5.5 | 5.4 | 5.3 | 5.4 |  | -0.2 |  |  |  |  | 80-FH-43124-01C02
43 | 15/12/2008 |  | 80-FH-43124-01C02 | 43124 | 80-FH-43124-01C02-M4 | 80 | 01C02 | 5.5 | 10 | Straight |  | Adjacent Weld | Point | 5.5 | 5.6 | 5.7 | 5.5 | 5.575 |  | 0 |  |  |  |  | 80-FH-43124-01C02
43 | 15/12/2008 |  | 80-FH-43005-01C02 | 43005 | 80-FH-43005-01C02-M1 | 80 | 01C02 | 5.5 | 1 | Straight |  | Adjacent Weld | Point | 5.7 | 5.7 | 5.6 | 5.6 | 5.65 |  | 0.1 |  |  |  |  | 80-FH-43005-01C02
43 | 15/12/2008 |  | 80-FH-43005-01C02 | 43005 | 80-FH-43005-01C02-M1 | 80 | 01C02 | 5.5 | 2 | Elbow |  | Adjacent Weld | Point | 5.1 | 5.4 | 5.5 | 5.4 | 5.35 |  | -0.4 |  |  |  |  | 80-FH-43005-01C02
43 | 15/12/2008 |  | 80-FH-43005-01C02 | 43005 | 80-FH-43005-01C02-M1 | 80 | 01C02 | 5.5 | 3 | Elbow |  | Outside of Elbow | Point | 5.1 | NR | NR | NR | 5.1 |  | -0.4 |  |  |  |  | 80-FH-43005-01C02
43 | 15/12/2008 |  | 80-FH-43005-01C02 | 43005 | 80-FH-43005-01C02-M1 | 80 | 01C02 | 5.5 | 4 | Elbow |  | Adjacent Weld | Point | 5.2 | 5.3 | 5.2 | 5.5 | 5.3 |  | -0.3 |  |  |  |  | 80-FH-43005-01C02
43 | 15/12/2008 |  | 80-FH-43007-01C02 | 43007 | 80-FH-43007-01C02-M4-2 | 80 | 01C02 | 5.5 | 1 | Straight |  | Adjacent Weld | Point | 5.6 | 5.5 | 5.4 | 5.5 | 5.5 |  | -0.1 |  |  |  |  | 80-FH-43007-01C02
43 | 15/12/2008 |  | 80-FH-43007-01C02 | 43007 | 80-FH-43007-01C02-M4-2 | 80 | 01C02 | 5.5 | 2 | Elbow |  | Adjacent Weld | Point | 5.5 | 5.6 | 5.5 | 5.4 | 5.5 |  | -0.1 |  |  |  |  | 80-FH-43007-01C02
43 | 15/12/2008 |  | 80-FH-43007-01C02 | 43007 | 80-FH-43007-01C02-M4-2 | 80 | 01C02 | 5.5 | 3 | Elbow |  | Outside of Elbow | Point | NR | NR | 5.4 | NR | 5.4 |  | -0.1 |  |  |  |  | 80-FH-43007-01C02
43 | 15/12/2008 |  | 80-FH-43007-01C02 | 43007 | 80-FH-43007-01C02-M4-2 | 80 | 01C02 | 5.5 | 4 | Elbow |  | Adjacent Weld | Point | 5.5 | 5.4 | 5.5 | 5.5 | 5.475 |  | -0.1 |  |  |  |  | 80-FH-43007-01C02
43 | 15/12/2008 |  | 80-FH-43007-01C02 | 43007 | 80-FH-43007-01C02-M4-2 | 80 | 01C02 | 5.5 | 5 | Straight |  | Adjacent Weld | Point | 5.4 | 5.6 | 5.4 | 5.5 | 5.475 |  | -0.1 |  |  |  |  | 80-FH-43007-01C02
43 | 15/12/2008 |  | 80-FH-43007-01C02 | 43007 | 80-FH-43007-01C02-M4-2 | 80 | 01C02 | 5.5 | 6 | Straight |  | Adjacent Weld | Point | 5.5 | 5.5 | 5.4 | 5.6 | 5.5 |  | -0.1 |  |  |  |  | 80-FH-43007-01C02
43 | 15/12/2008 |  | 80-FH-43007-01C02 | 43007 | 80-FH-43007-01C02-M4-2 | 80 | 01C02 | 5.5 | 7 | Elbow |  | Adjacent Weld | Point | 5.5 | 5.5 | 5.7 | 5.5 | 5.55 |  | 0 |  |  |  |  | 80-FH-43007-01C02
43 | 15/12/2008 |  | 80-FH-43007-01C02 | 43007 | 80-FH-43007-01C02-M4-2 | 80 | 01C02 | 5.5 | 8 | Elbow |  | Outside of Elbow | Point | NR | 5.4 | NR | NR | 5.4 |  | -0.1 |  |  |  |  | 80-FH-43007-01C02
43 | 15/12/2008 |  | 80-FH-43007-01C02 | 43007 | 80-FH-43007-01C02-M4-2 | 80 | 01C02 | 5.5 | 9 | Elbow |  | Adjacent Weld | Point | 5.6 | 5.5 | 5.5 | 5.4 | 5.5 |  | -0.1 |  |  |  |  | 80-FH-43007-01C02
43 | 15/12/2008 |  | 80-FH-43007-01C02 | 43007 | 80-FH-43007-01C02-M4-2 | 80 | 01C02 | 5.5 | 10 | Straight |  | Adjacent Weld | Point | 5.4 | 5.5 | 5.4 | 5.4 | 5.425 |  | -0.1 |  |  |  |  | 80-FH-43007-01C02
43 | 15/12/2008 |  | 200-FH-43012-01C02 | 43012 | 200-FH-43012-01C02-M4-1 | 200 | 01C02 | 6.4 | 1 | Straight |  | Adjacent Weld | Point | 6.4 | 6.5 | 6.5 | 6.5 | 6.475 |  | 0 |  |  |  |  | 200-FH-43012-01C02
43 | 15/12/2008 |  | 200-FH-43012-01C02 | 43012 | 200-FH-43012-01C02-M4-1 | 200 | 01C02 | 6.4 | 2 | Elbow |  | Adjacent Weld | Point | 7.4 | 7.5 | 7.4 | 7.5 | 7.45 |  | 1 |  |  |  |  | 200-FH-43012-01C02
43 | 15/12/2008 |  | 200-FH-43012-01C02 | 43012 | 200-FH-43012-01C02-M4-1 | 200 | 01C02 | 6.4 | 3 | Elbow |  | Outside of Elbow | Point | 7.2 | NR | NR | NR | 7.2 |  | 0.8 |  |  |  |  | 200-FH-43012-01C02
43 | 15/12/2008 |  | 200-FH-43012-01C02 | 43012 | 200-FH-43012-01C02-M4-1 | 200 | 01C02 | 6.4 | 4 | Elbow |  | Outside of Elbow | Point | 7.4 | NR | NR | NR | 7.4 |  | 1 |  |  |  |  | 200-FH-43012-01C02
43 | 15/12/2008 |  | 200-FH-43012-01C02 | 43012 | 200-FH-43012-01C02-M4-1 | 200 | 01C02 | 6.4 | 5 | Elbow |  | Outside of Elbow | Point | 7.2 | NR | NR | NR | 7.2 |  | 0.8 |  |  |  |  | 200-FH-43012-01C02
43 | 15/12/2008 |  | 200-FH-43012-01C02 | 43012 | 200-FH-43012-01C02-M4-1 | 200 | 01C02 | 6.4 | 6 | Elbow |  | Adjacent Weld | Point | 7.2 | 7.4 | 7.5 | 7.2 | 7.325 |  | 0.8 |  |  |  |  | 200-FH-43012-01C02
43 | 15/12/2008 |  | 200-FH-43012-01C02 | 43012 | 200-FH-43012-01C02-M4-1 | 200 | 01C02 | 6.4 | 7 | Straight |  | Adjacent Weld | Point | 6.5 | 6.4 | 6.5 | 6.5 | 6.475 |  | 0 |  |  |  |  | 200-FH-43012-01C02
43 | 15/12/2008 |  | 200-FH-43012-01C02 | 43012 | 200-FH-43012-01C02-M4-2 | 200 | 01C02 | 6.4 | 8 | Straight |  | Adjacent Weld | Point | 6.5 | 6.4 | 6.4 | 6.5 | 6.45 |  | 0 |  |  |  |  | 200-FH-43012-01C02
43 | 15/12/2008 |  | 200-FH-43012-01C02 | 43012 | 200-FH-43012-01C02-M4-2 | 200 | 01C02 | 6.4 | 9 | Elbow |  | Adjacent Weld | Point | 7.2 | 7.3 | 7.4 | 7.3 | 7.3 |  | 0.8 |  |  |  |  | 200-FH-43012-01C02
43 | 15/12/2008 |  | 200-FH-43012-01C02 | 43012 | 200-FH-43012-01C02-M4-2 | 200 | 01C02 | 6.4 | 10 | Elbow |  | Outside of Elbow | Point | NR | NR | NR | 7.2 | 7.2 |  | 0.8 |  |  |  |  | 200-FH-43012-01C02
43 | 15/12/2008 |  | 200-FH-43012-01C02 | 43012 | 200-FH-43012-01C02-M4-2 | 200 | 01C02 | 6.4 | 11 | Elbow |  | Outside of Elbow | Point | NR | NR | NR | 7.4 | 7.4 |  | 1 |  |  |  |  | 200-FH-43012-01C02
43 | 15/12/2008 |  | 200-FH-43012-01C02 | 43012 | 200-FH-43012-01C02-M4-2 | 200 | 01C02 | 6.4 | 12 | Elbow |  | Outside of Elbow | Point | NR | NR | NR | 7.5 | 7.5 |  | 1.1 |  |  |  |  | 200-FH-43012-01C02
43 | 15/12/2008 |  | 200-FH-43012-01C02 | 43012 | 200-FH-43012-01C02-M4-2 | 200 | 01C02 | 6.4 | 13 | Elbow |  | Adjacent Weld | Point | 7.1 | 7 | 7.3 | 7.2 | 7.15 |  | 0.6 |  |  |  |  | 200-FH-43012-01C02
43 | 15/12/2008 |  | 200-FH-43012-01C02 | 43012 | 200-FH-43012-01C02-M4-2 | 200 | 01C02 | 6.4 | 14 | Straight |  | Adjacent Weld | Point | 6.4 | 6.5 | 6.4 | 6.5 | 6.45 |  | 0 |  |  |  |  | 200-FH-43012-01C02
43 | 15/12/2008 |  | 300-FL-43070-01C02 | 43070 | 300-FL-43070-01C02-M1-1 | 300 | 01C02 | 6.4 | 1 | Straight |  | Adjacent Weld | Point | 6.6 | 6.5 | 7.1 | 6.5 | 6.675 |  | 0.1 |  |  |  |  | 300-FL-43070-01C02
43 | 15/12/2008 |  | 300-FL-43070-01C02 | 43070 | 300-FL-43070-01C02-M1-1 | 300 | 01C02 | 6.4 | 2 | Elbow |  | Adjacent Weld | Point | 6.7 | 6.7 | 6.4 | 6.2 | 6.5 |  | -0.2 |  |  |  |  | 300-FL-43070-01C02
43 | 15/12/2008 |  | 300-FL-43070-01C02 | 43070 | 300-FL-43070-01C02-M1-1 | 300 | 01C02 | 6.4 | 3 | Elbow |  | Outside of Elbow | Point | 6.8 | NR | NR | NR | 6.8 |  | 0.4 |  |  |  |  | 300-FL-43070-01C02
43 | 15/12/2008 |  | 300-FL-43070-01C02 | 43070 | 300-FL-43070-01C02-M1-1 | 300 | 01C02 | 6.4 | 4 | Elbow |  | Outside of Elbow | Point | 6.7 | NR | NR | NR | 6.7 |  | 0.3 |  |  |  |  | 300-FL-43070-01C02
43 | 15/12/2008 |  | 300-FL-43070-01C02 | 43070 | 300-FL-43070-01C02-M1-1 | 300 | 01C02 | 6.4 | 5 | Elbow |  | Outside of Elbow | Point | 7 | NR | NR | NR | 7 |  | 0.6 |  |  |  |  | 300-FL-43070-01C02
43 | 15/12/2008 |  | 300-FL-43070-01C02 | 43070 | 300-FL-43070-01C02-M1-1 | 300 | 01C02 | 6.4 | 6 | Elbow |  | Adjacent Weld | Point | 6.9 | 6.4 | 6.5 | 6.7 | 6.625 |  | 0 |  |  |  |  | 300-FL-43070-01C02
43 | 15/12/2008 |  | 300-FL-43070-01C02 | 43070 | 300-FL-43070-01C02-M1-1 | 300 | 01C02 | 6.4 | 7 | Straight |  | Adjacent Weld | Point | 6.4 | 6.8 | 6.5 | 6.7 | 6.6 |  | 0 |  |  |  |  | 300-FL-43070-01C02
43 | 11/04/2009 |  | 300-FL-43070-01C02 | 43070 | 300-FL-43070-01C02-M1-1 | 300 | 01C02 | 6.4 | 8 | Straight |  | Adjacent Weld | Point | 6.5 | 6.4 | 6.5 | 6.4 | 6.45 | Cross Checked | 0 |  |  |  |  | 300-FL-43070-01C02
43 | 11/04/2009 |  | 300-FL-43070-01C02 | 43070 | 300-FL-43070-01C02-M1-1 | 300 | 01C02 | 6.4 | 9 | Elbow |  | Adjacent Weld | Point | 6.9 | 6.7 | 6.5 | 6.5 | 6.65 | Cross Checked | 0.1 |  |  |  |  | 300-FL-43070-01C02
43 | 11/04/2009 |  | 300-FL-43070-01C02 | 43070 | 300-FL-43070-01C02-M1-1 | 300 | 01C02 | 6.4 | 10 | Elbow |  | Outside of Elbow | Point | 6.9 | NR | NR | NR | 6.9 | Cross Checked | 0.5 |  |  |  |  | 300-FL-43070-01C02
43 | 11/04/2009 |  | 300-FL-43070-01C02 | 43070 | 300-FL-43070-01C02-M1-1 | 300 | 01C02 | 6.4 | 11 | Elbow |  | Outside of Elbow | Point | 6.8 | NR | NR | NR | 6.8 | Cross Checked | 0.4 |  |  |  |  | 300-FL-43070-01C02
43 | 15/12/2008 |  | 300-FL-43070-01C02 | 43070 | 300-FL-43070-01C02-M1-1 | 300 | 01C02 | 6.4 | 12 | Elbow |  | Outside of Elbow | Point | 6.5 | NR | NR | NR | 6.5 |  | 0.1 |  |  |  |  | 300-FL-43070-01C02
43 | 11/04/2009 |  | 300-FL-43070-01C02 | 43070 | 300-FL-43070-01C02-M1-1 | 300 | 01C02 | 6.4 | 13 | Elbow |  | Adjacent Weld | Point | 6.7 | 6.8 | 6.5 | 6.3 | 6.575 | Cross Checked | -0.1 |  |  |  |  | 300-FL-43070-01C02
43 | 15/12/2008 |  | 300-FL-43070-01C02 | 43070 | 300-FL-43070-01C02-M1-2 | 300 | 01C02 | 6.4 | 14 | Straight |  | Adjacent Weld | Point | 6.5 | 6.4 | 6.4 | 6.4 | 6.425 |  | 0 |  |  |  |  | 300-FL-43070-01C02
43 | 15/12/2008 |  | 300-FL-43070-01C02 | 43070 | 300-FL-43070-01C02-M1-1 | 300 | 01C02 | 6.4 | 15 | Elbow |  | Adjacent Weld | Point | 6.7 | 6.6 | 6.4 | 6.6 | 6.575 |  | 0 |  |  |  |  | 300-FL-43070-01C02
43 | 15/12/2008 |  | 300-FL-43070-01C02 | 43070 | 300-FL-43070-01C02-M1-2 | 300 | 01C02 | 6.4 | 16 | Elbow |  | Outside of Elbow | Point | NR | NR | NR | 7 | 7 |  | 0.6 |  |  |  |  | 300-FL-43070-01C02
43 | 15/12/2008 |  | 300-FL-43070-01C02 | 43070 | 300-FL-43070-01C02-M1-2 | 300 | 01C02 | 6.4 | 17 | Elbow |  | Outside of Elbow | Point | NR | NR | NR | 7 | 7 |  | 0.6 |  |  |  |  | 300-FL-43070-01C02
43 | 15/12/2008 |  | 300-FL-43070-01C02 | 43070 | 300-FL-43070-01C02-M1-2 | 300 | 01C02 | 6.4 | 18 | Elbow |  | Outside of Elbow | Point | NR | NR | NR | 6.6 | 6.6 |  | 0.2 |  |  |  |  | 300-FL-43070-01C02
43 | 15/12/2008 |  | 300-FL-43070-01C02 | 43070 | 300-FL-43070-01C02-M1-2 | 300 | 01C02 | 6.4 | 19 | Elbow |  | Adjacent Weld | Point | 6.8 | 6.6 | 6.3 | 6.8 | 6.625 |  | -0.1 |  |  |  |  | 300-FL-43070-01C02
43 | 15/12/2008 |  | 300-FL-43070-01C02 | 43070 | 300-FL-43070-01C02-M1-2 | 300 | 01C02 | 6.4 | 20 | Straight |  | Adjacent Weld | Point | 6.4 | 6.9 | 6.7 | 6.6 | 6.65 |  | 0 |  |  |  |  | 300-FL-43070-01C02
43 | 15/12/2008 |  | 150-FL-43175-01C02 | 43175 | 150-FL-43175-01C02-M1 | 150 | 01C02 | 7.1 | 1 | Straight |  | Adjacent Weld | Point | 7.7 | 7.1 | 7.6 | 7.4 | 7.45 |  | 0 |  |  |  |  | 150-FL-43175-01C02
43 | 15/12/2008 |  | 150-FL-43175-01C02 | 43175 | 150-FL-43175-01C02-M1 | 150 | 01C02 | 7.1 | 2 | Elbow |  | Adjacent Weld | Point | 7.5 | 7.6 | 7.7 | 7.5 | 7.575 |  | 0.4 |  |  |  |  | 150-FL-43175-01C02
43 | 15/12/2008 |  | 150-FL-43175-01C02 | 43175 | 150-FL-43175-01C02-M1 | 150 | 01C02 | 7.1 | 3 | Elbow |  | Outside of Elbow | Point | 7.4 | NR | NR | NR | 7.4 |  | 0.3 |  |  |  |  | 150-FL-43175-01C02
43 | 15/12/2008 |  | 150-FL-43175-01C02 | 43175 | 150-FL-43175-01C02-M1 | 150 | 01C02 | 7.1 | 4 | Elbow |  | Outside of Elbow | Point | 7.5 | NR | NR | NR | 7.5 |  | 0.4 |  |  |  |  | 150-FL-43175-01C02
43 | 15/12/2008 |  | 150-FL-43175-01C02 | 43175 | 150-FL-43175-01C02-M1 | 150 | 01C02 | 7.1 | 5 | Elbow |  | Adjacent Weld | Point | 6.9 | 7.5 | 7.8 | 7.4 | 7.4 |  | -0.2 |  |  |  |  | 150-FL-43175-01C02
43 | 12/4/2009 |  | 300-FL-43176-01C02 | 43176 | 300-FL-43176-01C02-M1 | 300 | 01C02 | 6.4 | 1 | Straight |  | Adjacent Weld | Point | 5.9 | 6.2 | 6.7 | 6.6 | 6.35 | Cross Checked | -0.5 |  |  |  |  | 300-FL-43176-01C02
43 | 12/4/2009 |  | 300-FL-43176-01C02 | 43176 | 300-FL-43176-01C02-M1 | 300 | 01C02 | 6.4 | 2 | Elbow |  | Adjacent Weld | Point | 8 | 7.6 | 7.6 | 7.7 | 7.725 | Cross Checked Above Spec | 1.2 |  |  |  |  | 300-FL-43176-01C02
43 | 12/4/2009 |  | 300-FL-43176-01C02 | 43176 | 300-FL-43176-01C02-M1 | 300 | 01C02 | 6.4 | 3 | Elbow |  | Outside of Elbow | Point | NR | NR | NR | 8 | 8 | Cross Checked Above Spec | 1.6 |  |  |  |  | 300-FL-43176-01C02
43 | 12/4/2009 |  | 300-FL-43176-01C02 | 43176 | 300-FL-43176-01C02-M1 | 300 | 01C02 | 6.4 | 4 | Elbow |  | Outside of Elbow | Point | NR | NR | NR | 8.1 | 8.1 | Cross Checked Above Spec | 1.7 |  |  |  |  | 300-FL-43176-01C02
43 | 12/4/2009 |  | 300-FL-43176-01C02 | 43176 | 300-FL-43176-01C02-M1 | 300 | 01C02 | 6.4 | 5 | Elbow |  | Outside of Elbow | Point | NR | NR | NR | 8 | 8 | Cross Checked Above Spec | 1.6 |  |  |  |  | 300-FL-43176-01C02
43 | 12/4/2009 |  | 300-FL-43176-01C02 | 43176 | 300-FL-43176-01C02-M1 | 300 | 01C02 | 6.4 | 6 | Elbow |  | Adjacent Weld | Point | 7.9 | 7.3 | 7.6 | 7.4 | 7.55 | Cross Checked Above Spec | 0.9 |  |  |  |  | 300-FL-43176-01C02
43 | 12/4/2009 |  | 300-FL-43176-01C02 | 43176 | 300-FL-43176-01C02-M1 | 300 | 01C02 | 6.4 | 7 | Straight |  | Adjacent Weld | Point | 6.5 | 6 | 6.7 | 6.7 | 6.475 | Cross Checked | -0.4 |  |  |  |  | 300-FL-43176-01C02
43 | 23/12/2008 |  | 300-FL-43176-01C02 | 43176 | 300-FL-43176-01C02-M1 | 300 | 01C02 | 6.4 | 8 | Straight |  | Adjacent Weld | Point | 6.6 | 6.7 | 6.6 | 6.8 | 6.675 |  | 0.2 |  |  |  |  | 300-FL-43176-01C02
43 | 23/12/2008 |  | 300-FL-43176-01C02 | 43176 | 300-FL-43176-01C02-M1 | 300 | 01C02 | 6.4 | 9 | Elbow |  | Adjacent Weld | Point | 7.5 | 7.6 | 7.1 | 7.7 | 7.475 | Above Spec | 0.7 |  |  |  |  | 300-FL-43176-01C02
43 | 23/12/2008 |  | 300-FL-43176-01C02 | 43176 | 300-FL-43176-01C02-M1 | 300 | 01C02 | 6.4 | 10 | Elbow |  | Outside of Elbow | Point | 7.9 | NR | NR | NR | 7.9 | Above Spec | 1.5 |  |  |  |  | 300-FL-43176-01C02
43 | 23/12/2008 |  | 300-FL-43176-01C02 | 43176 | 300-FL-43176-01C02-M1 | 300 | 01C02 | 6.4 | 11 | Elbow |  | Outside of Elbow | Point | 7.6 | NR | NR | NR | 7.6 | Above Spec | 1.2 |  |  |  |  | 300-FL-43176-01C02
43 | 23/12/2008 |  | 300-FL-43176-01C02 | 43176 | 300-FL-43176-01C02-M1 | 300 | 01C02 | 6.4 | 12 | Elbow |  | Outside of Elbow | Point | 7.8 | NR | NR | NR | 7.8 | Above Spec | 1.4 |  |  |  |  | 300-FL-43176-01C02
43 | 23/12/2008 |  | 300-FL-43176-01C02 | 43176 | 300-FL-43176-01C02-M1 | 300 | 01C02 | 6.4 | 13 | Elbow |  | Adjacent Weld | Point | 7.7 | 7.8 | 7.5 | 7.6 | 7.65 | Above Spec | 1.1 |  |  |  |  | 300-FL-43176-01C02
43 | 23/12/2008 |  | 300-FL-43176-01C02 | 43176 | 300-FL-43176-01C02-M1 | 300 | 01C02 | 6.4 | 14 | Straight |  | Adjacent Weld | Point | 6.4 | 6.5 | 6.7 | 6.6 | 6.55 |  | 0 |  |  |  |  | 300-FL-43176-01C02
43 | 15/12/2008 |  | 80-FH-43119-01C02 | 43119 | 80-FH-43119-01C02-M4 | 80 | 01C02 | 5.5 | 3 | Elbow |  | Outside of Elbow | Point | 5.4 | NR | NR | NR | 5.4 |  | -0.1 |  |  |  |  | 80-FH-43119-01C02
43 | 15/12/2008 |  | 80-FH-43119-01C02 | 43119 | 80-FH-43119-01C02-M4 | 80 | 01C02 | 5.5 | 4 | Elbow |  | Adjacent Weld | Point | 5.5 | 5.4 | 5.4 | 5.5 | 5.45 |  | -0.1 |  |  |  |  | 80-FH-43119-01C02
43 | 15/12/2008 |  | 80-FH-43119-01C02 | 43119 | 80-FH-43119-01C02-M4 | 80 | 01C02 | 5.5 | 5 | Straight |  | Adjacent Weld | Point | 5.6 | 5.6 | 5.5 | 5.5 | 5.55 |  | 0 |  |  |  |  | 80-FH-43119-01C02
43 | 15/12/2008 |  | 80-FH-43119-01C02 | 43119 | 80-FH-43119-01C02-M4 | 80 | 01C02 | 5.5 | 6 | Elbow |  | Adjacent Weld | Point | 5.4 | 5.4 | 5.5 | 5.5 | 5.45 |  | -0.1 |  |  |  |  | 80-FH-43119-01C02
43 | 15/12/2008 |  | 80-FH-43119-01C02 | 43119 | 80-FH-43119-01C02-M4 | 80 | 01C02 | 5.5 | 7 | Elbow |  | Outside of Elbow | Point | NR | NR | 5.5 | NR | 5.5 |  | 0 |  |  |  |  | 80-FH-43119-01C02
43 | 15/12/2008 |  | 80-FH-43119-01C02 | 43119 | 80-FH-43119-01C02-M4 | 80 | 01C02 | 5.5 | 8 | Elbow |  | Adjacent Weld | Point | 5.6 | 5.5 | 5.4 | 5.6 | 5.525 |  | -0.1 |  |  |  |  | 80-FH-43119-01C02
43 | 15/12/2008 |  | 80-FH-43119-01C02 | 43119 | 80-FH-43119-01C02-M4 | 80 | 01C02 | 5.5 | 9 | Straight |  | Adjacent Weld | Point | 5.4 | 5.5 | 5.4 | 5.5 | 5.45 |  | -0.1 |  |  |  |  | 80-FH-43119-01C02
43 | 11/04/2009 |  | 200-FH-43131-01C02 | 43131 | 200-FH-43131-01C02-M4-1 | 200 | 01C02 | 6.4 | 1 | Straight |  | Adjacent Weld | Point | 6.3 | 6.5 | 6.2 | 6.3 | 6.325 | Cross Checked | -0.2 |  |  |  |  | 200-FH-43131-01C02
43 | 11/04/2009 |  | 200-FH-43131-01C02 | 43131 | 200-FH-43131-01C02-M4-1 | 200 | 01C02 | 6.4 | 2 | Elbow |  | Adjacent Weld | Point | 7.7 | 7.1 | 6.7 | 7.4 | 7.225 | Cross Checked | 0.3 |  |  |  |  | 200-FH-43131-01C02
43 | 11/04/2009 |  | 200-FH-43131-01C02 | 43131 | 200-FH-43131-01C02-M4-1 | 200 | 01C02 | 6.4 | 3 | Elbow |  | Outside of Elbow | Point | 7.2 | NR | NR | NR | 7.2 | Cross Checked | 0.8 |  |  |  |  | 200-FH-43131-01C02
43 | 11/04/2009 |  | 200-FH-43131-01C02 | 43131 | 200-FH-43131-01C02-M4-1 | 200 | 01C02 | 6.4 | 4 | Elbow |  | Outside of Elbow | Point | 7.1 | NR | NR | NR | 7.1 | Cross Checked | 0.7 |  |  |  |  | 200-FH-43131-01C02
43 | 11/04/2009 |  | 200-FH-43131-01C02 | 43131 | 200-FH-43131-01C02-M4-1 | 200 | 01C02 | 6.4 | 5 | Elbow |  | Outside of Elbow | Point | 7.4 | NR | NR | NR | 7.4 | Cross Checked | 1 |  |  |  |  | 200-FH-43131-01C02
43 | 11/04/2009 |  | 200-FH-43131-01C02 | 43131 | 200-FH-43131-01C02-M4-1 | 200 | 01C02 | 6.4 | 6 | Elbow |  | Adjacent Weld | Point | 7.4 | 7 | 7.6 | 7.5 | 7.375 | Cross Checked | 0.6 |  |  |  |  | 200-FH-43131-01C02
43 | 11/04/2009 |  | 200-FH-43131-01C02 | 43131 | 200-FH-43131-01C02-M4-1 | 200 | 01C02 | 6.4 | 7 | Straight |  | Adjacent Weld | Point | 6.3 | 6.4 | 6.5 | 6.1 | 6.325 | Cross Checked | -0.3 |  |  |  |  | 200-FH-43131-01C02
43 | 15/12/2008 |  | 200-FH-43131-01C02 | 43131 | 200-FH-43131-01C02-M4-1 | 200 | 01C02 | 6.4 | 8 | Straight |  | Adjacent Weld | Point | 6.5 | 6.4 | 6.5 | 6.5 | 6.475 |  | 0 |  |  |  |  | 200-FH-43131-01C02
43 | 15/12/2008 |  | 200-FH-43131-01C02 | 43131 | 200-FH-43131-01C02-M4-1 | 200 | 01C02 | 6.4 | 9 | Elbow |  | Adjacent Weld | Point | 7.5 | 7.4 | 7.3 | 7.4 | 7.4 |  | 0.9 |  |  |  |  | 200-FH-43131-01C02
43 | 15/12/2008 |  | 200-FH-43131-01C02 | 43131 | 200-FH-43131-01C02-M4-1 | 200 | 01C02 | 6.4 | 10 | Elbow |  | Outside of Elbow | Point | NR | NR | 6.8 | NR | 6.8 |  | 0.4 |  |  |  |  | 200-FH-43131-01C02
43 | 15/12/2008 |  | 200-FH-43131-01C02 | 43131 | 200-FH-43131-01C02-M4-1 | 200 | 01C02 | 6.4 | 11 | Elbow |  | Outside of Elbow | Point | NR | NR | 6.8 | NR | 6.8 |  | 0.4 |  |  |  |  | 200-FH-43131-01C02
43 | 15/12/2008 |  | 200-FH-43131-01C02 | 43131 | 200-FH-43131-01C02-M4-1 | 200 | 01C02 | 6.4 | 12 | Elbow |  | Outside of Elbow | Point | NR | NR | 7 | NR | 7 |  | 0.6 |  |  |  |  | 200-FH-43131-01C02
43 | 15/12/2008 |  | 200-FH-43131-01C02 | 43131 | 200-FH-43131-01C02-M4-1 | 200 | 01C02 | 6.4 | 13 | Elbow |  | Adjacent Weld | Point | 7.4 | 7.5 | 7.3 | 7 | 7.3 |  | 0.6 |  |  |  |  | 200-FH-43131-01C02
43 | 15/12/2008 |  | 200-FH-43131-01C02 | 43131 | 200-FH-43131-01C02-M4-1 | 200 | 01C02 | 6.4 | 14 | Straight |  | Adjacent Weld | Point | 6.5 | 6.4 | 6.4 | 6.5 | 6.45 |  | 0 |  |  |  |  | 200-FH-43131-01C02
43 | 15/12/2008 |  | 150-FH-43136-01C02 | 43136 | 150-FH-43136-01C02 | 150 | 01C02 | 7.1 | 1 | Straight |  | Adjacent Weld | Point | 7.1 | 7.2 | 7.2 | 7.3 | 7.2 |  | 0 |  |  |  |  | 150-FH-43136-01C02
43 | 15/12/2008 |  | 150-FH-43136-01C02 | 43136 | 150-FH-43136-01C02 | 150 | 01C02 | 7.1 | 2 | Elbow |  | Adjacent Weld | Point | 6.9 | 6.8 | 6.9 | 6.8 | 6.85 |  | -0.3 |  |  |  |  | 150-FH-43136-01C02
43 | 15/12/2008 |  | 150-FH-43136-01C02 | 43136 | 150-FH-43136-01C02 | 150 | 01C02 | 7.1 | 3 | Elbow |  | Outside of Elbow | Point | 6.6 | NR | NR | NR | 6.6 |  | -0.5 |  |  |  |  | 150-FH-43136-01C02
43 | 15/12/2008 |  | 150-FH-43136-01C02 | 43136 | 150-FH-43136-01C02 | 150 | 01C02 | 7.1 | 4 | Elbow |  | Adjacent Weld | Point | 6.7 | 6.8 | 6.7 | 6.8 | 6.75 |  | -0.4 |  |  |  |  | 150-FH-43136-01C02
43 | 15/12/2008 |  | 150-FH-43136-01C02 | 43136 | 150-FH-43136-01C02 | 150 | 01C02 | 7.1 | 5 | Straight |  | Adjacent Weld | Point | 7.1 | 7.2 | 7.1 | 7.3 | 7.175 |  | 0 |  |  |  |  | 150-FH-43136-01C02
43 | 15/12/2008 |  | 150-FH-43136-01C02 | 43136 | 150-FH-43136-01C02 | 150 | 01C02 | 7.1 | 6 | Straight |  | Adjacent Weld | Point | 7.3 | 7.2 | 7.1 | 7.3 | 7.225 |  | 0 |  |  |  |  | 150-FH-43136-01C02
43 | 15/12/2008 |  | 150-FH-43136-01C02 | 43136 | 150-FH-43136-01C02 | 150 | 01C02 | 7.1 | 7 | Elbow |  | Adjacent Weld | Point | 7.2 | 7.4 | 7.3 | 7.2 | 7.275 |  | 0.1 |  |  |  |  | 150-FH-43136-01C02
43 | 15/12/2008 |  | 150-FH-43136-01C02 | 43136 | 150-FH-43136-01C02 | 150 | 01C02 | 7.1 | 8 | Elbow |  | Outside of Elbow | Point | NR | NR | NR | 7.4 | 7.4 |  | 0.3 |  |  |  |  | 150-FH-43136-01C02
43 | 15/12/2008 |  | 150-FH-43136-01C02 | 43136 | 150-FH-43136-01C02 | 150 | 01C02 | 7.1 | 9 | Elbow |  | Adjacent Weld | Point | 7.4 | 7.3 | 7.4 | 7.2 | 7.325 |  | 0.1 |  |  |  |  | 150-FH-43136-01C02
43 | 15/12/2008 |  | 150-FH-43136-01C02 | 43136 | 150-FH-43136-01C02 | 150 | 01C02 | 7.1 | 10 | Straight |  | Adjacent Weld | Point | 7.1 | 7.2 | 7.2 | 7.3 | 7.2 |  | 0 |  |  |  |  | 150-FH-43136-01C02
43 | 15/12/2008 |  | 80-FH-43150-01C02 | 43150 | 80-FH-43150-01C02-M4 | 80 | 01C02 | 5.5 | 1 | Straight |  | Adjacent Weld | Point | 5.7 | 5.6 | 5.8 | 5.6 | 5.675 |  | 0.1 |  |  |  |  | 80-FH-43150-01C02
43 | 15/12/2008 |  | 80-FH-43150-01C02 | 43150 | 80-FH-43150-01C02-M4 | 80 | 01C02 | 5.5 | 2 | Elbow |  | Outside of Elbow | Point | 5.3 | NR | NR | NR | 5.3 |  | -0.2 |  |  |  |  | 80-FH-43150-01C02
43 | 15/12/2008 |  | 80-FH-43150-01C02 | 43150 | 80-FH-43150-01C02-M4 | 80 | 01C02 | 5.5 | 3 | Elbow |  | Adjacent Weld | Point | 5.8 | 5.7 | 5.7 | 5.6 | 5.7 |  | 0.1 |  |  |  |  | 80-FH-43150-01C02
43 | 15/12/2008 |  | 80-FH-43150-01C02 | 43150 | 80-FH-43150-01C02-M4 | 80 | 01C02 | 5.5 | 4 | Straight |  | Adjacent Weld | Point | 5.5 | 5.6 | 5.6 | 5.4 | 5.525 |  | -0.1 |  |  |  |  | 80-FH-43150-01C02
43 | 15/12/2008 |  | 100-FL-43154-01C02 | 43154 | 100-FL-43154-01C02-M1 | 100 | 01C02 | 6 | 1 | Straight |  | Adjacent Weld | Point | 6.2 | 6.1 | 6 | 6.2 | 6.125 |  | 0 |  |  |  |  | 100-FL-43154-01C02
43 | 15/12/2008 |  | 100-FL-43154-01C02 | 43154 | 100-FL-43154-01C02-M1 | 100 | 01C02 | 6 | 2 | Elbow |  | Outside of Elbow | Point | NR | 5.8 | NR | NR | 5.8 |  | -0.2 |  |  |  |  | 100-FL-43154-01C02
43 | 15/12/2008 |  | 100-FL-43154-01C02 | 43154 | 100-FL-43154-01C02-M1 | 100 | 01C02 | 6 | 3 | Elbow |  | Outside of Elbow | Point | NR | 5.9 | NR | NR | 5.9 |  | -0.1 |  |  |  |  | 100-FL-43154-01C02
43 | 15/12/2008 |  | 100-FL-43154-01C02 | 43154 | 100-FL-43154-01C02-M1 | 100 | 01C02 | 6 | 4 | Elbow |  | Adjacent Weld | Point | 6.1 | 6 | 6.2 | 6.2 | 6.125 |  | 0 |  |  |  |  | 100-FL-43154-01C02
43 | 15/12/2008 |  | 100-FL-43154-01C02 | 43154 | 100-FL-43154-01C02-M1 | 100 | 01C02 | 6 | 5 | Elbow |  | Adjacent Weld | Point | 6.3 | 6.8 | 6.7 | 7.3 | 6.775 |  | 0.3 |  |  |  |  | 100-FL-43154-01C02
43 | 23/12/2008 |  | 100-FL-43154-01C02 | 43154 | 100-FL-43154-01C02-M1 | 100 | 01C02 | 6 | 6 | Straight |  | Adjacent Weld | Point | 6.1 | 6.1 | 6 | 6.1 | 6.075 |  | 0 |  |  |  |  | 100-FL-43154-01C02
43 | 23/12/2008 |  | 100-FL-43154-01C02 | 43154 | 100-FL-43154-01C02-M1 | 100 | 01C02 | 6 | 7 | Elbow |  | Outside of Elbow | Point | 6 | 6 | 6.1 | 6 | 6.025 |  | 0 |  |  |  |  | 100-FL-43154-01C02
43 | 23/12/2008 |  | 100-FL-43154-01C02 | 43154 | 100-FL-43154-01C02-M1 | 100 | 01C02 | 6 | 8 | Elbow |  | Outside of Elbow | Point | 5.8 | NR | NR | NR | 5.8 |  | -0.2 |  |  |  |  | 100-FL-43154-01C02
43 | 23/12/2008 |  | 100-FL-43154-01C02 | 43154 | 100-FL-43154-01C02-M1 | 100 | 01C02 | 6 | 9 | Elbow |  | Adjacent Weld | Point | 6 | 5.9 | 6.1 | 6.2 | 6.05 |  | -0.1 |  |  |  |  | 100-FL-43154-01C02
43 | 23/12/2008 |  | 100-FL-43154-01C02 | 43154 | 100-FL-43154-01C02-M1 | 100 | 01C02 | 6 | 10 | Straight |  | Adjacent Weld | Point | 6 | 6.1 | 6 | 6.1 | 6.05 |  | 0 |  |  |  |  | 100-FL-43154-01C02
43 | 16/12/2008 |  | 250-FL-43014-01C02 | 43014 | 250-FL-43014-01C02-M2 | 250 | 01C02 | 6.4 | 1 | Straight |  | Outside of Elbow | Point | 6.4 | 6.3 | 6.4 | 6.4 | 6.375 |  | -0.1 |  |  |  |  | 250-FL-43014-01C02
43 | 16/12/2008 |  | 250-FL-43014-01C02 | 43014 | 250-FL-43014-01C02-M2 | 250 | 01C02 | 6.4 | 2 | Elbow |  | Outside of Elbow | Point | 7.1 | 6.7 | 6 | 7.2 | 6.75 |  | -0.4 |  |  |  |  | 250-FL-43014-01C02
43 | 16/12/2008 |  | 250-FL-43014-01C02 | 43014 | 250-FL-43014-01C02-M2 | 250 | 01C02 | 6.4 | 3 | Elbow |  | Outside of Elbow | Point | 7 | NR | NR | NR | 7 |  | 0.6 |  |  |  |  | 250-FL-43014-01C02
43 | 16/12/2008 |  | 250-FL-43014-01C02 | 43014 | 250-FL-43014-01C02-M2 | 250 | 01C02 | 6.4 | 4 | Elbow |  | Adjacent Weld | Point | 7.7 | NR | NR | NR | 7.7 |  | 1.3 |  |  |  |  | 250-FL-43014-01C02
43 | 16/12/2008 |  | 250-FL-43014-01C02 | 43014 | 250-FL-43014-01C02-M2 | 250 | 01C02 | 6.4 | 5 | Elbow |  | Adjacent Weld | Point | 7.7 | NR | NR | NR | 7.7 |  | 1.3 |  |  |  |  | 250-FL-43014-01C02
43 | 16/12/2008 |  | 250-FL-43014-01C02 | 43014 | 250-FL-43014-01C02-M2 | 250 | 01C02 | 6.4 | 6 | Elbow |  | Adjacent Weld | Point | 7 | 6.9 | 6 | 6.9 | 6.7 |  | -0.4 |  |  |  |  | 250-FL-43014-01C02
43 | 16/12/2008 |  | 250-FL-43014-01C02 | 43014 | 250-FL-43014-01C02-M2 | 250 | 01C02 | 6.4 | 7 | Straight |  | Adjacent Weld | Point | 6.6 | 6.3 | 6.3 | 6.5 | 6.425 |  | -0.1 |  |  |  |  | 250-FL-43014-01C02
43 | 10/04/2009 |  | 250-FL-43014-01C02 | 43014 | 250-FL-43014-01C02-M2 | 250 | 01C02 | 6.4 | 8 | Straight |  | Outside of Elbow | Point | 6.6 | 6.5 | 6.3 | 6.4 | 6.45 | Cross Checked | -0.1 |  |  |  |  | 250-FL-43014-01C02
43 | 10/04/2009 |  | 250-FL-43014-01C02 | 43014 | 250-FL-43014-01C02-M2 | 250 | 01C02 | 6.4 | 9 | Elbow |  | Outside of Elbow | Point | 6.9 | 6.8 | 6.8 | 6.8 | 6.825 | Cross Checked | 0.4 |  |  |  |  | 250-FL-43014-01C02
43 | 10/04/2009 |  | 250-FL-43014-01C02 | 43014 | 250-FL-43014-01C02-M2 | 250 | 01C02 | 6.4 | 10 | Elbow |  | Outside of Elbow | Point | 7 | NR | NR | NR | 7 | Cross Checked | 0.6 |  |  |  |  | 250-FL-43014-01C02
43 | 10/04/2009 |  | 250-FL-43014-01C02 | 43014 | 250-FL-43014-01C02-M2 | 250 | 01C02 | 6.4 | 11 | Elbow |  | Adjacent Weld | Point | 6.6 | NR | NR | NR | 6.6 | Cross Checked | 0.2 |  |  |  |  | 250-FL-43014-01C02
43 | 10/04/2009 |  | 250-FL-43014-01C02 | 43014 | 250-FL-43014-01C02-M2 | 250 | 01C02 | 6.4 | 12 | Elbow |  | Adjacent Weld | Point | 7 | NR | NR | NR | 7 | Cross Checked | 0.6 |  |  |  |  | 250-FL-43014-01C02
43 | 10/04/2009 |  | 250-FL-43014-01C02 | 43014 | 250-FL-43014-01C02-M2 | 250 | 01C02 | 6.4 | 13 | Elbow |  | Adjacent Weld | Point | 6.9 | 6.7 | 6.5 | 6.8 | 6.725 | Cross Checked | 0.1 |  |  |  |  | 250-FL-43014-01C02
43 | 10/04/2009 |  | 250-FL-43014-01C02 | 43014 | 250-FL-43014-01C02-M2 | 250 | 01C02 | 6.4 | 14 | Straight |  | Adjacent Weld | Point | 6.7 | 6.6 | 6.5 | 6.9 | 6.675 | Cross Checked | 0.1 |  |  |  |  | 250-FL-43014-01C02
43 | 16/12/2008 |  | 80-FH-43021-01C02 | 43021 | 80-FH-43021-01C02-M2 | 80 | 01C02 | 5.5 | 1 | Straight |  | Adjacent Weld | Point | 5.5 | 5.9 | 5.4 | 5.6 | 5.6 |  | -0.1 |  |  |  |  | 80-FH-43021-01C02
43 | 16/12/2008 |  | 80-FH-43021-01C02 | 43021 | 80-FH-43021-01C02-M2 | 80 | 01C02 | 5.5 | 2 | Elbow |  | Adjacent Weld | Point | 4.8 | 5.5 | 6.3 | 5.7 | 5.575 |  | -0.7 | -12.73% | 1.364% | -10.91% |  | 80-FH-43021-01C02
43 | 16/12/2008 |  | 80-FH-43021-01C02 | 43021 | 80-FH-43021-01C02-M2 | 80 | 01C02 | 5.5 | 3 | Elbow |  | Outside of Elbow | Point | 4.9 | NR | NR | NR | 4.9 |  | -0.6 |  |  |  |  | 80-FH-43021-01C02
43 | 16/12/2008 |  | 80-FH-43021-01C02 | 43021 | 80-FH-43021-01C02-M2 | 80 | 01C02 | 5.5 | 4 | Elbow |  | Outside of Elbow | Point | 4.9 | NR | NR | NR | 4.9 |  | -0.6 |  |  |  |  | 80-FH-43021-01C02
43 | 16/12/2008 |  | 80-FH-43021-01C02 | 43021 | 80-FH-43021-01C02-M2 | 80 | 01C02 | 5.5 | 5 | Elbow |  | Adjacent Weld | Point | 5.4 | 5.6 | 5.7 | 5.6 | 5.575 |  | -0.1 |  |  |  |  | 80-FH-43021-01C02
43 | 16/12/2008 |  | 80-FH-43021-01C02 | 43021 | 80-FH-43021-01C02-M2 | 80 | 01C02 | 5.5 | 6 | Straight |  | Adjacent Weld | Point | 5.3 | 5.7 | 5.4 | 5.7 | 5.525 |  | -0.2 |  |  |  |  | 80-FH-43021-01C02
43 | 16/12/2008 |  | 100-FH-43035-01C2 | 43035 | 100-FH-43035-01C2-M2 | 100 | 01C02 | 6 | 1 | Straight |  | Adjacent Weld | Point | 6.5 | 6 | 6.2 | 6.1 | 6.2 |  | 0 |  |  |  |  | #N/A
43 | 16/12/2008 |  | 100-FH-43035-01C2 | 43035 | 100-FH-43035-01C2-M3 | 100 | 01C02 | 6 | 2 | Elbow |  | Adjacent Weld | Point | 5.4 | 5.5 | 5.3 | 5.4 | 5.4 |  | -0.7 |  |  |  |  | #N/A
43 | 16/12/2008 |  | 100-FH-43035-01C2 | 43035 | 100-FH-43035-01C2-M4 | 100 | 01C02 | 6 | 3 | Elbow |  | Outside of Elbow | Point | 5.2 | NR | NR | NR | 5.2 |  | -0.8 | -13.33% | -13.33% | -11.67% |  | #N/A
43 | 16/12/2008 |  | 100-FH-43035-01C2 | 43035 | 100-FH-43035-01C2-M5 | 100 | 01C02 | 6 | 4 | Elbow |  | Outside of Elbow | Point | 5.2 | NR | NR | NR | 5.2 |  | -0.8 | -13.33% | -13.33% | -11.67% |  | #N/A
43 | 16/12/2008 |  | 100-FH-43035-01C2 | 43035 | 100-FH-43035-01C2-M6 | 100 | 01C02 | 6 | 5 | Elbow |  | Adjacent Weld | Point | 5.4 | 5.5 | 5.4 | 5.4 | 5.425 |  | -0.6 |  |  |  |  | #N/A
43 | 16/12/2008 |  | 100-FH-43035-01C2 | 43035 | 100-FH-43035-01C2-M7 | 100 | 01C02 | 6 | 6 | Straight |  | Adjacent Weld | Point | 6.5 | 6.1 | 6.1 | 6.1 | 6.2 |  | 0.1 |  |  |  |  | #N/A
43 | 16/12/2008 |  | 100-FH-43036-01C02 | 43036 | 100-FH-43036-01C02-M2 | 100 | 01C02 | 6 | 1 | Straight |  | Adjacent Weld | Point | 6.1 | 6.3 | 6 | 6.1 | 6.125 |  | 0 |  |  |  |  | 100-FH-43036-01C02
43 | 16/12/2008 |  | 100-FH-43036-01C02 | 43036 | 100-FH-43036-01C02-M2 | 100 | 01C02 | 6 | 2 | Elbow |  | Adjacent Weld | Point | 5.4 | 5.3 | 5.1 | 5.4 | 5.3 | Below Spec | -0.9 | -15% | -11.67% | -13.33% |  | 100-FH-43036-01C02
43 | 16/12/2008 |  | 100-FH-43036-01C02 | 43036 | 100-FH-43036-01C02-M2 | 100 | 01C02 | 6 | 3 | Elbow |  | Outside of Elbow | Point | 5.1 | NR | NR | NR | 5.1 | Below Spec | -0.9 | -15% | -15% | -13.33% |  | 100-FH-43036-01C02
43 | 16/12/2008 |  | 100-FH-43036-01C02 | 43036 | 100-FH-43036-01C02-M2 | 100 | 01C02 | 6 | 4 | Elbow |  | Outside of Elbow | Point | 5 | NR | NR | NR | 5 | Below Spec | -1 | -16.67% | -16.67% | -15% |  | 100-FH-43036-01C02
43 | 16/12/2008 |  | 100-FH-43036-01C02 | 43036 | 100-FH-43036-01C02-M2 | 100 | 01C02 | 6 | 5 | Elbow |  | Adjacent Weld | Point | 5.2 | 5.3 | 5.2 | 5.4 | 5.275 |  | -0.8 | -13.33% | -12.08% | -11.67% |  | 100-FH-43036-01C02
43 | 16/12/2008 |  | 100-FH-43036-01C02 | 43036 | 100-FH-43036-01C02-M2 | 100 | 01C02 | 6 | 6 | Straight |  | Adjacent Weld | Point | 6.3 | 6.2 | 6.4 | 6.1 | 6.25 |  | 0.1 |  |  |  |  | 100-FH-43036-01C02
43 | 16/12/2008 |  | 80-FH-43081-01C02 | 43081 | 80-FH-43081-01C02 | 80 | 01C02 | 5.5 | 1 | Straight |  | Adjacent Weld | Point | 5.4 | 5.8 | 5.5 | 5.5 | 5.55 |  | -0.1 |  |  |  |  | 80-FH-43081-01C02
43 | 16/12/2008 |  | 80-FH-43081-01C02 | 43081 | 80-FH-43081-01C02 | 80 | 01C02 | 5.5 | 2 | Elbow |  | Adjacent Weld | Point | 5.5 | 5.6 | 5.6 | 5.3 | 5.5 |  | -0.2 |  |  |  |  | 80-FH-43081-01C02
43 | 16/12/2008 |  | 80-FH-43081-01C02 | 43081 | 80-FH-43081-01C02 | 80 | 01C02 | 5.5 | 3 | Elbow |  | Outside of Elbow | Point | 5.1 | NR | NR | NR | 5.1 |  | -0.4 |  |  |  |  | 80-FH-43081-01C02
43 | 16/12/2008 |  | 80-FH-43081-01C02 | 43081 | 80-FH-43081-01C02 | 80 | 01C02 | 5.5 | 4 | Elbow |  | Outside of Elbow | Point | 5 | NR | NR | NR | 5 |  | -0.5 |  |  |  |  | 80-FH-43081-01C02
43 | 16/12/2008 |  | 80-FH-43081-01C02 | 43081 | 80-FH-43081-01C02 | 80 | 01C02 | 5.5 | 5 | Elbow |  | Adjacent Weld | Point | 5.6 | 5.5 | 5.3 | 5.6 | 5.5 |  | -0.2 |  |  |  |  | 80-FH-43081-01C02
43 | 16/12/2008 |  | 80-FH-43081-01C02 | 43081 | 80-FH-43081-01C02 | 80 | 01C02 | 5.5 | 6 | Straight |  | Adjacent Weld | Point | 5.5 | 5.8 | 5.6 | 5.3 | 5.55 |  | -0.2 |  |  |  |  | 80-FH-43081-01C02
43 | 16/12/2008 |  | 80-FL-43091-01C02 | 43091 | 80-FL-43091-01C02-M2 | 80 | 01C02 | 5.5 | 1 | Straight |  | Adjacent Weld | Point | 5.7 | 5.4 | 5.4 | 5.7 | 5.55 |  | -0.1 |  |  |  |  | 80-FL-43091-01C02
43 | 16/12/2008 |  | 80-FL-43091-01C02 | 43091 | 80-FL-43091-01C02-M2 | 80 | 01C02 | 5.5 | 2 | Elbow |  | Adjacent Weld | Point | 5.6 | 5.8 | 5.4 | 5.8 | 5.65 |  | -0.1 |  |  |  |  | 80-FL-43091-01C02
43 | 16/12/2008 |  | 80-FL-43091-01C02 | 43091 | 80-FL-43091-01C02-M2 | 80 | 01C02 | 5.5 | 3 | Elbow |  | Outside of Elbow | Point | 5.6 | NR | NR | NR | 5.6 |  | 0.1 |  |  |  |  | 80-FL-43091-01C02
43 | 16/12/2008 |  | 80-FL-43091-01C02 | 43091 | 80-FL-43091-01C02-M2 | 80 | 01C02 | 5.5 | 4 | Elbow |  | Outside of Elbow | Point | 5.6 | NR | NR | NR | 5.6 |  | 0.1 |  |  |  |  | 80-FL-43091-01C02
43 | 16/12/2008 |  | 80-FL-43091-01C02 | 43091 | 80-FL-43091-01C02-M2 | 80 | 01C02 | 5.5 | 5 | Straight |  | Adjacent Weld | Point | 5.6 | 5.4 | 5.7 | 5.5 | 5.55 |  | -0.1 |  |  |  |  | 80-FL-43091-01C02
43 | 16/12/2008 |  | 80-FL-43091-01C02 | 43091 | 80-FL-43091-01C02-M2 | 80 | 01C02 | 5.5 | 6 | Straight |  | Adjacent Weld | Point | 6 | 5.4 | 5.2 | 5.8 | 5.6 |  | -0.3 |  |  |  |  | 80-FL-43091-01C02
43 | 16/12/2008 |  | 80-FL-43091-01C02 | 43091 | 80-FL-43091-01C02-M2 | 80 | 01C02 | 5.5 | 7 | Elbow |  | Adjacent Weld | Point | 6.2 | 5.9 | 6.3 | 6.9 | 6.325 |  | 0.4 |  |  |  |  | 80-FL-43091-01C02
43 | 16/12/2008 |  | 80-FL-43091-01C02 | 43091 | 80-FL-43091-01C02-M2 | 80 | 01C02 | 5.5 | 8 | Elbow |  | Outside of Elbow | Point | NR | 5.7 | NR | NR | 5.7 |  | 0.2 |  |  |  |  | 80-FL-43091-01C02
43 | 16/12/2008 |  | 80-FL-43091-01C02 | 43091 | 80-FL-43091-01C02-M2 | 80 | 01C02 | 5.5 | 9 | Elbow |  | Adjacent Weld | Point | 6.3 | 5.8 | 6.4 | 7.1 | 6.4 |  | 0.3 |  |  |  |  | 80-FL-43091-01C02
43 | 16/12/2008 |  | 80-FL-43091-01C02 | 43091 | 80-FL-43091-01C02-M2 | 80 | 01C02 | 5.5 | 10 | Straight |  | Adjacent Weld | Point | 5.6 | 5.5 | 5.3 | 5.5 | 5.475 |  | -0.2 |  |  |  |  | 80-FL-43091-01C02
43 | 23/12/2008 |  | 80-FL-43091-01C02 | 43091 | 80-FL-43091-01C02-M2 | 80 | 01C02 | 5.5 | 11 | Straight |  | Adjacent Weld | Point | 5.7 | 5.6 | 5.6 | 5.5 | 5.6 |  | 0 |  |  |  |  | 80-FL-43091-01C02
43 | 23/12/2008 |  | 80-FL-43091-01C02 | 43091 | 80-FL-43091-01C02-M2 | 80 | 01C02 | 5.5 | 12 | Elbow |  | Adjacent Weld | Point | 5.6 | 5.7 | 5.4 | 5.7 | 5.6 |  | -0.1 |  |  |  |  | 80-FL-43091-01C02
43 | 23/12/2008 |  | 80-FL-43091-01C02 | 43091 | 80-FL-43091-01C02-M2 | 80 | 01C02 | 5.5 | 13 | Elbow |  | Adjacent Weld | Point | 5.5 | NR | NR | NR | 5.5 |  | 0 |  |  |  |  | 80-FL-43091-01C02
43 | 23/12/2008 |  | 80-FL-43091-01C02 | 43091 | 80-FL-43091-01C02-M2 | 80 | 01C02 | 5.5 | 14 | Elbow |  | Outside of Elbow | Point | 5.6 | 5.6 | 5.5 | 5.6 | 5.575 |  | 0 |  |  |  |  | 80-FL-43091-01C02
43 | 23/12/2008 |  | 80-FL-43091-01C02 | 43091 | 80-FL-43091-01C02-M2 | 80 | 01C02 | 5.5 | 15 | Straight |  | Adjacent Weld | Point | 5.7 | 5.6 | 5.5 | 5.5 | 5.575 |  | 0 |  |  |  |  | 80-FL-43091-01C02
43 | 16/12/2008 |  | 250-FL-43170-01C02 | 43170 | 250-FL-43170-01C02-M2 | 250 | 01C02 | 6.4 | 6 | Elbow |  | Adjacent Weld | Point | 6.9 | 6.7 | 6 | 6.8 | 6.6 |  | -0.4 |  |  |  |  | 250-FL-43170-01C02
43 | 16/12/2008 |  | 250-FL-43170-01C02 | 43170 | 250-FL-43170-01C02-M2 | 250 | 01C02 | 6.4 | 7 | Straight |  | Adjacent Weld | Point | 6.8 | 6.4 | 6.3 | 6.5 | 6.5 |  | -0.1 |  |  |  |  | 250-FL-43170-01C02
43 | 10/04/2009 |  | 250-FL-43170-01C02 | 43170 | 250-FL-43170-01C02-M2 | 250 | 01C02 | 6.4 | 8 | Straight |  | Adjacent Weld | Point | 6.4 | 6.5 | 6.4 | 6.3 | 6.4 | Cross Checked | -0.1 |  |  |  |  | 250-FL-43170-01C02
43 | 10/04/2009 |  | 250-FL-43170-01C02 | 43170 | 250-FL-43170-01C02-M2 | 250 | 01C02 | 6.4 | 9 | Elbow |  | Adjacent Weld | Point | 6.6 | 6.4 | 6.5 | 6.7 | 6.55 | Cross Checked | 0 |  |  |  |  | 250-FL-43170-01C02
43 | 10/04/2009 |  | 250-FL-43170-01C02 | 43170 | 250-FL-43170-01C02-M2 | 250 | 01C02 | 6.4 | 10 | Elbow |  | Outside of Elbow | Point | 7.2 | NR | NR | NR | 7.2 | Cross Checked | 0.8 |  |  |  |  | 250-FL-43170-01C02
43 | 10/04/2009 |  | 250-FL-43170-01C02 | 43170 | 250-FL-43170-01C02-M2 | 250 | 01C02 | 6.4 | 11 | Elbow |  | Outside of Elbow | Point | 6.8 | NR | NR | NR | 6.8 | Cross Checked | 0.4 |  |  |  |  | 250-FL-43170-01C02
43 | 10/04/2009 |  | 250-FL-43170-01C02 | 43170 | 250-FL-43170-01C02-M2 | 250 | 01C02 | 6.4 | 12 | Elbow |  | Outside of Elbow | Point | 6.8 | NR | NR | NR | 6.8 | Cross Checked | 0.4 |  |  |  |  | 250-FL-43170-01C02
43 | 10/04/2009 |  | 250-FL-43170-01C02 | 43170 | 250-FL-43170-01C02-M2 | 250 | 01C02 | 6.4 | 13 | Elbow |  | Adjacent Weld | Point | 6.7 | 6.8 | 6.7 | 6.4 | 6.65 | Cross Checked | 0 |  |  |  |  | 250-FL-43170-01C02
43 | 10/04/2009 |  | 250-FL-43170-01C02 | 43170 | 250-FL-43170-01C02-M2 | 250 | 01C02 | 6.4 | 14 | Straight |  | Adjacent Weld | Point | 6.8 | 6.7 | 6.4 | 6.3 | 6.55 | Cross Checked | -0.1 |  |  |  |  | 250-FL-43170-01C02
43 | 16/12/2008 |  | 100-PL-43093-01C02 | 43093 | 100-PL-43093-01C02-M7-2 | 100 | 01C02 | 6 | 7 | Elbow |  | Adjacent Weld | Point | 6.1 | 5.5 | 6.4 | 6.1 | 6.025 |  | -0.5 |  |  |  |  | 100-PL-43093-01C02
43 | 16/12/2008 |  | 100-PL-43093-01C02 | 43093 | 100-PL-43093-01C02-M7-2 | 100 | 01C02 | 6 | 8 | Straight |  | Adjacent Weld | Point | 6.4 | 6.1 | 6 | 6.1 | 6.15 |  | 0 |  |  |  |  | 100-PL-43093-01C02
43 | 16/12/2008 |  | 100-PL-43094-01C02 | 43094 | 100-PL-43094-01C02-M7-1 | 100 | 01C02 | 6 | 1 | Straight |  | Adjacent Weld | Point | 6.1 | 5.9 | 6.2 | 6.3 | 6.125 |  | -0.1 |  |  |  |  | 100-PL-43094-01C02
43 | 16/12/2008 |  | 100-PL-43094-01C02 | 43094 | 100-PL-43094-01C02-M7-1 | 100 | 01C02 | 6 | 2 | Elbow |  | Adjacent Weld | Point | 5.7 | 5.3 | 5.4 | 5.6 | 5.5 |  | -0.7 |  |  |  |  | 100-PL-43094-01C02
43 | 16/12/2008 |  | 100-PL-43094-01C02 | 43094 | 100-PL-43094-01C02-M7-1 | 100 | 01C02 | 6 | 3 | Elbow |  | Outside of Elbow | Point | 5.5 | NR | NR | NR | 5.5 |  | -0.5 |  |  |  |  | 100-PL-43094-01C02
43 | 16/12/2008 |  | 100-PL-43094-01C02 | 43094 | 100-PL-43094-01C02-M7-1 | 100 | 01C02 | 6 | 4 | Elbow |  | Adjacent Weld | Point | 5.8 | 5.5 | 5.5 | 6 | 5.7 |  | -0.5 |  |  |  |  | 100-PL-43094-01C02
43 | 16/12/2008 |  | 100-PL-43094-01C02 | 43094 | 100-PL-43094-01C02-M7-2 | 100 | 01C02 | 6 | 5 | Elbow |  | Adjacent Weld | Point | 6.2 | 5.9 | 5.9 | 5.8 | 5.95 |  | -0.2 |  |  |  |  | 100-PL-43094-01C02
43 | 16/12/2008 |  | 100-PL-43094-01C02 | 43094 | 100-PL-43094-01C02-M7-2 | 100 | 01C02 | 6 | 6 | Elbow |  | Outside of Elbow | Point | NR | 5.6 | NR | NR | 5.6 |  | -0.4 |  |  |  |  | 100-PL-43094-01C02
43 | 16/12/2008 |  | 100-PL-43094-01C02 | 43094 | 100-PL-43094-01C02-M7-2 | 100 | 01C02 | 6 | 7 | Elbow |  | Adjacent Weld | Point | 6.1 | 5.7 | 6.1 | 5.9 | 5.95 |  | -0.3 |  |  |  |  | 100-PL-43094-01C02
43 | 16/12/2008 |  | 100-PL-43094-01C02 | 43094 | 100-PL-43094-01C02-M7-2 | 100 | 01C02 | 6 | 8 | Straight |  | Adjacent Weld | Point | 6.1 | 6 | 6 | 6.3 | 6.1 |  | 0 |  |  |  |  | 100-PL-43094-01C02
43 | 23/12/2008 |  | 100-PL-43094-01C02 | 43094 | 100-PL-43094-01C02-M7-1 | 100 | 01C02 | 6 | 9 | Straight |  | Adjacent Weld | Point | 6.1 | 6 | 6.1 | 6.2 | 6.1 |  | 0 |  |  |  |  | 100-PL-43094-01C02
43 | 23/12/2008 |  | 100-PL-43094-01C02 | 43094 | 100-PL-43094-01C02-M7-1 | 100 | 01C02 | 6 | 10 | Elbow |  | Adjacent Weld | Point | 5.1 | 5.5 | 5.4 | 5.6 | 5.4 | Below Spec | -0.9 | -15% | -10% | -13.33% |  | 100-PL-43094-01C02
43 | 23/12/2008 |  | 100-PL-43094-01C02 | 43094 | 100-PL-43094-01C02-M7-1 | 100 | 01C02 | 6 | 11 | Elbow |  | Outside of Elbow | Point | 5.6 | NR | NR | NR | 5.6 |  | -0.4 |  |  |  |  | 100-PL-43094-01C02
43 | 23/12/2008 |  | 100-PL-43094-01C02 | 43094 | 100-PL-43094-01C02-M7-1 | 100 | 01C02 | 6 | 12 | Elbow |  | Adjacent Weld | Point | 5.8 | 5.6 | 5.5 | 5.7 | 5.65 |  | -0.5 |  |  |  |  | 100-PL-43094-01C02
43 | 23/12/2008 |  | 100-PL-43094-01C02 | 43094 | 100-PL-43094-01C02-M7-1 | 100 | 01C02 | 6 | 13 | Straight |  | Adjacent Weld | Point | 6.3 | 6.1 | 5.9 | 6 | 6.075 |  | -0.1 |  |  |  |  | 100-PL-43094-01C02
43 | 16/12/2008 |  | 50-FH-43011-01C02 | 43011 | 50-FH-43011-01C02-M9-1 | 50 | 01C02 | 5.5 | 5 | Straight |  | Adjacent Weld | Point | 5.7 | 5.4 | 5.7 | 5.6 | 5.6 |  | -0.1 |  |  |  |  | #N/A
43 | 16/12/2008 |  | 50-FH-43011-01C02 | 43011 | 50-FH-43011-01C02-M9-1 | 50 | 01C02 | 5.5 | 6 | Straight |  | Adjacent Weld | Point | 5.9 | 5.8 | 5.9 | 6 | 5.9 |  | 0.3 |  |  |  |  | #N/A
43 | 16/12/2008 |  | 50-FH-43011-01C02 | 43011 | 50-FH-43011-01C02-M9-1 | 50 | 01C02 | 5.5 | 7 | Elbow |  | Adjacent Weld | Point | 5.6 | 5.5 | 5.3 | 5.4 | 5.45 |  | -0.2 |  |  |  |  | #N/A
43 | 16/12/2008 |  | 50-FH-43011-01C02 | 43011 | 50-FH-43011-01C02-M9-1 | 50 | 01C02 | 5.5 | 8 | Elbow |  | Outside of Elbow | Point | NR | NR | NR | 5.3 | 5.3 |  | -0.2 |  |  |  |  | #N/A
43 | 16/12/2008 |  | 50-FH-43011-01C02 | 43011 | 50-FH-43011-01C02-M9-1 | 50 | 01C02 | 5.5 | 9 | Elbow |  | Adjacent Weld | Point | 5.3 | 5.4 | 5.3 | 5.4 | 5.35 |  | -0.2 |  |  |  |  | #N/A
43 | 16/12/2008 |  | 50-FH-43011-01C02 | 43011 | 50-FH-43011-01C02-M9-1 | 50 | 01C02 | 5.5 | 10 | Straight |  | Adjacent Weld | Point | 5.7 | 5.3 | 5.8 | 5.5 | 5.575 |  | -0.2 |  |  |  |  | #N/A
43 | 16/12/2008 |  | 50-FH-43011-01C02 | 43011 | 50-FH-43011-01C02-M9-1 | 50 | 01C02 | 5.5 | 11 | Straight |  | Adjacent Weld | Point | 5.7 | 5.5 | 5.8 | 5.6 | 5.65 |  | 0 |  |  |  |  | #N/A
43 | 16/12/2008 |  | 50-FH-43011-01C02 | 43011 | 50-FH-43011-01C02-M9-1 | 50 | 01C02 | 5.5 | 12 | Elbow |  | Adjacent Weld | Point | 5.2 | 5.7 | 5.1 | 5.4 | 5.35 |  | -0.4 |  |  |  |  | #N/A
43 | 16/12/2008 |  | 50-FH-43011-01C02 | 43011 | 50-FH-43011-01C02-M9-1 | 50 | 01C02 | 5.5 | 13 | Elbow |  | Outside of Elbow | Point | 5 | NR | NR | NR | 5 |  | -0.5 |  |  |  |  | #N/A
43 | 16/12/2008 |  | 50-FH-43011-01C02 | 43011 | 50-FH-43011-01C02-M9-1 | 50 | 01C02 | 5.5 | 14 | Elbow |  | Adjacent Weld | Point | 5.3 | 5.5 | 5.1 | 5.4 | 5.325 |  | -0.4 |  |  |  |  | #N/A
43 | 16/12/2008 |  | 50-FH-43011-01C02 | 43011 | 50-FH-43011-01C02-M9-1 | 50 | 01C02 | 5.5 | 15 | Straight |  | Adjacent Weld | Point | 5.8 | 6 | 5.4 | 5.8 | 5.75 |  | -0.1 |  |  |  |  | #N/A
43 | 16/12/2008 |  | 300-FL-43080-01C02 | 43080 | 300-FL-43080-01C02-M2 | 300 | 01C02 | 6.4 | 1 | Straight |  | Adjacent Weld | Point | 6.3 | 6.6 | 6.3 | 6.5 | 6.425 |  | -0.1 |  |  |  |  | 300-FL-43080-01C02
43 | 16/12/2008 |  | 300-FL-43080-01C02 | 43080 | 300-FL-43080-01C02-M2 | 300 | 01C02 | 6.4 | 2 | Elbow |  | Adjacent Weld | Point | 8 | 7.7 | 7.6 | 7.8 | 7.775 |  | 1.2 |  |  |  |  | 300-FL-43080-01C02
43 | 16/12/2008 |  | 300-FL-43080-01C02 | 43080 | 300-FL-43080-01C02-M2 | 300 | 01C02 | 6.4 | 3 | Elbow |  | Outside of Elbow | Point | NR | NR | NR | 8.2 | 8.2 |  | 1.8 |  |  |  |  | 300-FL-43080-01C02
43 | 16/12/2008 |  | 300-FL-43080-01C02 | 43080 | 300-FL-43080-01C02-M2 | 300 | 01C02 | 6.4 | 4 | Elbow |  | Outside of Elbow | Point | NR | NR | NR | 8.1 | 8.1 |  | 1.7 |  |  |  |  | 300-FL-43080-01C02
43 | 16/12/2008 |  | 300-FL-43080-01C02 | 43080 | 300-FL-43080-01C02-M2 | 300 | 01C02 | 6.4 | 5 | Elbow |  | Outside of Elbow | Point | NR | NR | NR | 7.8 | 7.8 |  | 1.4 |  |  |  |  | 300-FL-43080-01C02
43 | 16/12/2008 |  | 300-FL-43080-01C02 | 43080 | 300-FL-43080-01C02-M2 | 300 | 01C02 | 6.4 | 6 | Elbow |  | Adjacent Weld | Point | 7.9 | 7.7 | 7.7 | 7.8 | 7.775 |  | 1.3 |  |  |  |  | 300-FL-43080-01C02
43 | 16/12/2008 |  | 300-FL-43080-01C02 | 43080 | 300-FL-43080-01C02-M2 | 300 | 01C02 | 6.4 | 7 | Straight |  | Adjacent Weld | Point | 6.4 | 6.6 | 6.3 | 6.5 | 6.45 |  | -0.1 |  |  |  |  | 300-FL-43080-01C02
43 | 16/12/2008 |  | 350-FL-43085-01C02 | 43085 | 350-FL-43085-01C02-M7 | 350 | 01C02 | 7.9 | 1 | Straight |  | Adjacent Weld | Point | 8 | 8.9 | 7.4 | 7 | 7.825 |  | -0.9 |  |  |  |  | 350-FL-43085-01C02
43 | 16/12/2008 |  | 350-FL-43085-01C02 | 43085 | 350-FL-43085-01C02-M7 | 350 | 01C02 | 7.9 | 2 | Elbow |  | Adjacent Weld | Point | 9.7 | 9.5 | 9.2 | 9.5 | 9.475 |  | 1.3 |  |  |  |  | 350-FL-43085-01C02
43 | 16/12/2008 |  | 350-FL-43085-01C02 | 43085 | 350-FL-43085-01C02-M7 | 350 | 01C02 | 7.9 | 3 | Elbow |  | Outside of Elbow | Point | NR | 9.3 | NR | NR | 9.3 |  | 1.4 |  |  |  |  | 350-FL-43085-01C02
43 | 16/12/2008 |  | 350-FL-43085-01C02 | 43085 | 350-FL-43085-01C02-M7 | 350 | 01C02 | 7.9 | 4 | Elbow |  | Outside of Elbow | Point | NR | 9.2 | NR | NR | 9.2 |  | 1.3 |  |  |  |  | 350-FL-43085-01C02
43 | 16/12/2008 |  | 350-FL-43085-01C02 | 43085 | 350-FL-43085-01C02-M7 | 350 | 01C02 | 7.9 | 5 | Elbow |  | Outside of Elbow | Point | NR | 9 | NR | NR | 9 |  | 1.1 |  |  |  |  | 350-FL-43085-01C02
43 | 16/12/2008 |  | 350-FL-43085-01C02 | 43085 | 350-FL-43085-01C02-M7 | 350 | 01C02 | 7.9 | 6 | Elbow |  | Adjacent Weld | Point | 9.7 | 9.5 | 9.4 | 9.6 | 9.55 |  | 1.5 |  |  |  |  | 350-FL-43085-01C02
43 | 16/12/2008 |  | 350-FL-43085-01C02 | 43085 | 350-FL-43085-01C02-M7 | 350 | 01C02 | 7.9 | 7 | Straight |  | Adjacent Weld | Point | 6.6 | 8.9 | 8.8 | 6.4 | 7.675 | Below Spec | -1.5 | -18.99% | -2.848% | -17.72% |  | 350-FL-43085-01C02
43 | 16/12/2008 |  | 350-FL-43085-01C02 | 43085 | 350-FL-43085-01C02-M7 | 350 | 01C02 | 7.9 | 8 | Elbow |  | Adjacent Weld | Point | 8.1 | 7.7 | 7.7 | 8.3 | 7.95 |  | -0.2 |  |  |  |  | 350-FL-43085-01C02
43 | 16/12/2008 |  | 350-FL-43085-01C02 | 43085 | 350-FL-43085-01C02-M7 | 350 | 01C02 | 7.9 | 9 | Elbow |  | Outside of Elbow | Point | 7.7 | NR | NR | NR | 7.7 |  | -0.2 |  |  |  |  | 350-FL-43085-01C02
43 | 16/12/2008 |  | 350-FL-43085-01C02 | 43085 | 350-FL-43085-01C02-M7 | 350 | 01C02 | 7.9 | 10 | Elbow |  | Outside of Elbow | Point | 8.3 | NR | NR | NR | 8.3 |  | 0.4 |  |  |  |  | 350-FL-43085-01C02
43 | 16/12/2008 |  | 350-FL-43085-01C02 | 43085 | 350-FL-43085-01C02-M7 | 350 | 01C02 | 7.9 | 11 | Elbow |  | Outside of Elbow | Point | 8 | NR | NR | NR | 8 |  | 0.1 |  |  |  |  | 350-FL-43085-01C02
43 | 16/12/2008 |  | 350-FL-43085-01C02 | 43085 | 350-FL-43085-01C02-M7 | 350 | 01C02 | 7.9 | 12 | Elbow |  | Adjacent Weld | Point | 7.8 | 7.7 | 7.1 | 8.4 | 7.75 |  | -0.8 |  |  |  |  | 350-FL-43085-01C02
43 | 16/12/2008 |  | 350-FL-43086-01C03 | 43086 | 350-FL-43086-01C03-M7 | 350 | 01C02 | 7.9 | 1 | Elbow |  | Adjacent Weld | Point | 9 | 9.4 | 9.5 | 8.7 | 9.15 |  | 0.8 |  |  |  |  | #N/A
43 | 16/12/2008 |  | 350-FL-43086-01C03 | 43086 | 350-FL-43086-01C03-M7 | 350 | 01C02 | 7.9 | 2 | Elbow |  | Outside of Elbow | Point | 8.9 | NR | NR | NR | 8.9 |  | 1 |  |  |  |  | #N/A
43 | 16/12/2008 |  | 350-FL-43086-01C03 | 43086 | 350-FL-43086-01C03-M7 | 350 | 01C02 | 7.9 | 3 | Elbow |  | Outside of Elbow | Point | 8.7 | NR | NR | NR | 8.7 |  | 0.8 |  |  |  |  | #N/A
43 | 16/12/2008 |  | 350-FL-43086-01C03 | 43086 | 350-FL-43086-01C03-M7 | 350 | 01C02 | 7.9 | 4 | Elbow |  | Outside of Elbow | Point | 8.9 | NR | NR | NR | 8.9 |  | 1 |  |  |  |  | #N/A
43 | 16/12/2008 |  | 350-FL-43086-01C03 | 43086 | 350-FL-43086-01C03-M7 | 350 | 01C02 | 7.9 | 5 | Elbow |  | Adjacent Weld | Point | 9.3 | 9.1 | 9.1 | 8.9 | 9.1 |  | 1 |  |  |  |  | #N/A
43 | 16/12/2008 |  | 350-FL-43086-01C03 | 43086 | 350-FL-43086-01C03-M7 | 350 | 01C02 | 7.9 | 6 | Straight |  | Adjacent Weld | Point | 9.1 | 9.4 | 9.6 | 9.1 | 9.3 |  | 1.2 |  |  |  |  | #N/A
43 | 16/12/2008 |  | 350-FL-43086-01C03 | 43086 | 350-FL-43086-01C03-M7 | 350 | 01C02 | 7.9 | 7 | Elbow |  | Adjacent Weld | Point | 9.8 | 9.2 | 9.3 | 9.7 | 9.5 |  | 1.3 |  |  |  |  | #N/A
43 | 16/12/2008 |  | 350-FL-43086-01C03 | 43086 | 350-FL-43086-01C03-M7 | 350 | 01C02 | 7.9 | 8 | Elbow |  | Outside of Elbow | Point | NR | 9.2 | NR | NR | 9.1 |  | 1.3 |  |  |  |  | #N/A
43 | 16/12/2008 |  | 350-FL-43086-01C03 | 43086 | 350-FL-43086-01C03-M7 | 350 | 01C02 | 7.9 | 9 | Elbow |  | Outside of Elbow | Point | NR | 9.1 | NR | NR | 9.1 |  | 1.2 |  |  |  |  | #N/A
43 | 16/12/2008 |  | 350-FL-43086-01C03 | 43086 | 350-FL-43086-01C03-M7 | 350 | 01C02 | 7.9 | 10 | Elbow |  | Outside of Elbow | Point | NR | 9.2 | NR | NR | 9.2 |  | 1.3 |  |  |  |  | #N/A
43 | 16/12/2008 |  | 350-FL-43086-01C03 | 43086 | 350-FL-43086-01C03-M7 | 350 | 01C02 | 7.9 | 11 | Elbow |  | Adjacent Weld | Point | 9.7 | 9.6 | 9.2 | 9.7 | 9.55 |  | 1.3 |  |  |  |  | #N/A
43 | 16/12/2008 |  | 350-FL-43086-01C03 | 43086 | 350-FL-43086-01C03-M7 | 350 | 01C02 | 7.9 | 12 | Straight |  | Adjacent Weld | Point | 9.1 | 9.2 | 9.8 | 9.5 | 9.4 |  | 1.2 |  |  |  |  | #N/A
43 | 10/04/2009 |  | 80-FL-43015-01C02 | 43015 | 80-FL-43015-01C02-M2 | 80 | 01C02 | 5.5 | 1 | Straight |  | Adjacent Weld | Point | 5.8 | 5.9 | 5.6 | 5.4 | 5.675 | Cross Checked | -0.1 |  |  |  |  | 80-FL-43015-01C02
43 | 10/04/2009 |  | 80-FL-43015-01C02 | 43015 | 80-FL-43015-01C02-M2 | 80 | 01C02 | 5.5 | 2 | Elbow |  | Adjacent Weld | Point | 5.8 | 5.5 | 5.8 | 5.7 | 5.7 | Cross Checked | 0 |  |  |  |  | 80-FL-43015-01C02
43 | 10/04/2009 |  | 80-FL-43015-01C02 | 43015 | 80-FL-43015-01C02-M2 | 80 | 01C02 | 5.5 | 3 | Elbow |  | Outside of Elbow | Point | 5.5 | NR | NR | NR | 5.5 | Cross Checked | 0 |  |  |  |  | 80-FL-43015-01C02
43 | 10/04/2009 |  | 80-FL-43015-01C02 | 43015 | 80-FL-43015-01C02-M2 | 80 | 01C02 | 5.5 | 4 | Elbow |  | Adjacent Weld | Point | 5.6 | 5.9 | 5.7 | 5.6 | 5.7 | Cross Checked | 0.1 |  |  |  |  | 80-FL-43015-01C02
43 | 10/04/2009 |  | 80-FL-43015-01C02 | 43015 | 80-FL-43015-01C02-M2 | 80 | 01C02 | 5.5 | 5 | Straight |  | Adjacent Weld | Point | 5.5 | 5.4 | 5.9 | 5.4 | 5.55 | Cross Checked | -0.1 |  |  |  |  | 80-FL-43015-01C02
43 | 17/12/2008 |  | 80-FL-43015-01C02 | 43015 | 80-FL-43015-01C02-M2 | 80 | 01C02 | 5.5 | 6 | Straight |  | Adjacent Weld | Point | 5.7 | 5.6 | 5.5 | 5.6 | 5.6 |  | 0 |  |  |  |  | 80-FL-43015-01C02
43 | 17/12/2008 |  | 80-FL-43015-01C02 | 43015 | 80-FL-43015-01C02-M2 | 80 | 01C02 | 5.5 | 7 | Elbow |  | Adjacent Weld | Point | 5.8 | 6 | 6.1 | 5.8 | 5.925 |  | 0.3 |  |  |  |  | 80-FL-43015-01C02
43 | 17/12/2008 |  | 80-FL-43015-01C02 | 43015 | 80-FL-43015-01C02-M2 | 80 | 01C02 | 5.5 | 8 | Elbow |  | Outside of Elbow | Point | NR | NR | 5.8 | NR | 5.8 |  | 0.3 |  |  |  |  | 80-FL-43015-01C02
43 | 17/12/2008 |  | 80-FL-43015-01C02 | 43015 | 80-FL-43015-01C02-M2 | 80 | 01C02 | 5.5 | 9 | Elbow |  | Adjacent Weld | Point | 5.7 | 5.8 | 6 | 6.1 | 5.9 |  | 0.2 |  |  |  |  | 80-FL-43015-01C02
43 | 17/12/2008 |  | 80-FL-43015-01C02 | 43015 | 80-FL-43015-01C02-M2 | 80 | 01C02 | 5.5 | 10 | Straight |  | Adjacent Weld | Point | 5.6 | 5.5 | 5.5 | 5.6 | 5.55 |  | 0 |  |  |  |  | 80-FL-43015-01C02
43 | 23/12/2008 |  | 80-FL-43015-01C02 | 43015 | 80-FL-43015-01C02-M2 | 80 | 01C02 | 5.5 | 11 | Straight |  | Adjacent Weld | Point | 5.8 | 5.7 | 5.7 | 5.6 | 5.7 |  | 0.1 |  |  |  |  | 80-FL-43015-01C02
43 | 23/12/2008 |  | 80-FL-43015-01C02 | 43015 | 80-FL-43015-01C02-M2 | 80 | 01C02 | 5.5 | 12 | Elbow |  | Adjacent Weld | Point | 5.6 | 5.7 | 5.6 | 5.8 | 5.675 |  | 0.1 |  |  |  |  | 80-FL-43015-01C02
43 | 23/12/2008 |  | 80-FL-43015-01C02 | 43015 | 80-FL-43015-01C02-M2 | 80 | 01C02 | 5.5 | 13 | Elbow |  | Outside of Elbow | Point | 5.7 | NR | NR | NR | 5.7 |  | 0.2 |  |  |  |  | 80-FL-43015-01C02
43 | 23/12/2008 |  | 80-FL-43015-01C02 | 43015 | 80-FL-43015-01C02-M2 | 80 | 01C02 | 5.5 | 14 | Elbow |  | Adjacent Weld | Point | 5.1 | 5.7 | 5.5 | 5.7 | 5.5 |  | -0.4 |  |  |  |  | 80-FL-43015-01C02
43 | 23/12/2008 |  | 80-FL-43015-01C02 | 43015 | 80-FL-43015-01C02-M2 | 80 | 01C02 | 5.5 | 15 | Straight |  | Adjacent Weld | Point | 5.8 | 5.7 | 5.7 | 5.6 | 5.7 |  | 0.1 |  |  |  |  | 80-FL-43015-01C02
43 | 17/12/2008 |  | 80-FH-43019-01C02 | 43019 | 80-FH-43019-01C02-M9 | 80 | 01C02 | 5.5 | 1 | Straight |  | Adjacent Weld | Point | 5.5 | 5.4 | 5.5 | 5.4 | 5.45 |  | -0.1 |  |  |  |  | 80-FH-43019-01C02
43 | 17/12/2008 |  | 80-FH-43019-01C02 | 43019 | 80-FH-43019-01C02-M9 | 80 | 01C02 | 5.5 | 2 | Elbow |  | Adjacent Weld | Point | 5.5 | 5.5 | 5.4 | 5.5 | 5.475 |  | -0.1 |  |  |  |  | 80-FH-43019-01C02
43 | 17/12/2008 |  | 80-FH-43019-01C02 | 43019 | 80-FH-43019-01C02-M9 | 80 | 01C02 | 5.5 | 3 | Elbow |  | Outside of Elbow | Point | 5.6 |  |  |  | 5.6 |  | 0.1 |  |  |  |  | 80-FH-43019-01C02
43 | 17/12/2008 |  | 80-FH-43019-01C02 | 43019 | 80-FH-43019-01C02-M9 | 80 | 01C02 | 5.5 | 4 | Elbow |  | Adjacent Weld | Point | 5.4 | 5.5 | 5.4 | 5.5 | 5.45 |  | -0.1 |  |  |  |  | 80-FH-43019-01C02
43 | 17/12/2008 |  | 80-FH-43019-01C02 | 43019 | 80-FH-43019-01C02-M9 | 80 | 01C02 | 5.5 | 5 | Straight |  | Adjacent Weld | Point | 5.5 | 5.5 | 5.4 | 5.4 | 5.45 |  | -0.1 |  |  |  |  | 80-FH-43019-01C02
43 | 17/12/2008 |  | 200-FH-43025-01C02 | 43025 | 200-FH-43025-01C02-M4-1 | 200 | 01C02 | 6.4 | 1 | Straight |  | Adjacent Weld | Point | 6.2 | 6.5 | 6 | 6.3 | 6.25 |  | -0.4 |  |  |  |  | 200-FH-43025-01C02
43 | 17/12/2008 |  | 200-FH-43025-01C02 | 43025 | 200-FH-43025-01C02-M4-1 | 200 | 01C02 | 6.4 | 2 | Elbow |  | Adjacent Weld | Point | 7 | 7.2 | 7.2 | 7.4 | 7.2 |  | 0.6 |  |  |  |  | 200-FH-43025-01C02
43 | 17/12/2008 |  | 200-FH-43025-01C02 | 43025 | 200-FH-43025-01C02-M4-1 | 200 | 01C02 | 6.4 | 3 | Elbow |  | Outside of Elbow | Point | 6.9 | NR | NR | NR | 6.9 |  | 0.5 |  |  |  |  | 200-FH-43025-01C02
43 | 17/12/2008 |  | 200-FH-43025-01C02 | 43025 | 200-FH-43025-01C02-M4-1 | 200 | 01C02 | 6.4 | 4 | Elbow |  | Outside of Elbow | Point | 6.9 | NR | NR | NR | 6.9 |  | 0.5 |  |  |  |  | 200-FH-43025-01C02
43 | 17/12/2008 |  | 200-FH-43025-01C02 | 43025 | 200-FH-43025-01C02-M4-1 | 200 | 01C02 | 6.4 | 5 | Elbow |  | Outside of Elbow | Point | 7.1 | NR | NR | NR | 7.1 |  | 0.7 |  |  |  |  | 200-FH-43025-01C02
43 | 17/12/2008 |  | 200-FH-43025-01C02 | 43025 | 200-FH-43025-01C02-M4-1 | 200 | 01C02 | 6.4 | 6 | Elbow |  | Adjacent Weld | Point | 7.2 | 7.2 | 7 | 6.8 | 7.05 |  | 0.4 |  |  |  |  | 200-FH-43025-01C02
43 | 17/12/2008 |  | 200-FH-43025-01C02 | 43025 | 200-FH-43025-01C02-M4-1 | 200 | 01C02 | 6.4 | 7 | Straight |  | Adjacent Weld | Point | 7.8 | 8.3 | 8 | 8.2 | 8.075 |  | 1.4 |  |  |  |  | 200-FH-43025-01C02
43 | 17/12/2008 |  | 200-FH-43025-01C02 | 43025 | 200-FH-43025-01C02-M4-3 | 200 | 01C02 | 6.4 | 8 | Straight |  | Adjacent Weld | Point | 6.2 | 6.3 | 6.4 | 6.5 | 6.35 |  | -0.2 |  |  |  |  | 200-FH-43025-01C02
43 | 17/12/2008 |  | 200-FH-43025-01C02 | 43025 | 200-FH-43025-01C02-M4-3 | 200 | 01C02 | 6.4 | 9 | Elbow |  | Adjacent Weld | Point | 7.4 | 7.3 | 7.6 | 7.6 | 7.475 |  | 0.9 |  |  |  |  | 200-FH-43025-01C02
43 | 17/12/2008 |  | 200-FH-43025-01C02 | 43025 | 200-FH-43025-01C02-M4-3 | 200 | 01C02 | 6.4 | 10 | Elbow |  | Outside of Elbow | Point | NR | 7 | NR | NR | 7 |  | 0.6 |  |  |  |  | 200-FH-43025-01C02
43 | 17/12/2008 |  | 200-FH-43025-01C02 | 43025 | 200-FH-43025-01C02-M4-3 | 200 | 01C02 | 6.4 | 11 | Elbow |  | Outside of Elbow | Point | NR | 7 | NR | NR | 7 |  | 0.6 |  |  |  |  | 200-FH-43025-01C02
43 | 17/12/2008 |  | 200-FH-43025-01C02 | 43025 | 200-FH-43025-01C02-M4-3 | 200 | 01C02 | 6.4 | 12 | Elbow |  | Outside of Elbow | Point | NR | 7.1 | NR | NR | 7.1 |  | 0.7 |  |  |  |  | 200-FH-43025-01C02
43 | 17/12/2008 |  | 200-FH-43025-01C02 | 43025 | 200-FH-43025-01C02-M4-3 | 200 | 01C02 | 6.4 | 13 | Elbow |  | Adjacent Weld | Point | 7.4 | 7.4 | 7.6 | 7.2 | 7.4 |  | 0.8 |  |  |  |  | 200-FH-43025-01C02
43 | 17/12/2008 |  | 200-FH-43025-01C02 | 43025 | 200-FH-43025-01C02-M4-3 | 200 | 01C02 | 6.4 | 14 | Straight |  | Adjacent Weld | Point | 6.5 | 6.1 | 6.5 | 6.3 | 6.35 |  | -0.3 |  |  |  |  | 200-FH-43025-01C02
43 | 17/12/2008 |  | 150-FH-43027-01C02 | 43027 | 150-FH-43027-01C02-M9 | 150 | 01C02 | 7.1 | 1 | Straight |  | Adjacent Weld | Point | 7.1 | 7.1 | 7.1 | 7.1 | 7.1 |  | 0 |  |  |  |  | 150-FH-43027-01C02
43 | 17/12/2008 |  | 150-FH-43027-01C02 | 43027 | 150-FH-43027-01C02-M9 | 150 | 01C02 | 7.1 | 2 | Straight |  | Adjacent Weld | Point | 7.4 | 8.1 | 8.2 | 8.3 | 8 |  | 0.3 |  |  |  |  | 150-FH-43027-01C02
43 | 17/12/2008 |  | 150-FH-43027-01C02 | 43027 | 150-FH-43027-01C02-M9 | 150 | 01C02 | 7.1 | 3 | Straight |  | Adjacent Weld | Point | 7.4 | 8.2 | 8.5 | 8.2 | 8.075 |  | 0.3 |  |  |  |  | 150-FH-43027-01C02
43 | 17/12/2008 |  | 150-FH-43027-01C02 | 43027 | 150-FH-43027-01C02-M9 | 150 | 01C02 | 7.1 | 4 | Straight |  | Adjacent Weld | Point | 7.5 | 6.9 | 7 | 7.4 | 7.2 |  | -0.2 |  |  |  |  | 150-FH-43027-01C02
43 | 17/12/2008 |  | 150-FH-43027-01C02 | 43027 | 150-FH-43027-01C02-M9 | 150 | 01C02 | 7.1 | 5 | Straight |  | Adjacent Weld | Point | 7.2 | 7.9 | 7.7 | 7.8 | 7.65 |  | 0.1 |  |  |  |  | 150-FH-43027-01C02
43 | 17/12/2008 |  | 150-FH-43027-01C02 | 43027 | 150-FH-43027-01C02-M9 | 150 | 01C02 | 7.1 | 7 | Straight |  | Adjacent Weld | Point | 6.8 | 7.1 | 7.3 | 7 | 7.05 |  | -0.3 |  |  |  |  | 150-FH-43027-01C02
43 | 17/12/2008 |  | 400-FH-43029-01C02 | 43029 | 400-FH-43029-01C02-M7 | 400 | 01C02 | 7.9 | 1 | Straight |  | Adjacent Weld | Point | 8.3 | 8.1 | 8.4 | 8.4 | 8.3 |  | 0.2 |  |  |  |  | 400-FH-43029-01C02
43 | 17/12/2008 |  | 400-FH-43029-01C02 | 43029 | 400-FH-43029-01C02-M7 | 400 | 01C02 | 7.9 | 2 | Elbow |  | Adjacent Weld | Point | 8.2 | 8.1 | 8 | 7.7 | 8 |  | -0.2 |  |  |  |  | 400-FH-43029-01C02
43 | 17/12/2008 |  | 400-FH-43029-01C02 | 43029 | 400-FH-43029-01C02-M7 | 400 | 01C02 | 7.9 | 3 | Elbow |  | Outside of Elbow | Point | NR | NR | NR | 7.9 | 7.9 |  | 0 |  |  |  |  | 400-FH-43029-01C02
43 | 17/12/2008 |  | 400-FH-43029-01C02 | 43029 | 400-FH-43029-01C02-M7 | 400 | 01C02 | 7.9 | 4 | Elbow |  | Outside of Elbow | Point | NR | NR | NR | 8 | 8 |  | 0.1 |  |  |  |  | 400-FH-43029-01C02
43 | 17/12/2008 |  | 400-FH-43029-01C02 | 43029 | 400-FH-43029-01C02-M7 | 400 | 01C02 | 7.9 | 5 | Elbow |  | Outside of Elbow | Point | NR | NR | NR | 8 | 8 |  | 0.1 |  |  |  |  | 400-FH-43029-01C02
43 | 17/12/2008 |  | 400-FH-43029-01C02 | 43029 | 400-FH-43029-01C02-M7 | 400 | 01C02 | 7.9 | 6 | Elbow |  | Adjacent Weld | Point | 8.1 | 7.7 | 7.9 | 8.1 | 7.95 |  | -0.2 |  |  |  |  | 400-FH-43029-01C02
43 | 17/12/2008 |  | 400-FH-43029-01C02 | 43029 | 400-FH-43029-01C02-M7 | 400 | 01C02 | 7.9 | 7 | Straight |  | Adjacent Weld | Point | 8.4 | 8.3 | 8.5 | 8.5 | 8.425 |  | 0.4 |  |  |  |  | 400-FH-43029-01C02
43 | 17/12/2008 |  | 400-FH-43029-01C02 | 43029 | 400-FH-43029-01C02-M7 | 400 | 01C02 | 7.9 | 8 | Straight |  | Adjacent Weld | Point | 8.5 | 8 | 8.2 | 8 | 8.175 |  | 0.1 |  |  |  |  | 400-FH-43029-01C02
43 | 17/12/2008 |  | 400-FH-43029-01C02 | 43029 | 400-FH-43029-01C02-M7 | 400 | 01C02 | 7.9 | 9 | Elbow |  | Outside of Elbow | Point | 7.7 | NR | NR | NR | 7.7 |  | -0.2 |  |  |  |  | 400-FH-43029-01C02
43 | 17/12/2008 |  | 400-FH-43029-01C02 | 43029 | 400-FH-43029-01C02-M7 | 400 | 01C02 | 7.9 | 10 | Elbow |  | Outside of Elbow | Point | 6.9 | NR | NR | NR | 6.9 |  | -1 | -12.66% | -12.66% | -11.39% |  | 400-FH-43029-01C02
43 | 17/12/2008 |  | 400-FH-43029-01C02 | 43029 | 400-FH-43029-01C02-M7 | 400 | 01C02 | 7.9 | 11 | Elbow |  | Outside of Elbow | Point | 7.2 | NR | NR | NR | 7.2 |  | -0.7 |  |  |  |  | 400-FH-43029-01C02
43 | 17/12/2008 |  | 400-FH-43029-01C02 | 43029 | 400-FH-43029-01C02-M7 | 400 | 01C02 | 7.9 | 12 | Elbow |  | Adjacent Weld | Point | 7.5 | 8 | 8.3 | 7.9 | 7.925 |  | -0.4 |  |  |  |  | 400-FH-43029-01C02
43 | 17/12/2008 |  | 400-FH-43030-01C02 | 43030 | 400-FH-43030-01C02-M7 | 400 | 01C02 | 7.9 | 1 | Elbow |  | Adjacent Weld | Point | 10.1 | 10.1 | 9.6 | 10.4 | 10.05 |  | 1.7 |  |  |  |  | 400-FH-43030-01C02
43 | 17/12/2008 |  | 400-FH-43030-01C02 | 43030 | 400-FH-43030-01C02-M7 | 400 | 01C02 | 7.9 | 2 | Elbow |  | Outside of Elbow | Point | 9.9 | NR | NR | NR | 9.9 |  | 2 |  |  |  |  | 400-FH-43030-01C02
43 | 17/12/2008 |  | 400-FH-43030-01C02 | 43030 | 400-FH-43030-01C02-M7 | 400 | 01C02 | 7.9 | 3 | Elbow |  | Outside of Elbow | Point | 10.1 | NR | NR | NR | 10.1 |  | 2.2 |  |  |  |  | 400-FH-43030-01C02
43 | 17/12/2008 |  | 400-FH-43030-01C02 | 43030 | 400-FH-43030-01C02-M7 | 400 | 01C02 | 7.9 | 4 | Elbow |  | Outside of Elbow | Point | 10 | NR | NR | NR | 10 |  | 2.1 |  |  |  |  | 400-FH-43030-01C02
43 | 17/12/2008 |  | 400-FH-43030-01C02 | 43030 | 400-FH-43030-01C02-M7 | 400 | 01C02 | 7.9 | 5 | Elbow |  | Adjacent Weld | Point | 10.5 | 10.1 | 9.5 | 10.1 | 10.05 |  | 1.6 |  |  |  |  | 400-FH-43030-01C02
43 | 17/12/2008 |  | 400-FH-43030-01C02 | 43030 | 400-FH-43030-01C02-M7 | 400 | 01C02 | 7.9 | 6 | Straight |  | Outside of Elbow | Point | 8.6 | 8.6 | 8.5 | 8.2 | 8.475 |  | 0.3 |  |  |  |  | 400-FH-43030-01C02
43 | 17/12/2008 |  | 400-FH-43030-01C02 | 43030 | 400-FH-43030-01C02-M7 | 400 | 01C02 | 7.9 | 7 | Elbow |  | Adjacent Weld | Point | 8.4 | 8.1 | 8.1 | 8.6 | 8.3 |  | 0.2 |  |  |  |  | 400-FH-43030-01C02
43 | 17/12/2008 |  | 400-FH-43030-01C02 | 43030 | 400-FH-43030-01C02-M7 | 400 | 01C02 | 7.9 | 8 | Elbow |  | Outside of Elbow | Point | NR | NR | NR | 8.2 | 8.2 |  | 0.3 |  |  |  |  | 400-FH-43030-01C02
43 | 17/12/2008 |  | 400-FH-43030-01C02 | 43030 | 400-FH-43030-01C02-M7 | 400 | 01C02 | 7.9 | 9 | Elbow |  | Outside of Elbow | Point | NR | NR | NR | 8.2 | 8.2 |  | 0.3 |  |  |  |  | 400-FH-43030-01C02
43 | 17/12/2008 |  | 400-FH-43030-01C02 | 43030 | 400-FH-43030-01C02-M7 | 400 | 01C02 | 7.9 | 10 | Elbow |  | Outside of Elbow | Point | NR | NR | NR | 8.1 | 8.1 |  | 0.2 |  |  |  |  | 400-FH-43030-01C02
43 | 17/12/2008 |  | 400-FH-43030-01C02 | 43030 | 400-FH-43030-01C02-M7 | 400 | 01C02 | 7.9 | 11 | Elbow |  | Adjacent Weld | Point | 8.1 | 8.2 | 8.3 | 7.8 | 8.1 |  | -0.1 |  |  |  |  | 400-FH-43030-01C02
43 | 17/12/2008 |  | 400-FH-43030-01C02 | 43030 | 400-FH-43030-01C02-M7 | 400 | 01C02 | 7.9 | 12 | Elbow |  | Adjacent Weld | Point | 10.5 | 10.1 | 10.2 | 10.3 | 10.275 |  | 2.2 |  |  |  |  | 400-FH-43030-01C02
43 | 17/12/2008 |  | 200-PL-43031-01C02 | 43031 | 200-PL-43031-01C02-M7-1 | 200 | 01C02 | 6.4 | 1 | Straight |  | Adjacent Weld | Point | 6.3 | 6.2 | 6 | 6.6 | 6.275 |  | -0.4 |  |  |  |  | 200-PL-43031-01C02
43 | 17/12/2008 |  | 200-PL-43031-01C02 | 43031 | 200-PL-43031-01C02-M7-1 | 200 | 01C02 | 6.4 | 2 | Elbow |  | Adjacent Weld | Point | 7.7 | 8.3 | 8.9 | 8.2 | 8.275 |  | 1.3 |  |  |  |  | 200-PL-43031-01C02
43 | 17/12/2008 |  | 200-PL-43031-01C02 | 43031 | 200-PL-43031-01C02-M7-1 | 200 | 01C02 | 6.4 | 3 | Elbow |  | Outside of Elbow | Point | 7.8 | NR | NR | NR | 7.8 |  | 1.4 |  |  |  |  | 200-PL-43031-01C02
43 | 17/12/2008 |  | 200-PL-43031-01C02 | 43031 | 200-PL-43031-01C02-M7-1 | 200 | 01C02 | 6.4 | 4 | Elbow |  | Outside of Elbow | Point | 7.7 | NR | NR | NR | 7.7 |  | 1.3 |  |  |  |  | 200-PL-43031-01C02
43 | 17/12/2008 |  | 200-PL-43031-01C02 | 43031 | 200-PL-43031-01C02-M7-1 | 200 | 01C02 | 6.4 | 5 | Elbow |  | Outside of Elbow | Point | 7.8 | NR | NR | NR | 7.8 |  | 1.4 |  |  |  |  | 200-PL-43031-01C02
43 | 17/12/2008 |  | 200-PL-43031-01C02 | 43031 | 200-PL-43031-01C02-M7-1 | 200 | 01C02 | 6.4 | 6 | Elbow |  | Adjacent Weld | Point | 7.9 | 7.7 | 8.2 | 8.2 | 8 |  | 1.3 |  |  |  |  | 200-PL-43031-01C02
43 | 17/12/2008 |  | 200-PL-43031-01C02 | 43031 | 200-PL-43031-01C02-M7-1 | 200 | 01C02 | 6.4 | 7 | Straight |  | Adjacent Weld | Point | 6 | 6.4 | 6.4 | 6.7 | 6.375 |  | -0.4 |  |  |  |  | 200-PL-43031-01C02
43 | 17/12/2008 |  | 200-PL-43031-01C02 | 43031 | 200-PL-43031-01C02-M7-1 | 200 | 01C02 | 6.4 | 8 | Elbow |  | Adjacent Weld | Point | 8.2 | 8 | 8.1 | 7.9 | 8.05 |  | 1.5 |  |  |  |  | 200-PL-43031-01C02
43 | 17/12/2008 |  | 200-PL-43031-01C02 | 43031 | 200-PL-43031-01C02-M7-1 | 200 | 01C02 | 6.4 | 9 | Elbow |  | Outside of Elbow | Point | NR | 7.5 | NR | NR | 7.5 |  | 1.1 |  |  |  |  | 200-PL-43031-01C02
43 | 17/12/2008 |  | 200-PL-43031-01C02 | 43031 | 200-PL-43031-01C02-M7-1 | 200 | 01C02 | 6.4 | 10 | Elbow |  | Outside of Elbow | Point | NR | 7.5 | NR | NR | 7.5 |  | 1.1 |  |  |  |  | 200-PL-43031-01C02
43 | 17/12/2008 |  | 200-PL-43031-01C02 | 43031 | 200-PL-43031-01C02-M7-1 | 200 | 01C02 | 6.4 | 11 | Elbow |  | Outside of Elbow | Point | NR | 7.3 | NR | NR | 7.3 |  | 0.9 |  |  |  |  | 200-PL-43031-01C02
43 | 17/12/2008 |  | 200-PL-43031-01C02 | 43031 | 200-PL-43031-01C02-M7-1 | 200 | 01C02 | 6.4 | 12 | Elbow |  | Adjacent Weld | Point | 8.2 | 7 | 7.8 | 8.4 | 7.85 |  | 0.6 |  |  |  |  | 200-PL-43031-01C02
43 | 17/12/2008 |  | 200-PL-43031-01C02 | 43031 | 200-PL-43031-01C02-M7-1 | 200 | 01C02 | 6.4 | 13 | Straight |  | Adjacent Weld | Point | 6.6 | 6.3 | 6.4 | 6.5 | 6.45 |  | -0.1 |  |  |  |  | 200-PL-43031-01C02
43 | 17/12/2008 |  | 200-PL-43031-01C02 | 43031 | 200-PL-43031-01C02-M7-2 | 200 | 01C02 | 6.4 | 14 | Straight |  | Adjacent Weld | Point | 6.1 | 6.5 | 6.2 | 6.2 | 6.25 |  | -0.3 |  |  |  |  | 200-PL-43031-01C02
43 | 17/12/2008 |  | 200-PL-43031-01C02 | 43031 | 200-PL-43031-01C02-M7-2 | 200 | 01C02 | 6.4 | 15 | Elbow |  | Adjacent Weld | Point | 7.9 | 8.2 | 8.6 | 8.4 | 8.275 |  | 1.5 |  |  |  |  | 200-PL-43031-01C02
43 | 17/12/2008 |  | 200-PL-43031-01C02 | 43031 | 200-PL-43031-01C02-M7-2 | 200 | 01C02 | 6.4 | 16 | Elbow |  | Outside of Elbow | Point | NR | 7.5 | NR | NR | 7.5 |  | 1.1 |  |  |  |  | 200-PL-43031-01C02
43 | 17/12/2008 |  | 200-PL-43031-01C02 | 43031 | 200-PL-43031-01C02-M7-2 | 200 | 01C02 | 6.4 | 17 | Elbow |  | Outside of Elbow | Point | NR | 7.3 | NR | NR | 7.3 |  | 0.9 |  |  |  |  | 200-PL-43031-01C02
43 | 17/12/2008 |  | 200-PL-43031-01C02 | 43031 | 200-PL-43031-01C02-M7-2 | 200 | 01C02 | 6.4 | 18 | Elbow |  | Outside of Elbow | Point | NR | 7.4 | NR | NR | 7.4 |  | 1 |  |  |  |  | 200-PL-43031-01C02
43 | 17/12/2008 |  | 200-PL-43031-01C02 | 43031 | 200-PL-43031-01C02-M7-2 | 200 | 01C02 | 6.4 | 19 | Straight |  | Adjacent Weld | Point | 7.8 | 7.7 | 8.7 | 7.5 | 7.925 |  | 1.1 |  |  |  |  | 200-PL-43031-01C02
43 | 17/12/2008 |  | 200-PL-43031-01C02 | 43031 | 200-PL-43031-01C02-M7-2 | 200 | 01C02 | 6.4 | 20 | Straight |  | On Straight | Point | 6.3 | 6.3 | 6.5 | 6.1 | 6.3 |  | -0.3 |  |  |  |  | 200-PL-43031-01C02
43 | 17/12/2008 |  | 150-PL-43032-01C02 | 43032 | 150-PL-43032-01C02-M7 | 150 | 01C02 | 7.1 | 1 | Straight |  | Adjacent Weld | Point | 6.9 | 7.3 | 7 | 7.1 | 7.075 |  | -0.2 |  |  |  |  | 150-PL-43032-01C02
43 | 17/12/2008 |  | 150-PL-43032-01C02 | 43032 | 150-PL-43032-01C02-M7 | 150 | 01C02 | 7.1 | 2 | Elbow |  | Adjacent Weld | Point | 7.5 | 7 | 7.7 | 7.5 | 7.425 |  | -0.1 |  |  |  |  | 150-PL-43032-01C02
43 | 17/12/2008 |  | 150-PL-43032-01C02 | 43032 | 150-PL-43032-01C02-M7 | 150 | 01C02 | 7.1 | 3 | Elbow |  | Outside of Elbow | Point | NR | 6.4 | NR | NR | 6.4 |  | -0.7 |  |  |  |  | 150-PL-43032-01C02
43 | 17/12/2008 |  | 150-PL-43032-01C02 | 43032 | 150-PL-43032-01C02-M7 | 150 | 01C02 | 7.1 | 4 | Elbow |  | Adjacent Weld | Point | 7.8 | 6.2 | 7.7 | 8 | 7.425 |  | -0.9 | -12.68% | 4.577% | -11.27% |  | 150-PL-43032-01C02
43 | 17/12/2008 |  | 150-PL-43032-01C02 | 43032 | 150-PL-43032-01C02-M7 | 150 | 01C02 | 7.1 | 5 | Straight |  | Outside of Elbow | Point | 6.8 | 7.2 | 7.6 | 7 | 7.15 |  | -0.3 |  |  |  |  | 150-PL-43032-01C02
43 | 17/12/2008 |  | 150-PL-43032-01C02 | 43032 | 150-PL-43032-01C02-M7 | 150 | 01C02 | 7.1 | 6 | Straight |  | Adjacent Weld | Point | 6.8 | 7.1 | 7.5 | 6.9 | 7.075 |  | -0.3 |  |  |  |  | 150-PL-43032-01C02
43 | 17/12/2008 |  | 150-PL-43032-01C02 | 43032 | 150-PL-43032-01C02-M7 | 150 | 01C02 | 7.1 | 7 | Elbow |  | Adjacent Weld | Point | 6.3 | 5.9 | 6.2 | 6.6 | 6.25 | Below Spec | -1.2 | -16.9% | -11.97% | -15.49% |  | 150-PL-43032-01C02
43 | 17/12/2008 |  | 150-PL-43032-01C02 | 43032 | 150-PL-43032-01C02-M7 | 150 | 01C02 | 7.1 | 8 | Elbow |  | Outside of Elbow | Point | NR | NR | NR | 6.6 | 6.6 |  | -0.5 |  |  |  |  | 150-PL-43032-01C02
43 | 17/12/2008 |  | 150-PL-43032-01C02 | 43032 | 150-PL-43032-01C02-M7 | 150 | 01C02 | 7.1 | 9 | Elbow |  | Adjacent Weld | Point | 6.5 | 6.5 | 6.1 | 6.6 | 6.425 | Below Spec | -1 | -14.08% | -9.507% | -12.68% |  | 150-PL-43032-01C02
43 | 17/12/2008 |  | 150-PL-43032-01C02 | 43032 | 150-PL-43032-01C02-M7 | 150 | 01C02 | 7.1 | 10 | Straight |  | Adjacent Weld | Point | 7.2 | 7.3 | 7.3 | 7.1 | 7.225 |  | 0 |  |  |  |  | 150-PL-43032-01C02
43 | 17/12/2008 |  | 100-PL-43039-01C02 | 43039 | 100-PL-43039-01C02-M7-1 | 100 | 01C02 | 6 | 1 | Straight |  | Adjacent Weld | Point | 6 | 5.9 | 6 | 6.2 | 6.025 |  | -0.1 |  |  |  |  | 100-PL-43039-01C02
43 | 17/12/2008 |  | 100-PL-43039-01C02 | 43039 | 100-PL-43039-01C02-M7-1 | 100 | 01C02 | 6 | 2 | Elbow |  | Adjacent Weld | Point | 5.9 | 6.4 | 6.3 | 6.7 | 6.325 |  | -0.1 |  |  |  |  | 100-PL-43039-01C02
43 | 17/12/2008 |  | 100-PL-43039-01C02 | 43039 | 100-PL-43039-01C02-M7-1 | 100 | 01C02 | 6 | 3 | Elbow |  | Outside of Elbow | Point | 5.5 | NR | NR | NR | 5.5 |  | -0.5 |  |  |  |  | 100-PL-43039-01C02
43 | 17/12/2008 |  | 100-PL-43039-01C02 | 43039 | 100-PL-43039-01C02-M7-1 | 100 | 01C02 | 6 | 4 | Elbow |  | Adjacent Weld | Point | 5.6 | 6 | 6.3 | 6.6 | 6.125 |  | -0.4 |  |  |  |  | 100-PL-43039-01C02
43 | 17/12/2008 |  | 100-PL-43039-01C02 | 43039 | 100-PL-43039-01C02-M7-2 | 100 | 01C02 | 6 | 5 | Elbow |  | Adjacent Weld | Point | 5.7 | 5.6 | 5.5 | 5.6 | 5.6 |  | -0.5 |  |  |  |  | 100-PL-43039-01C02
43 | 17/12/2008 |  | 100-PL-43039-01C02 | 43039 | 100-PL-43039-01C02-M7-2 | 100 | 01C02 | 6 | 6 | Elbow |  | Outside of Elbow | Point | NR | 5.3 | NR | NR | 5.3 |  | -0.7 |  |  |  |  | 100-PL-43039-01C02
43 | 17/12/2008 |  | 100-PL-43039-01C02 | 43039 | 100-PL-43039-01C02-M7-2 | 100 | 01C02 | 6 | 7 | Elbow |  | Adjacent Weld | Point | 6.2 | 5.5 | 5.9 | 6.1 | 5.925 |  | -0.5 |  |  |  |  | 100-PL-43039-01C02
43 | 17/12/2008 |  | 100-PL-43039-01C02 | 43039 | 100-PL-43039-01C02-M7-2 | 100 | 01C02 | 6 | 8 | Straight |  | Adjacent Weld | Point | 6.2 | 6 | 5.8 | 6 | 6 |  | -0.2 |  |  |  |  | 100-PL-43039-01C02
43 | 17/12/2008 |  | 100-PL-43040-01C02 | 43040 | 100-PL-43040-01C02-M7-1 | 100 | 01C02 | 6 | 1 | Straight |  | Adjacent Weld | Point | 6 | 5.9 | 6 | 6 | 5.975 |  | -0.1 |  |  |  |  | 100-PL-43040-01C02
43 | 17/12/2008 |  | 100-PL-43040-01C02 | 43040 | 100-PL-43040-01C02-M7-1 | 100 | 01C02 | 6 | 2 | Elbow |  | Adjacent Weld | Point | 5.2 | 5.7 | 5.6 | 5.8 | 5.575 |  | -0.8 | -13.33% | -7.083% | -11.67% |  | 100-PL-43040-01C02
43 | 17/12/2008 |  | 100-PL-43040-01C02 | 43040 | 100-PL-43040-01C02-M7-1 | 100 | 01C02 | 6 | 3 | Elbow |  | Outside of Elbow | Point | 5.4 | NR | NR | NR | 5.4 |  | -0.6 |  |  |  |  | 100-PL-43040-01C02
43 | 17/12/2008 |  | 100-PL-43040-01C02 | 43040 | 100-PL-43040-01C02-M7-1 | 100 | 01C02 | 6 | 4 | Elbow |  | Adjacent Weld | Point | 5.6 | 6 | 5.4 | 6.1 | 5.775 |  | -0.6 |  |  |  |  | 100-PL-43040-01C02
43 | 17/12/2008 |  | 100-PL-43040-01C02 | 43040 | 100-PL-43040-01C02-M7-2 | 100 | 01C02 | 6 | 5 | Elbow |  | Adjacent Weld | Point | 6.2 | 5.8 | 6.3 | 6 | 6.075 |  | -0.2 |  |  |  |  | 100-PL-43040-01C02
43 | 17/12/2008 |  | 100-PL-43040-01C02 | 43040 | 100-PL-43040-01C02-M7-2 | 100 | 01C02 | 6 | 6 | Elbow |  | Outside of Elbow | Point | NR | NR | NR | 5.9 | 5.9 |  | -0.1 |  |  |  |  | 100-PL-43040-01C02
43 | 17/12/2008 |  | 100-PL-43040-01C02 | 43040 | 100-PL-43040-01C02-M7-2 | 100 | 01C02 | 6 | 7 | Elbow |  | Adjacent Weld | Point | 6.1 | 5.7 | 6.3 | 5.8 | 5.975 |  | -0.3 |  |  |  |  | 100-PL-43040-01C02
43 | 17/12/2008 |  | 100-PL-43040-01C02 | 43040 | 100-PL-43040-01C02-M7-2 | 100 | 01C02 | 6 | 8 | Straight |  | Adjacent Weld | Point | 6.1 | 5.8 | 6.1 | 6 | 6 |  | -0.2 |  |  |  |  | 100-PL-43040-01C02
43 | 17/12/2008 |  | 100-PL-43041-01C02 | 43041 | 100-PL-43041-01C02-M7-1 | 100 | 01C02 | 6 | 1 | Straight |  | Adjacent Weld | Point | 5.8 | 5.8 | 6.2 | 6 | 5.95 |  | -0.2 |  |  |  |  | 100-PL-43041-01C02
43 | 17/12/2008 |  | 100-PL-43041-01C02 | 43041 | 100-PL-43041-01C02-M7-1 | 100 | 01C02 | 6 | 2 | Elbow |  | Adjacent Weld | Point | 5.5 | 5.8 | 6 | 6.2 | 5.875 |  | -0.5 |  |  |  |  | 100-PL-43041-01C02
43 | 17/12/2008 |  | 100-PL-43041-01C02 | 43041 | 100-PL-43041-01C02-M7-1 | 100 | 01C02 | 6 | 3 | Elbow |  | Outside of Elbow | Point | 5.5 | NR | NR | NR | 5.5 |  | -0.5 |  |  |  |  | 100-PL-43041-01C02
43 | 17/12/2008 |  | 100-PL-43041-01C02 | 43041 | 100-PL-43041-01C02-M7-1 | 100 | 01C02 | 6 | 4 | Elbow |  | Adjacent Weld | Point | 5.5 | 6.1 | 6.4 | 6.3 | 6.075 |  | -0.5 |  |  |  |  | 100-PL-43041-01C02
43 | 17/12/2008 |  | 100-PL-43041-01C02 | 43041 | 100-PL-43041-01C02-M7-2 | 100 | 01C02 | 6 | 5 | Elbow |  | Adjacent Weld | Point | 5.6 | 5.4 | 6.2 | 6 | 5.8 |  | -0.6 |  |  |  |  | 100-PL-43041-01C02
43 | 17/12/2008 |  | 100-PL-43041-01C02 | 43041 | 100-PL-43041-01C02-M7-2 | 100 | 01C02 | 6 | 6 | Elbow |  | Outside of Elbow | Point | NR | 5.6 | NR | NR | 5.6 |  | -0.4 |  |  |  |  | 100-PL-43041-01C02
43 | 17/12/2008 |  | 100-PL-43041-01C02 | 43041 | 100-PL-43041-01C02-M7-2 | 100 | 01C02 | 6 | 7 | Elbow |  | Adjacent Weld | Point | 6.1 | 5.8 | 5.7 | 6.1 | 5.925 |  | -0.3 |  |  |  |  | 100-PL-43041-01C02
43 | 17/12/2008 |  | 100-PL-43041-01C02 | 43041 | 100-PL-43041-01C02-M7-2 | 100 | 01C02 | 6 | 8 | Straight |  | Adjacent Weld | Point | 6.1 | 6 | 5.8 | 5.9 | 5.95 |  | -0.2 |  |  |  |  | 100-PL-43041-01C02
43 | 23/12/2008 |  | 100-PL-43041-01C02 | 43041 | 100-PL-43041-01C02-M7-1 | 100 | 01C02 | 6 | 9 | Straight |  | Adjacent Weld | Point | 6.1 | 6 | 6 | 5.9 | 6 |  | -0.1 |  |  |  |  | 100-PL-43041-01C02
43 | 23/12/2008 |  | 100-PL-43041-01C02 | 43041 | 100-PL-43041-01C02-M7-2 | 100 | 01C02 | 6 | 10 | Elbow |  | Adjacent Weld | Point | 5.6 | 5.8 | 5.9 | 6.1 | 5.85 |  | -0.4 |  |  |  |  | 100-PL-43041-01C02
43 | 23/12/2008 |  | 100-PL-43041-01C02 | 43041 | 100-PL-43041-01C02-M7-2 | 100 | 01C02 | 6 | 11 | Elbow |  | Outside of Elbow | Point | 5.7 | NR | NR | NR | 5.7 |  | -0.3 |  |  |  |  | 100-PL-43041-01C02
43 | 23/12/2008 |  | 100-PL-43041-01C02 | 43041 | 100-PL-43041-01C02-M7-2 | 100 | 01C02 | 6 | 12 | Elbow |  | Adjacent Weld | Point | 5.7 | 5.6 | 5.9 | 5.9 | 5.775 |  | -0.4 |  |  |  |  | 100-PL-43041-01C02
43 | 23/12/2008 |  | 100-PL-43041-01C02 | 43041 | 100-PL-43041-01C02-M7-2 | 100 | 01C02 | 6 | 13 | Straight |  | Adjacent Weld | Point | 6.1 | 6.1 | 6 | 6.1 | 6.075 |  | 0 |  |  |  |  | 100-PL-43041-01C02
43 | 17/12/2008 |  | 100-FG-43075-01C02 | 43075 | 100-FG-43075-01C02-M9 | 100 | 01C02 | 6 | 5 | Straight |  | Adjacent Weld | Point | 6.1 | 6 | 6.2 | 6.1 | 6.1 |  | 0 |  |  |  |  | #N/A
43 | 17/12/2008 |  | 100-FG-43075-01C02 | 43075 | 100-FG-43075-01C02-M9 | 100 | 01C02 | 6 | 6 | Straight |  | Adjacent Weld | Point | 6 | 6.2 | 6.3 | 6.1 | 6.15 |  | 0 |  |  |  |  | #N/A
43 | 17/12/2008 |  | 100-FG-43075-01C02 | 43075 | 100-FG-43075-01C02-M9 | 100 | 01C02 | 6 | 7 | Elbow |  | Adjacent Weld | Point | 5.5 | 5.6 | 5.7 | 5.6 | 5.6 |  | -0.5 |  |  |  |  | #N/A
43 | 17/12/2008 |  | 100-FG-43075-01C02 | 43075 | 100-FG-43075-01C02-M9 | 100 | 01C02 | 6 | 8 | Elbow |  | Outside of Elbow | Point | NR | NR | NR | 5.3 | 5.3 |  | -0.7 |  |  |  |  | #N/A
43 | 17/12/2008 |  | 100-FG-43075-01C02 | 43075 | 100-FG-43075-01C02-M9 | 100 | 01C02 | 6 | 9 | Elbow |  | Adjacent Weld | Point | 5.4 | 5.5 | 5.8 | 5.7 | 5.6 |  | -0.6 |  |  |  |  | #N/A
43 | 17/12/2008 |  | 100-FG-43075-01C02 | 43075 | 100-FG-43075-01C02-M9 | 100 | 01C02 | 6 | 10 | Straight |  | Adjacent Weld | Point | 6.1 | 6.1 | 6.2 | 6 | 6.1 |  | 0 |  |  |  |  | #N/A
43 | 17/12/2008 |  | 150-FL-43084-01C02 | 43084 | 150-FL-43084-01C02 | 150 | 01C02 | 7.1 | 1 | Straight |  | Adjacent Weld | Point | 7 | 7 | 6.9 | 7.1 | 7 |  | -0.2 |  |  |  |  | 150-FL-43084-01C02
43 | 17/12/2008 |  | 150-FL-43084-01C02 | 43084 | 150-FL-43084-01C02 | 150 | 01C02 | 7.1 | 2 | Elbow |  | Adjacent Weld | Point | 7 | 6.6 | 7 | 6.7 | 6.825 |  | -0.5 |  |  |  |  | 150-FL-43084-01C02
43 | 17/12/2008 |  | 150-FL-43084-01C02 | 43084 | 150-FL-43084-01C02 | 150 | 01C02 | 7.1 | 3 | Elbow |  | Outside of Elbow | Point | NR | NR | NR | 6.8 | 6.8 |  | -0.3 |  |  |  |  | 150-FL-43084-01C02
43 | 17/12/2008 |  | 150-FL-43084-01C02 | 43084 | 150-FL-43084-01C02 | 150 | 01C02 | 7.1 | 4 | Elbow |  | Outside of Elbow | Point | NR | NR | NR | 6.5 | 6.5 |  | -0.6 |  |  |  |  | 150-FL-43084-01C02
43 | 17/12/2008 |  | 150-FL-43084-01C02 | 43084 | 150-FL-43084-01C02 | 150 | 01C02 | 7.1 | 5 | Elbow |  | Adjacent Weld | Point | 6.9 | 6.5 | 6.9 | 6.6 | 6.725 |  | -0.6 |  |  |  |  | 150-FL-43084-01C02
43 | 17/12/2008 |  | 150-FL-43084-01C02 | 43084 | 150-FL-43084-01C02 | 150 | 01C02 | 7.1 | 6 | Straight |  | Adjacent Weld | Point | 6.8 | 7 | 7.1 | 7 | 6.975 |  | -0.3 |  |  |  |  | 150-FL-43084-01C02
43 | 17/12/2008 |  | 150-FL-43084-01C02 | 43084 | 150-FL-43084-01C02 | 150 | 01C02 | 7.1 | 7 | Straight |  | Adjacent Weld | Point | 6.6 | 7 | 6.9 | 7.1 | 6.9 | Cross Checked | -0.5 |  |  |  |  | 150-FL-43084-01C02
43 | 17/12/2008 |  | 150-FL-43084-01C02 | 43084 | 150-FL-43084-01C02 | 150 | 01C02 | 7.1 | 8 | Elbow |  | Adjacent Weld | Point | 7.3 | 6.7 | 7 | 6.5 | 6.875 |  | -0.6 |  |  |  |  | 150-FL-43084-01C02
43 | 17/12/2008 |  | 150-FL-43084-01C02 | 43084 | 150-FL-43084-01C02 | 150 | 01C02 | 7.1 | 9 | Elbow |  | Outside of Elbow | Point | NR | 6.9 | NR | NR | 6.9 |  | -0.2 |  |  |  |  | 150-FL-43084-01C02
43 | 17/12/2008 |  | 150-FL-43084-01C02 | 43084 | 150-FL-43084-01C02 | 150 | 01C02 | 7.1 | 10 | Elbow |  | Outside of Elbow | Point | NR | 7 | NR | NR | 7 |  | -0.1 |  |  |  |  | 150-FL-43084-01C02
43 | 17/12/2008 |  | 150-FL-43084-01C02 | 43084 | 150-FL-43084-01C02 | 150 | 01C02 | 7.1 | 11 | Elbow |  | Adjacent Weld | Point | 7.3 | 7 | 7 | 6.5 | 6.95 |  | -0.6 |  |  |  |  | 150-FL-43084-01C02
43 | 17/12/2008 |  | 150-FL-43084-01C02 | 43084 | 150-FL-43084-01C02 | 150 | 01C02 | 7.1 | 12 | Straight |  | Adjacent Weld | Point | 7 | 7 | 7.1 | 7 | 7.025 |  | -0.1 |  |  |  |  | 150-FL-43084-01C02
43 | 17/12/2008 |  | 200-PL-43087-01C02 | 43087 | 200-PL-43087-01C02-M7-1 | 200 | 01C02 | 6.4 | 1 | Straight |  | Adjacent Weld | Point | 6.3 | 6.2 | 6.7 | 6.4 | 6.4 |  | -0.2 |  |  |  |  | 200-PL-43087-01C02
43 | 17/12/2008 |  | 200-PL-43087-01C02 | 43087 | 200-PL-43087-01C02-M7-1 | 200 | 01C02 | 6.4 | 2 | Elbow |  | Adjacent Weld | Point | 8.4 | 8.4 | 8.5 | 8.6 | 8.475 |  | 2 |  |  |  |  | 200-PL-43087-01C02
43 | 17/12/2008 |  | 200-PL-43087-01C02 | 43087 | 200-PL-43087-01C02-M7-1 | 200 | 01C02 | 6.4 | 3 | Elbow |  | Outside of Elbow | Point | 8 | NR | NR | NR | 8 |  | 1.6 |  |  |  |  | 200-PL-43087-01C02
43 | 17/12/2008 |  | 200-PL-43087-01C02 | 43087 | 200-PL-43087-01C02-M7-1 | 200 | 01C02 | 6.4 | 4 | Elbow |  | Outside of Elbow | Point | 8 | NR | NR | NR | 8 | Above Spec | 1.6 |  |  |  |  | 200-PL-43087-01C02
43 | 17/12/2008 |  | 200-PL-43087-01C02 | 43087 | 200-PL-43087-01C02-M7-1 | 200 | 01C02 | 6.4 | 5 | Elbow |  | Outside of Elbow | Point | 7.9 | NR | NR | NR | 7.9 | Above Spec | 1.5 |  |  |  |  | 200-PL-43087-01C02
43 | 17/12/2008 |  | 200-PL-43087-01C02 | 43087 | 200-PL-43087-01C02-M7-1 | 200 | 01C02 | 6.4 | 6 | Elbow |  | Adjacent Weld | Point | 7.7 | 8.1 | 9 | 8.5 | 8.325 | Above Spec | 1.3 |  |  |  |  | 200-PL-43087-01C02
43 | 17/12/2008 |  | 200-PL-43087-01C02 | 43087 | 200-PL-43087-01C02-M7-1 | 200 | 01C02 | 6.4 | 7 | Straight |  | Adjacent Weld | Point | 6.5 | 6.4 | 6.4 | 6.8 | 6.525 |  | 0 |  |  |  |  | 200-PL-43087-01C02
43 | 17/12/2008 |  | 200-PL-43087-01C02 | 43087 | 200-PL-43087-01C02-M7-1 | 200 | 01C02 | 6.4 | 8 | Elbow |  | Adjacent Weld | Point | 8.8 | 8.5 | 8.3 | 8.1 | 8.425 | Above Spec | 1.7 |  |  |  |  | 200-PL-43087-01C02
43 | 17/12/2008 |  | 200-PL-43087-01C02 | 43087 | 200-PL-43087-01C02-M7-1 | 200 | 01C02 | 6.4 | 9 | Elbow |  | Outside of Elbow | Point | NR | NR | NR | 7.9 | 7.9 | Above Spec | 1.5 |  |  |  |  | 200-PL-43087-01C02
43 | 17/12/2008 |  | 200-PL-43087-01C02 | 43087 | 200-PL-43087-01C02-M7-1 | 200 | 01C02 | 6.4 | 10 | Elbow |  | Outside of Elbow | Point | NR | NR | NR | 7.7 | 7.7 | Above Spec | 1.3 |  |  |  |  | 200-PL-43087-01C02
43 | 17/12/2008 |  | 200-PL-43087-01C02 | 43087 | 200-PL-43087-01C02-M7-1 | 200 | 01C02 | 6.4 | 11 | Elbow |  | Outside of Elbow | Point | NR | NR | NR | 7.9 | 7.9 | Above Spec | 1.5 |  |  |  |  | 200-PL-43087-01C02
43 | 17/12/2008 |  | 200-PL-43087-01C02 | 43087 | 200-PL-43087-01C02-M7-1 | 200 | 01C02 | 6.4 | 12 | Elbow |  | Adjacent Weld | Point | 8.4 | 9 | 8.9 | 7.6 | 8.475 | Above Spec | 1.2 |  |  |  |  | 200-PL-43087-01C02
43 | 17/12/2008 |  | 200-PL-43087-01C02 | 43087 | 200-PL-43087-01C02-M7-1 | 200 | 01C02 | 6.4 | 13 | Straight |  | Adjacent Weld | Point | 6.9 | 6.4 | 6.2 | 6.7 | 6.55 |  | -0.2 |  |  |  |  | 200-PL-43087-01C02
43 | 17/12/2008 |  | 200-PL-43087-01C02 | 43087 | 200-PL-43087-01C02-M7-2 | 200 | 01C02 | 6.4 | 14 | Straight |  | Adjacent Weld | Point | 6.1 | 6.6 | 6.4 | 6.6 | 6.425 |  | -0.3 |  |  |  |  | 200-PL-43087-01C02
43 | 17/12/2008 |  | 200-PL-43087-01C02 | 43087 | 200-PL-43087-01C02-M7-2 | 200 | 01C02 | 6.4 | 15 | Elbow |  | Adjacent Weld | Point | 8.2 | 8.4 | 8.6 | 8.4 | 8.4 | Above Spec | 1.8 |  |  |  |  | 200-PL-43087-01C02
43 | 17/12/2008 |  | 200-PL-43087-01C02 | 43087 | 200-PL-43087-01C02-M7-2 | 200 | 01C02 | 6.4 | 16 | Elbow |  | Outside of Elbow | Point | NR | NR | NR | 7.9 | 7.9 | Above Spec | 1.5 |  |  |  |  | 200-PL-43087-01C02
43 | 17/12/2008 |  | 200-PL-43087-01C02 | 43087 | 200-PL-43087-01C02-M7-2 | 200 | 01C02 | 6.4 | 17 | Elbow |  | Outside of Elbow | Point | NR | NR | NR | 7.9 | 7.9 | Above Spec | 1.5 |  |  |  |  | 200-PL-43087-01C02
43 | 17/12/2008 |  | 200-PL-43087-01C02 | 43087 | 200-PL-43087-01C02-M7-2 | 200 | 01C02 | 6.4 | 18 | Elbow |  | Outside of Elbow | Point | NR | NR | NR | 7.9 | 7.9 | Above Spec | 1.5 |  |  |  |  | 200-PL-43087-01C02
43 | 17/12/2008 |  | 200-PL-43087-01C02 | 43087 | 200-PL-43087-01C02-M7-2 | 200 | 01C02 | 6.4 | 19 | Elbow |  | Adjacent Weld | Point | 8.2 | 8.7 | 8.3 | 8.1 | 8.325 | Above Spec | 1.7 |  |  |  |  | 200-PL-43087-01C02
43 | 17/12/2008 |  | 200-PL-43087-01C02 | 43087 | 200-PL-43087-01C02-M7-2 | 200 | 01C02 | 6.4 | 20 | Straight |  | Adjacent Weld | Point | 6.2 | 6.2 | 6.2 | 6.2 | 6.2 |  | -0.2 |  |  |  |  | 200-PL-43087-01C02
43 | 10/04/2009 |  | 200-PL-43087-01C02 | 43087 | 200-PL-43087-01C02-M7-1 | 200 | 01C02 | 6.4 | 21 | Straight |  | Adjacent Weld | Point | 6.2 | 6.2 | 6.3 | 6.5 | 6.3 | Cross Checked | -0.2 |  |  |  |  | 200-PL-43087-01C02
43 | 10/04/2009 |  | 200-PL-43087-01C02 | 43087 | 200-PL-43087-01C02-M7-1 | 200 | 01C02 | 6.4 | 22 | Elbow |  | Adjacent Weld | Point | 8.2 | 8.4 | 8.4 | 7.9 | 8.225 | Cross Checked Above Spec | 1.5 |  |  |  |  | 200-PL-43087-01C02
43 | 10/04/2009 |  | 200-PL-43087-01C02 | 43087 | 200-PL-43087-01C02-M7-1 | 200 | 01C02 | 6.4 | 23 | Elbow |  | Outside of Elbow | Point | 7.9 | NR | NR | NR | 7.9 | Cross Checked Above Spec | 1.5 |  |  |  |  | 200-PL-43087-01C02
43 | 10/04/2009 |  | 200-PL-43087-01C02 | 43087 | 200-PL-43087-01C02-M7-1 | 200 | 01C02 | 6.4 | 24 | Elbow |  | Outside of Elbow | Point | 7.7 | NR | NR | NR | 7.7 | Cross Checked Above Spec | 1.3 |  |  |  |  | 200-PL-43087-01C02
43 | 10/04/2009 |  | 200-PL-43087-01C02 | 43087 | 200-PL-43087-01C02-M7-1 | 200 | 01C02 | 6.4 | 25 | Elbow |  | Outside of Elbow | Point | 7.8 | NR | NR | NR | 7.8 | Cross Checked Above Spec | 1.4 |  |  |  |  | 200-PL-43087-01C02
43 | 10/04/2009 |  | 200-PL-43087-01C02 | 43087 | 200-PL-43087-01C02-M7-1 | 200 | 01C02 | 6.4 | 26 | Elbow |  | Adjacent Weld | Point | 8.9 | 8.5 | 8.8 | 8.6 | 8.7 | Cross Checked Above Spec | 2.1 |  |  |  |  | 200-PL-43087-01C02
43 | 10/04/2009 |  | 200-PL-43087-01C02 | 43087 | 200-PL-43087-01C02-M7-1 | 200 | 01C02 | 6.4 | 27 | Straight |  | Adjacent Weld | Point | 6.6 | 6.4 | 6.4 | 6.3 | 6.425 | Cross Checked | -0.1 |  |  |  |  | 200-PL-43087-01C02
43 | 23/12/2008 |  | 200-PL-43087-01C02 | 43087 | 200-PL-43087-01C02-M7-2 | 200 | 01C02 | 6.4 | 28 | Straight |  | Adjacent Weld | Point | 6.6 | 6.4 | 6.5 | 6.5 | 6.5 |  | 0 |  |  |  |  | 200-PL-43087-01C02
43 | 23/12/2008 |  | 200-PL-43087-01C02 | 43087 | 200-PL-43087-01C02-M7-2 | 200 | 01C02 | 6.4 | 29 | Elbow |  | Adjacent Weld | Point | 8 | 8.1 | 8.4 | 8.5 | 8.25 | Above Spec | 1.6 |  |  |  |  | 200-PL-43087-01C02
43 | 23/12/2008 |  | 200-PL-43087-01C02 | 43087 | 200-PL-43087-01C02-M7-2 | 200 | 01C02 | 6.4 | 30 | Elbow |  | Outside of Elbow | Point | 8.1 | NR | NR | NR | 8.1 | Above Spec | 1.7 |  |  |  |  | 200-PL-43087-01C02
43 | 23/12/2008 |  | 200-PL-43087-01C02 | 43087 | 200-PL-43087-01C02-M7-2 | 200 | 01C02 | 6.4 | 31 | Elbow |  | Outside of Elbow | Point | 8 | NR | NR | NR | 8 | Above Spec | 1.6 |  |  |  |  | 200-PL-43087-01C02
43 | 23/12/2008 |  | 200-PL-43087-01C02 | 43087 | 200-PL-43087-01C02-M7-2 | 200 | 01C02 | 6.4 | 32 | Elbow |  | Outside of Elbow | Point | 8 | NR | NR | NR | 8 | Above Spec | 1.6 |  |  |  |  | 200-PL-43087-01C02
43 | 23/12/2008 |  | 200-PL-43087-01C02 | 43087 | 200-PL-43087-01C02-M7-2 | 200 | 01C02 | 6.4 | 33 | Elbow |  | Adjacent Weld | Point | 7.8 | 8.2 | 8.6 | 8.3 | 8.225 | Above Spec | 1.4 |  |  |  |  | 200-PL-43087-01C02
43 | 23/12/2008 |  | 200-PL-43087-01C02 | 43087 | 200-PL-43087-01C02-M7-2 | 200 | 01C02 | 6.4 | 34 | Straight |  | Adjacent Weld | Point | 6.5 | 6.7 | 6.4 | 6.4 | 6.5 |  | 0 |  |  |  |  | 200-PL-43087-01C02
43 | 17/12/2008 |  | 150-FH-43141-01C02 | 43141 | 150-FH-43141-01C02-M9 | 150 | 01C02 | 7.1 | 5 | Straight |  | Adjacent Weld | Point | 7.4 | 7.3 | 7.4 | 7.5 | 7.4 |  | 0.2 |  |  |  |  | 150-FH-43141-01C02
43 | 17/12/2008 |  | 100-FH-43142-01C02 | 43142 | 100-FH-43142-01C02-M9 | 100 | 01C02 | 6 | 1 | Straight |  | Adjacent Weld | Point | 6.1 | 6 | 6.1 | 6 | 6.05 |  | 0 |  |  |  |  | 100-FH-43142-01C02
43 | 17/12/2008 |  | 100-FH-43142-01C02 | 43142 | 100-FH-43142-01C02-M9 | 100 | 01C02 | 6 | 2 | Elbow |  | Adjacent Weld | Point | 5.2 | 5.3 | 5.4 | 5.6 | 5.375 |  | -0.8 | -13.33% | -10.42% | -11.67% |  | 100-FH-43142-01C02
43 | 17/12/2008 |  | 100-FH-43142-01C02 | 43142 | 100-FH-43142-01C02-M9 | 100 | 01C02 | 6 | 3 | Elbow |  | Outside of Elbow | Point | 5.1 | NR | NR | NR | 5.1 | Below Spec | -0.9 | -15% | -15% | -13.33% |  | 100-FH-43142-01C02
43 | 17/12/2008 |  | 100-FH-43142-01C02 | 43142 | 100-FH-43142-01C02-M9 | 100 | 01C02 | 6 | 4 | Elbow |  | Adjacent Weld | Point | 5.2 | 5.3 | 5.3 | 5.5 | 5.325 |  | -0.8 | -13.33% | -11.25% | -11.67% |  | 100-FH-43142-01C02
43 | 17/12/2008 |  | 100-FH-43142-01C02 | 43142 | 100-FH-43142-01C02-M9 | 100 | 01C02 | 6 | 5 | Straight |  | Adjacent Weld | Point | 6 | 6.1 | 6.1 | 6 | 6.05 |  | 0 |  |  |  |  | 100-FH-43142-01C02
43 | 17/12/2008 |  | 100-FH-43144-01C02 | 43144 | 100-FH-43144-01C02-M9 | 100 | 01C02 | 6 | 1 | Straight |  | Adjacent Weld | Point | 5.9 | 5.9 | 6 | 6 | 5.95 |  | -0.1 |  |  |  |  | 100-FH-43144-01C02
43 | 17/12/2008 |  | 100-FH-43144-01C02 | 43144 | 100-FH-43144-01C02-M9 | 100 | 01C02 | 6 | 2 | Elbow |  | Adjacent Weld | Point | 5.2 | 5.2 | 5.4 | 5.3 | 5.275 |  | -0.8 | -13.33% | -12.08% | -11.67% |  | 100-FH-43144-01C02
43 | 17/12/2008 |  | 100-FH-43144-01C02 | 43144 | 100-FH-43144-01C02-M9 | 100 | 01C02 | 6 | 3 | Elbow |  | Outside of Elbow | Point | 5 | NR | NR | NR | 5 | Below Spec | -1 | -16.67% | -16.67% | -15% |  | 100-FH-43144-01C02
43 | 17/12/2008 |  | 100-FH-43144-01C02 | 43144 | 100-FH-43144-01C02-M9 | 100 | 01C02 | 6 | 4 | Elbow |  | Adjacent Weld | Point | 5.3 | 5.4 | 5.4 | 5.3 | 5.35 |  | -0.7 |  |  |  |  | 100-FH-43144-01C02
43 | 17/12/2008 |  | 100-FH-43144-01C02 | 43144 | 100-FH-43144-01C02-M9 | 100 | 01C02 | 6 | 5 | Straight |  | Adjacent Weld | Point | 5.9 | 5.9 | 6 | 5.9 | 5.925 |  | -0.1 |  |  |  |  | 100-FH-43144-01C02
43 | 17/12/2008 |  | 100-FH-43146-01C02 | 43146 | 100-FH-43146-01C02-M9 | 100 | 01C02 | 6 | 1 | Straight |  | Adjacent Weld | Point | 5.4 | 5.4 | 5.5 | 5.4 | 5.425 |  | -0.6 |  |  |  |  | #N/A
43 | 17/12/2008 |  | 100-FH-43146-01C02 | 43146 | 100-FH-43146-01C02-M9 | 100 | 01C02 | 6 | 2 | Elbow |  | Adjacent Weld | Point | 5.4 | 5.5 | 5.4 | 5.4 | 5.425 |  | -0.6 |  |  |  |  | #N/A
43 | 17/12/2008 |  | 100-FH-43146-01C02 | 43146 | 100-FH-43146-01C02-M9 | 100 | 01C02 | 6 | 3 | Elbow |  | Outside of Elbow | Point | 5.7 | NR | NR | NR | 5.7 |  | -0.3 |  |  |  |  | #N/A
43 | 17/12/2008 |  | 100-FH-43146-01C02 | 43146 | 100-FH-43146-01C02-M9 | 100 | 01C02 | 6 | 4 | Elbow |  | Adjacent Weld | Point | 5.4 | 5.5 | 5.5 | 5.4 | 5.45 |  | -0.6 |  |  |  |  | #N/A
43 | 17/12/2008 |  | 100-FH-43146-01C02 | 43146 | 100-FH-43146-01C02-M9 | 100 | 01C02 | 6 | 5 | Straight |  | Adjacent Weld | Point | 5.4 | 5.4 | 5.5 | 5.4 | 5.425 |  | -0.6 |  |  |  |  | #N/A
43 | 17/12/2008 |  | 100-FH-43147-01C02 | 43147 | 100-FH-43147-01C02-M9 | 100 | 01C02 | 6 | 1 | Straight |  | Adjacent Weld | Point | 6.2 | 6.1 | 6.2 | 6.1 | 6.15 |  | 0.1 |  |  |  |  | 100-FH-43147-01C02
43 | 17/12/2008 |  | 100-FH-43147-01C02 | 43147 | 100-FH-43147-01C02-M9 | 100 | 01C02 | 6 | 2 | Elbow |  | Adjacent Weld | Point | 5.4 | 5.5 | 5.7 | 5.6 | 5.55 |  | -0.6 |  |  |  |  | 100-FH-43147-01C02
43 | 17/12/2008 |  | 100-FH-43147-01C02 | 43147 | 100-FH-43147-01C02-M9 | 100 | 01C02 | 6 | 3 | Elbow |  | Outside of Elbow | Point | 5.3 | NR | NR | NR | 5.3 |  | -0.7 |  |  |  |  | 100-FH-43147-01C02
43 | 17/12/2008 |  | 100-FH-43147-01C02 | 43147 | 100-FH-43147-01C02-M9 | 100 | 01C02 | 6 | 4 | Elbow |  | Adjacent Weld | Point | 5.5 | 5.6 | 5.7 | 5.6 | 5.6 |  | -0.5 |  |  |  |  | 100-FH-43147-01C02
43 | 17/12/2008 |  | 100-FH-43147-01C02 | 43147 | 100-FH-43147-01C02-M9 | 100 | 01C02 | 6 | 5 | Straight |  | Adjacent Weld | Point | 6.2 | 6.1 | 6.2 | 6 | 6.125 |  | 0 |  |  |  |  | 100-FH-43147-01C02
43 | 17/12/2008 |  | 100-FH-43147-01C02 | 43147 | 100-FH-43147-01C02-M9 | 100 | 01C02 | 6 | 6 | Straight |  | Adjacent Weld | Point | 6.1 | 6 | 6.1 | 6 | 6.05 |  | 0 |  |  |  |  | 100-FH-43147-01C02
43 | 17/12/2008 |  | 100-FH-43147-01C02 | 43147 | 100-FH-43147-01C02-M9 | 100 | 01C02 | 6 | 7 | Elbow |  | Adjacent Weld | Point | 5.5 | 5.6 | 5.7 | 5.7 | 5.625 |  | -0.5 |  |  |  |  | 100-FH-43147-01C02
43 | 17/12/2008 |  | 100-FH-43147-01C02 | 43147 | 100-FH-43147-01C02-M9 | 100 | 01C02 | 6 | 8 | Elbow |  | Outside of Elbow | Point | 5.4 | NR | NR | NR | 5.4 |  | -0.6 |  |  |  |  | 100-FH-43147-01C02
43 | 17/12/2008 |  | 100-FH-43147-01C02 | 43147 | 100-FH-43147-01C02-M9 | 100 | 01C02 | 6 | 9 | Elbow |  | Adjacent Weld | Point | 5.4 | 5.5 | 5.8 | 5.7 | 5.6 |  | -0.6 |  |  |  |  | 100-FH-43147-01C02
43 | 17/12/2008 |  | 100-FH-43147-01C02 | 43147 | 100-FH-43147-01C02-M9 | 100 | 01C02 | 6 | 10 | Straight |  | Adjacent Weld | Point | 6 | 6.2 | 6.2 | 6.1 | 6.125 |  | 0 |  |  |  |  | 100-FH-43147-01C02
43 | 17/12/2008 |  | 80-FH-43155-01C02 | 43155 | 80-FH-43155-01C02-M9 | 80 | 01C02 | 5.5 | 1 | Straight |  | Adjacent Weld | Point | 5.5 | 5.4 | 5.5 | 5.5 | 5.475 |  | -0.1 |  |  |  |  | 80-FH-43155-01C02
43 | 17/12/2008 |  | 80-FH-43155-01C02 | 43155 | 80-FH-43155-01C02-M9 | 80 | 01C02 | 5.5 | 2 | Straight |  | Adjacent Weld | Point | 5.6 | 5.6 | 5.5 | 5.4 | 5.525 |  | -0.1 |  |  |  |  | 80-FH-43155-01C02
43 | 17/12/2008 |  | 80-FH-43155-01C02 | 43155 | 80-FH-43155-01C02-M9 | 80 | 01C02 | 5.5 | 3 | Elbow |  | Outside of Elbow | Point | 5.3 | NR | NR | NR | 5.3 |  | -0.2 |  |  |  |  | 80-FH-43155-01C02
43 | 17/12/2008 |  | 80-FH-43155-01C02 | 43155 | 80-FH-43155-01C02-M9 | 80 | 01C02 | 5.5 | 4 | Straight |  | Adjacent Weld | Point | 5.5 | 5.4 | 5.4 | 5.5 | 5.45 |  | -0.1 |  |  |  |  | 80-FH-43155-01C02
43 | 17/12/2008 |  | 80-FH-43155-01C02 | 43155 | 80-FH-43155-01C02-M9 | 80 | 01C02 | 5.5 | 5 | Straight |  | Adjacent Weld | Point | 5.4 | 5.5 | 5.5 | 5.4 | 5.45 |  | -0.1 |  |  |  |  | 80-FH-43155-01C02
43 | 17/12/2008 |  | 80-FH-43156-01C02 | 43156 | 80-FH-43156-01C02-M9 | 80 | 01C02 | 5.5 | 1 | Straight |  | Adjacent Weld | Point | 5.4 | 5.5 | 5.5 | 5.4 | 5.45 |  | -0.1 |  |  |  |  | 80-FH-43156-01C02
43 | 17/12/2008 |  | 80-FH-43156-01C02 | 43156 | 80-FH-43156-01C02-M9 | 80 | 01C02 | 5.5 | 2 | Straight |  | Adjacent Weld | Point | 5.6 | 5.5 | 5.6 | 5.5 | 5.55 |  | 0 |  |  |  |  | 80-FH-43156-01C02
43 | 17/12/2008 |  | 80-FH-43156-01C02 | 43156 | 80-FH-43156-01C02-M9 | 80 | 01C02 | 5.5 | 3 | Elbow |  | Outside of Elbow | Point | 5.3 | NR | NR | NR | 5.3 |  | -0.2 |  |  |  |  | 80-FH-43156-01C02
43 | 17/12/2008 |  | 80-FH-43156-01C02 | 43156 | 80-FH-43156-01C02-M9 | 80 | 01C02 | 5.5 | 4 | Straight |  | Adjacent Weld | Point | 5.5 | 5.4 | 5.5 | 5.4 | 5.45 |  | -0.1 |  |  |  |  | 80-FH-43156-01C02
43 | 17/12/2008 |  | 80-FH-43156-01C02 | 43156 | 80-FH-43156-01C02-M9 | 80 | 01C02 | 5.5 | 5 | Straight |  | Adjacent Weld | Point | 5.5 | 5.5 | 5.4 | 5.5 | 5.475 |  | -0.1 |  |  |  |  | 80-FH-43156-01C02
43 | 17/12/2008 |  | 150-FH-43157-01C02 | 43157 | 150-FH-43157-01C02-M9 | 150 | 01C02 | 7.1 | 1 | Straight |  | Adjacent Weld | Point | 7.1 | 7.4 | 7.3 | 7.5 | 7.325 |  | 0 |  |  |  |  | 150-FH-43157-01C02
43 | 17/12/2008 |  | 150-FH-43157-01C02 | 43157 | 150-FH-43157-01C02-M9 | 150 | 01C02 | 7.1 | 2 | Tee |  | Adjacent Weld | Point | 8.1 | 7.9 | 8 | 8.1 | 8.025 |  | 0.8 |  |  |  |  | 150-FH-43157-01C02
43 | 17/12/2008 |  | 150-FH-43157-01C02 | 43157 | 150-FH-43157-01C02-M9 | 150 | 01C02 | 7.1 | 3 | Tee |  | Back of Tee | Point | 7.4 | 7.9 | 6.9 | 7.6 | 7.45 |  | -0.2 |  |  |  |  | 150-FH-43157-01C02
43 | 17/12/2008 |  | 150-FH-43157-01C02 | 43157 | 150-FH-43157-01C02-M9 | 150 | 01C02 | 7.1 | 4 | Tee |  | Adjacent Weld | Point | 7 | 7.5 | 7.7 | 7.8 | 7.5 |  | -0.1 |  |  |  |  | 150-FH-43157-01C02
43 | 17/12/2008 |  | 150-FH-43157-01C02 | 43157 | 150-FH-43157-01C02-M9 | 150 | 01C02 | 7.1 | 5 | Straight |  | Adjacent Weld | Point | 6.9 | 7.2 | 6.9 | 7.1 | 7.025 |  | -0.2 |  |  |  |  | 150-FH-43157-01C02
43 | 17/12/2008 |  | 150-FH-43157-01C02 | 43157 | 150-FH-43157-01C02-M9 | 150 | 01C02 | 7.1 | 6 | Straight |  | Adjacent Weld | Point | 6.9 | 7.1 | 6.9 | 7.3 | 7.05 |  | -0.2 |  |  |  |  | 150-FH-43157-01C02
43 | 17/12/2008 |  | 150-FH-43157-01C02 | 43157 | 150-FH-43157-01C02-M9 | 150 | 01C02 | 7.1 | 7 | Tee |  | Adjacent Weld | Point | 7.8 | 7.6 | 8.7 | 8.1 | 8.05 |  | 0.5 |  |  |  |  | 150-FH-43157-01C02
43 | 17/12/2008 |  | 150-FH-43157-01C02 | 43157 | 150-FH-43157-01C02-M9 | 150 | 01C02 | 7.1 | 8 | Tee |  | Back of Tee | Point | 5.9 | 6.5 | 5.5 | 6.4 | 6.075 | Below Spec | -1.6 | -22.54% | -14.44% | -21.13% |  | 150-FH-43157-01C02
43 | 17/12/2008 |  | 150-FH-43157-01C02 | 43157 | 150-FH-43157-01C02-M9 | 150 | 01C02 | 7.1 | 9 | Tee |  | Adjacent Weld | Point | 7.7 | 7.9 | 8 | 8.2 | 7.95 |  | 0.6 |  |  |  |  | 150-FH-43157-01C02
43 | 17/12/2008 |  | 150-FH-43157-01C02 | 43157 | 150-FH-43157-01C02-M9 | 150 | 01C02 | 7.1 | 10 | Straight |  | Adjacent Weld | Point | 7.4 | 7.2 | 7.4 | 7.1 | 7.275 |  | 0 |  |  |  |  | 150-FH-43157-01C02
43 | 17/12/2008 |  | 80-FL-43171-01C02 | 43171 | 80-FL-43171-01C02-M2 | 80 | 01C02 | 5.5 | 1 | Straight |  | Adjacent Weld | Point | 5.5 | 5.6 | 5.6 | 5.4 | 5.525 |  | -0.1 |  |  |  |  | 80-FL-43171-01C02
43 | 17/12/2008 |  | 80-FL-43171-01C02 | 43171 | 80-FL-43171-01C02-M2 | 80 | 01C02 | 5.5 | 2 | Elbow |  | Adjacent Weld | Point | 5.7 | 5.5 | 5.9 | 6 | 5.775 |  | 0 |  |  |  |  | 80-FL-43171-01C02
43 | 17/12/2008 |  | 80-FL-43171-01C02 | 43171 | 80-FL-43171-01C02-M2 | 80 | 01C02 | 5.5 | 3 | Elbow |  | Outside of Elbow | Point | 5.6 | NR | NR | NR | 5.6 |  | 0.1 |  |  |  |  | 80-FL-43171-01C02
43 | 17/12/2008 |  | 80-FL-43171-01C02 | 43171 | 80-FL-43171-01C02-M2 | 80 | 01C02 | 5.5 | 4 | Elbow |  | Adjacent Weld | Point | 5.7 | 5.6 | 5.9 | 6.1 | 5.825 |  | 0.1 |  |  |  |  | 80-FL-43171-01C02
43 | 17/12/2008 |  | 80-FL-43171-01C02 | 43171 | 80-FL-43171-01C02-M2 | 80 | 01C02 | 5.5 | 5 | Straight |  | Adjacent Weld | Point | 5.6 | 5.5 | 5.5 | 5.5 | 5.525 |  | 0 |  |  |  |  | 80-FL-43171-01C02
43 | 23/12/2008 |  | 80-FL-43171-01C02 | 43171 | 80-FL-43171-01C02-M2 | 80 | 01C02 | 5.5 | 6 | Straight |  | Adjacent Weld | Point | 5.5 | 5.6 | 5.5 | 5.6 | 5.55 |  | 0 |  |  |  |  | 80-FL-43171-01C02
43 | 23/12/2008 |  | 80-FL-43171-01C02 | 43171 | 80-FL-43171-01C02-M2 | 80 | 01C02 | 5.5 | 7 | Elbow |  | Adjacent Weld | Point | 5.7 | 5.6 | 5.7 | 5.8 | 5.7 |  | 0.1 |  |  |  |  | 80-FL-43171-01C02
43 | 23/12/2008 |  | 80-FL-43171-01C02 | 43171 | 80-FL-43171-01C02-M2 | 80 | 01C02 | 5.5 | 8 | Elbow |  | Outside of Elbow | Point | 5.7 | NR | NR | NR | 5.7 |  | 0.2 |  |  |  |  | 80-FL-43171-01C02
43 | 23/12/2008 |  | 80-FL-43171-01C02 | 43171 | 80-FL-43171-01C02-M2 | 80 | 01C02 | 5.5 | 9 | Elbow |  | Adjacent Weld | Point | 5.7 | 5.6 | 5.6 | 5.7 | 5.65 |  | 0.1 |  |  |  |  | 80-FL-43171-01C02
43 | 23/12/2008 |  | 80-FL-43171-01C02 | 43171 | 80-FL-43171-01C02-M2 | 80 | 01C02 | 5.5 | 10 | Straight |  | Adjacent Weld | Point | 5.5 | 5.5 | 5.6 | 5.7 | 5.575 |  | 0 |  |  |  |  | 80-FL-43171-01C02
43 | 17/12/2008 |  | 80-FH-43179-01C02 | 43179 | 80--FH-43179-01C02-M9 | 80 | 01C02 | 5.5 | 5 | Straight |  | Adjacent Weld | Point | 5.6 | 5.5 | 5.5 | 5.6 | 5.55 |  | 0 |  |  |  |  | 80-FH-43179-01C02
43 | 17/12/2008 |  | 80-FH-43179-01C02 | 43179 | 80--FH-43179-01C02-M9 | 80 | 01C02 | 5.5 | 6 | Straight |  | Adjacent Weld | Point | 5.6 | 5.5 | 5.5 | 5.6 | 5.55 |  | 0 |  |  |  |  | 80-FH-43179-01C02
43 | 17/12/2008 |  | 80-FH-43179-01C02 | 43179 | 80--FH-43179-01C02-M9 | 80 | 01C02 | 5.5 | 7 | Elbow |  | Adjacent Weld | Point | 5.3 | 5.3 | 5.4 | 5.4 | 5.35 |  | -0.2 |  |  |  |  | 80-FH-43179-01C02
43 | 17/12/2008 |  | 80-FH-43179-01C02 | 43179 | 80--FH-43179-01C02-M9 | 80 | 01C02 | 5.5 | 8 | Elbow |  | Outside of Elbow | Point | N | NR | NR | 5.5 | 5.5 |  | 0 |  |  |  |  | 80-FH-43179-01C02
43 | 17/12/2008 |  | 80-FH-43179-01C02 | 43179 | 80--FH-43179-01C02-M9 | 80 | 01C02 | 5.5 | 9 | Elbow |  | Adjacent Weld | Point | 5.6 | 5.5 | 5.5 | 5.6 | 5.55 |  | 0 |  |  |  |  | 80-FH-43179-01C02
43 | 17/12/2008 |  | 80-FH-43179-01C02 | 43179 | 80--FH-43179-01C02-M9 | 80 | 01C02 | 5.5 | 10 | Straight |  | Adjacent Weld | Point | 5.4 | 5.3 | 5.5 | 5.4 | 5.4 |  | -0.2 |  |  |  |  | 80-FH-43179-01C02
43 | 17/12/2008 |  | 150-FH-43026-01C02 | 43026 | 150-FH-43026-01C02-M2-2 | 150 | 01C02 | 7.1 | 1 | Straight |  | Adjacent Weld | Point | 7 | 7.3 | 7.2 | 7.2 | 7.175 |  | -0.1 |  |  |  |  | 150-FH-43026-01C02
43 | 17/12/2008 |  | 150-FH-43026-01C02 | 43026 | 150-FH-43026-01C02-M2-2 | 150 | 01C02 | 7.1 | 2 | Elbow |  | Adjacent Weld | Point | 7.9 | 7.6 | 8.1 | 7.2 | 7.7 |  | 0.1 |  |  |  |  | 150-FH-43026-01C02
43 | 17/12/2008 |  | 150-FH-43026-01C02 | 43026 | 150-FH-43026-01C02-M2-2 | 150 | 01C02 | 7.1 | 3 | Elbow |  | Outside of Elbow | Point | NR | 7.4 | NR | NR | 7.4 |  | 0.3 |  |  |  |  | 150-FH-43026-01C02
43 | 17/12/2008 |  | 150-FH-43026-01C02 | 43026 | 150-FH-43026-01C02-M2-2 | 150 | 01C02 | 7.1 | 4 | Elbow |  | Outside of Elbow | Point | NR | 7.4 | NR | NR | 7.4 |  | 0.3 |  |  |  |  | 150-FH-43026-01C02
43 | 17/12/2008 |  | 150-FH-43026-01C02 | 43026 | 150-FH-43026-01C02-M2-2 | 150 | 01C02 | 7.1 | 5 | Elbow |  | Adjacent Weld | Point | 7.7 | 7.6 | 8.2 | 7.1 | 7.65 |  | 0 |  |  |  |  | 150-FH-43026-01C02
43 | 17/12/2008 |  | 150-FH-43026-01C02 | 43026 | 150-FH-43026-01C02-M2-2 | 150 | 01C02 | 7.1 | 6 | Straight |  | Adjacent Weld | Point | 7.3 | 7.3 | 7.1 | 7.4 | 7.275 |  | 0 |  |  |  |  | 150-FH-43026-01C02
43 | 17/12/2008 |  | 80-FH-43151-01C02 | 43151 | 80-FH-43151-01C02-M6 | 80 | 01C02 | 5.5 | 1 | Straight |  | Adjacent Weld | Point | 5.6 | 5.7 | 5.6 | 5.7 | 5.65 |  | 0.1 |  |  |  |  | 80-FH-43151-01C02
43 | 17/12/2008 |  | 80-FH-43151-01C02 | 43151 | 80-FH-43151-01C02-M6 | 80 | 01C02 | 5.5 | 2 | Elbow |  | Adjacent Weld | Point | 6.4 | 6.5 | 6.6 | 6.4 | 6.475 |  | 0.9 |  |  |  |  | 80-FH-43151-01C02
43 | 17/12/2008 |  | 80-FH-43151-01C02 | 43151 | 80-FH-43151-01C02-M6 | 80 | 01C02 | 5.5 | 3 | Elbow |  | Outside of Elbow | Point | NR | NR | NR | 6.2 | 6.2 |  | 0.7 |  |  |  |  | 80-FH-43151-01C02
43 | 17/12/2008 |  | 80-FH-43151-01C02 | 43151 | 80-FH-43151-01C02-M6 | 80 | 01C02 | 5.5 | 4 | Elbow |  | Adjacent Weld | Point | 6.3 | 6.4 | 6.5 | 6.4 | 6.4 |  | 0.8 |  |  |  |  | 80-FH-43151-01C02
43 | 17/12/2008 |  | 80-FH-43151-01C02 | 43151 | 80-FH-43151-01C02-M6 | 80 | 01C02 | 5.5 | 5 | Straight |  | Adjacent Weld | Point | 5.4 | 5.5 | 5.7 | 5.6 | 5.55 |  | -0.1 |  |  |  |  | 80-FH-43151-01C02
43 | 17/12/2008 |  | 80-FH-43151-01C02 | 43151 | 80-FH-43151-01C02-M6 | 80 | 01C02 | 5.5 | 6 | Straight |  | Adjacent Weld | Point | 5.5 | 5.4 | 5.5 | 5.4 | 5.45 |  | -0.1 |  |  |  |  | 80-FH-43151-01C02
43 | 17/12/2008 |  | 80-FH-43151-01C02 | 43151 | 80-FH-43151-01C02-M6 | 80 | 01C02 | 5.5 | 7 | Elbow |  | Outside of Elbow | Point | 5.5 | NR | NR | NR | 5.5 |  | 0 |  |  |  |  | 80-FH-43151-01C02
43 | 17/12/2008 |  | 80-FH-43151-01C02 | 43151 | 80-FH-43151-01C02-M6 | 80 | 01C02 | 5.5 | 9 | Elbow |  | Adjacent Weld | Point | 5.9 | 6 | 6.2 | 6.1 | 6.05 |  | 0.4 |  |  |  |  | 80-FH-43151-01C02
43 | 17/12/2008 |  | 80-FH-43151-01C02 | 43151 | 80-FH-43151-01C02-M6 | 80 | 01C02 | 5.5 | 10 | Straight |  | Adjacent Weld | Point | 5.4 | 5.5 | 5.6 | 5.4 | 5.475 |  | -0.1 |  |  |  |  | 80-FH-43151-01C02
43 | 17/12/2008 |  | 80-FH-43158-1C02 | 431581 | 80-FH-43158-01C02-M2-2 | 80 | 01C02 | 5.5 | 1 | Straight |  | Adjacent Weld | Point | 5.3 | 5.5 | 5.4 | 5.7 | 5.475 |  | -0.2 |  |  |  |  | #N/A
43 | 17/12/2008 |  | 80-FH-43158-1C02 | 431581 | 80-FH-43158-01C02-M2-2 | 80 | 01C02 | 5.5 | 2 | Elbow |  | Adjacent Weld | Point | 7.3 | 6.4 | 5.7 | 6.2 | 6.4 |  | 0.2 |  |  |  |  | #N/A
43 | 17/12/2008 |  | 80-FH-43158-1C02 | 431581 | 80-FH-43158-01C02-M2-2 | 80 | 01C02 | 5.5 | 3 | Elbow |  | Outside of Elbow | Point | NR | NR | 5.6 | NR | 5.6 |  | 0.1 |  |  |  |  | #N/A
43 | 17/12/2008 |  | 80-FH-43158-1C02 | 431581 | 80-FH-43158-01C02-M2-2 | 80 | 01C02 | 5.5 | 4 | Elbow |  | Adjacent Weld | Point | 6.7 | 6.2 | 6.1 | 5.9 | 6.225 |  | 0.4 |  |  |  |  | #N/A
43 | 17/12/2008 |  | 80-FH-43158-1C02 | 431581 | 80-FH-43158-01C02-M2-2 | 80 | 01C02 | 5.5 | 5 | Straight |  | Adjacent Weld | Point | 5.5 | 5.7 | 5.4 | 5.2 | 5.45 |  | -0.3 |  |  |  |  | #N/A
43 | 17/12/2008 |  | 80-FH-43158-1C02 | 431581 | 80-FH-43158-01C02-M2-2 | 80 | 01C02 | 5.5 | 6 | Straight |  | Adjacent Weld | Point | 5.5 | 5.6 | 5.3 | 5.3 | 5.425 |  | -0.2 |  |  |  |  | #N/A
43 | 17/12/2008 |  | 80-FH-43158-1C02 | 431581 | 80-FH-43158-01C02-M2-2 | 80 | 01C02 | 5.5 | 7 | Tee |  | Adjacent Weld | Point | 7.4 | 6.8 | 7.3 | 7.4 | 7.225 |  | 1.3 |  |  |  |  | #N/A
43 | 17/12/2008 |  | 80-FH-43158-1C02 | 431581 | 80-FH-43158-01C02-M2-2 | 80 | 01C02 | 5.5 | 8 | Tee |  | Adjacent Weld | Point | 7.1 | 7.2 | 7.9 | 7 | 7.3 |  | 1.5 |  |  |  |  | #N/A
43 | 17/12/2008 |  | 80-FH-43158-1C02 | 431581 | 80-FH-43158-01C02-M2-2 | 80 | 01C02 | 5.5 | 9 | Straight |  | Adjacent Weld | Point | 5.5 | 5.6 | 5.2 | 5.3 | 5.4 |  | -0.3 |  |  |  |  | #N/A
43 | 23/12/2008 |  | 150-FL-43076-01C02 | 43076 | 150-FL-43076-01C02-M8 | 150 | 01C02 | 7.1 | 1 | Straight |  | Adjacent Weld | Point | 7 | 7.3 | 7.2 | 7.2 | 7.175 |  | -0.1 |  |  |  |  | 150-FL-43076-01C02
43 | 23/12/2008 |  | 150-FL-43076-01C02 | 43076 | 150-FL-43076-01C02-M8 | 150 | 01C02 | 7.1 | 2 | Straight |  | Adjacent Weld | Point | 7.2 | 7 | 7.3 | 7.1 | 7.15 |  | -0.1 |  |  |  |  | 150-FL-43076-01C02
43 | 10/01/2009 |  | 150-FL-43174-01C02 | 43174 | 150-FL-43174-01C02-M1 | 150 | 01C02 | 7.1 | 1 | Straight |  | Adjacent Weld | Point | 7.5 | 7.5 | 7.4 | 7.4 | 7.45 |  | 0.3 |  |  |  |  | 150-FL-43174-01C02
43 | 10/01/2009 |  | 150-FL-43174-01C02 | 43174 | 150-FL-43174-01C02-M1 | 150 | 01C02 | 7.1 | 2 | Elbow |  | Adjacent Weld | Point | 7.6 | 7.7 | 7.7 | 7.7 | 7.675 |  | 0.5 |  |  |  |  | 150-FL-43174-01C02
43 | 10/01/2009 |  | 150-FL-43174-01C02 | 43174 | 150-FL-43174-01C02-M1 | 150 | 01C02 | 7.1 | 3 | Elbow |  | Adjacent Weld | Point | 7.5 | NR | NR | NR | 7.5 |  | 0.4 |  |  |  |  | 150-FL-43174-01C02
43 | 10/01/2009 |  | 150-FL-43174-01C02 | 43174 | 150-FL-43174-01C02-M1 | 150 | 01C02 | 7.1 | 4 | Elbow |  | Adjacent Weld | Point | 7.4 | 7.5 | 7.6 | 7.6 | 7.525 |  | 0.3 |  |  |  |  | 150-FL-43174-01C02
43 | 10/01/2009 |  | 150-FL-43174-01C02 | 43174 | 150-FL-43174-01C02-M1 | 150 | 01C02 | 7.1 | 5 | Straight |  | Adjacent Weld | Point | 7.4 | 7.3 | 7.3 | 7.3 | 7.325 |  | 0.2 |  |  |  |  | 150-FL-43174-01C02
43 | 10/01/2009 |  | 150-FL-43174-01C02 | 43174 | 150-FL-43174-01C02-M1 | 150 | 01C02 | 7.1 | 6 | Elbow |  | Adjacent Weld | Point | 8 | 7.8 | 7.7 | 7.6 | 7.775 |  | 0.5 |  |  |  |  | 150-FL-43174-01C02
43 | 10/01/2009 |  | 150-FL-43174-01C02 | 43174 | 150-FL-43174-01C02-M1 | 150 | 01C02 | 7.1 | 7 | Elbow |  | Adjacent Weld | Point | NR | NR | 7.6 | NR | 7.6 |  | 0.5 |  |  |  |  | 150-FL-43174-01C02
43 | 10/01/2009 |  | 150-FL-43174-01C02 | 43174 | 150-FL-43174-01C02-M1 | 150 | 01C02 | 7.1 | 8 | Elbow |  | Adjacent Weld | Point | 7.6 | 7.7 | 7.7 | 7.7 | 7.675 |  | 0.5 |  |  |  |  | 150-FL-43174-01C02
43 | 10/01/2009 |  | 150-FL-43174-01C02 | 43174 | 150-FL-43174-01C02-M1 | 150 | 01C02 | 7.1 | 9 | Straight |  | Adjacent Weld | Point | 7.3 | 7.4 | 7.5 | 7.4 | 7.4 |  | 0.2 |  |  |  |  | 150-FL-43174-01C02
43 | 10/04/2009 |  | 150-FL-43174-01C02 | 43174 | 150-FL-43174-01C02-M1 | 150 | 01C02 | 7.1 | 10 | Straight |  | Adjacent Weld | Point | 7.1 | 7 | 7 | 7.2 | 7.075 | Cross Checked | -0.1 |  |  |  |  | 150-FL-43174-01C02
43 | 10/04/2009 |  | 150-FL-43174-01C02 | 43174 | 150-FL-43174-01C02-M1 | 150 | 01C02 | 7.1 | 11 | Elbow |  | Adjacent Weld | Point | 8 | 7.6 | 7.7 | 7.8 | 7.775 | Cross Checked | 0.5 |  |  |  |  | 150-FL-43174-01C02
43 | 10/04/2009 |  | 150-FL-43174-01C02 | 43174 | 150-FL-43174-01C02-M1 | 150 | 01C02 | 7.1 | 12 | Elbow |  | Adjacent Weld | Point |  | 7.1 |  |  | 7.1 | Cross Checked | 0 |  |  |  |  | 150-FL-43174-01C02
43 | 10/04/2009 |  | 150-FL-43174-01C02 | 43174 | 150-FL-43174-01C02-M1 | 150 | 01C02 | 7.1 | 13 | Elbow |  | Adjacent Weld | Point | 7.3 | 7.7 | 7 | 7 | 7.25 | Cross Checked | -0.1 |  |  |  |  | 150-FL-43174-01C02
43 | 10/04/2009 |  | 150-FL-43174-01C02 | 43174 | 150-FL-43174-01C02-M1 | 150 | 01C02 | 7.1 | 14 | Straight |  | Adjacent Weld | Point | 7.5 | 6.9 | 6.9 | 6.9 | 7.05 | Cross Checked | -0.2 |  |  |  |  | 150-FL-43174-01C02
44 | 12/12/2008 |  | 300-PW-44002-01C03 | 44002 | 300-PW-44002-01C03-P-M2-1 | 300 | 01C03 | 10.3 | NA | NA | NA | NA | NA | NA | NA | NA | NA | NA | Full Heat Guard in Place | [5 empty] | #N/A
44 | 12/12/2008 |  | 250-PW-44010-01C03-P | 44010 | 250-PW-44010-01C03-P-M2-1 | 250 | 01C03 | 9.3 | NA | NA | NA | NA | NA | NA | NA | NA | NA | NA | Full Heat Guard in Place | [5 empty] | 250-PW-44010-01C03-P
44 | 12/12/2008 |  | 250-PW-44023-01C03-P | 44023 | 250-PW-44023-01C03-P | 250 | 01C03 | 9.3 | NA | NA | NA | NA | NA | NA | NA | NA | NA | NA | Full Heat Guard in Place | [5 empty] | 250-PW-44023-01C03-P
44 | 12/12/2008 |  | 80-PW-44024-01C03-P | 44024 | 80-PW-44024-01C03-P-M2 | 80 | 01C03 | 11.1 | NA | NA | NA | NA | NA | NA | NA | NA | NA | NA | Full Heat Guard in Place | [5 empty] | 80-PW-44024-01C03-P
44 | 12/12/2008 |  | 80-PW-44032-01C02-P | 44032 | 80-PW-44032-01C02-P | 80 | 01C02 | 5.5 | NA | NA | NA | NA | NA | NA | NA | NA | NA | NA | Only a reducer / Heat Guard in Place | [5 empty] | 80-PW-44032-01C02-P
44 | 12/12/2008 |  | 80-PW-44033-01C02-P | 44033 | 80-PW-44033-01C02-P-M1 | 80 | 01C02 | 5.5 | NA | NA | NA | NA | NA | NA | NA | NA | NA | NA | Only a reducer / Heat Guard in Place | [5 empty] | 80-PW-44033-01C02-P
44 | 12/12/2008 |  | 300-PW-44037-01C03-P | 44037 | 300-PW-44037-01C03-P-M2 | 300 | 01C03 | 10.3 | NA | NA | NA | NA | NA | NA | NA | NA | NA | NA | Full Heat Guard in Place | [5 empty] | #N/A
44 | 12/12/2008 |  | 80-PW-44001-01C02-P | 44001 | 80-PW-44001-01C02-P-M1-3 | 80 | 01C02 | 5.5 | 1 | Straight |  | Adjacent Weld | Point | 5.7 | 5.9 | 5.5 | 5.6 | 5.675 |  | 0 |  |  |  |  | 80-PW-44001-01C02-P
44 | 12/12/2008 |  | 80-PW-44001-01C02-P | 44001 | 80-PW-44001-01C02-P-M1-3 | 80 | 01C02 | 5.5 | 2 | Elbow |  | Adjacent Weld | Point | 7.2 | 6.2 | 5.5 | 6.5 | 6.35 |  | 0 |  |  |  |  | 80-PW-44001-01C02-P
44 | 12/12/2008 |  | 80-PW-44001-01C02-P | 44001 | 80-PW-44001-01C02-P-M1-3 | 80 | 01C02 | 5.5 | 3 | Elbow |  | Outside of Elbow | Point | NR | NR | 5.4 | NR | 5.4 |  | -0.1 |  |  |  |  | 80-PW-44001-01C02-P
44 | 12/12/2008 |  | 80-PW-44001-01C02-P | 44001 | 80-PW-44001-01C02-P-M1-3 | 80 | 01C02 | 5.5 | 4 | Elbow |  | Outside of Elbow | Point | NR | NR | 5.5 | NR | 5.5 |  | 0 |  |  |  |  | 80-PW-44001-01C02-P
44 | 12/12/2008 |  | 80-PW-44001-01C02-P | 44001 | 80-PW-44001-01C02-P-M1-3 | 80 | 01C02 | 5.5 | 5 | Straight |  | Adjacent Weld | Point | 7.5 | 6.8 | 5.7 | 6.2 | 6.55 |  | 0.2 |  |  |  |  | 80-PW-44001-01C02-P
44 | 12/12/2008 |  | 80-PW-44001-01C02-P | 44001 | 80-PW-44001-01C02-P-M1-3 | 80 | 01C02 | 5.5 | 6 | Straight |  | Adjacent Weld | Point | 5.5 | 5.4 | 5.8 | 5.7 | 5.6 |  | -0.1 |  |  |  |  | 80-PW-44001-01C02-P
44 | 12/12/2008 |  | 80-PW-44001-01C02-P | 44001 | 80-PW-44001-01C02-P-M1-3 | 80 | 01C02 | 5.5 | 7 | Straight |  | Adjacent Weld | Point | 5.6 | 5.8 | 5.4 | 5.7 | 5.625 |  | -0.1 |  |  |  |  | 80-PW-44001-01C02-P
44 | 12/12/2008 |  | 80-PW-44001-01C02-P | 44001 | 80-PW-44001-01C02-P-M1-3 | 80 | 01C02 | 5.5 | 8 | Elbow |  | Adjacent Weld | Point | 6.2 | 6.3 | 6.7 | 6.5 | 6.425 |  | 0.7 |  |  |  |  | 80-PW-44001-01C02-P
44 | 12/12/2008 |  | 80-PW-44001-01C02-P | 44001 | 80-PW-44001-01C02-P-M1-3 | 80 | 01C02 | 5.5 | 9 | Elbow |  | Outside of Elbow | Point | 6.1 | NR | NR | NR | 6.1 |  | 0.6 |  |  |  |  | 80-PW-44001-01C02-P
44 | 12/12/2008 |  | 80-PW-44001-01C02-P | 44001 | 80-PW-44001-01C02-P-M1-3 | 80 | 01C02 | 5.5 | 10 | Elbow |  | Outside of Elbow | Point | 6.2 | NR | NR | NR | 6.2 |  | 0.7 |  |  |  |  | 80-PW-44001-01C02-P
44 | 12/12/2008 |  | 80-PW-44001-01C02-P | 44001 | 80-PW-44001-01C02-P-M1-3 | 80 | 01C02 | 5.5 | 11 | Straight |  | Adjacent Weld | Point | 6.2 | 6.4 | 6.2 | 5.9 | 6.175 |  | 0.4 |  |  |  |  | 80-PW-44001-01C02-P
44 | 12/12/2008 |  | 80-PW-44001-01C02-P | 44001 | 80-PW-44001-01C02-P-M1-3 | 80 | 01C02 | 5.5 | 12 | Straight |  | Adjacent Weld | Point | 5 | 5.7 | 5.9 | 5.6 | 5.55 |  | -0.5 |  |  |  |  | 80-PW-44001-01C02-P
44 | 10/04/2009 |  | 80-PW-44001-01C02-P | 44001 | 80-PW-44001-01C02-P-M1-3 | 80 | 01C02 | 5.5 | 13 | Straight |  | Adjacent Weld | Point | 5.7 | 5.5 | 5.8 | 5.8 | 5.7 | Cross Checked | 0 |  |  |  |  | 80-PW-44001-01C02-P
44 | 10/04/2009 |  | 80-PW-44001-01C02-P | 44001 | 80-PW-44001-01C02-P-M1-3 | 80 | 01C02 | 5.5 | 14 | Elbow |  | Adjacent Weld | Point | 7.1 | 6.1 | 5.6 | 6.2 | 6.25 | Cross Checked | 0.1 |  |  |  |  | 80-PW-44001-01C02-P
44 | 10/04/2009 |  | 80-PW-44001-01C02-P | 44001 | 80-PW-44001-01C02-P-M1-3 | 80 | 01C02 | 5.5 | 15 | Elbow |  | Outside of Elbow | Point | NR | NR | 5.5 | NR | 5.5 | Cross Checked | 0 |  |  |  |  | 80-PW-44001-01C02-P
44 | 10/04/2009 |  | 80-PW-44001-01C02-P | 44001 | 80-PW-44001-01C02-P-M1-3 | 80 | 01C02 | 5.5 | 16 | Elbow |  | Outside of Elbow | Point | NR | NR | 5.4 | NR | 5.4 | Cross Checked | -0.1 |  |  |  |  | 80-PW-44001-01C02-P
44 | 10/04/2009 |  | 80-PW-44001-01C02-P | 44001 | 80-PW-44001-01C02-P-M1-3 | 80 | 01C02 | 5.5 | 17 | Elbow |  | Adjacent Weld | Point | 6.5 | 5.5 | 5.9 | NR | 5.966667 | Cross Checked | 0 |  |  |  |  | 80-PW-44001-01C02-P
44 | 10/04/2009 |  | 80-PW-44001-01C02-P | 44001 | 80-PW-44001-01C02-P-M1-3 | 80 | 01C02 | 5.5 | 18 | Straight |  | Adjacent Weld | Point | 6.1 | 5.7 | 5.7 | 5.6 | 5.775 | Cross Checked | 0.1 |  |  |  |  | 80-PW-44001-01C02-P
44 | 23/12/2008 |  | 80-PW-44001-01C02-P | 44001 | 80-PW-44001-01C02-P-M1-3 | 80 | 01C02 | 5.5 | 19 | Straight |  | Adjacent Weld | Point | 5.8 | 5.5 | 5.3 | 5.2 | 5.45 |  | -0.3 |  |  |  |  | 80-PW-44001-01C02-P
44 | 23/12/2008 |  | 80-PW-44001-01C02-P | 44001 | 80-PW-44001-01C02-P-M1-3 | 80 | 01C02 | 5.5 | 20 | Elbow |  | Outside of Elbow | Point | 5.8 | 5.7 | 7.2 | 5.5 | 6.05 |  | 0 |  |  |  |  | 80-PW-44001-01C02-P
44 | 23/12/2008 |  | 80-PW-44001-01C02-P | 44001 | 80-PW-44001-01C02-P-M1-3 | 80 | 01C02 | 5.5 | 21 | Elbow |  | Outside of Elbow | Point | 5.8 | NR | NR | NR | 5.8 |  | 0.3 |  |  |  |  | 80-PW-44001-01C02-P
44 | 23/12/2008 |  | 80-PW-44001-01C02-P | 44001 | 80-PW-44001-01C02-P-M1-3 | 80 | 01C02 | 5.5 | 22 | Elbow |  | Adjacent Weld | Point | 5.7 | 6.2 | 6.9 | 5.5 | 6.075 |  | 0 |  |  |  |  | 80-PW-44001-01C02-P
44 | 23/12/2008 |  | 80-PW-44001-01C02-P | 44001 | 80-PW-44001-01C02-P-M1-3 | 80 | 01C02 | 5.5 | 23 | Straight |  | Adjacent Weld | Point | 5.8 | 5.7 | 5.2 | 5.4 | 5.525 |  | -0.3 |  |  |  |  | 80-PW-44001-01C02-P
44 | 12/12/2008 |  | 300-PW-44003-01C03 | 44003 | 300-PW-44003-01C03-M2-1 | 300 | 01C03 | 10.3 | 1 | Elbow |  | Adjacent Weld | Point | 10.3 | 10.4 | 10.3 | 10.3 | 10.325 |  | 0 |  |  |  |  | 300-PW-44003-01C03
44 | 12/12/2008 |  | 300-PW-44003-01C03 | 44003 | 300-PW-44003-01C03-M2-1 | 300 | 01C03 | 10.3 | 2 | Elbow |  | Outside of Elbow | Point | NR | NR | 9.7 | NR | 9.7 |  | -0.6 |  |  |  |  | 300-PW-44003-01C03
44 | 12/12/2008 |  | 300-PW-44003-01C03 | 44003 | 300-PW-44003-01C03-M2-1 | 300 | 01C03 | 10.3 | 3 | Elbow |  | Outside of Elbow | Point | NR | NR | 9.7 | NR | 9.7 |  | -0.6 |  |  |  |  | 300-PW-44003-01C03
44 | 12/12/2008 |  | 300-PW-44003-01C03 | 44003 | 300-PW-44003-01C03-M2-1 | 300 | 01C03 | 10.3 | 4 | Elbow |  | Outside of Elbow | Point | NR | NR | 9.6 | NR | 9.6 |  | -0.7 |  |  |  |  | 300-PW-44003-01C03
44 | 12/12/2008 |  | 300-PW-44003-01C03 | 44003 | 300-PW-44003-01C03-M2-1 | 300 | 01C03 | 10.3 | 5 | Elbow |  | Adjacent Weld | Point | 9.9 | 9.8 | 9.9 | 9.8 | 9.85 |  | -0.5 |  |  |  |  | 300-PW-44003-01C03
44 | 12/12/2008 |  | 300-PW-44003-01C03 | 44003 | 300-PW-44003-01C03-M2-1 | 300 | 01C03 | 10.3 | 6 | Straight |  | Adjacent Weld | Point | 9.8 | 9.7 | 9.7 | 9.9 | 9.775 |  | -0.6 |  |  |  |  | 300-PW-44003-01C03
44 | 12/12/2008 |  | 300-PW-44003-01C03 | 44003 | 300-PW-44003-01C03-M2-1 | 300 | 01C03 | 10.3 | 7 | Straight |  | Adjacent Weld | Point | 9.8 | 9.9 | 10.3 | 9.7 | 9.925 |  | -0.6 |  |  |  |  | 300-PW-44003-01C03
44 | 12/12/2008 |  | 300-PW-44003-01C03 | 44003 | 300-PW-44003-01C03-M2-1 | 300 | 01C03 | 10.3 | 8 | Elbow |  | Adjacent Weld | Point | 10.1 | 10.2 | 10.3 | 10.2 | 10.2 |  | -0.2 |  |  |  |  | 300-PW-44003-01C03
44 | 12/12/2008 |  | 300-PW-44003-01C03 | 44003 | 300-PW-44003-01C03-M2-1 | 300 | 01C03 | 10.3 | 9 | Elbow |  | Outside of Elbow | Point | NR | NR | NR | 9.7 | 9.7 |  | -0.6 |  |  |  |  | 300-PW-44003-01C03
44 | 12/12/2008 |  | 300-PW-44003-01C03 | 44003 | 300-PW-44003-01C03-M2-1 | 300 | 01C03 | 10.3 | 10 | Elbow |  | Outside of Elbow | Point | NR | NR | NR | 9.8 | 9.8 |  | -0.5 |  |  |  |  | 300-PW-44003-01C03
44 | 12/12/2008 |  | 300-PW-44003-01C03 | 44003 | 300-PW-44003-01C03-M2-1 | 300 | 01C03 | 10.3 | 11 | Elbow |  | Outside of Elbow | Point | NR | NR | NR | 9.8 | 9.8 |  | -0.5 |  |  |  |  | 300-PW-44003-01C03
44 | 12/12/2008 |  | 300-PW-44003-01C03 | 44003 | 300-PW-44003-01C03-M2-1 | 300 | 01C03 | 10.3 | 12 | Elbow |  | Adjacent Weld | Point | 10.2 | 10.1 | 10.2 | 10.3 | 10.2 |  | -0.2 |  |  |  |  | 300-PW-44003-01C03
44 | 12/12/2008 |  | 300-PW-44003-01C03 | 44003 | 300-PW-44003-01C03-M2-1 | 300 | 01C03 | 10.3 | 13 | Straight |  | Adjacent Weld | Point | 10.3 | 10.2 | 10.3 | 10.1 | 10.225 |  | -0.2 |  |  |  |  | 300-PW-44003-01C03
44 | 12/12/2008 |  | 300-PW-44003-01C03 | 44003 | 300-PW-44003-01C03-M2-1 | 300 | 01C03 | 10.3 | 14 | Elbow |  | Adjacent Weld | Point | 10.1 | 10 | 10.2 | 10 | 10.075 |  | -0.3 |  |  |  |  | 300-PW-44003-01C03
44 | 12/12/2008 |  | 300-PW-44003-01C03 | 44003 | 300-PW-44003-01C03-M2-1 | 300 | 01C03 | 10.3 | 15 | Elbow |  | Outside of Elbow | Point | NR | 9.8 | NR | NR | 9.8 |  | -0.5 |  |  |  |  | 300-PW-44003-01C03
44 | 12/12/2008 |  | 300-PW-44003-01C03 | 44003 | 300-PW-44003-01C03-M2-1 | 300 | 01C03 | 10.3 | 16 | Elbow |  | Outside of Elbow | Point | NR | 9.7 | NR | NR | 9.7 |  | -0.6 |  |  |  |  | 300-PW-44003-01C03
44 | 12/12/2008 |  | 300-PW-44003-01C03 | 44003 | 300-PW-44003-01C03-M2-1 | 300 | 01C03 | 10.3 | 17 | Elbow |  | Outside of Elbow | Point | NR | 9.7 | NR | NR | 9.7 |  | -0.6 |  |  |  |  | 300-PW-44003-01C03
44 | 12/12/2008 |  | 300-PW-44003-01C03 | 44003 | 300-PW-44003-01C03-M2-1 | 300 | 01C03 | 10.3 | 18 | Elbow |  | Adjacent Weld | Point | 10.2 | 10.1 | 10.2 | 10.3 | 10.2 |  | -0.2 |  |  |  |  | 300-PW-44003-01C03
44 | 12/12/2008 |  | 300-PW-44003-01C03 | 44003 | 300-PW-44003-01C03-M2-1 | 300 | 01C03 | 10.3 | 19 | Tee |  | Adjacent Weld | Point | 10.1 | 10.2 | 10.1 | 10.3 | 10.175 |  | -0.2 |  |  |  |  | 300-PW-44003-01C03
44 | 12/12/2008 |  | 300-PW-44003-01C03 | 44003 | 300-PW-44003-01C03-M2-1 | 300 | 01C03 | 10.3 | 20 | Elbow |  | Adjacent Weld | Point | 9.8 | 9.9 | 9.7 | 9.8 | 9.8 |  | -0.6 |  |  |  |  | 300-PW-44003-01C03
44 | 12/12/2008 |  | 300-PW-44003-01C03 | 44003 | 300-PW-44003-01C03-M2-1 | 300 | 01C03 | 10.3 | 21 | Elbow |  | Outside of Elbow | Point | 9.4 | NR | NR | NR | 9.4 |  | -0.9 |  |  |  |  | 300-PW-44003-01C03
44 | 12/12/2008 |  | 300-PW-44003-01C03 | 44003 | 300-PW-44003-01C03-M2-1 | 300 | 01C03 | 10.3 | 22 | Elbow |  | Outside of Elbow | Point | 9.6 | NR | NR | NR | 9.6 |  | -0.7 |  |  |  |  | 300-PW-44003-01C03
44 | 12/12/2008 |  | 300-PW-44003-01C03 | 44003 | 300-PW-44003-01C03-M2-1 | 300 | 01C03 | 10.3 | 23 | Elbow |  | Outside of Elbow | Point | 9.7 | NR | NR | NR | 9.7 |  | -0.6 |  |  |  |  | 300-PW-44003-01C03
44 | 12/12/2008 |  | 300-PW-44003-01C03 | 44003 | 300-PW-44003-01C03-M2-1 | 300 | 01C03 | 10.3 | 24 | Elbow |  | Adjacent Weld | Point | 9.8 | 9.9 | 9.7 | 9.9 | 9.825 |  | -0.6 |  |  |  |  | 300-PW-44003-01C03
44 | 12/12/2008 |  | 300-PW-44003-01C03 | 44003 | 300-PW-44003-01C03-M2-1 | 300 | 01C03 | 10.3 | 25 | Straight |  | Adjacent Weld | Point | 10.1 | 10.2 | 10.3 | 10.2 | 10.2 |  | -0.2 |  |  |  |  | 300-PW-44003-01C03
44 | 12/12/2008 |  | 300-PW-44003-01C03 | 44003 | 300-PW-44003-01C03-M2-1 | 300 | 01C03 | 10.3 | 26 | Straight |  | Adjacent Weld | Point | 9.9 | 9.8 | 9.9 | 10 | 9.9 |  | -0.5 |  |  |  |  | 300-PW-44003-01C03
44 | 12/12/2008 |  | 300-PW-44003-01C03 | 44003 | 300-PW-44003-01C03-M2-1 | 300 | 01C03 | 10.3 | 27 | Elbow |  | Adjacent Weld | Point | 10.4 | 10.2 | 10.3 | 10.3 | 10.3 |  | -0.1 |  |  |  |  | 300-PW-44003-01C03
44 | 12/12/2008 |  | 300-PW-44003-01C03 | 44003 | 300-PW-44003-01C03-M2-1 | 300 | 01C03 | 10.3 | 28 | Elbow |  | Outside of Elbow | Point | NR | NR | NR | 9.7 | 9.7 |  | -0.6 |  |  |  |  | 300-PW-44003-01C03
44 | 12/12/2008 |  | 300-PW-44003-01C03 | 44003 | 300-PW-44003-01C03-M2-1 | 300 | 01C03 | 10.3 | 29 | Elbow |  | Outside of Elbow | Point | NR | NR | NR | 9.7 | 9.7 |  | -0.6 |  |  |  |  | 300-PW-44003-01C03
44 | 12/12/2008 |  | 300-PW-44003-01C03 | 44003 | 300-PW-44003-01C03-M2-1 | 300 | 01C03 | 10.3 | 30 | Elbow |  | Outside of Elbow | Point | NR | NR | NR | 9.8 | 9.8 |  | -0.5 |  |  |  |  | 300-PW-44003-01C03
44 | 12/12/2008 |  | 250-PW-44004-01C02 | 44004 | 250-PW-44004-01C02-M2-3 | 200 | 01C02 | 6.4 | 1 | Elbow |  | Adjacent Weld | Point | 8 | 8.2 | 8.2 | 8.1 | 8.125 |  | 1.6 |  |  |  |  | 250-PW-44004-01C02
44 | 12/12/2008 |  | 250-PW-44004-01C02 | 44004 | 250-PW-44004-01C02-M2-3 | 200 | 01C02 | 6.4 | 2 | Elbow |  | Outside of Elbow | Point | 8 | NR | NR | NR | 8 |  | 1.6 |  |  |  |  | 250-PW-44004-01C02
44 | 12/12/2008 |  | 250-PW-44004-01C02 | 44004 | 250-PW-44004-01C02-M2-3 | 200 | 01C02 | 6.4 | 3 | Elbow |  | Outside of Elbow | Point | 8 | NR | NR | NR | 8 |  | 1.6 |  |  |  |  | 250-PW-44004-01C02
44 | 12/12/2008 |  | 250-PW-44004-01C02 | 44004 | 250-PW-44004-01C02-M2-3 | 200 | 01C02 | 6.4 | 4 | Elbow |  | Outside of Elbow | Point | 8 | NR | NR | NR | 8 |  | 1.6 |  |  |  |  | 250-PW-44004-01C02
44 | 12/12/2008 |  | 250-PW-44004-01C02 | 44004 | 250-PW-44004-01C02-M2-3 | 200 | 01C02 | 6.4 | 5 | Elbow |  | Adjacent Weld | Point | 8.3 | 8.6 | 8.7 | 8.4 | 8.5 |  | 1.9 |  |  |  |  | 250-PW-44004-01C02
44 | 12/12/2008 |  | 250-PW-44004-01C02 | 44004 | 250-PW-44004-01C02-M2-3 | 200 | 01C02 | 6.4 | 6 | Straight |  | Adjacent Weld | Point | 6.5 | 6.6 | 6.4 | 6.3 | 6.45 |  | -0.1 |  |  |  |  | 250-PW-44004-01C02
44 | 12/12/2008 |  | 250-PW-44004-01C02 | 44004 | 250-PW-44004-01C02-M2-3 | 200 | 01C02 | 6.4 | 7 | Straight |  | Adjacent Weld | Point | 7 | 6.4 | 6.5 | 6.6 | 6.625 |  | 0 |  |  |  |  | 250-PW-44004-01C02
44 | 12/12/2008 |  | 250-PW-44004-01C02 | 44004 | 250-PW-44004-01C02-M2-3 | 200 | 01C02 | 6.4 | 8 | Elbow |  | Adjacent Weld | Point | 7.9 | 8.6 | 8.4 | 8.2 | 8.275 |  | 1.5 |  |  |  |  | 250-PW-44004-01C02
44 | 12/12/2008 |  | 250-PW-44004-01C02 | 44004 | 250-PW-44004-01C02-M2-3 | 200 | 01C02 | 6.4 | 9 | Elbow |  | Outside of Elbow | Point | 7.4 | NR | NR | NR | 7.4 |  | 1 |  |  |  |  | 250-PW-44004-01C02
44 | 12/12/2008 |  | 250-PW-44004-01C02 | 44004 | 250-PW-44004-01C02-M2-3 | 200 | 01C02 | 6.4 | 10 | Elbow |  | Outside of Elbow | Point | 7.5 | NR | NR | NR | 7.5 |  | 1.1 |  |  |  |  | 250-PW-44004-01C02
44 | 12/12/2008 |  | 250-PW-44004-01C02 | 44004 | 250-PW-44004-01C02-M2-3 | 200 | 01C02 | 6.4 | 11 | Elbow |  | Outside of Elbow | Point | 7.4 | NR | NR | NR | 7.4 |  | 1 |  |  |  |  | 250-PW-44004-01C02
44 | 12/12/2008 |  | 250-PW-44004-01C02 | 44004 | 250-PW-44004-01C02-M2-3 | 200 | 01C02 | 6.4 | 12 | Elbow |  | Adjacent Weld | Point | 7.8 | 7.9 | 8 | 8.2 | 7.975 |  | 1.4 |  |  |  |  | 250-PW-44004-01C02
44 | 12/12/2008 |  | 250-PW-44004-01C02 | 44004 | 250-PW-44004-01C02-M2-3 | 200 | 01C02 | 6.4 | 13 | Straight |  | Adjacent Weld | Point | 6.5 | 6.5 | 6.4 | 6.3 | 6.425 |  | -0.1 |  |  |  |  | 250-PW-44004-01C02
44 | 12/12/2008 |  | 250-PW-44004-01C02 | 44004 | 250-PW-44004-01C02-M2-2 | 250 | 01C02 | 6.4 | 14 | Elbow |  | Adjacent Weld | Point | 6.9 | 7 | 6.8 | 7.1 | 6.95 |  | 0.4 |  |  |  |  | 250-PW-44004-01C02
44 | 12/12/2008 |  | 250-PW-44004-01C02 | 44004 | 250-PW-44004-01C02-M2-2 | 250 | 01C02 | 6.4 | 15 | Elbow |  | Outside of Elbow | Point | 7 | NR | NR | NR | 7 |  | 0.6 |  |  |  |  | 250-PW-44004-01C02
44 | 12/12/2008 |  | 250-PW-44004-01C02 | 44004 | 250-PW-44004-01C02-M2-2 | 250 | 01C02 | 6.4 | 16 | Elbow |  | Outside of Elbow | Point | 6.9 | NR | NR | NR | 6.9 |  | 0.5 |  |  |  |  | 250-PW-44004-01C02
44 | 12/12/2008 |  | 250-PW-44004-01C02 | 44004 | 250-PW-44004-01C02-M2-2 | 250 | 01C02 | 6.4 | 17 | Elbow |  | Outside of Elbow | Point | 6.8 | NR | NR | NR | 6.8 |  | 0.4 |  |  |  |  | 250-PW-44004-01C02
44 | 12/12/2008 |  | 250-PW-44004-01C02 | 44004 | 250-PW-44004-01C02-M2-2 | 250 | 01C02 | 6.4 | 18 | Elbow |  | Adjacent Weld | Point | 7.2 | 6.7 | 6.8 | 7 | 6.925 |  | 0.3 |  |  |  |  | 250-PW-44004-01C02
44 | 12/12/2008 |  | 250-PW-44004-01C02 | 44004 | 250-PW-44004-01C02-M2-2 | 250 | 01C02 | 6.4 | 19 | Straight |  | Adjacent Weld | Point | 6.8 | 6.9 | 6.6 | 6.5 | 6.7 |  | 0.1 |  |  |  |  | 250-PW-44004-01C02
44 | 12/12/2008 |  | 250-PW-44004-01C02 | 44004 | 250-PW-44004-01C02-M2-2 | 250 | 01C02 | 6.4 | 20 | Straight |  | Adjacent Weld | Point | 6.5 | 6.6 | 6.7 | 6.6 | 6.6 |  | 0.1 |  |  |  |  | 250-PW-44004-01C02
44 | 12/12/2008 |  | 250-PW-44004-01C02 | 44004 | 250-PW-44004-01C02-M2-2 | 250 | 01C02 | 6.4 | 21 | Elbow |  | Adjacent Weld | Point | 7.1 | 7 | 7.2 | 7.3 | 7.15 |  | 0.6 |  |  |  |  | 250-PW-44004-01C02
44 | 12/12/2008 |  | 250-PW-44004-01C02 | 44004 | 250-PW-44004-01C02-M2-2 | 250 | 01C02 | 6.4 | 22 | Elbow |  | Outside of Elbow | Point | 7.3 | NR | NR | NR | 7.3 |  | 0.9 |  |  |  |  | 250-PW-44004-01C02
44 | 12/12/2008 |  | 250-PW-44004-01C02 | 44004 | 250-PW-44004-01C02-M2-2 | 250 | 01C02 | 6.4 | 23 | Elbow |  | Outside of Elbow | Point | 7.4 | NR | NR | NR | 7.4 |  | 1 |  |  |  |  | 250-PW-44004-01C02
44 | 12/12/2008 |  | 250-PW-44004-01C02 | 44004 | 250-PW-44004-01C02-M2-2 | 250 | 01C02 | 6.4 | 24 | Elbow |  | Outside of Elbow | Point | 7 | NR | NR | NR | 7 |  | 0.6 |  |  |  |  | 250-PW-44004-01C02
44 | 12/12/2008 |  | 250-PW-44004-01C02 | 44004 | 250-PW-44004-01C02-M2-2 | 250 | 01C02 | 6.4 | 25 | Elbow |  | Adjacent Weld | Point | 6.8 | 6.9 | 6.7 | 6.9 | 6.825 |  | 0.3 |  |  |  |  | 250-PW-44004-01C02
44 | 12/12/2008 |  | 250-PW-44006-01C02 | 44006 | 250-PW-44006-01C02-M2-1 | 200 | 01C02 | 6.4 | 1 | Straight |  | Adjacent Weld | Point | 7 | 6.8 | 7 | 7.1 | 6.975 |  | 0.4 |  |  |  |  | 250-PW-44006-01C02
44 | 12/12/2008 |  | 250-PW-44006-01C02 | 44006 | 250-PW-44006-01C02-M2-1 | 200 | 01C02 | 6.4 | 2 | Elbow |  | Adjacent Weld | Point | 7.8 | 8 | 7.6 | 7.7 | 7.775 |  | 1.2 |  |  |  |  | 250-PW-44006-01C02
44 | 12/12/2008 |  | 250-PW-44006-01C02 | 44006 | 250-PW-44006-01C02-M2-1 | 200 | 01C02 | 6.4 | 3 | Elbow |  | Outside of Elbow | Point | 7.8 | NR | NR | NR | 7.8 |  | 1.4 |  |  |  |  | 250-PW-44006-01C02
44 | 12/12/2008 |  | 250-PW-44006-01C02 | 44006 | 250-PW-44006-01C02-M2-1 | 200 | 01C02 | 6.4 | 4 | Elbow |  | Outside of Elbow | Point | 8 | NR | NR | NR | 8 |  | 1.6 |  |  |  |  | 250-PW-44006-01C02
44 | 12/12/2008 |  | 250-PW-44006-01C02 | 44006 | 250-PW-44006-01C02-M2-1 | 200 | 01C02 | 6.4 | 5 | Elbow |  | Outside of Elbow | Point | 7.7 | NR | NR | NR | 7.7 |  | 1.3 |  |  |  |  | 250-PW-44006-01C02
44 | 12/12/2008 |  | 250-PW-44006-01C02 | 44006 | 250-PW-44006-01C02-M2-1 | 200 | 01C02 | 6.4 | 6 | Elbow |  | Adjacent Weld | Point | 8.1 | 8.2 | 8.2 | 8.3 | 8.2 |  | 1.7 |  |  |  |  | 250-PW-44006-01C02
44 | 12/12/2008 |  | 250-PW-44006-01C02 | 44006 | 250-PW-44006-01C02-M2-1 | 200 | 01C02 | 6.4 | 7 | Straight |  | Adjacent Weld | Point | 6.5 | 6.4 | 6.6 | 6.4 | 6.475 |  | 0 |  |  |  |  | 250-PW-44006-01C02
44 | 12/12/2008 |  | 250-PW-44006-01C02 | 44006 | 250-PW-44006-01C02-M2-1 | 200 | 01C02 | 6.4 | 8 | Straight |  | Adjacent Weld | Point | 6.9 | 6.6 | 6.9 | 7 | 6.85 |  | 0.2 |  |  |  |  | 250-PW-44006-01C02
44 | 12/12/2008 |  | 250-PW-44006-01C02 | 44006 | 250-PW-44006-01C02-M2-1 | 200 | 01C02 | 6.4 | 9 | Elbow |  | Adjacent Weld | Point | 7.7 | 7.9 | 7.6 | 7.8 | 7.75 |  | 1.2 |  |  |  |  | 250-PW-44006-01C02
44 | 12/12/2008 |  | 250-PW-44006-01C02 | 44006 | 250-PW-44006-01C02-M2-1 | 200 | 01C02 | 6.4 | 10 | Elbow |  | Adjacent Weld | Point | 6.8 | 6.9 | 7 | 7.1 | 6.95 |  | 0.4 |  |  |  |  | 250-PW-44006-01C02
44 | 12/12/2008 |  | 250-PW-44006-01C02 | 44006 | 250-PW-44006-01C02-M2-1 | 200 | 01C02 | 6.4 | 11 | Elbow |  | Outside of Elbow | Point | 7.7 | NR | NR | NR | 7.7 |  | 1.3 |  |  |  |  | 250-PW-44006-01C02
44 | 12/12/2008 |  | 250-PW-44006-01C02 | 44006 | 250-PW-44006-01C02-M2-1 | 200 | 01C02 | 6.4 | 12 | Elbow |  | Outside of Elbow | Point | 7.9 | NR | NR | NR | 7.9 |  | 1.5 |  |  |  |  | 250-PW-44006-01C02
44 | 12/12/2008 |  | 250-PW-44006-01C02 | 44006 | 250-PW-44006-01C02-M2-1 | 200 | 01C02 | 6.4 | 13 | Elbow |  | Outside of Elbow | Point | 8 | NR | NR | NR | 8 |  | 1.6 |  |  |  |  | 250-PW-44006-01C02
44 | 12/12/2008 |  | 250-PW-44006-01C02 | 44006 | 250-PW-44006-01C02-M2-1 | 200 | 01C02 | 6.4 | 14 | Elbow |  | Adjacent Weld | Point | 6.4 | 6.6 | 6.7 | 6.5 | 6.55 |  | 0 |  |  |  |  | 250-PW-44006-01C02
44 | 12/12/2008 |  | 250-PW-44006-01C02 | 44006 | 250-PW-44006-01C02-M2-1 | 200 | 01C02 | 6.4 | 15 | Elbow |  | Adjacent Weld | Point | 7.6 | 7.7 | 7.5 | 7.8 | 7.65 |  | 1.1 |  |  |  |  | 250-PW-44006-01C02
44 | 12/12/2008 |  | 250-PW-44006-01C02 | 44006 | 250-PW-44006-01C02-M2-2 | 250 | 01C02 | 6.4 | 16 | Elbow |  | Adjacent Weld | Point | 7 | 7.1 | 7.2 | 7.1 | 7.1 |  | 0.6 |  |  |  |  | 250-PW-44006-01C02
44 | 12/12/2008 |  | 250-PW-44006-01C02 | 44006 | 250-PW-44006-01C02-M2-2 | 250 | 01C02 | 6.4 | 17 | Elbow |  | Outside of Elbow | Point | NR | 7.1 | NR | NR | 7.1 |  | 0.7 |  |  |  |  | 250-PW-44006-01C02
44 | 12/12/2008 |  | 250-PW-44006-01C02 | 44006 | 250-PW-44006-01C02-M2-2 | 250 | 01C02 | 6.4 | 18 | Elbow |  | Outside of Elbow | Point | NR | 7.2 | NR | NR | 7.2 |  | 0.8 |  |  |  |  | 250-PW-44006-01C02
44 | 12/12/2008 |  | 250-PW-44006-01C02 | 44006 | 250-PW-44006-01C02-M2-2 | 250 | 01C02 | 6.4 | 19 | Elbow |  | Outside of Elbow | Point | NR | 7.1 | NR | NR | 7.1 |  | 0.7 |  |  |  |  | 250-PW-44006-01C02
44 | 12/12/2008 |  | 250-PW-44006-01C02 | 44006 | 250-PW-44006-01C02-M2-2 | 250 | 01C02 | 6.4 | 20 | Elbow |  | Adjacent Weld | Point | 7.2 | 7.1 | 7.2 | 7.1 | 7.15 |  | 0.7 |  |  |  |  | 250-PW-44006-01C02
44 | 12/12/2008 |  | 250-PW-44006-01C02 | 44006 | 250-PW-44006-01C02-M2-2 | 250 | 01C02 | 6.4 | 21 | Straight |  | Adjacent Weld | Point | 6.5 | 6.6 | 6.7 | 6.6 | 6.6 |  | 0.1 |  |  |  |  | 250-PW-44006-01C02
44 | 12/12/2008 |  | 250-PW-44006-01C02 | 44006 | 250-PW-44006-01C02-M2-2 | 250 | 01C02 | 6.4 | 22 | Tee |  | Adjacent Weld | Point | 9.7 | 9.9 | 9.8 | 9.6 | 9.75 |  | 3.2 |  |  |  |  | 250-PW-44006-01C02
44 | 12/12/2008 |  | 250-PW-44006-01C02 | 44006 | 250-PW-44006-01C02-M2-2 | 250 | 01C02 | 6.4 | 23 | Elbow |  | Elbow over Spec | Point | NR | 9.9 | NR | NR | 9.9 |  | 3.5 |  |  |  |  | 250-PW-44006-01C02
44 | 12/12/2008 |  | 250-PW-44006-01C02 | 44006 | 250-PW-44006-01C02-M2-2 | 250 | 01C02 | 6.4 | 24 | Elbow |  |  | Point | NR | 9.7 | NR | NR | 9.7 |  | 3.3 |  |  |  |  | 250-PW-44006-01C02
44 | 12/12/2008 |  | 250-PW-44006-01C02 | 44006 | 250-PW-44006-01C02-M2-2 | 250 | 01C02 | 6.4 | 25 | Elbow |  |  | Point | NR | 9.6 | NR | NR | 9.6 |  | 3.2 |  |  |  |  | 250-PW-44006-01C02
44 | 12/12/2008 |  | 250-PW-44006-01C02 | 44006 | 250-PW-44006-01C02-M2-2 | 250 | 01C02 | 6.4 | 26 | Elbow |  | Adjacent Weld | Point | 9.8 | 9.7 | 9.5 | 9.7 | 9.675 |  | 3.1 |  |  |  |  | 250-PW-44006-01C02
44 | 12/12/2008 |  | 250-PW-44006-01C02 | 44006 | 250-PW-44006-01C02-M2-3 | 250 | 01C02 | 6.4 | 27 | Straight |  | Adjacent Weld | Point | 6.5 | 6.6 | 6.7 | 6.4 | 6.55 |  | 0 |  |  |  |  | 250-PW-44006-01C02
44 | 12/12/2008 |  | 250-PW-44006-01C02 | 44006 | 250-PW-44006-01C02-M2-3 | 250 | 01C02 | 6.4 | 28 | Elbow |  | Adjacent Weld | Point | 6.9 | 6.8 | 7 | 7 | 6.925 |  | 0.4 |  |  |  |  | 250-PW-44006-01C02
44 | 12/12/2008 |  | 250-PW-44006-01C02 | 44006 | 250-PW-44006-01C02-M2-3 | 250 | 01C02 | 6.4 | 29 | Elbow |  | Outside of Elbow | Point | NR | NR | 7.1 | NR | 7.1 |  | 0.7 |  |  |  |  | 250-PW-44006-01C02
44 | 12/12/2008 |  | 250-PW-44006-01C02 | 44006 | 250-PW-44006-01C02-M2-3 | 250 | 01C02 | 6.4 | 30 | Elbow |  | Outside of Elbow | Point | NR | NR | 7 | NR | 7 |  | 0.6 |  |  |  |  | 250-PW-44006-01C02
44 | 12/12/2008 |  | 250-PW-44006-01C02 | 44006 | 250-PW-44006-01C02-M2-3 | 250 | 01C02 | 6.4 | 31 | Elbow |  | Outside of Elbow | Point | NR | NR | 7.2 | NR | 7.2 |  | 0.8 |  |  |  |  | 250-PW-44006-01C02
44 | 12/12/2008 |  | 250-PW-44006-01C02 | 44006 | 250-PW-44006-01C02-M2-3 | 250 | 01C02 | 6.4 | 32 | Elbow |  | Adjacent Weld | Point | 6.9 | 6.8 | 7 | 6.6 | 6.825 |  | 0.2 |  |  |  |  | 250-PW-44006-01C02
44 | 12/12/2008 |  | 250-PW-44006-01C02 | 44006 | 250-PW-44006-01C02-M2-3 | 250 | 01C02 | 6.4 | 33 | Straight |  | Adjacent Weld | Point | 6.5 | 6.6 | 6.4 | 6.5 | 6.5 |  | 0 |  |  |  |  | 250-PW-44006-01C02
44 | 23/12/2008 |  | 250-PW-44006-01C02 | 44006 | 250-PW-44006-01C02-M2-1 | 200 | 01C02 | 6.4 | 34 | Straight |  | Outside of Elbow | Point | 6.4 | 6.3 | 6.3 | 6.8 | 6.45 |  | -0.1 |  |  |  |  | 250-PW-44006-01C02
44 | 23/12/2008 |  | 250-PW-44006-01C02 | 44006 | 250-PW-44006-01C02-M2-1 | 200 | 01C02 | 6.4 | 35 | Elbow |  | Adjacent Weld | Point | 10.3 | 10.5 | 10.4 | 10 | 10.3 | Above Spec | 3.6 |  |  |  |  | 250-PW-44006-01C02
44 | 23/12/2008 |  | 250-PW-44006-01C02 | 44006 | 250-PW-44006-01C02-M2-1 | 200 | 01C02 | 6.4 | 36 | Elbow |  | Adjacent Weld | Point | 10.5 | NR | NR | NR | 10.5 | Above Spec | 4.1 |  |  |  |  | 250-PW-44006-01C02
44 | 23/12/2008 |  | 250-PW-44006-01C02 | 44006 | 250-PW-44006-01C02-M2-2 | 250 | 01C02 | 6.4 | 37 | Elbow |  | Adjacent Weld | Point | 10.3 | NR | NR | NR | 10.3 | Above Spec | 3.9 |  |  |  |  | 250-PW-44006-01C02
44 | 23/12/2008 |  | 250-PW-44006-01C02 | 44006 | 250-PW-44006-01C02-M2-2 | 250 | 01C02 | 6.4 | 38 | Elbow |  | Outside of Elbow | Point | 10.5 | NR | NR | NR | 10.5 | Above Spec | 4.1 |  |  |  |  | 250-PW-44006-01C02
44 | 23/12/2008 |  | 250-PW-44006-01C02 | 44006 | 250-PW-44006-01C02-M2-2 | 250 | 01C02 | 6.4 | 39 | Elbow |  | Outside of Elbow | Point | 10.2 | 10.6 | 10.8 | 9.7 | 10.325 | Above Spec | 3.3 |  |  |  |  | 250-PW-44006-01C02
44 | 23/12/2008 |  | 250-PW-44006-01C02 | 44006 | 250-PW-44006-01C02-M2-2 | 250 | 01C02 | 6.4 | 40 | Straight |  | Outside of Elbow | Point | 6.2 | 6.4 | 6.5 | 6.3 | 6.35 |  | -0.2 |  |  |  |  | 250-PW-44006-01C02
44 | 23/12/2008 |  | 250-PW-44006-01C02 | 44006 | 250-PW-44006-01C02-M2-2 | 250 | 01C02 | 6.4 | 41 | Straight |  | Adjacent Weld | Point | 6.3 | 6.4 | 6.3 | 6.2 | 6.3 |  | -0.2 |  |  |  |  | 250-PW-44006-01C02
44 | 23/12/2008 |  | 250-PW-44006-01C02 | 44006 | 250-PW-44006-01C02-M2-2 | 250 | 01C02 | 6.4 | 42 | Elbow |  | Adjacent Weld | Point | 10.4 | 10.1 | 10.1 | 11.1 | 10.425 | Above Spec | 3.7 |  |  |  |  | 250-PW-44006-01C02
44 | 23/12/2008 |  | 250-PW-44006-01C02 | 44006 | 250-PW-44006-01C02-M2-2 | 250 | 01C02 | 6.4 | 43 | Elbow |  | Adjacent Weld | Point | NR | 10 | NR | NR | 10 | Above Spec | 3.6 |  |  |  |  | 250-PW-44006-01C02
44 | 23/12/2008 |  | 250-PW-44006-01C02 | 44006 | 250-PW-44006-01C02-M2-2 | 250 | 01C02 | 6.4 | 44 | Elbow |  | Elbow over Spec | Point | NR | 10.1 | NR | NR | 10.1 | Above Spec | 3.7 |  |  |  |  | 250-PW-44006-01C02
44 | 23/12/2008 |  | 250-PW-44006-01C02 | 44006 | 250-PW-44006-01C02-M2-2 | 250 | 01C02 | 6.4 | 45 | Elbow |  |  | Point | NR | 10.1 | NR | NR | 10.1 | Above Spec | 3.7 |  |  |  |  | 250-PW-44006-01C02
44 | 23/12/2008 |  | 250-PW-44006-01C02 | 44006 | 250-PW-44006-01C02-M2-2 | 250 | 01C02 | 6.4 | 46 | Elbow |  |  | Point | 10.4 | 10.4 | 10.4 | 10.5 | 10.425 | Above Spec | 4 |  |  |  |  | 250-PW-44006-01C02
44 | 23/12/2008 |  | 250-PW-44006-01C02 | 44006 | 250-PW-44006-01C02-M2-2 | 250 | 01C02 | 6.4 | 47 | Straight |  | Adjacent Weld | Point | 6.2 | 6.8 | 6.6 | 6.4 | 6.5 |  | -0.2 |  |  |  |  | 250-PW-44006-01C02
44 | 23/12/2008 |  | 250-PW-44006-01C02 | 44006 | 250-PW-44006-01C02-M2-3 | 250 | 01C02 | 6.4 | 48 | Straight |  | Adjacent Weld | Point | 6.1 | 6.4 | 6.3 | 6.5 | 6.325 |  | -0.3 |  |  |  |  | 250-PW-44006-01C02
44 | 23/12/2008 |  | 250-PW-44006-01C02 | 44006 | 250-PW-44006-01C02-M2-3 | 250 | 01C02 | 6.4 | 49 | Elbow |  | Adjacent Weld | Point | 9.4 | 10.2 | 9.8 | 10.3 | 9.925 | Above Spec | 3 |  |  |  |  | 250-PW-44006-01C02
44 | 23/12/2008 |  | 250-PW-44006-01C02 | 44006 | 250-PW-44006-01C02-M2-3 | 250 | 01C02 | 6.4 | 50 | Elbow |  | Outside of Elbow | Point | NR | 9.6 | NR | NR | 9.6 | Above Spec | 3.2 |  |  |  |  | 250-PW-44006-01C02
44 | 23/12/2008 |  | 250-PW-44006-01C02 | 44006 | 250-PW-44006-01C02-M2-3 | 250 | 01C02 | 6.4 | 51 | Elbow |  | Outside of Elbow | Point | NR | 9.6 | NR | NR | 9.6 | Above Spec | 3.2 |  |  |  |  | 250-PW-44006-01C02
44 | 23/12/2008 |  | 250-PW-44006-01C02 | 44006 | 250-PW-44006-01C02-M2-3 | 250 | 01C02 | 6.4 | 52 | Elbow |  | Outside of Elbow | Point | NR | 9.5 | NR | NR | 9.5 | Above Spec | 3.1 |  |  |  |  | 250-PW-44006-01C02
44 | 23/12/2008 |  | 250-PW-44006-01C02 | 44006 | 250-PW-44006-01C02-M2-3 | 250 | 01C02 | 6.4 | 53 | Elbow |  | Adjacent Weld | Point | 9.6 | 9.6 | 9.7 | 10.2 | 9.775 | Above Spec | 3.2 |  |  |  |  | 250-PW-44006-01C02
44 | 23/12/2008 |  | 250-PW-44006-01C02 | 44006 | 250-PW-44006-01C02-M2-3 | 250 | 01C02 | 6.4 | 54 | Straight |  | Adjacent Weld | Point | 6.5 | 6.6 | 6.4 | 6.4 | 6.475 |  | 0 |  |  |  |  | 250-PW-44006-01C02
44 | 12/12/2008 |  | 250-PW-44007-01C02 | 44007 | 250-PW-44007-01C02-M2 | 250 | 01C02 | 6.4 | 1 | Straight |  | Adjacent Weld | Point | 8.6 | 8.5 | 8.7 | 8.3 | 8.525 |  | 1.9 |  |  |  |  | 250-PW-44007-01C02
44 | 12/12/2008 |  | 250-PW-44007-01C02 | 44007 | 250-PW-44007-01C02-M2 | 250 | 01C02 | 6.4 | 2 | Elbow |  | Adjacent Weld | Point | 6.9 | 6.8 | 6.9 | 7 | 6.9 |  | 0.4 |  |  |  |  | 250-PW-44007-01C02
44 | 12/12/2008 |  | 250-PW-44007-01C02 | 44007 | 250-PW-44007-01C02-M2 | 250 | 01C02 | 6.4 | 3 | Elbow |  | Outside of Elbow | Point | NR | NR | 8.1 | NR | 8.1 |  | 1.7 |  |  |  |  | 250-PW-44007-01C02
44 | 12/12/2008 |  | 250-PW-44007-01C02 | 44007 | 250-PW-44007-01C02-M2 | 250 | 01C02 | 6.4 | 4 | Elbow |  | Outside of Elbow | Point | NR | NR | 8 | NR | 8 |  | 1.6 |  |  |  |  | 250-PW-44007-01C02
44 | 12/12/2008 |  | 250-PW-44007-01C02 | 44007 | 250-PW-44007-01C02-M2 | 250 | 01C02 | 6.4 | 5 | Elbow |  | Outside of Elbow | Point | NR | NR | 8.2 | NR | 8.2 |  | 1.8 |  |  |  |  | 250-PW-44007-01C02
44 | 12/12/2008 |  | 250-PW-44007-01C02 | 44007 | 250-PW-44007-01C02-M2 | 250 | 01C02 | 6.4 | 6 | Elbow |  | Adjacent Weld | Point | 8.8 | 8.8 | 8.1 | 8.8 | 8.625 |  | 1.7 |  |  |  |  | 250-PW-44007-01C02
44 | 12/12/2008 |  | 250-PW-44007-01C02 | 44007 | 250-PW-44007-01C02-M2 | 250 | 01C02 | 6.4 | 7 | Straight |  | Adjacent Weld | Point | 6.7 | 6.5 | 6.4 | 6.6 | 6.55 |  | 0 |  |  |  |  | 250-PW-44007-01C02
44 | 12/12/2008 |  | 250-PW-44007-01C02 | 44007 | 250-PW-44007-01C02-M2 | 250 | 01C02 | 6.4 | 8 | Straight |  | Adjacent Weld | Point | 6.5 | 6.3 | 6.3 | 6.6 | 6.425 |  | -0.1 |  |  |  |  | 250-PW-44007-01C02
44 | 12/12/2008 |  | 250-PW-44007-01C02 | 44007 | 250-PW-44007-01C02-M2 | 250 | 01C02 | 6.4 | 9 | Elbow |  | Adjacent Weld | Point | 7.9 | 8 | 7.8 | 8.1 | 7.95 |  | 1.4 |  |  |  |  | 250-PW-44007-01C02
44 | 12/12/2008 |  | 250-PW-44007-01C02 | 44007 | 250-PW-44007-01C02-M2 | 250 | 01C02 | 6.4 | 10 | Elbow |  | Outside of Elbow | Point | 8 | NR | NR | NR | 8 |  | 1.6 |  |  |  |  | 250-PW-44007-01C02
44 | 12/12/2008 |  | 250-PW-44007-01C02 | 44007 | 250-PW-44007-01C02-M2 | 250 | 01C02 | 6.4 | 11 | Elbow |  | Outside of Elbow | Point | 7.9 | NR | NR | NR | 7.9 |  | 1.5 |  |  |  |  | 250-PW-44007-01C02
44 | 12/12/2008 |  | 250-PW-44007-01C02 | 44007 | 250-PW-44007-01C02-M2 | 250 | 01C02 | 6.4 | 12 | Elbow |  | Outside of Elbow | Point | 7.8 | NR | NR | NR | 7.8 |  | 1.4 |  |  |  |  | 250-PW-44007-01C02
44 | 12/12/2008 |  | 250-PW-44007-01C02 | 44007 | 250-PW-44007-01C02-M2 | 250 | 01C02 | 6.4 | 13 | Elbow |  | Adjacent Weld | Point | 8.1 | 8.2 | 8 | 8.1 | 8.1 |  | 1.6 |  |  |  |  | 250-PW-44007-01C02
44 | 12/12/2008 |  | 250-PW-44007-01C02 | 44007 | 250-PW-44007-01C02-M2 | 250 | 01C02 | 6.4 | 14 | Straight |  | Adjacent Weld | Point | 6.6 | 6.8 | 6.4 | 6.5 | 6.575 |  | 0 |  |  |  |  | 250-PW-44007-01C02
44 | 12/12/2008 |  | 250-PW-44007-01C02 | 44007 | 250-PW-44007-01C02-M2 | 250 | 01C02 | 6.4 | 15 | Straight |  | Adjacent Weld | Point | 6.4 | 6.6 | 6.7 | 6.5 | 6.55 |  | 0 |  |  |  |  | 250-PW-44007-01C02
44 | 12/12/2008 |  | 250-PW-44007-01C02 | 44007 | 250-PW-44007-01C02-M2 | 250 | 01C02 | 6.4 | 16 | Elbow |  | Adjacent Weld | Point | 8.5 | 8.6 | 8 | 8.3 | 8.35 |  | 1.6 |  |  |  |  | 250-PW-44007-01C02
44 | 12/12/2008 |  | 250-PW-44007-01C02 | 44007 | 250-PW-44007-01C02-M2 | 250 | 01C02 | 6.4 | 17 | Elbow |  | Outside of Elbow | Point | NR | NR | NR | 8 | 8 |  | 1.6 |  |  |  |  | 250-PW-44007-01C02
44 | 12/12/2008 |  | 250-PW-44007-01C02 | 44007 | 250-PW-44007-01C02-M2 | 250 | 01C02 | 6.4 | 18 | Elbow |  | Outside of Elbow | Point | NR | NR | NR | 8.1 | 8.1 |  | 1.7 |  |  |  |  | 250-PW-44007-01C02
44 | 12/12/2008 |  | 250-PW-44007-01C02 | 44007 | 250-PW-44007-01C02-M2 | 250 | 01C02 | 6.4 | 19 | Elbow |  | Outside of Elbow | Point | NR | NR | NR | 8 | 8 |  | 1.6 |  |  |  |  | 250-PW-44007-01C02
44 | 12/12/2008 |  | 250-PW-44007-01C02 | 44007 | 250-PW-44007-01C02-M2 | 250 | 01C02 | 6.4 | 20 | Elbow |  | Adjacent Weld | Point | 8.8 | 8.6 | 8.7 | 8.6 | 8.675 |  | 2.2 |  |  |  |  | 250-PW-44007-01C02
44 | 12/12/2008 |  | 250-PW-44007-01C02 | 44007 | 250-PW-44007-01C02-M2 | 250 | 01C02 | 6.4 | 21 | Straight |  | Adjacent Weld | Point | 6.6 | 6.7 | 6.8 | 6.7 | 6.7 |  | 0.2 |  |  |  |  | 250-PW-44007-01C02
44 | 23/12/2008 |  | 250-PW-44007-01C02 | 44007 | 250-PW-44007-01C02-M2 | 250 | 01C02 | 6.4 | 22 | Elbow |  | Adjacent Weld | Point | 9.9 | 11.3 | 10.4 | 9.7 | 10.325 | Above Spec | 3.3 |  |  |  |  | 250-PW-44007-01C02
44 | 23/12/2008 |  | 250-PW-44007-01C02 | 44007 | 250-PW-44007-01C02-M2 | 250 | 01C02 | 6.4 | 23 | Elbow |  | Adjacent Weld | Point | 10.2 | 11 | 10.5 | 10.3 | 10.5 | Above Spec | 3.8 |  |  |  |  | 250-PW-44007-01C02
44 | 23/12/2008 |  | 250-PW-44007-01C02 | 44007 | 250-PW-44007-01C02-M2 | 250 | 01C02 | 6.4 | 24 | Elbow |  | Outside of Elbow | Point | NR | 10.4 | NR | NR | 10.4 | Above Spec | 4 |  |  |  |  | 250-PW-44007-01C02
44 | 23/12/2008 |  | 250-PW-44007-01C02 | 44007 | 250-PW-44007-01C02-M2 | 250 | 01C02 | 6.4 | 25 | Elbow |  | Outside of Elbow | Point | NR | 10.6 | NR | NR | 10.6 | Above Spec | 4.2 |  |  |  |  | 250-PW-44007-01C02
44 | 23/12/2008 |  | 250-PW-44007-01C02 | 44007 | 250-PW-44007-01C02-M2 | 250 | 01C02 | 6.4 | 26 | Elbow |  | Outside of Elbow | Point | NR | 10.2 | NR | NR | 10.2 | Above Spec | 3.8 |  |  |  |  | 250-PW-44007-01C02
44 | 23/12/2008 |  | 250-PW-44007-01C02 | 44007 | 250-PW-44007-01C02-M2 | 250 | 01C02 | 6.4 | 27 | Elbow |  | Adjacent Weld | Point | 10.2 | 10 | 10.6 | 10.9 | 10.425 | Above Spec | 3.6 |  |  |  |  | 250-PW-44007-01C02
44 | 23/12/2008 |  | 250-PW-44007-01C02 | 44007 | 250-PW-44007-01C02-M2 | 250 | 01C02 | 6.4 | 28 | Straight |  | Adjacent Weld | Point | 6.2 | 6.5 | 6.5 | 6.2 | 6.35 |  | -0.2 |  |  |  |  | 250-PW-44007-01C02
44 | 12/12/2008 |  | 80-PL-44008-01C02 | 44008 | 80-PL-44008-01C02-M2-1 | 80 | 01C02 | 5.5 | 1 | Straight |  | Adjacent Weld | Point | 5.8 | 5.8 | 5.7 | 5.6 | 5.725 |  | 0.1 |  |  |  |  | 80-PL-44008-01C02
44 | 12/12/2008 |  | 80-PL-44008-01C02 | 44008 | 80-PL-44008-01C02-M2-1 | 80 | 01C02 | 5.5 | 2 | Elbow |  | Adjacent Weld | Point | 5.5 | 5.6 | 5.5 | 5.7 | 5.575 |  | 0 |  |  |  |  | 80-PL-44008-01C02
44 | 12/12/2008 |  | 80-PL-44008-01C02 | 44008 | 80-PL-44008-01C02-M2-1 | 80 | 01C02 | 5.5 | 3 | Elbow |  | Outside of Elbow | Point | 5.8 | NR | NR | NR | 5.8 |  | 0.3 |  |  |  |  | 80-PL-44008-01C02
44 | 12/12/2008 |  | 80-PL-44008-01C02 | 44008 | 80-PL-44008-01C02-M2-1 | 80 | 01C02 | 5.5 | 4 | Elbow |  | Adjacent Weld | Point | 5.5 | 5.6 | 5.6 | 5.5 | 5.55 |  | 0 |  |  |  |  | 80-PL-44008-01C02
44 | 12/12/2008 |  | 80-PL-44008-01C02 | 44008 | 80-PL-44008-01C02-M2-1 | 80 | 01C02 | 5.5 | 5 | Straight |  | Adjacent Weld | Point | 6 | 5.9 | 5.8 | 5.8 | 5.875 |  | 0.3 |  |  |  |  | 80-PL-44008-01C02
44 | 12/12/2008 |  | 80-PL-44008-01C02 | 44008 | 80-PL-44008-01C02-M2-1 | 80 | 01C02 | 5.5 | 6 | Elbow |  | Adjacent Weld | Point | 5.6 | 5.6 | 5.5 | 5.6 | 5.575 |  | 0 |  |  |  |  | 80-PL-44008-01C02
44 | 12/12/2008 |  | 80-PL-44008-01C02 | 44008 | 80-PL-44008-01C02-M2-1 | 80 | 01C02 | 5.5 | 7 | Elbow |  | Outside of Elbow | Point | NR | NR | NR | 5.9 | 5.9 |  | 0.4 |  |  |  |  | 80-PL-44008-01C02
44 | 12/12/2008 |  | 80-PL-44008-01C02 | 44008 | 80-PL-44008-01C02-M2-1 | 80 | 01C02 | 5.5 | 8 | Elbow |  | Adjacent Weld | Point | 5.5 | 5.5 | 5.6 | 5.5 | 5.525 |  | 0 |  |  |  |  | 80-PL-44008-01C02
44 | 12/12/2008 |  | 80-PL-44008-01C02 | 44008 | 80-PL-44008-01C02-M2-1 | 80 | 01C02 | 5.5 | 9 | Straight |  | Adjacent Weld | Point | 5.7 | 5.7 | 5.5 | 5.6 | 5.625 |  | 0 |  |  |  |  | 80-PL-44008-01C02
44 | 12/12/2008 |  | 80-PL-44008-01C02 | 44008 | 80-PL-44008-01C02-M2-2 | 80 | 01C02 | 5.5 | 10 | Straight |  | Adjacent Weld | Point | 5.5 | 5.4 | 5.5 | 5.8 | 5.55 |  | -0.1 |  |  |  |  | 80-PL-44008-01C02
44 | 12/12/2008 |  | 80-PL-44008-01C02 | 44008 | 80-PL-44008-01C02-M2-2 | 80 | 01C02 | 5.5 | 11 | Elbow |  | Adjacent Weld | Point | 6 | 6 | 6.1 | 6.2 | 6.075 |  | 0.5 |  |  |  |  | 80-PL-44008-01C02
44 | 12/12/2008 |  | 80-PL-44008-01C02 | 44008 | 80-PL-44008-01C02-M2-2 | 80 | 01C02 | 5.5 | 12 | Elbow |  | Outside of Elbow | Point | 6 | NR | NR | NR | 6 |  | 0.5 |  |  |  |  | 80-PL-44008-01C02
44 | 12/12/2008 |  | 80-PL-44008-01C02 | 44008 | 80-PL-44008-01C02-M2-2 | 80 | 01C02 | 5.5 | 13 | Elbow |  | Adjacent Weld | Point | 5.8 | 5.7 | 5.5 | 5.6 | 5.65 |  | 0 |  |  |  |  | 80-PL-44008-01C02
44 | 12/12/2008 |  | 80-PL-44008-01C02 | 44008 | 80-PL-44008-01C02-M2-2 | 80 | 01C02 | 5.5 | 14 | Straight |  | Adjacent Weld | Point | 5.5 | 5.4 | 5.8 | 5.5 | 5.55 |  | -0.1 |  |  |  |  | 80-PL-44008-01C02
44 | 12/12/2008 |  | 80-PL-44008-01C02 | 44008 | 80-PL-44008-01C02-M2-3 | 80 | 01C02 | 5.5 | 15 | Straight |  | Adjacent Weld | Point | 5.8 | 5.7 | 5.6 | 5.5 | 5.65 |  | 0 |  |  |  |  | 80-PL-44008-01C02
44 | 12/12/2008 |  | 80-PL-44008-01C02 | 44008 | 80-PL-44008-01C02-M2-3 | 80 | 01C02 | 5.5 | 16 | Elbow |  | Adjacent Weld | Point | 5.6 | 5.4 | 5.5 | 5.5 | 5.5 |  | -0.1 |  |  |  |  | 80-PL-44008-01C02
44 | 12/12/2008 |  | 80-PL-44008-01C02 | 44008 | 80-PL-44008-01C02-M2-3 | 80 | 01C02 | 5.5 | 17 | Elbow |  | Outside of Elbow | Point | 5.8 | NR | NR | NR | 5.8 |  | 0.3 |  |  |  |  | 80-PL-44008-01C02
44 | 12/12/2008 |  | 80-PL-44008-01C02 | 44008 | 80-PL-44008-01C02-M2-3 | 80 | 01C02 | 5.5 | 18 | Elbow |  | Adjacent Weld | Point | 5.7 | 5.6 | 5.7 | 5.5 | 5.625 |  | 0 |  |  |  |  | 80-PL-44008-01C02
44 | 12/12/2008 |  | 80-PL-44008-01C02 | 44008 | 80-PL-44008-01C02-M2-3 | 80 | 01C02 | 5.5 | 19 | Straight |  | Adjacent Weld | Point | 5.6 | 5.4 | 5.5 | 5.5 | 5.5 |  | -0.1 |  |  |  |  | 80-PL-44008-01C02
44 | 12/12/2008 |  | 80-PL-44008-01C02 | 44008 | 80-PL-44008-01C02-M2-3 | 80 | 01C02 | 5.5 | 20 | Straight |  | Adjacent Weld | Point | 5.4 | 5.5 | 5.3 | 5.8 | 5.5 |  | -0.2 |  |  |  |  | 80-PL-44008-01C02
44 | 12/12/2008 |  | 80-PL-44008-01C02 | 44008 | 80-PL-44008-01C02-M2-3 | 80 | 01C02 | 5.5 | 21 | Elbow |  | Adjacent Weld | Point | 5.7 | 5.7 | 5.6 | 5.4 | 5.6 |  | -0.1 |  |  |  |  | 80-PL-44008-01C02
44 | 12/12/2008 |  | 80-PL-44008-01C02 | 44008 | 80-PL-44008-01C02-M2-3 | 80 | 01C02 | 5.5 | 22 | Elbow |  | Outside of Elbow | Point | 5.8 | NR | NR | NR | 5.8 |  | 0.3 |  |  |  |  | 80-PL-44008-01C02
44 | 12/12/2008 |  | 80-PL-44008-01C02 | 44008 | 80-PL-44008-01C02-M2-3 | 80 | 01C02 | 5.5 | 23 | Elbow |  | Adjacent Weld | Point | 5.7 | 5.5 | 5.4 | 5.4 | 5.5 |  | -0.1 |  |  |  |  | 80-PL-44008-01C02
44 | 12/12/2008 |  | 80-PL-44008-01C02 | 44008 | 80-PL-44008-01C02-M2-3 | 80 | 01C02 | 5.5 | 24 | Straight |  | Adjacent Weld | Point | 5.8 | 5.8 | 5.4 | 5.5 | 5.625 |  | -0.1 |  |  |  |  | 80-PL-44008-01C02
44 | 23/12/2008 |  | 80-PL-44008-01C02 | 44008 | 80-PL-44008-01C02-M2-3 | 80 | 01C02 | 5.5 | 25 | Straight |  | Adjacent Weld | Point | 5.4 | 5.4 | 5.5 | 5.4 | 5.425 |  | -0.1 |  |  |  |  | 80-PL-44008-01C02
44 | 23/12/2008 |  | 80-PL-44008-01C02 | 44008 | 80-PL-44008-01C02-M2-3 | 80 | 01C02 | 5.5 | 26 | Elbow |  | Outside of Elbow | Point | 6.9 | 7.2 | 6.8 | 6.5 | 6.85 |  | 1 |  |  |  |  | 80-PL-44008-01C02
44 | 23/12/2008 |  | 80-PL-44008-01C02 | 44008 | 80-PL-44008-01C02-M2-3 | 80 | 01C02 | 5.5 | 27 | Elbow |  | Adjacent Weld | Point | NR | NR | NR | 6.3 | 6.3 |  | 0.8 |  |  |  |  | 80-PL-44008-01C02
44 | 23/12/2008 |  | 80-PL-44008-01C02 | 44008 | 80-PL-44008-01C02-M2-3 | 80 | 01C02 | 5.5 | 28 | Elbow |  | Adjacent Weld | Point | 6.9 | 6.6 | 6.7 | 6.2 | 6.6 |  | 0.7 |  |  |  |  | 80-PL-44008-01C02
44 | 23/12/2008 |  | 80-PL-44008-01C02 | 44008 | 80-PL-44008-01C02-M2-3 | 80 | 01C02 | 5.5 | 29 | Straight |  | Adjacent Weld | Point | 5.4 | 5.4 | 5.4 | 5.5 | 5.425 |  | -0.1 |  |  |  |  | 80-PL-44008-01C02
44 | 12/12/2008 |  | 80-PW-44011-01C03-P | 44011 | 80-PW-44011-01C03-P-M2-1 | 80 | 01C03 | 11.1 | 1 | Straight |  | Adjacent Weld | Point | 11 | 11.3 | 11.2 | 11.1 | 11.15 |  | -0.1 |  |  |  |  | 80-PW-44011-01C03-P
44 | 12/12/2008 |  | 80-PW-44011-01C03-P | 44011 | 80-PW-44011-01C03-P-M2-1 | 80 | 01C03 | 11.1 | 2 | Elbow |  | Elbow Over Spec | Point | 18.9 | 18.4 | 18.3 | 18.5 | 18.525 | Above Spec | 7.2 |  |  |  |  | 80-PW-44011-01C03-P
44 | 12/12/2008 |  | 80-PW-44011-01C03-P | 44011 | 80-PW-44011-01C03-P-M2-1 | 80 | 01C03 | 11.1 | 3 | Elbow |  |  | Point | 17.7 | NR | NR | NR | 17.7 | Above Spec | 6.6 |  |  |  |  | 80-PW-44011-01C03-P
44 | 12/12/2008 |  | 80-PW-44011-01C03-P | 44011 | 80-PW-44011-01C03-P-M2-1 | 80 | 01C03 | 11.1 | 4 | Elbow |  |  | Point | 18.3 | 18.3 | 18.2 | 18.6 | 18.35 | Above Spec | 7.1 |  |  |  |  | 80-PW-44011-01C03-P
44 | 12/12/2008 |  | 80-PW-44011-01C03-P | 44011 | 80-PW-44011-01C03-P-M2-1 | 80 | 01C03 | 11.1 | 5 | Straight |  | Adjacent Weld | Point | 11.3 | 11.2 | 11.3 | 11.1 | 11.225 |  | 0 |  |  |  |  | 80-PW-44011-01C03-P
44 | 12/12/2008 |  | 80-PW-44011-01C03-P | 44011 | 80-PW-44011-01C03-P-M2-1 | 80 | 01C03 | 11.1 | 6 | Straight |  | Adjacent Weld | Point | 11.1 | 11.2 | 11.4 | 11.2 | 11.225 |  | 0 |  |  |  |  | 80-PW-44011-01C03-P
44 | 12/12/2008 |  | 80-PW-44011-01C03-P | 44011 | 80-PW-44011-01C03-P-M2-1 | 80 | 01C03 | 11.1 | 7 | Elbow |  | Elbow Over Spec | Point | 18.2 | 18.4 | 18.3 | 18.1 | 18.25 | Above Spec | 7 |  |  |  |  | 80-PW-44011-01C03-P
44 | 12/12/2008 |  | 80-PW-44011-01C03-P | 44011 | 80-PW-44011-01C03-P-M2-1 | 80 | 01C03 | 11.1 | 8 | Elbow |  |  | Point | 18.1 | NR | NR | NR | 18.1 | Above Spec | 7 |  |  |  |  | 80-PW-44011-01C03-P
44 | 12/12/2008 |  | 80-PW-44011-01C03-P | 44011 | 80-PW-44011-01C03-P-M2-1 | 80 | 01C03 | 11.1 | 9 | Elbow |  |  | Point | 18 | 18.2 | 18.4 | 18.3 | 18.225 | Above Spec | 6.9 |  |  |  |  | 80-PW-44011-01C03-P
44 | 12/12/2008 |  | 80-PW-44016-01C02-P | 44016 | 80-PW-44016-01C02-P-M1-1 | 80 | 01C02 | 5.5 | 1 | Straight |  | Adjacent Weld | Point | 5.5 | 5.7 | 5.6 | 5.5 | 5.575 |  | 0 |  |  |  |  | 80-PW-44016-01C02-P
44 | 12/12/2008 |  | 80-PW-44016-01C02-P | 44016 | 80-PW-44016-01C02-P-M1-1 | 80 | 01C02 | 5.5 | 2 | Elbow |  | Adjacent Weld | Point | 5.2 | 5.6 | 5.5 | 5.6 | 5.475 |  | -0.3 |  |  |  |  | 80-PW-44016-01C02-P
44 | 12/12/2008 |  | 80-PW-44016-01C02-P | 44016 | 80-PW-44016-01C02-P-M1-1 | 80 | 01C02 | 5.5 | 3 | Elbow |  | Outside of Elbow | Point | 4.9 | NR | NR | NR | 4.9 |  | -0.6 |  |  |  |  | 80-PW-44016-01C02-P
44 | 12/12/2008 |  | 80-PW-44016-01C02-P | 44016 | 80-PW-44016-01C02-P-M1-1 | 80 | 01C02 | 5.5 | 4 | Elbow |  | Outside of Elbow | Point | 4.9 | NR | NR | NR | 4.9 |  | -0.6 |  |  |  |  | 80-PW-44016-01C02-P
44 | 12/12/2008 |  | 80-PW-44016-01C02-P | 44016 | 80-PW-44016-01C02-P-M1-1 | 80 | 01C02 | 5.5 | 5 | Elbow |  | Adjacent Weld | Point | 5.1 | 5.7 | 5.5 | 5.7 | 5.5 |  | -0.4 |  |  |  |  | 80-PW-44016-01C02-P
44 | 12/12/2008 |  | 80-PW-44016-01C02-P | 44016 | 80-PW-44016-01C02-P-M1-1 | 80 | 01C02 | 5.5 | 6 | Straight |  | Adjacent Weld | Point | 5.5 | 5.6 | 5.4 | 5.5 | 5.5 |  | -0.1 |  |  |  |  | 80-PW-44016-01C02-P
44 | 10/04/2009 |  | 80-PW-44016-01C02-P | 44016 | 80-PW-44016-01C02-P-M1-1 | 80 | 01C02 | 5.5 | 7 | Straight |  | Adjacent Weld | Point | 5.5 | 5.8 | 5.2 | 5.2 | 5.425 | Cross Checked | -0.3 |  |  |  |  | 80-PW-44016-01C02-P
44 | 10/04/2009 |  | 80-PW-44016-01C02-P | 44016 | 80-PW-44016-01C02-P-M1-1 | 80 | 01C02 | 5.5 | 8 | Elbow |  | Adjacent Weld | Point | 5.7 | 5.4 | 5.5 | 5.6 | 5.55 | Cross Checked | -0.1 |  |  |  |  | 80-PW-44016-01C02-P
44 | 10/04/2009 |  | 80-PW-44016-01C02-P | 44016 | 80-PW-44016-01C02-P-M1-1 | 80 | 01C02 | 5.5 | 9 | Elbow |  | Outside of Elbow | Point | NR | NR | 5.1 | NR | 5.1 | Cross Checked | -0.4 |  |  |  |  | 80-PW-44016-01C02-P
44 | 10/04/2009 |  | 80-PW-44016-01C02-P | 44016 | 80-PW-44016-01C02-P-M1-1 | 80 | 01C02 | 5.5 | 10 | Elbow |  | Outside of Elbow | Point | NR | NR | 5 | NR | 5 | Cross Checked | -0.5 |  |  |  |  | 80-PW-44016-01C02-P
44 | 10/04/2009 |  | 80-PW-44016-01C02-P | 44016 | 80-PW-44016-01C02-P-M1-1 | 80 | 01C02 | 5.5 | 11 | Elbow |  | Adjacent Weld | Point | 5.6 | 5.4 | 5.5 | 5.4 | 5.475 | Cross Checked | -0.1 |  |  |  |  | 80-PW-44016-01C02-P
44 | 10/04/2009 |  | 80-PW-44016-01C02-P | 44016 | 80-PW-44016-01C02-P-M1-1 | 80 | 01C02 | 5.5 | 12 | Straight |  | Adjacent Weld | Point | 5.7 | 5.7 | 5.5 | 5.4 | 5.575 | Cross Checked | -0.1 |  |  |  |  | 80-PW-44016-01C02-P
44 | 23/12/2008 |  | 80-PW-44016-01C02-P | 44016 | 80-PW-44016-01C02-P-M1-1 | 80 | 01C02 | 5.5 | 13 | Straight |  | Adjacent Weld | Point | 5.7 | 5.5 | 5.4 | 5.6 | 5.55 |  | -0.1 |  |  |  |  | 80-PW-44016-01C02-P
44 | 23/12/2008 |  | 80-PW-44016-01C02-P | 44016 | 80-PW-44016-01C02-P-M1-1 | 80 | 01C02 | 5.5 | 14 | Elbow |  | Adjacent Weld | Point | 5.4 | 5.4 | 5.3 | 5.8 | 5.475 |  | -0.2 |  |  |  |  | 80-PW-44016-01C02-P
44 | 23/12/2008 |  | 80-PW-44016-01C02-P | 44016 | 80-PW-44016-01C02-P-M1-1 | 80 | 01C02 | 5.5 | 15 | Elbow |  | Outside of Elbow | Point | NR | NR | 5.4 | NR | 5.4 |  | -0.1 |  |  |  |  | 80-PW-44016-01C02-P
44 | 23/12/2008 |  | 80-PW-44016-01C02-P | 44016 | 80-PW-44016-01C02-P-M1-1 | 80 | 01C02 | 5.5 | 16 | Elbow |  | Outside of Elbow | Point | 5.5 | 5.4 | 5.5 | 5.6 | 5.5 |  | -0.1 |  |  |  |  | 80-PW-44016-01C02-P
44 | 23/12/2008 |  | 80-PW-44016-01C02-P | 44016 | 80-PW-44016-01C02-P-M1-1 | 80 | 01C02 | 5.5 | 17 | Straight |  | Adjacent Weld | Point | 5.7 | 5.6 | 5.5 | 5.4 | 5.55 |  | -0.1 |  |  |  |  | 80-PW-44016-01C02-P
44 | 12/12/2008 |  | 80-PL-44017-01C02 | 44017 | 80-PL-44017-01C02-M1 | 80 | 01C02 | 5.5 | 1 | Straight |  | Adjacent Weld | Point | 5.9 | 5.8 | 5.85 | 5.5 | 5.7625 |  | 0 |  |  |  |  | 80-PL-44017-01C02
44 | 12/12/2008 |  | 80-PL-44017-01C02 | 44017 | 80-PL-44017-01C02-M1 | 80 | 01C02 | 5.5 | 2 | Elbow |  | Adjacent Weld | Point | 5.8 | 5.8 | 5.7 | 5.4 | 5.675 |  | -0.1 |  |  |  |  | 80-PL-44017-01C02
44 | 12/12/2008 |  | 80-PL-44017-01C02 | 44017 | 80-PL-44017-01C02-M1 | 80 | 01C02 | 5.5 | 3 | Elbow |  | Outside of Elbow | Point | NR | NR | 5.4 | NR | 5.4 |  | -0.1 |  |  |  |  | 80-PL-44017-01C02
44 | 12/12/2008 |  | 80-PL-44017-01C02 | 44017 | 80-PL-44017-01C02-M1 | 80 | 01C02 | 5.5 | 4 | Elbow |  | Outside of Elbow | Point | NR | NR | 5.4 | NR | 5.4 |  | -0.1 |  |  |  |  | 80-PL-44017-01C02
44 | 12/12/2008 |  | 80-PL-44017-01C02 | 44017 | 80-PL-44017-01C02-M1 | 80 | 01C02 | 5.5 | 5 | Elbow |  | Adjacent Weld | Point | 5.7 | 6.1 | 5.7 | 5.8 | 5.825 |  | 0.2 |  |  |  |  | 80-PL-44017-01C02
44 | 12/12/2008 |  | 80-PL-44017-01C02 | 44017 | 80-PL-44017-01C02-M1 | 80 | 01C02 | 5.5 | 6 | Straight |  | Adjacent Weld | Point | 6.2 | 6.1 | 5.6 | 5.9 | 5.95 |  | 0.1 |  |  |  |  | 80-PL-44017-01C02
44 | 12/12/2008 |  | 80-PL-44017-01C02 | 44017 | 80-PL-44017-01C02-M1 | 80 | 01C02 | 5.5 | 7 | Straight |  | Adjacent Weld | Point | 6 | 5.8 | 5.7 | 5.9 | 5.85 |  | 0.2 |  |  |  |  | 80-PL-44017-01C02
44 | 12/12/2008 |  | 80-PL-44017-01C02 | 44017 | 80-PL-44017-01C02-M1 | 80 | 01C02 | 5.5 | 8 | Elbow |  | Adjacent Weld | Point | 5.8 | 6.3 | 6 | 5.8 | 5.975 |  | 0.3 |  |  |  |  | 80-PL-44017-01C02
44 | 12/12/2008 |  | 80-PL-44017-01C02 | 44017 | 80-PL-44017-01C02-M1 | 80 | 01C02 | 5.5 | 9 | Elbow |  | Outside of Elbow | Point | 6 | NR | NR | NR | 6 |  | 0.5 |  |  |  |  | 80-PL-44017-01C02
44 | 12/12/2008 |  | 80-PL-44017-01C02 | 44017 | 80-PL-44017-01C02-M1 | 80 | 01C02 | 5.5 | 10 | Elbow |  | Adjacent Weld | Point | 6.2 | 5.5 | 5.7 | 5.4 | 5.7 |  | -0.1 |  |  |  |  | 80-PL-44017-01C02
44 | 12/12/2008 |  | 80-PL-44017-01C02 | 44017 | 80-PL-44017-01C02-M1 | 80 | 01C02 | 5.5 | 11 | Elbow |  | Adjacent Weld | Point | 5.8 | 5.7 | 5.6 | 5.5 | 5.65 |  | 0 |  |  |  |  | 80-PL-44017-01C02
44 | 12/12/2008 |  | 200-PW-44018-01C02 | 44018 | 200-PW-44018-01C02-M2-2 | 200 | 01C02 | 6.4 | 1 | Straight |  | Adjacent Weld | Point | 7.1 | 7.1 | 7.2 | 7 | 7.1 |  | 0.6 |  |  |  |  | 200-PW-44018-01C02
44 | 12/12/2008 |  | 200-PW-44018-01C02 | 44018 | 200-PW-44018-01C02-M2-2 | 200 | 01C02 | 6.4 | 2 | Elbow |  | Adjacent Weld | Point | 6.9 | 6.3 | 6.5 | 6.4 | 6.525 |  | -0.1 |  |  |  |  | 200-PW-44018-01C02
44 | 12/12/2008 |  | 200-PW-44018-01C02 | 44018 | 200-PW-44018-01C02-M2-2 | 200 | 01C02 | 6.4 | 3 | Elbow |  | Outside of Elbow | Point | NR | NR | 7.9 | NR | 7.9 |  | 1.5 |  |  |  |  | 200-PW-44018-01C02
44 | 12/12/2008 |  | 200-PW-44018-01C02 | 44018 | 200-PW-44018-01C02-M2-2 | 200 | 01C02 | 6.4 | 4 | Elbow |  | Outside of Elbow | Point | NR | NR | 7.8 | NR | 7.8 |  | 1.4 |  |  |  |  | 200-PW-44018-01C02
44 | 12/12/2008 |  | 200-PW-44018-01C02 | 44018 | 200-PW-44018-01C02-M2-2 | 200 | 01C02 | 6.4 | 5 | Elbow |  | Outside of Elbow | Point | NR | NR | 7.9 | NR | 7.9 |  | 1.5 |  |  |  |  | 200-PW-44018-01C02
44 | 12/12/2008 |  | 200-PW-44018-01C02 | 44018 | 200-PW-44018-01C02-M2-2 | 200 | 01C02 | 6.4 | 6 | Straight |  | Adjacent Weld | Point | 7.8 | 7.7 | 7.7 | 7.6 | 7.7 |  | 1.2 |  |  |  |  | 200-PW-44018-01C02
44 | 12/12/2008 |  | 200-PW-44018-01C02 | 44018 | 200-PW-44018-01C02-M2-2 | 200 | 01C02 | 6.4 | 7 | Straight |  | Adjacent Weld | Point | 6.4 | 6.4 | 6.6 | 6.8 | 6.55 |  | 0 |  |  |  |  | 200-PW-44018-01C02
44 | 12/12/2008 |  | 200-PW-44018-01C02 | 44018 | 200-PW-44018-01C02-M2-2 | 200 | 01C02 | 6.4 | 8 | Elbow |  | Adjacent Weld | Point | 7.3 | 7.2 | 7.2 | 7.1 | 7.2 |  | 0.7 |  |  |  |  | 200-PW-44018-01C02
44 | 12/12/2008 |  | 200-PW-44018-01C02 | 44018 | 200-PW-44018-01C02-M2-2 | 200 | 01C02 | 6.4 | 9 | Elbow |  | Outside of Elbow | Point | NR | NR | 7.7 | NR | 7.7 |  | 1.3 |  |  |  |  | 200-PW-44018-01C02
44 | 12/12/2008 |  | 200-PW-44018-01C02 | 44018 | 200-PW-44018-01C02-M2-2 | 200 | 01C02 | 6.4 | 10 | Elbow |  | Outside of Elbow | Point | NR | NR | 7.6 | NR | 7.6 |  | 1.2 |  |  |  |  | 200-PW-44018-01C02
44 | 12/12/2008 |  | 200-PW-44018-01C02 | 44018 | 200-PW-44018-01C02-M2-2 | 200 | 01C02 | 6.4 | 11 | Elbow |  | Outside of Elbow | Point | NR | NR | 7.7 | NR | 7.7 |  | 1.3 |  |  |  |  | 200-PW-44018-01C02
44 | 12/12/2008 |  | 200-PW-44018-01C02 | 44018 | 200-PW-44018-01C02-M2-2 | 200 | 01C02 | 6.4 | 12 | Straight |  | Adjacent Weld | Point | 7.1 | 7.3 | 7.2 | 7.2 | 7.2 |  | 0.7 |  |  |  |  | 200-PW-44018-01C02
44 | 12/12/2008 |  | 200-PW-44019-01C02 | 44019 | 200-PW-44019-01C02-M2-2 | 200 | 01C02 | 6.4 | 1 | Straight |  | Adjacent Weld | Point | 7 | 7.2 | 7.3 | 7.4 | 7.225 |  | 0.6 |  |  |  |  | 200-PW-44019-01C02
44 | 12/12/2008 |  | 200-PW-44019-01C02 | 44019 | 200-PW-44019-01C02-M2-2 | 200 | 01C02 | 6.4 | 2 | Elbow |  | Adjacent Weld | Point | 6.4 | 6.5 | 6.4 | 6.6 | 6.475 |  | 0 |  |  |  |  | 200-PW-44019-01C02
44 | 12/12/2008 |  | 200-PW-44019-01C02 | 44019 | 200-PW-44019-01C02-M2-2 | 200 | 01C02 | 6.4 | 3 | Elbow |  | Outside of Elbow | Point | NR | NR | 7.9 | NR | 7.9 |  | 1.5 |  |  |  |  | 200-PW-44019-01C02
44 | 12/12/2008 |  | 200-PW-44019-01C02 | 44019 | 200-PW-44019-01C02-M2-2 | 200 | 01C02 | 6.4 | 4 | Elbow |  | Outside of Elbow | Point | NR | NR | 7.8 | NR | 7.8 |  | 1.4 |  |  |  |  | 200-PW-44019-01C02
44 | 12/12/2008 |  | 200-PW-44019-01C02 | 44019 | 200-PW-44019-01C02-M2-2 | 200 | 01C02 | 6.4 | 5 | Elbow |  | Outside of Elbow | Point | NR | NR | 7.9 | NR | 7.9 |  | 1.5 |  |  |  |  | 200-PW-44019-01C02
44 | 12/12/2008 |  | 200-PW-44019-01C02 | 44019 | 200-PW-44019-01C02-M2-2 | 200 | 01C02 | 6.4 | 6 | Straight |  | Adjacent Weld | Point | 7.8 | 7.8 | 7.6 | 7.5 | 7.675 |  | 1.1 |  |  |  |  | 200-PW-44019-01C02
44 | 12/12/2008 |  | 200-PW-44019-01C02 | 44019 | 200-PW-44019-01C02-M2-2 | 200 | 01C02 | 6.4 | 7 | Straight |  | Adjacent Weld | Point | 6.5 | 6.3 | 6.5 | 6.4 | 6.425 |  | -0.1 |  |  |  |  | 200-PW-44019-01C02
44 | 12/12/2008 |  | 200-PW-44019-01C02 | 44019 | 200-PW-44019-01C02-M2-2 | 200 | 01C02 | 6.4 | 8 | Elbow |  | Adjacent Weld | Point | 7.2 | 7 | 7.1 | 7 | 7.075 |  | 0.6 |  |  |  |  | 200-PW-44019-01C02
44 | 12/12/2008 |  | 200-PW-44019-01C02 | 44019 | 200-PW-44019-01C02-M2-2 | 200 | 01C02 | 6.4 | 9 | Elbow |  | Outside of Elbow | Point | NR | NR | 7.8 | NR | 7.8 |  | 1.4 |  |  |  |  | 200-PW-44019-01C02
44 | 12/12/2008 |  | 200-PW-44019-01C02 | 44019 | 200-PW-44019-01C02-M2-2 | 200 | 01C02 | 6.4 | 10 | Elbow |  | Outside of Elbow | Point | NR | NR | 7.6 | NR | 7.6 |  | 1.2 |  |  |  |  | 200-PW-44019-01C02
44 | 12/12/2008 |  | 200-PW-44019-01C02 | 44019 | 200-PW-44019-01C02-M2-2 | 200 | 01C02 | 6.4 | 11 | Elbow |  | Outside of Elbow | Point | NR | NR | 7.8 | NR | 7.8 |  | 1.4 |  |  |  |  | 200-PW-44019-01C02
44 | 12/12/2008 |  | 200-PW-44019-01C02 | 44019 | 200-PW-44019-01C02-M2-2 | 200 | 01C02 | 6.4 | 12 | Straight |  | Adjacent Weld | Point | 7 | 7.4 | 7.3 | 7.1 | 7.2 |  | 0.6 |  |  |  |  | 200-PW-44019-01C02
44 | 12/12/2008 |  | 200-PW-44020-01C02 | 44020 | 200-PW-44020-01C02-M2-1 | 200 | 01C02 | 6.4 | 1 | Straight |  | Adjacent Weld | Point | 6.7 | 6.5 | 6.4 | 6.6 | 6.55 |  | 0 |  |  |  |  | 200-PW-44020-01C02
44 | 12/12/2008 |  | 200-PW-44020-01C02 | 44020 | 200-PW-44020-01C02-M2-1 | 200 | 01C02 | 6.4 | 2 | Elbow |  | Adjacent Weld | Point | 8.2 | 8.1 | 8 | 8.1 | 8.1 |  | 1.6 |  |  |  |  | 200-PW-44020-01C02
44 | 12/12/2008 |  | 200-PW-44020-01C02 | 44020 | 200-PW-44020-01C02-M2-1 | 200 | 01C02 | 6.4 | 3 | Elbow |  | Outside of Elbow | Point | 7.7 | NR | NR | NR | 7.7 |  | 1.3 |  |  |  |  | 200-PW-44020-01C02
44 | 12/12/2008 |  | 200-PW-44020-01C02 | 44020 | 200-PW-44020-01C02-M2-1 | 200 | 01C02 | 6.4 | 4 | Elbow |  | Outside of Elbow | Point | 7.9 | NR | NR | NR | 7.9 |  | 1.5 |  |  |  |  | 200-PW-44020-01C02
44 | 12/12/2008 |  | 200-PW-44020-01C02 | 44020 | 200-PW-44020-01C02-M2-1 | 200 | 01C02 | 6.4 | 5 | Elbow |  | Outside of Elbow | Point | 7.9 | NR | NR | NR | 7.9 |  | 1.5 |  |  |  |  | 200-PW-44020-01C02
44 | 12/12/2008 |  | 200-PW-44020-01C02 | 44020 | 200-PW-44020-01C02-M2-1 | 200 | 01C02 | 6.4 | 6 | Elbow |  | Adjacent Weld | Point | 7.8 | 7.9 | 8 | 8.1 | 7.95 |  | 1.4 |  |  |  |  | 200-PW-44020-01C02
44 | 12/12/2008 |  | 200-PW-44020-01C02 | 44020 | 200-PW-44020-01C02-M2-1 | 200 | 01C02 | 6.4 | 7 | Straight |  | Adjacent Weld | Point | 6.5 | 6.4 | 6.7 | 6.6 | 6.55 |  | 0 |  |  |  |  | 200-PW-44020-01C02
44 | 12/12/2008 |  | 200-PW-44020-01C02 | 44020 | 200-PW-44020-01C02-M2-1 | 200 | 01C02 | 6.4 | 8 | Straight |  | Adjacent Weld | Point | 6.4 | 6.6 | 6.4 | 6.5 | 6.475 |  | 0 |  |  |  |  | 200-PW-44020-01C02
44 | 12/12/2008 |  | 200-PW-44020-01C02 | 44020 | 200-PW-44020-01C02-M2-1 | 200 | 01C02 | 6.4 | 9 | Elbow |  | Adjacent Weld | Point | 8.1 | 8.1 | 8 | 8.2 | 8.1 |  | 1.6 |  |  |  |  | 200-PW-44020-01C02
44 | 12/12/2008 |  | 200-PW-44020-01C02 | 44020 | 200-PW-44020-01C02-M2-1 | 200 | 01C02 | 6.4 | 10 | Elbow |  | Outside of Elbow | Point | NR | NR | 8.2 | NR | 8.2 |  | 1.8 |  |  |  |  | 200-PW-44020-01C02
44 | 12/12/2008 |  | 200-PW-44020-01C02 | 44020 | 200-PW-44020-01C02-M2-1 | 200 | 01C02 | 6.4 | 11 | Elbow |  | Outside of Elbow | Point | NR | NR | 8.1 | NR | 8.1 |  | 1.7 |  |  |  |  | 200-PW-44020-01C02
44 | 12/12/2008 |  | 200-PW-44020-01C02 | 44020 | 200-PW-44020-01C02-M2-1 | 200 | 01C02 | 6.4 | 12 | Elbow |  | Outside of Elbow | Point | NR | NR | 7.9 | NR | 7.9 |  | 1.5 |  |  |  |  | 200-PW-44020-01C02
44 | 12/12/2008 |  | 200-PW-44020-01C02 | 44020 | 200-PW-44020-01C02-M2-1 | 200 | 01C02 | 6.4 | 13 | Straight |  | Adjacent Weld | Point | 8 | 8.1 | 8.1 | 8.3 | 8.125 |  | 1.6 |  |  |  |  | 200-PW-44020-01C02
44 | 12/12/2008 |  | 200-PW-44020-01C02 | 44020 | 200-PW-44020-01C02-M2-1 | 200 | 01C02 | 6.4 | 14 | Straight |  | Adjacent Weld | Point | 6.6 | 6.4 | 6.6 | 6.5 | 6.525 |  | 0 |  |  |  |  | 200-PW-44020-01C02
44 | 12/12/2008 |  | 200-PW-44020-01C02 | 44020 | 200-PW-44020-01C02-M2-2 | 200 | 01C02 | 6.4 | 15 | Straight |  | Adjacent Weld | Point | 6.5 | 6.6 | 6.4 | 6.5 | 6.5 |  | 0 |  |  |  |  | 200-PW-44020-01C02
44 | 12/12/2008 |  | 200-PW-44020-01C02 | 44020 | 200-PW-44020-01C02-M2-2 | 200 | 01C02 | 6.4 | 16 | Elbow |  | Adjacent Weld | Point | 8.1 | 8 | 8.2 | 8 | 8.075 |  | 1.6 |  |  |  |  | 200-PW-44020-01C02
44 | 12/12/2008 |  | 200-PW-44020-01C02 | 44020 | 200-PW-44020-01C02-M2-2 | 200 | 01C02 | 6.4 | 17 | Elbow |  | Outside of Elbow | Point | NR | NR | 8.3 | NR | 8.3 |  | 1.9 |  |  |  |  | 200-PW-44020-01C02
44 | 12/12/2008 |  | 200-PW-44020-01C02 | 44020 | 200-PW-44020-01C02-M2-2 | 200 | 01C02 | 6.4 | 18 | Elbow |  | Outside of Elbow | Point | NR | NR | 8.4 | NR | 8.4 |  | 2 |  |  |  |  | 200-PW-44020-01C02
44 | 12/12/2008 |  | 200-PW-44020-01C02 | 44020 | 200-PW-44020-01C02-M2-2 | 200 | 01C02 | 6.4 | 19 | Elbow |  | Outside of Elbow | Point | NR | NR | 8.5 | NR | 8.5 |  | 2.1 |  |  |  |  | 200-PW-44020-01C02
44 | 12/12/2008 |  | 200-PW-44020-01C02 | 44020 | 200-PW-44020-01C02-M2-2 | 200 | 01C02 | 6.4 | 20 | Elbow |  | Adjacent Weld | Point | 8.2 | 8.1 | 8 | 8.1 | 8.1 |  | 1.6 |  |  |  |  | 200-PW-44020-01C02
44 | 12/12/2008 |  | 200-PW-44021-01C02 | 44021 | 200-PW-44021-01C02-M2-1 | 200 | 01C02 | 6.4 | 1 | Straight |  | Adjacent Weld | Point | 6.7 | 6.4 | 6.4 | 6.5 | 6.5 |  | 0 |  |  |  |  | 200-PW-44021-01C02
44 | 12/12/2008 |  | 200-PW-44021-01C02 | 44021 | 200-PW-44021-01C02-M2-1 | 200 | 01C02 | 6.4 | 2 | Elbow |  | Adjacent Weld | Point | 8.2 | 8.1 | 8 | 8.1 | 8.1 |  | 1.6 |  |  |  |  | 200-PW-44021-01C02
44 | 12/12/2008 |  | 200-PW-44021-01C02 | 44021 | 200-PW-44021-01C02-M2-1 | 200 | 01C02 | 6.4 | 3 | Elbow |  | Outside of Elbow | Point | 7.8 | NR | NR | NR | 7.8 |  | 1.4 |  |  |  |  | 200-PW-44021-01C02
44 | 12/12/2008 |  | 200-PW-44021-01C02 | 44021 | 200-PW-44021-01C02-M2-1 | 200 | 01C02 | 6.4 | 4 | Elbow |  | Outside of Elbow | Point | 8 | NR | NR | NR | 8 |  | 1.6 |  |  |  |  | 200-PW-44021-01C02
44 | 12/12/2008 |  | 200-PW-44021-01C02 | 44021 | 200-PW-44021-01C02-M2-1 | 200 | 01C02 | 6.4 | 5 | Elbow |  | Outside of Elbow | Point | 7.9 | NR | NR | NR | 7.9 |  | 1.5 |  |  |  |  | 200-PW-44021-01C02
44 | 12/12/2008 |  | 200-PW-44021-01C02 | 44021 | 200-PW-44021-01C02-M2-1 | 200 | 01C02 | 6.4 | 6 | Elbow |  | Adjacent Weld | Point | 7.8 | 7.5 | 7.7 | 7.9 | 7.725 |  | 1.1 |  |  |  |  | 200-PW-44021-01C02
44 | 12/12/2008 |  | 200-PW-44021-01C02 | 44021 | 200-PW-44021-01C02-M2-1 | 200 | 01C02 | 6.4 | 7 | Straight |  | Adjacent Weld | Point | 6.4 | 6.5 | 6.6 | 6.4 | 6.475 |  | 0 |  |  |  |  | 200-PW-44021-01C02
44 | 12/12/2008 |  | 200-PW-44021-01C02 | 44021 | 200-PW-44021-01C02-M2-1 | 200 | 01C02 | 6.4 | 8 | Straight |  | Adjacent Weld | Point | 6.5 | 6.7 | 6.6 | 6.5 | 6.575 |  | 0.1 |  |  |  |  | 200-PW-44021-01C02
44 | 12/12/2008 |  | 200-PW-44021-01C02 | 44021 | 200-PW-44021-01C02-M2-1 | 200 | 01C02 | 6.4 | 9 | Elbow |  | Adjacent Weld | Point | 8.2 | 8.1 | 8 | 8.2 | 8.125 |  | 1.6 |  |  |  |  | 200-PW-44021-01C02
44 | 12/12/2008 |  | 200-PW-44021-01C02 | 44021 | 200-PW-44021-01C02-M2-1 | 200 | 01C02 | 6.4 | 10 | Elbow |  | Outside of Elbow | Point | NR | NR | 8.3 | NR | 8.3 |  | 1.9 |  |  |  |  | 200-PW-44021-01C02
44 | 12/12/2008 |  | 200-PW-44021-01C02 | 44021 | 200-PW-44021-01C02-M2-1 | 200 | 01C02 | 6.4 | 11 | Elbow |  | Outside of Elbow | Point | NR | NR | 8.1 | NR | 8.1 |  | 1.7 |  |  |  |  | 200-PW-44021-01C02
44 | 12/12/2008 |  | 200-PW-44021-01C02 | 44021 | 200-PW-44021-01C02-M2-1 | 200 | 01C02 | 6.4 | 12 | Elbow |  | Outside of Elbow | Point | NR | NR | 8.2 | NR | 8.2 |  | 1.8 |  |  |  |  | 200-PW-44021-01C02
44 | 12/12/2008 |  | 200-PW-44021-01C02 | 44021 | 200-PW-44021-01C02-M2-1 | 200 | 01C02 | 6.4 | 13 | Straight |  | Adjacent Weld | Point | 8 | 8.1 | 8.3 | 8 | 8.1 |  | 1.6 |  |  |  |  | 200-PW-44021-01C02
44 | 12/12/2008 |  | 200-PW-44021-01C02 | 44021 | 200-PW-44021-01C02-M2-1 | 200 | 01C02 | 6.4 | 14 | Straight |  | Adjacent Weld | Point | 6.5 | 6.4 | 6.5 | 6.6 | 6.5 |  | 0 |  |  |  |  | 200-PW-44021-01C02
44 | 12/12/2008 |  | 200-PW-44021-01C02 | 44021 | 200-PW-44021-01C02-M2-2 | 200 | 01C02 | 6.4 | 15 | Straight |  | Adjacent Weld | Point | 6.4 | 6.4 | 6.5 | 6.6 | 6.475 |  | 0 |  |  |  |  | 200-PW-44021-01C02
44 | 12/12/2008 |  | 200-PW-44021-01C02 | 44021 | 200-PW-44021-01C02-M2-2 | 200 | 01C02 | 6.4 | 16 | Elbow |  | Adjacent Weld | Point | 8.2 | 8.1 | 8.3 | 8.1 | 8.175 |  | 1.7 |  |  |  |  | 200-PW-44021-01C02
44 | 12/12/2008 |  | 200-PW-44021-01C02 | 44021 | 200-PW-44021-01C02-M2-2 | 200 | 01C02 | 6.4 | 17 | Elbow |  | Outside of Elbow | Point | NR | NR | 8.2 | NR | 8.2 |  | 1.8 |  |  |  |  | 200-PW-44021-01C02
44 | 12/12/2008 |  | 200-PW-44021-01C02 | 44021 | 200-PW-44021-01C02-M2-2 | 200 | 01C02 | 6.4 | 18 | Elbow |  | Outside of Elbow | Point | NR | NR | 8.3 | NR | 8.3 |  | 1.9 |  |  |  |  | 200-PW-44021-01C02
44 | 12/12/2008 |  | 200-PW-44021-01C02 | 44021 | 200-PW-44021-01C02-M2-2 | 200 | 01C02 | 6.4 | 19 | Elbow |  | Outside of Elbow | Point | NR | NR | 8.2 | NR | 8.2 |  | 1.8 |  |  |  |  | 200-PW-44021-01C02
44 | 12/12/2008 |  | 200-PW-44021-01C02 | 44021 | 200-PW-44021-01C02-M2-2 | 200 | 01C02 | 6.4 | 20 | Elbow |  | Adjacent Weld | Point | 8.1 | 8 | 8.2 | 8.3 | 8.15 |  | 1.6 |  |  |  |  | 200-PW-44021-01C02
44 | 12/04/2009 |  | 250-PW-44029-01C02 | 44029 | 250-PW-44029-01C02-M1 | 250 | 01C02 | 6.4 | 1 | Straight |  | Adjacent Weld | Point | 6.3 | 6.5 | 6.4 | 6.3 | 6.375 | Cross Checked | -0.1 |  |  |  |  | 250-PW-44029-01C02
44 | 12/04/2009 |  | 250-PW-44029-01C02 | 44029 | 250-PW-44029-01C02-M1 | 250 | 01C02 | 6.4 | 2 | Elbow |  | Adjacent Weld | Point | 9.1 | 9.7 | 9.5 | 10.2 | 9.625 | Cross Checked Above Spec | 2.7 |  |  |  |  | 250-PW-44029-01C02
44 | 12/04/2009 |  | 250-PW-44029-01C02 | 44029 | 250-PW-44029-01C02-M1 | 250 | 01C02 | 6.4 | 3 | Elbow |  | Outside of Elbow | Point | 9.2 | NR | NR | NR | 9.2 | Cross Checked Above Spec | 2.8 |  |  |  |  | 250-PW-44029-01C02
44 | 12/04/2009 |  | 250-PW-44029-01C02 | 44029 | 250-PW-44029-01C02-M1 | 250 | 01C02 | 6.4 | 4 | Elbow |  | Outside of Elbow | Point | 9.1 | NR | NR | NR | 9.1 | Cross Checked Above Spec | 2.7 |  |  |  |  | 250-PW-44029-01C02
44 | 12/04/2009 |  | 250-PW-44029-01C02 | 44029 | 250-PW-44029-01C02-M1 | 250 | 01C02 | 6.4 | 5 | Elbow |  | Outside of Elbow | Point | 9 | NR | NR | NR | 9 | Cross Checked Above Spec | 2.6 |  |  |  |  | 250-PW-44029-01C02
44 | 12/04/2009 |  | 250-PW-44029-01C02 | 44029 | 250-PW-44029-01C02-M1 | 250 | 01C02 | 6.4 | 6 | Elbow |  | Adjacent Weld | Point | 9.4 | 9.8 | 9.2 | 9.5 | 9.475 | Cross Checked Above Spec | 2.8 |  |  |  |  | 250-PW-44029-01C02
44 | 12/04/2009 |  | 250-PW-44029-01C02 | 44029 | 250-PW-44029-01C02-M1 | 250 | 01C02 | 6.4 | 7 | Straight |  | Adjacent Weld | Point | 6.5 | 6.4 | 6.7 | 6.7 | 6.575 | Cross Checked | 0 |  |  |  |  | 250-PW-44029-01C02
44 | 13/12/2008 |  | 80-PL-44031-01C02 | 44031 | 80-PL-44031-01C02-M1-2 | 80 | 01C02 | 5.5 | 1 | Straight |  | Adjacent Weld | Point | 5.9 | 5.4 | 5.7 | 5.5 | 5.625 |  | -0.1 |  |  |  |  | 80-PL-44031-01C02
44 | 13/12/2008 |  | 80-PL-44031-01C02 | 44031 | 80-PL-44031-01C02-M1-2 | 80 | 01C02 | 5.5 | 2 | Elbow |  | Adjacent Weld | Point | 6 | 5.9 | 5.9 | 5.8 | 5.9 |  | 0.3 |  |  |  |  | 80-PL-44031-01C02
44 | 13/12/2008 |  | 80-PL-44031-01C02 | 44031 | 80-PL-44031-01C02-M1-2 | 80 | 01C02 | 5.5 | 3 | Elbow |  | Outside of Elbow | Point | NR | NR | 6 | NR | 6 |  | 0.5 |  |  |  |  | 80-PL-44031-01C02
44 | 13/12/2008 |  | 80-PL-44031-01C02 | 44031 | 80-PL-44031-01C02-M1-2 | 80 | 01C02 | 5.5 | 4 | Elbow |  | Adjacent Weld | Point | 5.7 | 5.9 | 5.8 | 5.6 | 5.75 |  | 0.1 |  |  |  |  | 80-PL-44031-01C02
44 | 13/12/2008 |  | 80-PL-44031-01C02 | 44031 | 80-PL-44031-01C02-M1-2 | 80 | 01C02 | 5.5 | 5 | Straight |  | Adjacent Weld | Point | 5.6 | 5.7 | 5.5 | 5.8 | 5.65 |  | 0 |  |  |  |  | 80-PL-44031-01C02
44 | 13/12/2008 |  | 80-PL-44031-01C02 | 44031 | 80-PL-44031-01C02-M1-2 | 80 | 01C02 | 5.5 | 6 | Straight |  | Adjacent Weld | Point | 5.6 | 5.7 | 5.5 | 5.7 | 5.625 |  | 0 |  |  |  |  | 80-PL-44031-01C02
44 | 13/12/2008 |  | 80-PL-44031-01C02 | 44031 | 80-PL-44031-01C02-M1-2 | 80 | 01C02 | 5.5 | 7 | Elbow |  | Adjacent Weld | Point | 6.1 | 6 | 6.2 | 6.1 | 6.1 |  | 0.5 |  |  |  |  | 80-PL-44031-01C02
44 | 13/12/2008 |  | 80-PL-44031-01C02 | 44031 | 80-PL-44031-01C02-M1-2 | 80 | 01C02 | 5.5 | 8 | Elbow |  | Outside of Elbow | Point | 6 | NR | NR | NR | 6 |  | 0.5 |  |  |  |  | 80-PL-44031-01C02
44 | 13/12/2008 |  | 80-PL-44031-01C02 | 44031 | 80-PL-44031-01C02-M1-2 | 80 | 01C02 | 5.5 | 9 | Elbow |  | Adjacent Weld | Point | 5.8 | 5.7 | 5.5 | 5.6 | 5.65 |  | 0 |  |  |  |  | 80-PL-44031-01C02
44 | 13/12/2008 |  | 80-PL-44031-01C02 | 44031 | 80-PL-44031-01C02-M1-2 | 80 | 01C02 | 5.5 | 10 | Tee |  | Adjacent Weld | Point | 5.6 | 5.4 | 5.8 | 5.5 | 5.575 |  | -0.1 |  |  |  |  | 80-PL-44031-01C02
44 | 13/12/2008 |  | 80-PL-44031-01C02 | 44031 | 80-PL-44031-01C02-M1-3 | 80 | 01C02 | 5.5 | 11 | Straight |  | Adjacent Weld | Point | 5 | 5.6 | 5.7 | 5.5 | 5.45 |  | -0.5 |  |  |  |  | 80-PL-44031-01C02
44 | 13/12/2008 |  | 80-PL-44031-01C02 | 44031 | 80-PL-44031-01C02-M1-3 | 80 | 01C02 | 5.5 | 12 | Elbow |  | Adjacent Weld | Point | 5.6 | 5.4 | 5.5 | 5.7 | 5.55 |  | -0.1 |  |  |  |  | 80-PL-44031-01C02
44 | 13/12/2008 |  | 80-PL-44031-01C02 | 44031 | 80-PL-44031-01C02-M1-3 | 80 | 01C02 | 5.5 | 13 | Elbow |  | Outside of Elbow | Point | 5.8 | NR | NR | NR | 5.8 |  | 0.3 |  |  |  |  | 80-PL-44031-01C02
44 | 13/12/2008 |  | 80-PL-44031-01C02 | 44031 | 80-PL-44031-01C02-M1-3 | 80 | 01C02 | 5.5 | 14 | Elbow |  | Adjacent Weld | Point | 5.6 | 5.5 | 5.6 | 5.7 | 5.6 |  | 0 |  |  |  |  | 80-PL-44031-01C02
44 | 13/12/2008 |  | 80-PL-44031-01C02 | 44031 | 80-PL-44031-01C02-M1-3 | 80 | 01C02 | 5.5 | 15 | Straight |  | Adjacent Weld | Point | 5.6 | 5.4 | 5.5 | 5.5 | 5.5 |  | -0.1 |  |  |  |  | 80-PL-44031-01C02
44 | 23/12/2008 |  | 80-PL-44031-01C02 | 44031 | 80-PL-44031-01C02-M1-3 | 80 | 01C02 | 5.5 | 16 | Straight |  | Adjacent Weld | Point | 5.7 | 5.4 | 5 | 5.3 | 5.35 |  | -0.5 |  |  |  |  | 80-PL-44031-01C02
44 | 23/12/2008 |  | 80-PL-44031-01C02 | 44031 | 80-PL-44031-01C02-M1-3 | 80 | 01C02 | 5.5 | 17 | Elbow |  | Adjacent Weld | Point | 5.8 | 5.6 | 5.9 | 6.3 | 5.9 |  | 0.1 |  |  |  |  | 80-PL-44031-01C02
44 | 23/12/2008 |  | 80-PL-44031-01C02 | 44031 | 80-PL-44031-01C02-M1-3 | 80 | 01C02 | 5.5 | 18 | Elbow |  | Outside of Elbow | Point | NR | NR | 5.8 | NR | 5.8 |  | 0.3 |  |  |  |  | 80-PL-44031-01C02
44 | 23/12/2008 |  | 80-PL-44031-01C02 | 44031 | 80-PL-44031-01C02-M1-3 | 80 | 01C02 | 5.5 | 19 | Elbow |  | Adjacent Weld | Point | 7.2 | 6.8 | 5.9 | 6.5 | 6.6 |  | 0.4 |  |  |  |  | 80-PL-44031-01C02
44 | 23/12/2008 |  | 80-PL-44031-01C02 | 44031 | 80-PL-44031-01C02-M1-3 | 80 | 01C02 | 5.5 | 20 | Straight |  | Adjacent Weld | Point | 6.3 | 6.1 | 6.8 | 6.4 | 6.4 |  | 0.6 |  |  |  |  | 80-PL-44031-01C02
44 | 13/12/2008 |  | 80-PW-44034-01C02-P | 44034 | 80-PW-44034-01C02-P-M1 | 80 | 01C02 | 5.5 | 1 | Straight |  | Adjacent Weld | Point | 5.7 | 5.6 | 5.4 | 5.6 | 5.575 |  | -0.1 |  |  |  |  | 80-PW-44034-01C02-P
44 | 13/12/2008 |  | 80-PW-44034-01C02-P | 44034 | 80-PW-44034-01C02-P-M1 | 80 | 01C02 | 5.5 | 2 | Elbow |  | Adjacent Weld | Point | 5.1 | 5.5 | 5.2 | 5.3 | 5.275 |  | -0.4 |  |  |  |  | 80-PW-44034-01C02-P
44 | 13/12/2008 |  | 80-PW-44034-01C02-P | 44034 | 80-PW-44034-01C02-P-M1 | 80 | 01C02 | 5.5 | 3 | Elbow |  | Outside of Elbow | Point | 5.2 | NR | NR | NR | 5.2 |  | -0.3 |  |  |  |  | 80-PW-44034-01C02-P
44 | 13/12/2008 |  | 80-PW-44034-01C02-P | 44034 | 80-PW-44034-01C02-P-M1 | 80 | 01C02 | 5.5 | 4 | Elbow |  | Outside of Elbow | Point | 5.2 | NR | NR | NR | 5.2 |  | -0.3 |  |  |  |  | 80-PW-44034-01C02-P
44 | 13/12/2008 |  | 80-PW-44034-01C02-P | 44034 | 80-PW-44034-01C02-P-M1 | 80 | 01C02 | 5.5 | 5 | Elbow |  | Adjacent Weld | Point | 5.5 | 5.4 | 5.3 | 5.6 | 5.45 |  | -0.2 |  |  |  |  | 80-PW-44034-01C02-P
44 | 13/12/2008 |  | 80-PW-44034-01C02-P | 44034 | 80-PW-44034-01C02-P-M1 | 80 | 01C02 | 5.5 | 6 | Straight |  | Adjacent Weld | Point | 5.2 | 5.4 | 5.5 | 5.4 | 5.375 |  | -0.3 |  |  |  |  | 80-PW-44034-01C02-P
44 | 23/12/2008 |  | 80-PW-44034-01C02-P | 44034 | 80-PW-44034-01C02-P-M1 | 80 | 01C02 | 5.5 | 7 | Straight |  | Adjacent Weld | Point | 5.6 | 5.5 | 5.1 | 5.3 | 5.375 | Cross Checked | -0.4 |  |  |  |  | 80-PW-44034-01C02-P
44 | 23/12/2008 |  | 80-PW-44034-01C02-P | 44034 | 80-PW-44034-01C02-P-M1 | 80 | 01C02 | 5.5 | 8 | Elbow |  | Outside of Elbow | Point | 6 | 6.1 | 5.9 | 6 | 6 | Cross Checked | 0.4 |  |  |  |  | 80-PW-44034-01C02-P
44 | 23/12/2008 |  | 80-PW-44034-01C02-P | 44034 | 80-PW-44034-01C02-P-M1 | 80 | 01C02 | 5.5 | 9 | Elbow |  | Outside of Elbow | Point | NR | NR | NR | 5.9 | 5.9 | Cross Checked | 0.4 |  |  |  |  | 80-PW-44034-01C02-P
44 | 23/12/2008 |  | 80-PW-44034-01C02-P | 44034 | 80-PW-44034-01C02-P-M1 | 80 | 01C02 | 5.5 | 10 | Elbow |  | Adjacent Weld | Point | 6.1 | 6 | 5.7 | 5.9 | 5.925 | Cross Checked | 0.2 |  |  |  |  | 80-PW-44034-01C02-P
44 | 23/12/2008 |  | 80-PW-44034-01C02-P | 44034 | 80-PW-44034-01C02-P-M1 | 80 | 01C02 | 5.5 | 11 | Straight |  | Adjacent Weld | Point | 5.4 | 5.3 | 5.3 | 5.2 | 5.3 | Cross Checked | -0.3 |  |  |  |  | 80-PW-44034-01C02-P
44 | 13/12/2008 |  | 80-PW-44035-01C02-P | 44035 | 80-PW-44035-01C02-P-M1 | 80 | 01C02 | 5.5 | 1 | Straight |  | Adjacent Weld | Point | 5.5 | 5.6 | 5.4 | 5.5 | 5.5 |  | -0.1 |  |  |  |  | 80-PW-44035-01C02-P
44 | 13/12/2008 |  | 80-PW-44035-01C02-P | 44035 | 80-PW-44035-01C02-P-M1 | 80 | 01C02 | 5.5 | 2 | Elbow |  | Adjacent Weld | Point | 5.8 | 5.6 | 5.5 | 5.4 | 5.575 |  | -0.1 |  |  |  |  | 80-PW-44035-01C02-P
44 | 13/12/2008 |  | 80-PW-44035-01C02-P | 44035 | 80-PW-44035-01C02-P-M1 | 80 | 01C02 | 5.5 | 3 | Elbow |  | Outside of Elbow | Point | 5.5 | NR | NR | NR | 5.5 |  | 0 |  |  |  |  | 80-PW-44035-01C02-P
44 | 13/12/2008 |  | 80-PW-44035-01C02-P | 44035 | 80-PW-44035-01C02-P-M1 | 80 | 01C02 | 5.5 | 4 | Elbow |  | Outside of Elbow | Point | 5.4 | NR | NR | NR | 5.4 |  | -0.1 |  |  |  |  | 80-PW-44035-01C02-P
44 | 13/12/2008 |  | 80-PW-44035-01C02-P | 44035 | 80-PW-44035-01C02-P-M1 | 80 | 01C02 | 5.5 | 5 | Elbow |  | Adjacent Weld | Point | 5.6 | 5.5 | 5.5 | 5.7 | 5.575 |  | 0 |  |  |  |  | 80-PW-44035-01C02-P
44 | 13/12/2008 |  | 80-PW-44035-01C02-P | 44035 | 80-PW-44035-01C02-P-M1 | 80 | 01C02 | 5.5 | 6 | Straight |  | Adjacent Weld | Point | 5.5 | 5.6 | 5.3 | 5.5 | 5.475 |  | -0.2 |  |  |  |  | 80-PW-44035-01C02-P
44 | 23/12/2008 |  | 80-PW-44035-01C02-P | 44035 | 80-PW-44035-01C02-P-M1 | 80 | 01C02 | 5.5 | 7 | Straight |  | Adjacent Weld | Point | 5.3 | 5.4 | 5.6 | 5.7 | 5.5 |  | -0.2 |  |  |  |  | 80-PW-44035-01C02-P
44 | 23/12/2008 |  | 80-PW-44035-01C02-P | 44035 | 80-PW-44035-01C02-P-M1 | 80 | 01C02 | 5.5 | 8 | Elbow |  | Outside of Elbow | Point | 5.4 | 5.1 | 5.4 | 5.2 | 5.275 |  | -0.4 |  |  |  |  | 80-PW-44035-01C02-P
44 | 23/12/2008 |  | 80-PW-44035-01C02-P | 44035 | 80-PW-44035-01C02-P-M1 | 80 | 01C02 | 5.5 | 9 | Elbow |  | Outside of Elbow | Point | NR | NR | NR | 5 | 5 |  | -0.5 |  |  |  |  | 80-PW-44035-01C02-P
44 | 23/12/2008 |  | 80-PW-44035-01C02-P | 44035 | 80-PW-44035-01C02-P-M1 | 80 | 01C02 | 5.5 | 10 | Elbow |  | Adjacent Weld | Point | 5.4 | 5.1 | 5.5 | 5.1 | 5.275 |  | -0.4 |  |  |  |  | 80-PW-44035-01C02-P
44 | 23/12/2008 |  | 80-PW-44035-01C02-P | 44035 | 80-PW-44035-01C02-P-M1 | 80 | 01C02 | 5.5 | 11 | Straight |  | Adjacent Weld | Point | 5.2 | 5.4 | 5.6 | 5.7 | 5.475 |  | -0.3 |  |  |  |  | 80-PW-44035-01C02-P
44 | 13/12/2008 |  | 250-PW-44030-01C02 | 44030 | 250-PW-44030-01C02-M1 | 250 | 01C02 | 6.4 | 1 | Straight |  | Adjacent Weld | Point | 6.3 | 6.5 | 6.6 | 6.5 | 6.475 |  | -0.1 |  |  |  |  | 250-PW-44030-01C02
44 | 13/12/2008 |  | 250-PW-44030-01C02 | 44030 | 250-PW-44030-01C02-M1 | 250 | 01C02 | 6.4 | 2 | Elbow |  | Adjacent Weld | Point | 8.9 | 9.4 | 9.4 | 9.8 | 9.375 | Above Spec | 2.5 |  |  |  |  | 250-PW-44030-01C02
44 | 13/12/2008 |  | 250-PW-44030-01C02 | 44030 | 250-PW-44030-01C02-M1 | 250 | 01C02 | 6.4 | 3 | Elbow |  | Outside of Elbow | Point | NR | NR | 9.9 | NR | 9.9 | Above Spec | 3.5 |  |  |  |  | 250-PW-44030-01C02
44 | 13/12/2008 |  | 250-PW-44030-01C02 | 44030 | 250-PW-44030-01C02-M1 | 250 | 01C02 | 6.4 | 4 | Elbow |  | Outside of Elbow | Point | NR | NR | 10.1 | NR | 10.1 | Above Spec | 3.7 |  |  |  |  | 250-PW-44030-01C02
44 | 13/12/2008 |  | 250-PW-44030-01C02 | 44030 | 250-PW-44030-01C02-M1 | 250 | 01C02 | 6.4 | 5 | Elbow |  | Outside of Elbow | Point | NR | NR | 9.9 | NR | 9.9 | Above Spec | 3.5 |  |  |  |  | 250-PW-44030-01C02
44 | 13/12/2008 |  | 250-PW-44030-01C02 | 44030 | 250-PW-44030-01C02-M1 | 250 | 01C02 | 6.4 | 6 | Straight |  | Adjacent Weld | Point | 8.6 | 9.4 | 9.6 | 10 | 9.4 | Above Spec | 2.2 |  |  |  |  | 250-PW-44030-01C02
44 | 13/12/2008 |  | 80-PW-44036-01C02-P | 44036 | 80-PW-44036-01C02-P-M1 | 80 | 01C02 | 5.5 | 1 | Straight |  | Adjacent Weld | Point | 5.9 | 5.4 | 5.4 | 5.8 | 5.625 |  | -0.1 |  |  |  |  | 80-PW-44036-01C02-P
44 | 13/12/2008 |  | 80-PW-44036-01C02-P | 44036 | 80-PW-44036-01C02-P-M1 | 80 | 01C02 | 5.5 | 2 | Elbow |  | Adjacent Weld | Point | 6.2 | 6.3 | 7.2 | 6.1 | 6.45 |  | 0.6 |  |  |  |  | 80-PW-44036-01C02-P
44 | 13/12/2008 |  | 80-PW-44036-01C02-P | 44036 | 80-PW-44036-01C02-P-M1 | 80 | 01C02 | 5.5 | 3 | Elbow |  | Outside of Elbow | Point | 6.2 | NR | NR | NR | 6.2 |  | 0.7 |  |  |  |  | 80-PW-44036-01C02-P
44 | 13/12/2008 |  | 80-PW-44036-01C02-P | 44036 | 80-PW-44036-01C02-P-M1 | 80 | 01C02 | 5.5 | 4 | Elbow |  | Outside of Elbow | Point | 6 | NR | NR | NR | 6 |  | 0.5 |  |  |  |  | 80-PW-44036-01C02-P
44 | 13/12/2008 |  | 80-PW-44036-01C02-P | 44036 | 80-PW-44036-01C02-P-M1 | 80 | 01C02 | 5.5 | 5 | Elbow |  | Adjacent Weld | Point | 5.7 | 6.1 | 5.6 | 5.7 | 5.775 |  | 0.1 |  |  |  |  | 80-PW-44036-01C02-P
44 | 13/12/2008 |  | 80-PW-44036-01C02-P | 44036 | 80-PW-44036-01C02-P-M1 | 80 | 01C02 | 5.5 | 6 | Straight |  | Adjacent Weld | Point | 5.7 | 5.5 | 5.4 | 5.5 | 5.525 |  | -0.1 |  |  |  |  | 80-PW-44036-01C02-P
45 | 11/12/2008 |  | 150-FG-45003-03C02 | 45003 | 150-FG-45003-03C02-M9 | 150 | 03C02 | 7.1 | 1 | Straight |  | Adjacent To Weld | Point | 7.3 | 7.2 | 7.1 | 7.3 | 7.225 |  | 0 |  |  |  |  | 150-FG-45003-03C02
45 | 11/12/2008 |  | 150-FG-45003-03C02 | 45003 | 150-FG-45003-03C02-M9 | 150 | 03C02 | 7.1 | 2 | Elbow |  | Adjacent To Weld | Point | 7.5 | 7.5 | 7.6 | 7.4 | 7.5 |  | 0.3 |  |  |  |  | 150-FG-45003-03C02
45 | 11/12/2008 |  | 150-FG-45003-03C02 | 45003 | 150-FG-45003-03C02-M9 | 150 | 03C02 | 7.1 | 3 | Elbow |  | Outside of Bend | Point | NR | NR | 7.4 | NR | 7.4 |  | 0.3 |  |  |  |  | 150-FG-45003-03C02
45 | 11/12/2008 |  | 150-FG-45003-03C02 | 45003 | 150-FG-45003-03C02-M9 | 150 | 03C02 | 7.1 | 4 | Elbow |  | Adjacent To Weld | Point | 7 | 7.1 | 7 | 7 | 7.025 |  | -0.1 |  |  |  |  | 150-FG-45003-03C02
45 | 11/12/2008 |  | 150-FG-45003-03C02 | 45003 | 150-FG-45003-03C02-M9 | 150 | 03C02 | 7.1 | 5 | Straight |  | Adjacent To Weld | Point | 7.3 | 7.4 | 7.5 | 7.2 | 7.35 |  | 0.1 |  |  |  |  | 150-FG-45003-03C02
45 | 11/12/2008 |  | 150-FG-45003-03C02 | 45003 | 150-FG-45003-03C02-M9 | 150 | 03C02 | 7.1 | 6 | Straight |  | Adjacent To Weld | Point | 7.1 | 7.1 | 7 | 7.2 | 7.1 |  | -0.1 |  |  |  |  | 150-FG-45003-03C02
45 | 11/12/2008 |  | 150-FG-45003-03C02 | 45003 | 150-FG-45003-03C02-M9 | 150 | 03C02 | 7.1 | 7 | Elbow |  | Adjacent To Weld | Point | 7.5 | 7.4 | 7.5 | 7.6 | 7.5 |  | 0.3 |  |  |  |  | 150-FG-45003-03C02
45 | 11/12/2008 |  | 150-FG-45003-03C02 | 45003 | 150-FG-45003-03C02-M9 | 150 | 03C02 | 7.1 | 8 | Elbow |  | Outside of Bend | Point | NR | 7.3 | NR | NR | 7.3 |  | 0.2 |  |  |  |  | 150-FG-45003-03C02
45 | 11/12/2008 |  | 150-FG-45003-03C02 | 45003 | 150-FG-45003-03C02-M9 | 150 | 03C02 | 7.1 | 9 | Elbow |  | Adjacent To Weld | Point | 7.2 | 7.1 | 7.2 | 7.1 | 7.15 |  | 0 |  |  |  |  | 150-FG-45003-03C02
45 | 11/12/2008 |  | 150-FG-45003-03C02 | 45003 | 150-FG-45003-03C02-M9 | 150 | 03C02 | 7.1 | 10 | Weld |  | Adjacent To Weld | Point | 7.3 | 7.4 | 7.3 | 7.4 | 7.35 |  | 0.2 |  |  |  |  | 150-FG-45003-03C02
45 | 11/12/2008 |  | 150-FG-45003-03C02 | 45003 | 150-FG-45003-03C02-M9 | 150 | 03C02 | 7.1 | 1 | Straight |  | Adjacent To Weld | Point | 7.3 | 7.2 | 7.3 | 7.2 | 7.25 |  | 0.1 |  |  |  |  | 150-FG-45003-03C02
45 | 11/12/2008 |  | 150-FG-45003-03C02 | 45003 | 150-FG-45003-03C02-M9 | 150 | 03C02 | 7.1 | 2 | Elbow |  | Adjacent To Weld | Point | 7.4 | 7.5 | 7.7 | 7.6 | 7.55 |  | 0.3 |  |  |  |  | 150-FG-45003-03C02
45 | 11/12/2008 |  | 150-FG-45003-03C02 | 45003 | 150-FG-45003-03C02-M9 | 150 | 03C02 | 7.1 | 3 | Elbow |  | Outside of Bend | Point | NR | NR | 7.7 | NR | 7.7 |  | 0.6 |  |  |  |  | 150-FG-45003-03C02
45 | 11/12/2008 |  | 150-FG-45003-03C02 | 45003 | 150-FG-45003-03C02-M9 | 150 | 03C02 | 7.1 | 4 | Elbow |  | Adjacent To Weld | Point | 7.5 | 7.6 | 7.7 | 7.6 | 7.6 |  | 0.4 |  |  |  |  | 150-FG-45003-03C02
45 | 11/12/2008 |  | 150-FG-45003-03C02 | 45003 | 150-FG-45003-03C02-M9 | 150 | 03C02 | 7.1 | 5 | Straight |  | Adjacent To Weld | Point | 7 | 7.1 | 7 | 7.2 | 7.075 |  | -0.1 |  |  |  |  | 150-FG-45003-03C02
45 | 11/12/2008 |  | 150-FG-45003-03C02 | 45003 | 150-FG-45003-03C02-M9 | 150 | 03C02 | 7.1 | 6 | Straight |  | Adjacent To Weld | Point | 7.1 | 7 | 7.1 | 7.2 | 7.1 |  | -0.1 |  |  |  |  | 150-FG-45003-03C02
45 | 11/12/2008 |  | 150-FG-45003-03C02 | 45003 | 150-FG-45003-03C02-M9 | 150 | 03C02 | 7.1 | 7 | Elbow |  | Adjacent To Weld | Point | 7.2 | 7.2 | 7.4 | 7.3 | 7.275 |  | 0.1 |  |  |  |  | 150-FG-45003-03C02
45 | 11/12/2008 |  | 150-FG-45003-03C02 | 45003 | 150-FG-45003-03C02-M9 | 150 | 03C02 | 7.1 | 8 | Elbow |  | Outside of Bend | Point | NR | 7.5 | NR | NR | 7.5 |  | 0.4 |  |  |  |  | 150-FG-45003-03C02
45 | 11/12/2008 |  | 150-FG-45003-03C02 | 45003 | 150-FG-45003-03C02-M9 | 150 | 03C02 | 7.1 | 9 | Elbow |  | Adjacent To Weld | Point | 7.2 | 7.4 | 7.5 | 7.7 | 7.45 |  | 0.1 |  |  |  |  | 150-FG-45003-03C02
45 | 11/12/2008 |  | 150-FG-45003-03C02 | 45003 | 150-FG-45003-03C02-M9 | 150 | 03C02 | 7.1 | 10 | Elbow |  | Adjacent To Weld | Point | 7.7 | 7.6 | 7.6 | 7.5 | 7.6 |  | 0.4 |  |  |  |  | 150-FG-45003-03C02
45 | 11/12/2008 |  | 150-FG-45003-03C02 | 45003 | 150-FG-45003-03C02-M9 | 150 | 03C02 | 7.1 | 11 | Elbow |  | Outside of Bend | Point | 7.4 | NR | NR | NR | 7.4 |  | 0.3 |  |  |  |  | 150-FG-45003-03C02
45 | 11/12/2008 |  | 150-FG-45003-03C02 | 45003 | 150-FG-45003-03C02-M9 | 150 | 03C02 | 7.1 | 12 | Elbow |  | Adjacent To Weld | Point | 7.9 | 7.6 | 7.7 | 7.5 | 7.675 |  | 0.4 |  |  |  |  | 150-FG-45003-03C02
45 | 11/12/2008 |  | 150-FG-45003-03C02 | 45003 | 150-FG-45003-03C02-M9 | 150 | 03C02 | 7.1 | 13 | Straight |  | Adjacent To Weld | Point | 7.2 | 7.1 | 7.2 | 7 | 7.125 |  | -0.1 |  |  |  |  | 150-FG-45003-03C02
45 | 11/12/2008 |  | 100-FG-45017-03C02 | 45017 | 100-FG-45017-03C02-M9-1 | 100 | 03C02 | 6 | 1 | Elbow |  | Adjacent To Weld | Point | 5.9 | 6 | 5.7 | 5.8 | 5.85 |  | -0.3 |  |  |  |  | 100-FG-45017-03C02
45 | 11/12/2008 |  | 100-FG-45017-03C02 | 45017 | 100-FG-45017-03C02-M9-1 | 100 | 03C02 | 6 | 2 | Elbow |  | Outside of Bend | Point | NR | NR | NR | 5.5 | 5.5 |  | -0.5 |  |  |  |  | 100-FG-45017-03C02
45 | 11/12/2008 |  | 100-FG-45017-03C02 | 45017 | 100-FG-45017-03C02-M9-1 | 100 | 03C02 | 6 | 3 | Elbow |  | Adjacent To Weld | Point | 5.5 | 5.7 | 5.8 | 5.9 | 5.725 |  | -0.5 |  |  |  |  | 100-FG-45017-03C02
45 | 11/12/2008 |  | 100-FG-45017-03C02 | 45017 | 100-FG-45017-03C02-M9-1 | 100 | 03C02 | 6 | 4 | Elbow |  | Adjacent To Weld | Point | 6.1 | 6.1 | 6.2 | 6.3 | 6.175 |  | 0.1 |  |  |  |  | 100-FG-45017-03C02
45 | 11/12/2008 |  | 100-FG-45017-03C02 | 45017 | 100-FG-45017-03C02-M9-1 | 100 | 03C02 | 6 | 5 | Straight |  | Adjacent To Weld | Point | 6.2 | 6.2 | 6.2 | 6.3 | 6.225 |  | 0.2 |  |  |  |  | 100-FG-45017-03C02
45 | 11/12/2008 |  | 100-FG-45017-03C02 | 45017 | 100-FG-45017-03C02-M9-1 | 100 | 03C02 | 6 | 6 | Elbow |  | Adjacent To Weld | Point | 5.6 | 5.7 | 5.8 | 5.8 | 5.725 |  | -0.4 |  |  |  |  | 100-FG-45017-03C02
45 | 11/12/2008 |  | 100-FG-45017-03C02 | 45017 | 100-FG-45017-03C02-M9-1 | 100 | 03C02 | 6 | 7 | Elbow |  | Outside of Bend | Point | NR | NR | 5.4 | NR | 5.4 |  | -0.6 |  |  |  |  | 100-FG-45017-03C02
45 | 11/12/2008 |  | 100-FG-45017-03C02 | 45017 | 100-FG-45017-03C02-M9-1 | 100 | 03C02 | 6 | 8 | Elbow |  | Adjacent To Weld | Point | 6.1 | 6.2 | 6.3 | 6.1 | 6.175 |  | 0.1 |  |  |  |  | 100-FG-45017-03C02
45 | 11/12/2008 |  | 100-FG-45017-03C02 | 45017 | 100-FG-45017-03C02-M9-1 | 100 | 03C02 | 6 | 9 | Straight |  | Adjacent To Weld | Point | 6 | 5.8 | 5.9 | 6.1 | 5.95 |  | -0.2 |  |  |  |  | 100-FG-45017-03C02
45 | 11/12/2008 |  | 100-FG-45032-03C02 | 45032 | 100-FG-45032-03C02-M9 | 100 | 03C02 | 6 | 1 | Straight |  | Adjacent To Weld | Point | 6 | 6.1 | 6 | 6.2 | 6.075 |  | 0 |  |  |  |  | 100-FG-45032-03C02
45 | 11/12/2008 |  | 100-FG-45032-03C02 | 45032 | 100-FG-45032-03C02-M9 | 100 | 03C02 | 6 | 2 | Elbow |  | Adjacent To Weld | Point | 5.8 | 5.9 | 5.9 | 5.8 | 5.85 |  | -0.2 |  |  |  |  | 100-FG-45032-03C02
45 | 11/12/2008 |  | 100-FG-45032-03C02 | 45032 | 100-FG-45032-03C02-M9 | 100 | 03C02 | 6 | 3 | Elbow |  | Outside of Bend | Point | NR | NR | 5.6 | NR | 5.6 |  | -0.4 |  |  |  |  | 100-FG-45032-03C02
45 | 11/12/2008 |  | 100-FG-45032-03C02 | 45032 | 100-FG-45032-03C02-M9 | 100 | 03C02 | 6 | 4 | Elbow |  | Adjacent To Weld | Point | 5.6 | 5.8 | 5.9 | 5.7 | 5.75 |  | -0.4 |  |  |  |  | 100-FG-45032-03C02
45 | 11/12/2008 |  | 100-FG-45032-03C02 | 45032 | 100-FG-45032-03C02-M9 | 100 | 03C02 | 6 | 5 | Straight |  | Adjacent To Weld | Point | 6 | 6.2 | 6 | 6.1 | 6.075 |  | 0 |  |  |  |  | 100-FG-45032-03C02
45 | 11/12/2008 |  | 100-FG-45022-01C02 | 45022 | 100-FG-45022-01C02-M9 | 100 | 01C02 | 6 | 1 | Straight |  | Adjacent To Weld | Point | 6.1 | 6.2 | 6.1 | 6.3 | 6.175 |  | 0.1 |  |  |  |  | 100-FG-45022-01C02
45 | 11/12/2008 |  | 100-FG-45022-01C02 | 45022 | 100-FG-45022-01C02-M9 | 100 | 01C02 | 6 | 2 | Elbow |  | Adjacent To Weld | Point | 5.6 | 5.7 | 5.9 | 6 | 5.8 |  | -0.4 |  |  |  |  | 100-FG-45022-01C02
45 | 11/12/2008 |  | 100-FG-45022-01C02 | 45022 | 100-FG-45022-01C02-M9 | 100 | 01C02 | 6 | 3 | Elbow |  | Outside of Bend | Point | 5.8 | NR | NR | NR | 5.8 |  | -0.2 |  |  |  |  | 100-FG-45022-01C02
45 | 11/12/2008 |  | 100-FG-45022-01C02 | 45022 | 100-FG-45022-01C02-M9 | 100 | 01C02 | 6 | 4 | Elbow |  | Adjacent To Weld | Point | 5.5 | 5.6 | 5.8 | 5.7 | 5.65 |  | -0.5 |  |  |  |  | 100-FG-45022-01C02
45 | 11/12/2008 |  | 100-FG-45022-01C02 | 45022 | 100-FG-45022-01C02-M9 | 100 | 01C02 | 6 | 5 | Straight |  | Adjacent To Weld | Point | 6.2 | 6.3 | 6.1 | 6.3 | 6.225 |  | 0.1 |  |  |  |  | 100-FG-45022-01C02
45 | 11/12/2008 |  | 100-FG-45022-01C02 | 45022 | 100-FG-45022-01C02-M9 | 100 | 01C02 | 6 | 6 | Straight |  | Adjacent To Weld | Point | 6.3 | 6.2 | 6.1 | 6.3 | 6.225 |  | 0.1 |  |  |  |  | 100-FG-45022-01C02
45 | 11/12/2008 |  | 100-FG-45022-01C02 | 45022 | 100-FG-45022-01C02-M9 | 100 | 01C02 | 6 | 7 | Elbow |  | Adjacent To Weld | Point | 5.9 | 6 | 6 | 5.9 | 5.95 |  | -0.1 |  |  |  |  | 100-FG-45022-01C02
45 | 11/12/2008 |  | 100-FG-45022-01C02 | 45022 | 100-FG-45022-01C02-M9 | 100 | 01C02 | 6 | 8 | Elbow |  | Outside of Bend | Point | NR | NR | NR | 6 | 6 |  | 0 |  |  |  |  | 100-FG-45022-01C02
45 | 11/12/2008 |  | 100-FG-45022-01C02 | 45022 | 100-FG-45022-01C02-M9 | 100 | 01C02 | 6 | 9 | Elbow |  | Adjacent To Weld | Point | 6.1 | 6.2 | 6.2 | 6.3 | 6.2 |  | 0.1 |  |  |  |  | 100-FG-45022-01C02
45 | 11/12/2008 |  | 100-FG-45022-01C02 | 45022 | 100-FG-45022-01C02-M9 | 100 | 01C02 | 6 | 10 | Straight |  | Adjacent To Weld | Point | 6 | 6 | 5.9 | 6 | 5.975 |  | -0.1 |  |  |  |  | 100-FG-45022-01C02
45 | 11/12/2008 |  | 100-FG-45041-01C02 | 45041 | 100-FG-45041-01C02-M9 | 100 | 01C02 | 6 | 1 | Straight |  | Adjacent To Weld | Point | 6.1 | 6 | 6.1 | 6.2 | 6.1 |  | 0 |  |  |  |  | 100-FG-45041-01C02
45 | 11/12/2008 |  | 100-FG-45041-01C02 | 45041 | 100-FG-45041-01C02-M9 | 100 | 01C02 | 6 | 2 | Elbow |  | Adjacent To Weld | Point | 6.2 | 6.2 | 6.4 | 6.3 | 6.275 |  | 0.2 |  |  |  |  | 100-FG-45041-01C02
45 | 11/12/2008 |  | 100-FG-45041-01C02 | 45041 | 100-FG-45041-01C02-M9 | 100 | 01C02 | 6 | 3 | Elbow |  | Outside of Bend | Point | NR | NR | 5.8 | NR | 5.8 |  | -0.2 |  |  |  |  | 100-FG-45041-01C02
45 | 11/12/2008 |  | 100-FG-45041-01C02 | 45041 | 100-FG-45041-01C02-M9 | 100 | 01C02 | 6 | 4 | Elbow |  | Adjacent To Weld | Point | 5.9 | 6 | 6.1 | 6 | 6 |  | -0.1 |  |  |  |  | 100-FG-45041-01C02
45 | 11/12/2008 |  | 100-FG-45041-01C02 | 45041 | 100-FG-45041-01C02-M9 | 100 | 01C02 | 6 | 5 | Straight |  | Adjacent To Weld | Point | 6.1 | 6.1 | 6.3 | 6.2 | 6.175 |  | 0.1 |  |  |  |  | 100-FG-45041-01C02
45 | 11/12/2008 |  | 150-FG-45004-03C02 | 45004 | 150-FG-45004-03C02-M9-1 | 150 | 03C02 | 7.1 | 1 | Straight |  | Adjacent To Weld | Point | 7.1 | 7.1 | 7 | 7.1 | 7.075 |  | -0.1 |  |  |  |  | 150-FG-45004-03C02
45 | 11/12/2008 |  | 150-FG-45004-03C02 | 45004 | 150-FG-45004-03C02-M9-1 | 150 | 03C02 | 7.1 | 2 | Elbow |  | Adjacent To Weld | Point | 7.3 | 7.4 | 7.3 | 7.2 | 7.3 |  | 0.1 |  |  |  |  | 150-FG-45004-03C02
45 | 11/12/2008 |  | 150-FG-45004-03C02 | 45004 | 150-FG-45004-03C02-M9-1 | 150 | 03C02 | 7.1 | 3 | Elbow |  | Outside of Bend | Point | NR | 7 | NR | NR | 7 |  | -0.1 |  |  |  |  | 150-FG-45004-03C02
45 | 11/12/2008 |  | 150-FG-45004-03C02 | 45004 | 150-FG-45004-03C02-M9-1 | 150 | 03C02 | 7.1 | 4 | Elbow |  | Adjacent To Weld | Point | 7.1 | 7.2 | 7.2 | 7.3 | 7.2 |  | 0 |  |  |  |  | 150-FG-45004-03C02
45 | 11/12/2008 |  | 150-FG-45004-03C02 | 45004 | 150-FG-45004-03C02-M9-1 | 150 | 03C02 | 7.1 | 5 | Elbow |  | Adjacent To Weld | Point | 7.4 | 7.2 | 7.2 | 7.3 | 7.275 |  | 0.1 |  |  |  |  | 150-FG-45004-03C02
45 | 11/12/2008 |  | 150-FG-45004-03C02 | 45004 | 150-FG-45004-03C02-M9-1 | 150 | 03C02 | 7.1 | 6 | Straight |  | Adjacent To Weld | Point | 7.3 | 7.2 | 7.3 | 7.4 | 7.3 |  | 0.1 |  |  |  |  | 150-FG-45004-03C02
45 | 11/12/2008 |  | 150-FG-45004-03C02 | 45004 | 150-FG-45004-03C02-M9-1 | 150 | 03C02 | 7.1 | 7 | Elbow |  | Adjacent To Weld | Point | 7.5 | 7.6 | 7.6 | 7.5 | 7.55 |  | 0.4 |  |  |  |  | 150-FG-45004-03C02
45 | 11/12/2008 |  | 150-FG-45004-03C02 | 45004 | 150-FG-45004-03C02-M9-1 | 150 | 03C02 | 7.1 | 8 | Elbow |  | Outside of Bend | Point | 7.1 | NR | NR | NR | 7.1 |  | 0 |  |  |  |  | 150-FG-45004-03C02
45 | 11/12/2008 |  | 150-FG-45004-03C02 | 45004 | 150-FG-45004-03C02-M9-1 | 150 | 03C02 | 7.1 | 9 | Elbow |  | Adjacent To Weld | Point | 6.9 | 7 | 7.1 | 6.9 | 6.975 |  | -0.2 |  |  |  |  | 150-FG-45004-03C02
45 | 11/12/2008 |  | 150-FG-45004-03C02 | 45004 | 150-FG-45004-03C02-M9-2 | 150 | 03C02 | 7.1 | 10 | Elbow |  | Adjacent To Weld | Point | 7.7 | 7.6 | 7.8 | 7.5 | 7.65 |  | 0.4 |  |  |  |  | 150-FG-45004-03C02
45 | 11/12/2008 |  | 150-FG-45004-03C02 | 45004 | 150-FG-45004-03C02-M9-2 | 150 | 03C02 | 7.1 | 11 | Elbow |  | Adjacent To Weld | Point | 7.6 | 7.4 | 7.2 | 7.3 | 7.375 |  | 0.1 |  |  |  |  | 150-FG-45004-03C02
45 | 11/12/2008 |  | 150-FG-45004-03C02 | 45004 | 150-FG-45004-03C02-M9-2 | 150 | 03C02 | 7.1 | 12 | Elbow |  | Outside of Bend | Point | 7.5 | NR | NR | NR | 7.5 |  | 0.4 |  |  |  |  | 150-FG-45004-03C02
45 | 11/12/2008 |  | 150-FG-45004-03C02 | 45004 | 150-FG-45004-03C02-M9-2 | 150 | 03C02 | 7.1 | 13 | Elbow |  | Adjacent To Weld | Point | 7.7 | 7.8 | 7.9 | 7.8 | 7.8 |  | 0.6 |  |  |  |  | 150-FG-45004-03C02
45 | 11/12/2008 |  | 150-FG-45004-03C02 | 45004 | 150-FG-45004-03C02-M9-2 | 150 | 03C02 | 7.1 | 14 | Straight |  | Adjacent To Weld | Point | 7.2 | 7.2 | 7.1 | 7.1 | 7.15 |  | 0 |  |  |  |  | 150-FG-45004-03C02
45 | 11/12/2008 |  | 150-FG-45004-03C02 | 45004 | 150-FG-45004-03C02-M9-2 | 150 | 03C02 | 7.1 | 15 | Straight |  | Adjacent To Weld | Point | 7.3 | 7.3 | 7.2 | 7.2 | 7.25 |  | 0.1 |  |  |  |  | 150-FG-45004-03C02
45 | 11/12/2008 |  | 150-FG-45004-03C02 | 45004 | 150-FG-45004-03C02-M9-2 | 150 | 03C02 | 7.1 | 16 | Elbow |  | Adjacent To Weld | Point | 7.3 | 7.4 | 7.2 | 7.3 | 7.3 |  | 0.1 |  |  |  |  | 150-FG-45004-03C02
45 | 11/12/2008 |  | 150-FG-45004-03C02 | 45004 | 150-FG-45004-03C02-M9-2 | 150 | 03C02 | 7.1 | 17 | Elbow |  | Outside of Bend | Point | 7 | NR | NR | NR | 7 |  | -0.1 |  |  |  |  | 150-FG-45004-03C02
45 | 11/12/2008 |  | 150-FG-45004-03C02 | 45004 | 150-FG-45004-03C02-M9-2 | 150 | 03C02 | 7.1 | 18 | Elbow |  | Adjacent To Weld | Point | 7.4 | 7.3 | 7.2 | 7.2 | 7.275 |  | 0.1 |  |  |  |  | 150-FG-45004-03C02
45 | 11/12/2008 |  | 150-FG-45004-03C02 | 45004 | 150-FG-45004-03C02-M9-2 | 150 | 03C02 | 7.1 | 19 | Straight |  | Adjacent To Weld | Point | 7.1 | 7 | 7.1 | 7.1 | 7.075 |  | -0.1 |  |  |  |  | 150-FG-45004-03C02
45 | 11/04/2009 |  | 150-FG-45038-03C02 | 45038 | 150-FG-45038-03C02-M9 | 150 | 03C02 | 7.1 | 1 | Straight |  | Adjacent To Weld | Point | 7.1 | 7.2 | 7.3 | 7.4 | 7.25 | Cross Checked | 0 |  |  |  |  | 150-FG-45038-03C02
45 | 11/04/2009 |  | 150-FG-45038-03C02 | 45038 | 150-FG-45038-03C02-M9 | 150 | 03C02 | 7.1 | 2 | Elbow |  | Adjacent To Weld | Point | 7.4 | 7.3 | 7.9 | 7.2 | 7.45 | Cross Checked | 0.1 |  |  |  |  | 150-FG-45038-03C02
45 | 11/04/2009 |  | 150-FG-45038-03C02 | 45038 | 150-FG-45038-03C02-M9 | 150 | 03C02 | 7.1 | 3 | Elbow |  | Outside of Bend | Point | NR | NR | NR | 6.5 | 6.5 | Cross Checked | -0.6 |  |  |  |  | 150-FG-45038-03C02
45 | 11/04/2009 |  | 150-FG-45038-03C02 | 45038 | 150-FG-45038-03C02-M9 | 150 | 03C02 | 7.1 | 4 | Elbow |  | Adjacent To Weld | Point | 7.4 | 7.4 | 7.6 | 7.3 | 7.425 | Cross Checked | 0.2 |  |  |  |  | 150-FG-45038-03C02
45 | 11/04/2009 |  | 150-FG-45038-03C02 | 45038 | 150-FG-45038-03C02-M9 | 150 | 03C02 | 7.1 | 5 | Straight |  | Adjacent To Weld | Point | 7.3 | 7.3 | 7 | 7.5 | 7.275 | Cross Checked | -0.1 |  |  |  |  | 150-FG-45038-03C02
45 | 11/12/2008 |  | 150-FG-45038-03C02 | 45038 | 150-FG-45038-03C02-M9 | 150 | 03C02 | 7.1 | 6 | Straight |  | Adjacent To Weld | Point | 7.1 | 7.2 | 7.2 | 7 | 7.125 |  | -0.1 |  |  |  |  | 150-FG-45038-03C02
45 | 11/12/2008 |  | 150-FG-45038-03C02 | 45038 | 150-FG-45038-03C02-M9 | 150 | 03C02 | 7.1 | 7 | Elbow |  | Adjacent To Weld | Point | 7.3 | 7.3 | 7.4 | 7.2 | 7.3 |  | 0.1 |  |  |  |  | 150-FG-45038-03C02
45 | 11/12/2008 |  | 150-FG-45038-03C02 | 45038 | 150-FG-45038-03C02-M9 | 150 | 03C02 | 7.1 | 8 | Elbow |  | Outside of Bend | Point | 7.3 | NR | NR | NR | 7.3 |  | 0.2 |  |  |  |  | 150-FG-45038-03C02
45 | 11/12/2008 |  | 150-FG-45038-03C02 | 45038 | 150-FG-45038-03C02-M9 | 150 | 03C02 | 7.1 | 9 | Elbow |  | Adjacent To Weld | Point | 7.4 | 7.4 | 7.2 | 7.3 | 7.325 |  | 0.1 |  |  |  |  | 150-FG-45038-03C02
45 | 11/12/2008 |  | 150-FG-45038-03C02 | 45038 | 150-FG-45038-03C02-M9 | 150 | 03C02 | 7.1 | 10 | Straight |  | Adjacent To Weld | Point | 7.5 | 7.6 | 7.5 | 7.4 | 7.5 |  | 0.3 |  |  |  |  | 150-FG-45038-03C02
45 | 11/12/2008 |  | 100-FG-45001-09C02 | 45001 | 100-FG-45001-09C02-M9-1 | 100 | 09C02 | 11.1 | 1 | Straight |  | Adjacent To Weld | Point | 11 | 11.1 | 11 | 11.2 | 11.075 |  | -0.1 |  |  |  |  | 100-FG-45001-09C02
45 | 11/12/2008 |  | 100-FG-45001-09C02 | 45001 | 100-FG-45001-09C02-M9-1 | 100 | 09C02 | 11.1 | 2 | Elbow |  | Adjacent To Weld | Point | 11.6 | 11.5 | 11.4 | 11.4 | 11.475 |  | 0.3 |  |  |  |  | 100-FG-45001-09C02
45 | 11/12/2008 |  | 100-FG-45001-09C02 | 45001 | 100-FG-45001-09C02-M9-1 | 100 | 09C02 | 11.1 | 3 | Elbow |  | Outside of Bend | Point | NR | NR | 11.8 | NR | 11.8 |  | 0.7 |  |  |  |  | 100-FG-45001-09C02
45 | 11/12/2008 |  | 100-FG-45001-09C02 | 45001 | 100-FG-45001-09C02-M9-1 | 100 | 09C02 | 11.1 | 4 | Elbow |  | Adjacent To Weld | Point | 11.8 | 11.7 | 11.6 | 11.7 | 11.7 |  | 0.5 |  |  |  |  | 100-FG-45001-09C02
45 | 11/12/2008 |  | 100-FG-45001-09C02 | 45001 | 100-FG-45001-09C02-M9-1 | 100 | 09C02 | 11.1 | 5 | Elbow |  | Adjacent To Weld | Point | 11.7 | 11.6 | 11.5 | 11.6 | 11.6 |  | 0.4 |  |  |  |  | 100-FG-45001-09C02
45 | 11/12/2008 |  | 100-FG-45001-09C02 | 45001 | 100-FG-45001-09C02-M9-1 | 100 | 09C02 | 11.1 | 6 | Elbow |  | Outside of Bend | Point | 11.3 | NR | NR | NR | 11.3 |  | 0.2 |  |  |  |  | 100-FG-45001-09C02
45 | 11/12/2008 |  | 100-FG-45001-09C02 | 45001 | 100-FG-45001-09C02-M9-1 | 100 | 09C02 | 11.1 | 7 | Elbow |  | Adjacent To Weld | Point | 11.5 | 11.4 | 11.3 | 11.3 | 11.375 |  | 0.2 |  |  |  |  | 100-FG-45001-09C02
45 | 11/12/2008 |  | 100-FG-45001-09C02 | 45001 | 100-FG-45001-09C02-M9-1 | 100 | 09C02 | 11.1 | 8 | Straight |  | Adjacent To Weld | Point | 11.6 | 11.5 | 11.6 | 11.4 | 11.525 |  | 0.3 |  |  |  |  | 100-FG-45001-09C02
45 | 11/12/2008 |  | 100-FG-45001-09C02 | 45001 | 100-FG-45001-09C02-M9-1 | 100 | 09C02 | 11.1 | 9 | Straight |  | Adjacent To Weld | Point | 11.3 | 11.2 | 11.2 | 11.3 | 11.25 |  | 0.1 |  |  |  |  | 100-FG-45001-09C02
45 | 11/12/2008 |  | 100-FG-45001-09C02 | 45001 | 100-FG-45001-09C02-M9-1 | 100 | 09C02 | 11.1 | 10 | Elbow |  | Adjacent To Weld | Point | 11.5 | 11.6 | 11.7 | 11.6 | 11.6 |  | 0.4 |  |  |  |  | 100-FG-45001-09C02
45 | 11/12/2008 |  | 100-FG-45001-09C02 | 45001 | 100-FG-45001-09C02-M9-1 | 100 | 09C02 | 11.1 | 11 | Elbow |  | Outside of Bend | Point | 11.8 | NR | NR | NR | 11.8 |  | 0.7 |  |  |  |  | 100-FG-45001-09C02
45 | 11/12/2008 |  | 100-FG-45001-09C02 | 45001 | 100-FG-45001-09C02-M9-1 | 100 | 09C02 | 11.1 | 12 | Elbow |  | Adjacent To Weld | Point | 11.4 | 11.3 | 11.2 | 11.4 | 11.325 |  | 0.1 |  |  |  |  | 100-FG-45001-09C02
45 | 11/12/2008 |  | 100-FG-45001-09C02 | 45001 | 100-FG-45001-09C02-M9-1 | 100 | 09C02 | 11.1 | 13 | Straight |  | Adjacent To Weld | Point | 11.4 | 11.3 | 11.3 | 11.5 | 11.375 |  | 0.2 |  |  |  |  | 100-FG-45001-09C02
45 | 11/12/2008 |  | 100-FG-45001-09C02 | 45001 | 100-FG-45001-09C02-M9-3 | 100 | 09C02 | 11.1 | 14 | Elbow |  | Adjacent To Weld | Point | 11.8 | 11.7 | 11.5 | 11.4 | 11.6 |  | 0.3 |  |  |  |  | 100-FG-45001-09C02
45 | 11/12/2008 |  | 100-FG-45001-09C02 | 45001 | 100-FG-45001-09C02-M9-3 | 100 | 09C02 | 11.1 | 15 | Elbow |  | Outside of Bend | Point | NR | 11.5 | NR | NR | 11.5 |  | 0.4 |  |  |  |  | 100-FG-45001-09C02
45 | 11/12/2008 |  | 100-FG-45001-09C02 | 45001 | 100-FG-45001-09C02-M9-3 | 100 | 09C02 | 11.1 | 16 | Elbow |  | Adjacent To Weld | Point | 11.2 | 11.1 | 11.2 | 11.2 | 11.175 |  | 0 |  |  |  |  | 100-FG-45001-09C02
45 | 11/12/2008 |  | 100-FG-45001-09C02 | 45001 | 100-FG-45001-09C02-M9-3 | 100 | 09C02 | 11.1 | 17 | Straight |  | Adjacent To Weld | Point | 11 | 11.1 | 11.2 | 11.1 | 11.1 |  | -0.1 |  |  |  |  | 100-FG-45001-09C02
45 | 11/12/2008 |  | 100-FG-45001-09C02 | 45001 | 100-FG-45001-09C02-M9-3 | 100 | 09C02 | 11.1 | 18 | Straight |  | Adjacent To Weld | Point | 11.4 | 11.3 | 11.4 | 11.2 | 11.325 |  | 0.1 |  |  |  |  | 100-FG-45001-09C02
45 | 11/12/2008 |  | 100-FG-45001-09C02 | 45001 | 100-FG-45001-09C02-M9-3 | 100 | 09C02 | 11.1 | 19 | Elbow |  | Adjacent To Weld | Point | 11.7 | 11.6 | 11.4 | 11.5 | 11.55 |  | 0.3 |  |  |  |  | 100-FG-45001-09C02
45 | 11/12/2008 |  | 100-FG-45001-09C02 | 45001 | 100-FG-45001-09C02-M9-3 | 100 | 09C02 | 11.1 | 20 | Elbow |  | Outside of Bend | Point | NR | 11.6 | NR | NR | 11.6 |  | 0.5 |  |  |  |  | 100-FG-45001-09C02
45 | 11/12/2008 |  | 100-FG-45001-09C02 | 45001 | 100-FG-45001-09C02-M9-3 | 100 | 09C02 | 11.1 | 21 | Elbow |  | Adjacent To Weld | Point | 11.7 | 11.8 | 11.6 | 11.7 | 11.7 |  | 0.5 |  |  |  |  | 100-FG-45001-09C02
45 | 11/12/2008 |  | 100-FG-45001-09C02 | 45001 | 100-FG-45001-09C02-M9-5 | 100 | 09C02 | 11.1 | 22 | Straight |  | Adjacent To Weld | Point | 11.3 | 11.2 | 11.1 | 11.2 | 11.2 |  | 0 |  |  |  |  | 100-FG-45001-09C02
45 | 11/12/2008 |  | 100-FG-45001-09C02 | 45001 | 100-FG-45001-09C02-M9-5 | 100 | 09C02 | 11.1 | 23 | Elbow |  | Adjacent To Weld | Point | 11.7 | 11.6 | 11.4 | 11.5 | 11.55 |  | 0.3 |  |  |  |  | 100-FG-45001-09C02
45 | 11/12/2008 |  | 100-FG-45001-09C02 | 45001 | 100-FG-45001-09C02-M9-5 | 100 | 09C02 | 11.1 | 24 | Elbow |  | Outside of Bend | Point | 11.6 | NR | NR | NR | 11.6 |  | 0.5 |  |  |  |  | 100-FG-45001-09C02
45 | 11/12/2008 |  | 100-FG-45001-09C02 | 45001 | 100-FG-45001-09C02-M9-5 | 100 | 09C02 | 11.1 | 25 | Elbow |  | Adjacent To Weld | Point | 11.8 | 11.7 | 11.6 | 11.4 | 11.625 |  | 0.3 |  |  |  |  | 100-FG-45001-09C02
45 | 11/12/2008 |  | 100-FG-45001-09C02 | 45001 | 100-FG-45001-09C02-M9-5 | 100 | 09C02 | 11.1 | 26 | Straight |  | Adjacent To Weld | Point | 11.2 | 11.2 | 11.3 | 11.1 | 11.2 |  | 0 |  |  |  |  | 100-FG-45001-09C02
45 | 11/12/2008 |  | 100-FG-45001-09C02 | 45001 | 100-FG-45001-09C02-M9-5 | 100 | 09C02 | 11.1 | 27 | Straight |  | Adjacent To Weld | Point | 11 | 11.2 | 11.1 | 11.2 | 11.125 |  | -0.1 |  |  |  |  | 100-FG-45001-09C02
45 | 11/12/2008 |  | 100-FG-45001-09C02 | 45001 | 100-FG-45001-09C02-M9-5 | 100 | 09C02 | 11.1 | 28 | Elbow |  | Adjacent To Weld | Point | 11.6 | 11.5 | 11.6 | 11.4 | 11.525 |  | 0.3 |  |  |  |  | 100-FG-45001-09C02
45 | 11/12/2008 |  | 100-FG-45001-09C02 | 45001 | 100-FG-45001-09C02-M9-5 | 100 | 09C02 | 11.1 | 29 | Elbow |  | Outside of Bend | Point | NR | 11.6 | NR | NR | 11.6 |  | 0.5 |  |  |  |  | 100-FG-45001-09C02
45 | 11/12/2008 |  | 100-FG-45001-09C02 | 45001 | 100-FG-45001-09C02-M9-5 | 100 | 09C02 | 11.1 | 30 | Elbow |  | Adjacent To Weld | Point | 11.7 | 11.6 | 11.5 | 11.4 | 11.55 |  | 0.3 |  |  |  |  | 100-FG-45001-09C02
45 | 11/12/2008 |  | 100-FG-45001-09C02 | 45001 | 100-FG-45001-09C02-M9-5 | 100 | 09C02 | 11.1 | 31 | Straight |  | Adjacent To Weld | Point | 11.6 | 11.5 | 11.3 | 11.2 | 11.4 |  | 0.1 |  |  |  |  | 100-FG-45001-09C02
45 | 11/12/2008 |  | 150-FG-45051-03C02 | 45051 | 150-FG-45051-03C02-M9 | 150 | 06C02 | 7.1 | 1 | Straight |  | Adjacent To Weld | Point | 7.7 | 7.7 | 7.6 | 7.5 | 7.625 |  | 0.4 |  |  |  |  | 150-FG-45051-03C02
45 | 11/12/2008 |  | 150-FG-45051-03C02 | 45051 | 150-FG-45051-03C02-M9 | 150 | 06C02 | 7.1 | 2 | Elbow |  | Adjacent To Weld | Point | 7.8 | 7.6 | 7.7 | 7.7 | 7.7 |  | 0.5 |  |  |  |  | 150-FG-45051-03C02
45 | 11/12/2008 |  | 150-FG-45051-03C02 | 45051 | 150-FG-45051-03C02-M9 | 150 | 06C02 | 7.1 | 3 | Elbow |  | Outside of Bend | Point | NR | NR | NR | 7.1 | 7.1 |  | 0 |  |  |  |  | 150-FG-45051-03C02
45 | 11/12/2008 |  | 150-FG-45051-03C02 | 45051 | 150-FG-45051-03C02-M9 | 150 | 06C02 | 7.1 | 4 | Elbow |  | Adjacent To Weld | Point | 7.8 | 7.7 | 7.7 | 7.6 | 7.7 |  | 0.5 |  |  |  |  | 150-FG-45051-03C02
45 | 11/12/2008 |  | 150-FG-45051-03C02 | 45051 | 150-FG-45051-03C02-M9 | 150 | 06C02 | 7.1 | 5 | Straight |  | Adjacent To Weld | Point | 7.1 | 7.2 | 7.4 | 7.3 | 7.25 |  | 0 |  |  |  |  | 150-FG-45051-03C02
45 | 11/12/2008 |  | 150-FG-45051-03C02 | 45051 | 150-FG-45051-03C02-M9 | 150 | 06C02 | 7.1 | 6 | Elbow |  | Adjacent To Weld | Point | 7.8 | 7.6 | 7.7 | 7.6 | 7.675 |  | 0.5 |  |  |  |  | 150-FG-45051-03C02
45 | 11/12/2008 |  | 150-FG-45051-03C02 | 45051 | 150-FG-45051-03C02-M9 | 150 | 06C02 | 7.1 | 7 | Elbow |  | Outside of Bend | Point | 7.3 | NR | NR | NR | 7.3 |  | 0.2 |  |  |  |  | 150-FG-45051-03C02
45 | 11/12/2008 |  | 150-FG-45051-03C02 | 45051 | 150-FG-45051-03C02-M9 | 150 | 06C02 | 7.1 | 8 | Elbow |  | Adjacent To Weld | Point | 7.6 | 7.6 | 7.5 | 7.6 | 7.575 |  | 0.4 |  |  |  |  | 150-FG-45051-03C02
45 | 11/12/2008 |  | 150-FG-45051-03C02 | 45051 | 150-FG-45051-03C02-M9 | 150 | 06C02 | 7.1 | 9 | Elbow |  | Adjacent To Weld | Point | 7.3 | 7.4 | 7.4 | 7.4 | 7.375 |  | 0.2 |  |  |  |  | 150-FG-45051-03C02
45 | 11/12/2008 |  | 150-FG-45051-03C02 | 45051 | 150-FG-45051-03C02-M9 | 150 | 06C02 | 7.1 | 10 | Straight |  | Adjacent To Weld | Point | 7.3 | 7.1 | 7.2 | 7.4 | 7.25 |  | 0 |  |  |  |  | 150-FG-45051-03C02
45 | 11/12/2008 |  | 150-FG-45051-03C02 | 45051 | 150-FG-45051-03C02-M9 | 150 | 06C02 | 7.1 | 11 | Elbow |  | Adjacent To Weld | Point | 7.3 | 7.4 | 7.5 | 7.5 | 7.425 |  | 0.2 |  |  |  |  | 150-FG-45051-03C02
45 | 11/12/2008 |  | 150-FG-45051-03C02 | 45051 | 150-FG-45051-03C02-M9 | 150 | 06C02 | 7.1 | 12 | Elbow |  | Outside of Bend | Point | NR | NR | 7.7 | NR | 7.7 |  | 0.6 |  |  |  |  | 150-FG-45051-03C02
45 | 11/12/2008 |  | 150-FG-45051-03C02 | 45051 | 150-FG-45051-03C02-M9 | 150 | 06C02 | 7.1 | 13 | Elbow |  | Adjacent To Weld | Point | 7.4 | 7.6 | 7.6 | 7.5 | 7.525 |  | 0.3 |  |  |  |  | 150-FG-45051-03C02
45 | 11/12/2008 |  | 150-FG-45052-03C02 | 45052 | 150-FG-45052-03C02-M9 | 150 | 03C02 | 7.1 | 1 | Straight |  | Adjacent To Weld | Point | 7.5 | 7.4 | 7 | 7.1 | 7.25 |  | -0.1 |  |  |  |  | 150-FG-45052-03C02
45 | 11/12/2008 |  | 150-FG-45052-03C02 | 45052 | 150-FG-45052-03C02-M9 | 150 | 03C02 | 7.1 | 2 | Elbow |  | Adjacent To Weld | Point | 8.2 | 7.9 | 7.1 | 7.2 | 7.6 |  | 0 |  |  |  |  | 150-FG-45052-03C02
45 | 11/12/2008 |  | 150-FG-45052-03C02 | 45052 | 150-FG-45052-03C02-M9 | 150 | 03C02 | 7.1 | 3 | Elbow |  | Outside of Bend | Point | NR | NR | NR | 6.9 | 6.9 |  | -0.2 |  |  |  |  | 150-FG-45052-03C02
45 | 11/12/2008 |  | 150-FG-45052-03C02 | 45052 | 150-FG-45052-03C02-M9 | 150 | 03C02 | 7.1 | 3A | Elbow |  | Outside of Bend | Point | NR | NR | NR | 6.2 | 6.2 |  | -0.9 | -12.68% | -12.68% | -11.27% |  | 150-FG-45052-03C02
45 | 11/12/2008 |  | 150-FG-45052-03C02 | 45052 | 150-FG-45052-03C02-M9 | 150 | 03C02 | 7.1 | 4 | Elbow |  | Adjacent To Weld | Point | 7.9 | 7.9 | 7.8 | 6.7 | 7.575 |  | -0.4 |  |  |  |  | 150-FG-45052-03C02
45 | 11/12/2008 |  | 150-FG-45052-03C02 | 45052 | 150-FG-45052-03C02-M9 | 150 | 03C02 | 7.1 | 5 | Straight |  | Adjacent To Weld | Point | 7.3 | 7.4 | 7 | 7.3 | 7.25 |  | -0.1 |  |  |  |  | 150-FG-45052-03C02
45 | 11/12/2008 |  | 150-FG-45052-03C02 | 45052 | 150-FG-45052-03C02-M9 | 150 | 03C02 | 7.1 | 6 | Straight |  | Adjacent To Weld | Point | 7.3 | 7.4 | 7.2 | 7.2 | 7.275 |  | 0.1 |  |  |  |  | 150-FG-45052-03C02
45 | 11/12/2008 |  | 150-FG-45052-03C02 | 45052 | 150-FG-45052-03C02-M9 | 150 | 03C02 | 7.1 | 7 | Elbow |  | Adjacent To Weld | Point | 6.6 | 8.2 | 8.1 | 7.2 | 7.525 |  | -0.5 |  |  |  |  | 150-FG-45052-03C02
45 | 11/12/2008 |  | 150-FG-45052-03C02 | 45052 | 150-FG-45052-03C02-M9 | 150 | 03C02 | 7.1 | 8 | Elbow |  | Outside of Bend | Point | 6.7 | NR | NR | NR | 6.7 |  | -0.4 |  |  |  |  | 150-FG-45052-03C02
45 | 11/12/2008 |  | 150-FG-45052-03C02 | 45052 | 150-FG-45052-03C02-M9 | 150 | 03C02 | 7.1 | 8A | Elbow |  | Outside of Bend | Point | 7.1 | NR | NR | NR | 7.1 |  | 0 |  |  |  |  | 150-FG-45052-03C02
45 | 11/12/2008 |  | 150-FG-45052-03C02 | 45052 | 150-FG-45052-03C02-M9 | 150 | 03C02 | 7.1 | 9 | Elbow |  | Adjacent To Weld | Point | 7.5 | 8 | 7.5 | 7.6 | 7.65 |  | 0.4 |  |  |  |  | 150-FG-45052-03C02
45 | 11/12/2008 |  | 150-FG-45052-03C02 | 45052 | 150-FG-45052-03C02-M9 | 150 | 03C02 | 7.1 | 10 | Straight |  | Adjacent To Weld | Point | 7.4 | 7 | 7.2 | 7.5 | 7.275 |  | -0.1 |  |  |  |  | 150-FG-45052-03C02
45 | 11/12/2008 |  | 100-FG-45008-03C02 | 45008 | 100-FG-45008-03C02-E-M9-1 | 100 | 03C02 | 6 | NA | NA | NA | NA | NA | NA | NA | NA | NA | NA | Fully covered with Heat Shield | [5 empty] | #N/A
45 | 11/12/2008 |  | 100-FG-45043-03C02 | 45043 | 100-FG-45043-03C02-E-M4-1 | 100 | 03C02 | 6 | NA | NA | NA | NA | NA | NA | NA | NA | NA | NA | Still Under Construction | [5 empty] | #N/A
45 | 11/12/2008 |  | 80-FG-45046-03C02 | 45046 | 80-FG-45046-03C02-E-M4-1 | 80 | 03C02 | 5.5 | NA | NA | NA | NA | NA | NA | NA | NA | NA | NA | Still Under Construction | [5 empty] | #N/A
45 | 11/12/2008 |  | 80-FG-45058-03C02 | 45058 | 80-FG-45058-03C02-E-M4 | 80 | 03C02 | 5.5 | NA | NA | NA | NA | NA | NA | NA | NA | NA | NA | Still Under Construction | [5 empty] | #N/A
45 | 12/12/2008 |  | 100-FG-45047-03C02 | 45047 | 100-FG-45047-03C02-E-M6 | 100 | 03C02 | 6 | NA | NA | NA | NA | NA | NA | NA | NA | NA | NA | Line is Fully Insulated | [5 empty] | #N/A
45 | 12/12/2008 |  | 80-FG-45050-03C02 | 45050 | 80-FG-45050-03C02-E-M6 | 80 | 03C02 | 5.5 | NA | NA | NA | NA | NA | NA | NA | NA | NA | NA | Line is Fully Insulated | [5 empty] | #N/A
45 | 12/12/2008 |  | 80-FG-45053-03C02 | 45053 | 80-FG-45053-03C02-E-M6 | 80 | 03C02 | 5.5 | NA | NA | NA | NA | NA | NA | NA | NA | NA | NA | Line is Fully Insulated | [5 empty] | #N/A
45 | 10/01/2009 |  | 150-FG-45005-03C02 | 45005 | 150-FG-45005-03C02-E-M9-1 | 150 | 03C02 | 7.1 | NA | NA | NA | NA | NA | NA | NA | NA | NA | NA | Line is Fully Insulated | [5 empty] | #N/A
45 | 10/01/2009 |  | 100-FG-45006-03C02 | 45006 | 100-FG-45006-03C02-E-M9 | 100 | 03C02 | 6 | NA | NA | NA | NA | NA | NA | NA | NA | NA | NA | Line is Fully Insulated | [5 empty] | #N/A
45 | 10/01/2009 |  | 100-FG-45007-03C02 | 45007 | 100-FG-45007-03C02-E-M9 | 100 | 03C02 | 6 | NA | NA | NA | NA | NA | NA | NA | NA | NA | NA | Line is Fully Insulated | [5 empty] | #N/A
45 | 10/01/2009 |  | 150-FG-45009-01C02 | 45009 | 150-FG-45007-03C02-E-M9-1 | 150 | 01C02 | 7.1 | NA | NA | NA | NA | NA | NA | NA | NA | NA | NA | Line is Fully Insulated | [5 empty] | #N/A
45 | 10/01/2009 |  | 80-FG-45028-03C02 | 45028 | 80-FG-45028-03C02-E-M9-1 | 80 | 03C02 | 5.5 | NA | NA | NA | NA | NA | NA | NA | NA | NA | NA | Line is Fully Insulated | [5 empty] | #N/A
45 | 10/01/2009 |  | 50-FG-45042-03C02 | 45042 | 50-FG-45042-03C02-E-M9-1 | 50 | 03C02 | 5.5 | NA | NA | NA | NA | NA | NA | NA | NA | NA | NA | Line is Fully Insulated | [5 empty] | #N/A
55 | 10/1/2009 |  | 150-SL-55001-01C02 | 55001 |  |  | 01C02 | 7.1 | NA | NA | NA | NA | NA | NA | NA | NA | NA | NA | Fully Insulated | [5 empty] | #N/A
57 | 17/01/2009 |  | 80-DC-57001-01C02 | 57001 | 80-DC-57001-01C02-M1 | 80 | 01C02 | 5.5 | 1 | Straight |  | Adjacent Weld | Point | 5.5 | 5.7 | 5.8 | 5.7 | 5.675 |  | 0 |  |  |  |  | 80-DC-57001-01C02
57 | 17/01/2009 |  | 80-DC-57001-01C02 | 57001 | 80-DC-57001-01C02-M1 | 80 | 01C02 | 5.5 | 2 | Straight |  | Adjacent Weld | Point | 5.2 | 5.8 | 5.8 | 5.5 | 5.575 |  | -0.3 |  |  |  |  | 80-DC-57001-01C02
57 | 17/01/2009 |  | 80-DC-57002-01C02 | 57002 | 80-DC-57002-01C02-M1 | 80 | 01C02 | 5.5 | 1 | Straight |  | Adjacent Weld | Point | 5.7 | 5.7 | 5.7 | 5.9 | 5.75 |  | 0.2 |  |  |  |  | 80-DC-57002-01C02
57 | 17/01/2009 |  | 80-DC-57002-01C02 | 57002 | 80-DC-57002-01C02-M1 | 80 | 01C02 | 5.5 | 2 | Elbow |  | Adjacent Weld | Point | 5.7 | 5.5 | 5.3 | 5.5 | 5.5 |  | -0.2 |  |  |  |  | 80-DC-57002-01C02
57 | 17/01/2009 |  | 80-DC-57002-01C02 | 57002 | 80-DC-57002-01C02-M1 | 80 | 01C02 | 5.5 | 3 | Elbow |  | Outside of Bend | Point | NR | NR | NR | 5.4 | 5.4 |  | -0.1 |  |  |  |  | 80-DC-57002-01C02
57 | 17/01/2009 |  | 80-DC-57002-01C02 | 57002 | 80-DC-57002-01C02-M1 | 80 | 01C02 | 5.5 | 4 | Elbow |  | Adjacent Weld | Point | 5.6 | 5.7 | 5.4 | 5.1 | 5.45 |  | -0.4 |  |  |  |  | 80-DC-57002-01C02
57 | 17/01/2009 |  | 80-DC-57002-01C02 | 57002 | 80-DC-57002-01C02-M1 | 80 | 01C02 | 5.5 | 5 | Straight |  | Adjacent Weld | Point | 5.5 | 5.4 | 5.6 | 5.6 | 5.525 |  | -0.1 |  |  |  |  | 80-DC-57002-01C02
57 | 17/01/2009 |  | 80-DC-57002-01C02 | 57002 | 80-DC-57002-01C02-M2 | 80 | 01C02 | 5.5 | 6 | Straight |  | Adjacent Weld | Point | 5.3 | 5.4 | 5.6 | 5.4 | 5.425 |  | -0.2 |  |  |  |  | 80-DC-57002-01C02
57 | 17/01/2009 |  | 80-DC-57002-01C02 | 57002 | 80-DC-57002-01C02-M2 | 80 | 01C02 | 5.5 | 7 | Elbow |  | Adjacent Weld | Point | 5.9 | 6.1 | 5.8 | 5.7 | 5.875 |  | 0.2 |  |  |  |  | 80-DC-57002-01C02
57 | 17/01/2009 |  | 80-DC-57002-01C02 | 57002 | 80-DC-57002-01C02-M2 | 80 | 01C02 | 5.5 | 8 | Elbow |  | Outside of Bend | Point | 5.8 | NR | NR | NR | 5.8 |  | 0.3 |  |  |  |  | 80-DC-57002-01C02
57 | 17/01/2009 |  | 80-DC-57002-01C02 | 57002 | 80-DC-57002-01C02-M2 | 80 | 01C02 | 5.5 | 9 | Elbow |  | Adjacent Weld | Point | 5.8 | 6.3 | 6.1 | 5.8 | 6 |  | 0.3 |  |  |  |  | 80-DC-57002-01C02
57 | 17/01/2009 |  | 80-DC-57002-01C02 | 57002 | 80-DC-57002-01C02-M2 | 80 | 01C02 | 5.5 | 10 | Straight |  | Adjacent Weld | Point | 5.6 | 5.8 | 5.8 | 5.7 | 5.725 |  | 0.1 |  |  |  |  | 80-DC-57002-01C02
57 | 11/04/2009 |  | 80-DC-57003-01C02 | 57003 | 80-DC-57003-01C02-M1 | 80 | 01C02 | 5.5 | 1 | Straight |  | Adjacent Weld | Point | 5.7 | 5.7 | 5.4 | 5.3 | 5.525 | Cross Checked | -0.2 |  |  |  |  | 80-DC-57003-01C02
57 | 11/04/2009 |  | 80-DC-57003-01C02 | 57003 | 80-DC-57003-01C02-M1 | 80 | 01C02 | 5.5 | 2 | Elbow |  | Adjacent Weld | Point | 5.8 | 6.2 | 5.9 | 6.1 | 6 | Cross Checked | 0.3 |  |  |  |  | 80-DC-57003-01C02
57 | 11/04/2009 |  | 80-DC-57003-01C02 | 57003 | 80-DC-57003-01C02-M1 | 80 | 01C02 | 5.5 | 3 | Elbow |  | Outside of Bend | Point | NR | NR | 5.8 | NR | 5.8 | Cross Checked | 0.3 |  |  |  |  | 80-DC-57003-01C02
57 | 11/04/2009 |  | 80-DC-57003-01C02 | 57003 | 80-DC-57003-01C02-M1 | 80 | 01C02 | 5.5 | 4 | Elbow |  | Adjacent Weld | Point | 5.6 | 6.7 | 6.3 | 6.2 | 6.2 | Cross Checked | 0.1 |  |  |  |  | 80-DC-57003-01C02
57 | 11/04/2009 |  | 80-DC-57003-01C02 | 57003 | 80-DC-57003-01C02-M1 | 80 | 01C02 | 5.5 | 5 | Straight |  | Adjacent Weld | Point | 5.8 | 5.5 | 5.6 | 6.1 | 5.75 | Cross Checked | 0 |  |  |  |  | 80-DC-57003-01C02
57 | 17/01/2009 |  | 80-DC-57004-01C02 | 57004 | 80-DC-57004-01C02-M1 | 80 | 01C02 | 5.5 | 1 | Tee |  | Adjacent Weld | Point | 7.3 | 7.9 | 8.1 | 7.6 | 7.725 |  | 1.8 |  |  |  |  | 80-DC-57004-01C02
57 | 17/01/2009 |  | 80-DC-57004-01C02 | 57004 | 80-DC-57004-01C02-M1 | 80 | 01C02 | 5.5 | 2 | Tee |  | Adjacent Weld | Point | 7.6 | 8.2 | 8.1 | 7.3 | 7.8 |  | 1.8 |  |  |  |  | 80-DC-57004-01C02
57 | 17/01/2009 |  | 80-DC-57004-01C02 | 57004 | 80-DC-57004-01C02-M1 | 80 | 01C02 | 5.5 | 3 | Straight |  | Adjacent Weld | Point | 5.7 | 5.4 | 5.8 | 6.1 | 5.75 |  | -0.1 |  |  |  |  | 80-DC-57004-01C02
57 | 17/01/2009 |  | 80-DC-57004-01C02 | 57004 | 80-DC-57004-01C02-M1 | 80 | 01C02 | 5.5 | 4 | Tee |  | Adjacent Weld | Point | 5.6 | 6.6 | 5.7 | 6.4 | 6.075 |  | 0.1 |  |  |  |  | 80-DC-57004-01C02
57 | 17/01/2009 |  | 80-DC-57004-01C02 | 57004 | 80-DC-57004-01C02-M1 | 80 | 01C02 | 5.5 | 5 | Straight |  | Adjacent Weld | Point | 6.1 | 6 | 5.6 | 6.1 | 5.95 |  | 0.1 |  |  |  |  | 80-DC-57004-01C02
57 | 17/01/2009 |  | 80-DC-57004-01C02 | 57004 | 80-DC-57004-01C02-M2 | 80 | 01C02 | 5.5 | 6 | Straight |  | Adjacent Weld | Point | 5.5 | 5.7 | 5.6 | 5.8 | 5.65 |  | 0 |  |  |  |  | 80-DC-57004-01C02
57 | 17/01/2009 |  | 80-DC-57004-01C02 | 57004 | 80-DC-57004-01C02-M2 | 80 | 01C02 | 5.5 | 7 | Elbow |  | Adjacent Weld | Point | 5.6 | 5.7 | 5.5 | 5.6 | 5.6 |  | 0 |  |  |  |  | 80-DC-57004-01C02
57 | 17/01/2009 |  | 80-DC-57004-01C02 | 57004 | 80-DC-57004-01C02-M2 | 80 | 01C02 | 5.5 | 8 | Elbow |  | Outside of Bend | Point | 5.4 | NR | NR | NR | 5.4 |  | -0.1 |  |  |  |  | 80-DC-57004-01C02
57 | 17/01/2009 |  | 80-DC-57004-01C02 | 57004 | 80-DC-57004-01C02-M2 | 80 | 01C02 | 5.5 | 9 | Elbow |  | Adjacent Weld | Point | 5.7 | 5.8 | 5.6 | 5.2 | 5.575 |  | -0.3 |  |  |  |  | 80-DC-57004-01C02
57 | 17/01/2009 |  | 80-DC-57004-01C02 | 57004 | 80-DC-57004-01C02-M2 | 80 | 01C02 | 5.5 | 10 | Straight |  | Adjacent Weld | Point | 5.7 | 5.7 | 5.8 | 5.7 | 5.725 |  | 0.2 |  |  |  |  | 80-DC-57004-01C02
57 | 17/01/2009 |  | 80-DC-57005-01C02 | 57005 | 80-DC-57005-01C02-M1 | 80 | 01C02 | 5.5 | 1 | Straight |  | Adjacent Weld | Point | 6 | 5.8 | 6 | 5.9 | 5.925 |  | 0.3 |  |  |  |  | 80-DC-57005-01C02
57 | 17/01/2009 |  | 80-DC-57005-01C02 | 57005 | 80-DC-57005-01C02-M1 | 80 | 01C02 | 5.5 | 2 | Elbow |  | Adjacent Weld | Point | 6.1 | 6.2 | 5.5 | 6.3 | 6.025 |  | 0 |  |  |  |  | 80-DC-57005-01C02
57 | 17/01/2009 |  | 80-DC-57005-01C02 | 57005 | 80-DC-57005-01C02-M1 | 80 | 01C02 | 5.5 | 3 | Elbow |  | Outside of Bend | Point | NR | NR | 5.2 | NR | 5.2 |  | -0.3 |  |  |  |  | 80-DC-57005-01C02
57 | 17/01/2009 |  | 80-DC-57005-01C02 | 57005 | 80-DC-57005-01C02-M1 | 80 | 01C02 | 5.5 | 4 | Elbow |  | Adjacent Weld | Point | 6.5 | 6.6 | 5.5 | 6.5 | 6.275 |  | 0 |  |  |  |  | 80-DC-57005-01C02
57 | 17/01/2009 |  | 80-DC-57005-01C02 | 57005 | 80-DC-57005-01C02-M2 | 80 | 01C02 | 5.5 | 5 | Straight |  | Adjacent Weld | Point | 5.4 | 5.6 | 5.8 | 5.5 | 5.575 |  | -0.1 |  |  |  |  | 80-DC-57005-01C02
57 | 17/01/2009 |  | 80-DC-57005-01C02 | 57005 | 80-DC-57005-01C02-M2 | 80 | 01C02 | 5.5 | 6 | Elbow |  | Adjacent Weld | Point | 5 | 5.6 | 5.4 | 5.3 | 5.325 |  | -0.5 |  |  |  |  | 80-DC-57005-01C02
57 | 17/01/2009 |  | 80-DC-57005-01C02 | 57005 | 80-DC-57005-01C02-M2 | 80 | 01C02 | 5.5 | 7 | Elbow |  | Outside of Bend | Point | 5 | NR | NR | NR | 5 |  | -0.5 |  |  |  |  | 80-DC-57005-01C02
57 | 17/01/2009 |  | 80-DC-57005-01C02 | 57005 | 80-DC-57005-01C02-M2 | 80 | 01C02 | 5.5 | 8 | Elbow |  | Adjacent Weld | Point | 5.2 | 5.1 | 5 | 5.1 | 5.1 |  | -0.5 |  |  |  |  | 80-DC-57005-01C02
57 | 17/01/2009 |  | 80-DC-57005-01C02 | 57005 | 80-DC-57005-01C02-M2 | 80 | 01C02 | 5.5 | 9 | Straight |  | Adjacent Weld | Point | 5.6 | 5.7 | 5.6 | 5.7 | 5.65 |  | 0.1 |  |  |  |  | 80-DC-57005-01C02
57 | 17/01/2009 |  | 80-DC-57006-01C02 | 57006 | 80-DC-57006-01C02-M1 | 80 | 01C02 | 5.5 | 1 | Elbow |  | Adjacent Weld | Point | 6.1 | 6.3 | 5.4 | 6.5 | 6.075 |  | -0.1 |  |  |  |  | 80-DC-57006-01C02
57 | 17/01/2009 |  | 80-DC-57006-01C02 | 57006 | 80-DC-57006-01C02-M1 | 80 | 01C02 | 5.5 | 2 | Elbow |  | Outside of Bend | Point | NR | NR | 5.2 | NR | 5.2 |  | -0.3 |  |  |  |  | 80-DC-57006-01C02
57 | 17/01/2009 |  | 80-DC-57006-01C02 | 57006 | 80-DC-57006-01C02-M1 | 80 | 01C02 | 5.5 | 3 | Elbow |  | Adjacent Weld | Point | 6.4 | 5.6 | 5.3 | 5.6 | 5.725 |  | -0.2 |  |  |  |  | 80-DC-57006-01C02
57 | 17/01/2009 |  | 80-DC-57006-01C02 | 57006 | 80-DC-57006-01C02-M1 | 80 | 01C02 | 5.5 | 4 | Straight |  | Adjacent Weld | Point | 5.5 | 5.5 | 5.9 | 5.8 | 5.675 |  | 0 |  |  |  |  | 80-DC-57006-01C02
57 | 17/01/2009 |  | 80-DC-57006-01C02 | 57006 | 80-DC-57006-01C02-M1 | 80 | 01C02 | 5.5 | 5 | Elbow |  | Adjacent Weld | Point | 6 | 6 | 6.5 | 6.1 | 6.15 |  | 0.5 |  |  |  |  | 80-DC-57006-01C02
57 | 17/01/2009 |  | 80-DC-57006-01C02 | 57006 | 80-DC-57006-01C02-M1 | 80 | 01C02 | 5.5 | 6 | Elbow |  | Outside of Bend | Point | 5.9 | NR | NR | NR | 5.9 |  | 0.4 |  |  |  |  | 80-DC-57006-01C02
57 | 17/01/2009 |  | 80-DC-57006-01C02 | 57006 | 80-DC-57006-01C02-M1 | 80 | 01C02 | 5.5 | 7 | Elbow |  | Adjacent Weld | Point | 6 | 6 | 6.4 | 6.6 | 6.25 |  | 0.5 |  |  |  |  | 80-DC-57006-01C02
57 | 17/01/2009 |  | 80-DC-57006-01C02 | 57006 | 80-DC-57006-01C02-M1 | 80 | 01C02 | 5.5 | 8 | Straight |  | Adjacent Weld | Point | 5.8 | 5.9 | 5.9 | 5.8 | 5.85 |  | 0.3 |  |  |  |  | 80-DC-57006-01C02
57 | 17/01/2009 |  | 80-DC-57007-01C02 | 57007 | 80-DC-57007-01C02-M1 | 80 | 01C02 | 5.5 | 1 | Elbow |  | Adjacent Weld | Point | 6.3 | 6.3 | 5.3 | 6.3 | 6.05 |  | -0.2 |  |  |  |  | 80-DC-57007-01C02
57 | 17/01/2009 |  | 80-DC-57007-01C02 | 57007 | 80-DC-57007-01C02-M1 | 80 | 01C02 | 5.5 | 2 | Elbow |  | Outside of Bend | Point | NR | NR | 5.4 | NR | 5.4 |  | -0.1 |  |  |  |  | 80-DC-57007-01C02
57 | 17/01/2009 |  | 80-DC-57007-01C02 | 57007 | 80-DC-57007-01C02-M1 | 80 | 01C02 | 5.5 | 3 | Elbow |  | Adjacent Weld | Point | 6.2 | 6.2 | 5.5 | 6 | 5.975 |  | 0 |  |  |  |  | 80-DC-57007-01C02
57 | 17/01/2009 |  | 80-DC-57007-01C02 | 57007 | 80-DC-57007-01C02-M1 | 80 | 01C02 | 5.5 | 4 | Straight |  | Adjacent Weld | Point | 5.6 | 5.9 | 5.8 | 5.1 | 5.6 |  | -0.4 |  |  |  |  | 80-DC-57007-01C02
57 | 17/01/2009 |  | 80-DC-57007-01C02 | 57007 | 80-DC-57007-01C02-M1 | 80 | 01C02 | 5.5 | 5 | Elbow |  | Adjacent Weld | Point | 6 | 6.3 | 6.1 | 6.5 | 6.225 |  | 0.5 |  |  |  |  | 80-DC-57007-01C02
57 | 17/01/2009 |  | 80-DC-57007-01C02 | 57007 | 80-DC-57007-01C02-M1 | 80 | 01C02 | 5.5 | 6 | Elbow |  | Outside of Bend | Point | 5.6 | NR | NR | NR | 5.6 |  | 0.1 |  |  |  |  | 80-DC-57007-01C02
57 | 17/01/2009 |  | 80-DC-57007-01C02 | 57007 | 80-DC-57007-01C02-M1 | 80 | 01C02 | 5.5 | 7 | Elbow |  | Adjacent Weld | Point | 5.8 | 6.1 | 6.3 | 6 | 6.05 |  | 0.3 |  |  |  |  | 80-DC-57007-01C02
57 | 17/01/2009 |  | 80-DC-57007-01C02 | 57007 | 80-DC-57007-01C02-M1 | 80 | 01C02 | 5.5 | 8 | Straight |  | Adjacent Weld | Point | 5.8 | 5.8 | 5.7 | 5 | 5.575 |  | -0.5 |  |  |  |  | 80-DC-57007-01C02
57 | 17/01/2009 |  | 80-DC-57008-01C02 | 57008 | 80-DC-57008-01C02-M1 | 80 | 01C02 | 5.5 | 1 | Straight |  | Adjacent Weld | Point | 5.7 | 5.4 | 5.4 | 5.4 | 5.475 |  | -0.1 |  |  |  |  | 80-DC-57008-01C02
57 | 17/01/2009 |  | 80-DC-57008-01C02 | 57008 | 80-DC-57008-01C02-M1 | 80 | 01C02 | 5.5 | 2 | Tee |  | Adjacent Weld | Point | 5.3 | 5.7 | 5.4 | 5.5 | 5.475 |  | -0.2 |  |  |  |  | 80-DC-57008-01C02
57 | 17/01/2009 |  | 80-DC-57008-01C02 | 57008 | 80-DC-57008-01C02-M1 | 80 | 01C02 | 5.5 | 3 | Tee |  | Adjacent Weld | Point | 5.9 | 5.7 | 6 | 5.5 | 5.775 |  | 0 |  |  |  |  | 80-DC-57008-01C02
57 | 17/01/2009 |  | 80-DC-57008-01C02 | 57008 | 80-DC-57008-01C02-M1 | 80 | 01C02 | 5.5 | 4 | Tee |  | Adjacent Weld | Point | 6 | 5.8 | 5.6 | 5.9 | 5.825 |  | 0.1 |  |  |  |  | 80-DC-57008-01C02
57 | 17/01/2009 |  | 80-DC-57008-01C02 | 57008 | 80-DC-57008-01C02-M1 | 80 | 01C02 | 5.5 | 5 | Straight |  | Adjacent Weld | Point | 5.7 | 5.8 | 5.6 | 5.7 | 5.7 |  | 0.1 |  |  |  |  | 80-DC-57008-01C02
57 | 17/01/2009 |  | 80-DC-57008-01C02 | 57008 | 80-DC-57008-01C02-M1 | 80 | 01C02 | 5.5 | 6 | Straight |  | Adjacent Weld | Point | 6 | 5.9 | 6.5 | 6 | 6.1 |  | 0.4 |  |  |  |  | 80-DC-57008-01C02
57 | 17/01/2009 |  | 80-DC-57008-01C02 | 57008 | 80-DC-57008-01C02-M1 | 80 | 01C02 | 5.5 | 7 | Elbow |  | Adjacent Weld | Point | 6.1 | 6 | 6.4 | 5.9 | 6.1 |  | 0.4 |  |  |  |  | 80-DC-57008-01C02
57 | 17/01/2009 |  | 80-DC-57008-01C02 | 57008 | 80-DC-57008-01C02-M1 | 80 | 01C02 | 5.5 | 8 | Elbow |  | Outside of Bend | Point | 6 | NR | NR | NR | 6 |  | 0.5 |  |  |  |  | 80-DC-57008-01C02
57 | 17/01/2009 |  | 80-DC-57008-01C02 | 57008 | 80-DC-57008-01C02-M1 | 80 | 01C02 | 5.5 | 9 | Elbow |  | Adjacent Weld | Point | 5.5 | 5.8 | 6.2 | 5.9 | 5.85 |  | 0 |  |  |  |  | 80-DC-57008-01C02
57 | 17/01/2009 |  | 80-DC-57008-01C02 | 57008 | 80-DC-57008-01C02-M1 | 80 | 01C02 | 5.5 | 10 | Elbow |  | Adjacent Weld | Point | 5.9 | 5.4 | 5.6 | 5.7 | 5.65 |  | -0.1 |  |  |  |  | 80-DC-57008-01C02
57 | 17/01/2009 |  | 80-DC-57008-01C02 | 57008 | 80-DC-57008-01C02-M2 | 80 | 01C02 | 5.5 | 11 | Straight |  | Adjacent Weld | Point | 5.9 | 6.2 | 5.7 | 6.2 | 6 |  | 0.2 |  |  |  |  | 80-DC-57008-01C02
57 | 17/01/2009 |  | 80-DC-57008-01C02 | 57008 | 80-DC-57008-01C02-M2 | 80 | 01C02 | 5.5 | 12 | Elbow |  | Adjacent Weld | Point | NR | NR | 5.5 | NR | 5.5 |  | 0 |  |  |  |  | 80-DC-57008-01C02
57 | 17/01/2009 |  | 80-DC-57008-01C02 | 57008 | 80-DC-57008-01C02-M2 | 80 | 01C02 | 5.5 | 13 | Elbow |  | Adjacent Weld | Point | 6.1 | 6.3 | 5.5 | 6.4 | 6.075 |  | 0 |  |  |  |  | 80-DC-57008-01C02
57 | 17/01/2009 |  | 80-DC-57008-01C02 | 57008 | 80-DC-57008-01C02-M2 | 80 | 01C02 | 5.5 | 14 | Elbow |  | Adjacent Weld | Point | 5.3 | 5.7 | 5.8 | 5 | 5.45 |  | -0.5 |  |  |  |  | 80-DC-57008-01C02
57 | 17/01/2009 |  | 100-DC-57035-01C02 | 57035 | 100-DC-57035-01C02-M1 | 100 | 01C02 | 6 | 1 | Straight |  | Adjacent Weld | Point | 5.9 | 6.1 | 6.2 | 6.5 | 6.175 |  | -0.1 |  |  |  |  | 100-DC-57035-01C02
57 | 17/01/2009 |  | 100-DC-57035-01C02 | 57035 | 100-DC-57035-01C02-M1 | 100 | 01C02 | 6 | 2 | Elbow |  | Adjacent Weld | Point | 5.3 | 5.6 | 5.2 | 5.2 | 5.325 |  | -0.8 | -13.33% | -11.25% | -11.67% |  | 100-DC-57035-01C02
57 | 17/01/2009 |  | 100-DC-57035-01C02 | 57035 | 100-DC-57035-01C02-M1 | 100 | 01C02 | 6 | 3 | Elbow |  | Outside of Bend | Point | NR | NR | NR | 5 | 5 | Below Spec | -1 | -16.67% | -16.67% | -15% |  | 100-DC-57035-01C02
57 | 17/01/2009 |  | 100-DC-57035-01C02 | 57035 | 100-DC-57035-01C02-M1 | 100 | 01C02 | 6 | 4 | Elbow |  | Adjacent Weld | Point | 5.3 | 5.3 | 5.3 | 5.1 | 5.25 | Below Spec | -0.9 | -15% | -12.5% | -13.33% |  | 100-DC-57035-01C02
57 | 17/01/2009 |  | 100-DC-57035-01C02 | 57035 | 100-DC-57035-01C02-M1 | 100 | 01C02 | 6 | 5 | Straight |  | Adjacent Weld | Point | 6.2 | 6.5 | 6.1 | 5.5 | 6.075 |  | -0.5 |  |  |  |  | 100-DC-57035-01C02
57 | 17/01/2009 |  | 100-DC-57036-01C02 | 57036 | 100-DC-57036-01C02-M1 | 100 | 01C02 | 6 | 1 | Straight |  | Adjacent Weld | Point | 5.9 | 6 | 5.8 | 6.1 | 5.95 |  | -0.2 |  |  |  |  | 100-DC-57036-01C02
57 | 17/01/2009 |  | 100-DC-57036-01C02 | 57036 | 100-DC-57036-01C02-M1 | 100 | 01C02 | 6 | 2 | Elbow |  | Adjacent Weld | Point | 5.7 | 5.9 | 5.7 | 5.8 | 5.775 |  | -0.3 |  |  |  |  | 100-DC-57036-01C02
57 | 17/01/2009 |  | 100-DC-57036-01C02 | 57036 | 100-DC-57036-01C02-M1 | 100 | 01C02 | 6 | 3 | Elbow |  | Outside of Bend | Point | NR | NR | NR | 5.1 | 5.1 | Below Spec | -0.9 | -15% | -15% | -13.33% |  | 100-DC-57036-01C02
57 | 17/01/2009 |  | 100-DC-57036-01C02 | 57036 | 100-DC-57036-01C02-M1 | 100 | 01C02 | 6 | 4 | Elbow |  | Adjacent Weld | Point | 6 | 5.9 | 5.8 | 5.7 | 5.85 |  | -0.3 |  |  |  |  | 100-DC-57036-01C02
57 | 17/01/2009 |  | 100-DC-57036-01C02 | 57036 | 100-DC-57036-01C02-M1 | 100 | 01C02 | 6 | 5 | Straight |  | Adjacent Weld | Point | 5.9 | 6 | 5.9 | 6.1 | 5.975 |  | -0.1 |  |  |  |  | 100-DC-57036-01C02
57 | 17/01/2009 |  | 100-DC-57036-01C02 | 57036 | 100-DC-57036-01C02-M4 | 100 | 01C02 | 6 | 6 | Straight |  | Adjacent Weld | Point | 5.7 | 5.8 | 5.7 | 5.8 | 5.75 |  | -0.3 |  |  |  |  | 100-DC-57036-01C02
57 | 17/01/2009 |  | 100-DC-57036-01C02 | 57036 | 100-DC-57036-01C02-M4 | 100 | 01C02 | 6 | 7 | Elbow |  | Adjacent Weld | Point | 5.5 | 5.7 | 5.8 | 5.7 | 5.675 |  | -0.5 |  |  |  |  | 100-DC-57036-01C02
57 | 17/01/2009 |  | 100-DC-57036-01C02 | 57036 | 100-DC-57036-01C02-M4 | 100 | 01C02 | 6 | 8 | Elbow |  | Outside of Bend | Point | 5.3 | NR | NR | NR | 5.3 |  | -0.7 |  |  |  |  | 100-DC-57036-01C02
57 | 17/01/2009 |  | 100-DC-57036-01C02 | 57036 | 100-DC-57036-01C02-M4 | 100 | 01C02 | 6 | 9 | Elbow |  | Adjacent Weld | Point | 5.4 | 5.7 | 5.8 | 5.6 | 5.625 |  | -0.6 |  |  |  |  | 100-DC-57036-01C02
57 | 17/01/2009 |  | 100-DC-57036-01C02 | 57036 | 100-DC-57036-01C02-M4 | 100 | 01C02 | 6 | 10 | Straight |  | Adjacent Weld | Point | 5.7 | 5.8 | 5.7 | 5.8 | 5.75 |  | -0.3 |  |  |  |  | 100-DC-57036-01C02
57 | 17/01/2009 |  | 100-DC-57037-01C02 | 57037 | 100-DC-57036-01C02-M1 | 100 | 01C02 | 6 | 1 | Straight |  | Adjacent Weld | Point | 5.9 | 6 | 5.8 | 6.1 | 5.95 |  | -0.2 |  |  |  |  | 100-DC-57037-01C02
57 | 17/01/2009 |  | 100-DC-57037-01C02 | 57037 | 100-DC-57036-01C02-M1 | 100 | 01C02 | 6 | 2 | Elbow |  | Adjacent Weld | Point | 5.7 | 5.6 | 5.4 | 6 | 5.675 |  | -0.6 |  |  |  |  | 100-DC-57037-01C02
57 | 17/01/2009 |  | 100-DC-57037-01C02 | 57037 | 100-DC-57036-01C02-M1 | 100 | 01C02 | 6 | 3 | Elbow |  | Outside of Bend | Point | NR | NR | 5.5 | NR | 5.5 |  | -0.5 |  |  |  |  | 100-DC-57037-01C02
57 | 17/01/2009 |  | 100-DC-57037-01C02 | 57037 | 100-DC-57036-01C02-M1 | 100 | 01C02 | 6 | 4 | Elbow |  | Adjacent Weld | Point | 5.6 | 5.7 | 5.6 | 5.4 | 5.575 |  | -0.6 |  |  |  |  | 100-DC-57037-01C02
57 | 17/01/2009 |  | 100-DC-57037-01C02 | 57037 | 100-DC-57036-01C02-M1 | 100 | 01C02 | 6 | 5 | Straight |  | Adjacent Weld | Point | 5.9 | 6.1 | 5.8 | 5.7 | 5.875 |  | -0.3 |  |  |  |  | 100-DC-57037-01C02
57 | 17/01/2009 |  | 100-DC-57038-01C02 | 57038 | 100-DC-57036-01C02-M1 | 100 | 01C02 | 6 | 1 | Straight |  | Adjacent Weld | Point | 5.5 | 5.7 | 5.9 | 5.5 | 5.65 |  | -0.5 |  |  |  |  | 100-DC-57038-01C02
57 | 17/01/2009 |  | 100-DC-57038-01C02 | 57038 | 100-DC-57036-01C02-M1 | 100 | 01C02 | 6 | 2 | Elbow |  | Adjacent Weld | Point | 5.4 | 5.7 | 5.6 | 5.3 | 5.5 |  | -0.7 |  |  |  |  | 100-DC-57038-01C02
57 | 17/01/2009 |  | 100-DC-57038-01C02 | 57038 | 100-DC-57036-01C02-M1 | 100 | 01C02 | 6 | 3 | Elbow |  | Outside of Bend | Point | NR | NR | NR | 5.2 | 5.2 |  | -0.8 | -13.33% | -13.33% | -11.67% |  | 100-DC-57038-01C02
57 | 17/01/2009 |  | 100-DC-57038-01C02 | 57038 | 100-DC-57036-01C02-M1 | 100 | 01C02 | 6 | 4 | Elbow |  | Adjacent Weld | Point | 5.4 | 5.4 | 5.3 | 5.4 | 5.375 |  | -0.7 |  |  |  |  | 100-DC-57038-01C02
57 | 17/01/2009 |  | 100-DC-57038-01C02 | 57038 | 100-DC-57036-01C02-M1 | 100 | 01C02 | 6 | 5 | Straight |  | Adjacent Weld | Point | 5.9 | 5.8 | 5.4 | 5.8 | 5.725 |  | -0.6 |  |  |  |  | 100-DC-57038-01C02
57 | 17/01/2009 |  | 150-DC-57041-01C02 | 57041 | 150-DC-57041-01C02-M1 | 150 | 01C02 | 7.1 | 1 | Straight |  | Adjacent Weld | Point | 6.9 | 7.2 | 7.5 | 7.5 | 7.275 |  | -0.2 |  |  |  |  | 150-DC-57041-01C02
57 | 17/01/2009 |  | 150-DC-57041-01C02 | 57041 | 150-DC-57041-01C02-M1 | 150 | 01C02 | 7.1 | 2 | Straight |  | Adjacent Weld | Point | 6.7 | 7.2 | 7.3 | 7.3 | 7.125 |  | -0.4 |  |  |  |  | 150-DC-57041-01C02
57 | 17/01/2009 |  | 100-DC-57075-01C02 | 57075 | 100-DC-57075-01C02-M1 | 100 | 01C02 | 6 | 1 | Straight |  | Adjacent Weld | Point | 5.6 | 5.7 | 5.9 | 5.4 | 5.65 |  | -0.6 |  |  |  |  | 100-DC-57075-01C02
57 | 17/01/2009 |  | 100-DC-57075-01C02 | 57075 | 100-DC-57075-01C02-M1 | 100 | 01C02 | 6 | 2 | Elbow |  | Adjacent Weld | Point | 5.5 | 5.6 | 5.8 | 5.5 | 5.6 |  | -0.5 |  |  |  |  | 100-DC-57075-01C02
57 | 17/01/2009 |  | 100-DC-57075-01C02 | 57075 | 100-DC-57075-01C02-M1 | 100 | 01C02 | 6 | 3 | Elbow |  | Outside of Bend | Point | NR | NR | NR | 5.3 | 5.3 |  | -0.7 |  |  |  |  | 100-DC-57075-01C02
57 | 17/01/2009 |  | 100-DC-57075-01C02 | 57075 | 100-DC-57075-01C02-M1 | 100 | 01C02 | 6 | 4 | Elbow |  | Adjacent Weld | Point | 5.7 | 5.7 | 5.6 | 5.8 | 5.7 |  | -0.4 |  |  |  |  | 100-DC-57075-01C02
57 | 17/01/2009 |  | 100-DC-57075-01C02 | 57075 | 100-DC-57075-01C02-M1 | 100 | 01C02 | 6 | 5 | Straight |  | Adjacent Weld | Point | 5.8 | 6.1 | 5.7 | 5.9 | 5.875 |  | -0.3 |  |  |  |  | 100-DC-57075-01C02
57 | 18/01/2009 |  | 250-DC-57064-01C02 | 57064 | 250-DC-57064-01C02-M1 | 250 | 01C02 | 6.4 | 1 | Straight |  | Adjacent Weld | Point | 6.2 | 6.3 | 6.2 | 6.2 | 6.225 |  | -0.2 |  |  |  |  | 250-DC-57064-01C02
57 | 18/01/2009 |  | 250-DC-57064-01C02 | 57064 | 250-DC-57064-01C02-M1 | 250 | 01C02 | 6.4 | 2 | Elbow |  | Adjacent Weld | Point | 9.9 | 10.2 | 11.2 | 10.4 | 10.425 |  | 3.5 |  |  |  |  | 250-DC-57064-01C02
57 | 18/01/2009 |  | 250-DC-57064-01C02 | 57064 | 250-DC-57064-01C02-M1 | 250 | 01C02 | 6.4 | 3 | Elbow |  | Outside of Bend | Point | 9.8 | NR | NR | NR | 9.8 |  | 3.4 |  |  |  |  | 250-DC-57064-01C02
57 | 18/01/2009 |  | 250-DC-57064-01C02 | 57064 | 250-DC-57064-01C02-M1 | 250 | 01C02 | 6.4 | 4 | Elbow |  | Outside of Bend | Point | 10.1 | NR | NR | NR | 10.1 |  | 3.7 |  |  |  |  | 250-DC-57064-01C02
57 | 18/01/2009 |  | 250-DC-57064-01C02 | 57064 | 250-DC-57064-01C02-M1 | 250 | 01C02 | 6.4 | 5 | Elbow |  | Adjacent Weld | Point | 10.4 | 10.3 | 10.8 | 9.9 | 10.35 |  | 3.5 |  |  |  |  | 250-DC-57064-01C02
57 | 18/01/2009 |  | 250-DC-57065-01C02 | 57065 | 250-DC-57065-01C02-M1 | 250 | 01C02 | 6.4 | 1 | Straight |  | Adjacent Weld | Point | 6.2 | 6.3 | 6.3 | 6.2 | 6.25 |  | -0.2 |  |  |  |  | 250-DC-57065-01C02
57 | 18/01/2009 |  | 250-DC-57065-01C02 | 57065 | 250-DC-57065-01C02-M1 | 250 | 01C02 | 6.4 | 2 | Elbow |  | Adjacent Weld | Point | 10.2 | 9.9 | 10.4 | 10.4 | 10.225 |  | 3.5 |  |  |  |  | 250-DC-57065-01C02
57 | 18/01/2009 |  | 250-DC-57065-01C02 | 57065 | 250-DC-57065-01C02-M1 | 250 | 01C02 | 6.4 | 3 | Elbow |  | Outside of Bend | Point | NR | NR | NR | 10.7 | 10.7 |  | 4.3 |  |  |  |  | 250-DC-57065-01C02
57 | 18/01/2009 |  | 250-DC-57065-01C02 | 57065 | 250-DC-57065-01C02-M1 | 250 | 01C02 | 6.4 | 4 | Elbow |  | Outside of Bend | Point | NR | NR | NR | 10.2 | 10.2 |  | 3.8 |  |  |  |  | 250-DC-57065-01C02
57 | 18/01/2009 |  | 250-DC-57065-01C02 | 57065 | 250-DC-57065-01C02-M1 | 250 | 01C02 | 6.4 | 5 | Elbow |  | Adjacent Weld | Point | 9.9 | 10.7 | 10.7 | 10.6 | 10.475 |  | 3.5 |  |  |  |  | 250-DC-57065-01C02
57 | 18/01/2009 |  | 250-DC-57065-01C02 | 57065 | 250-DC-57065-01C02-M1 | 250 | 01C02 | 6.4 | 6 | Elbow |  | Adjacent Weld | Point | 9.6 | 10.2 | 10.4 | 9.7 | 9.975 |  | 3.2 |  |  |  |  | 250-DC-57065-01C02
71 | 19/12/2008 |  | 100-WF-71008-01E01 | 71008 | 100-WF-71008-01E01-M1-1 | 80 | 01E01 | 7.6 | 1 | Straight |  | Adjacent Weld | Point | 8.7 | 8.4 | 8.8 | 8.7 | 8.65 |  | 0.8 |  |  |  |  | 100-WF-71008-01E01
71 | 19/12/2008 |  | 100-WF-71008-01E01 | 71008 | 100-WF-71008-01E01-M1-1 | 80 | 01E01 | 7.6 | 2 | Straight |  | Adjacent Weld | Point | 8.7 | 8.5 | 8.8 | 8.7 | 8.675 |  | 0.9 |  |  |  |  | 100-WF-71008-01E01
71 | 19/12/2008 |  | 100-WF-71008-01E01 | 71008 | 100-WF-71008-01E01-M1-1 | 80 | 01E01 | 7.6 | 3 | Straight |  | Adjacent Weld | Point | 8.7 | 8.8 | 8.7 | 8.4 | 8.65 |  | 0.8 |  |  |  |  | 100-WF-71008-01E01
71 | 19/12/2008 |  | 100-WF-71008-01E01 | 71008 | 100-WF-71008-01E01-M1-1 | 80 | 01E01 | 7.6 | 4 | Straight |  | Adjacent Weld | Point | 8.6 | 8.7 | 8.5 | 8.5 | 8.575 |  | 0.9 |  |  |  |  | 100-WF-71008-01E01
71 | 19/12/2008 |  | 100-WF-71008-01E01 | 71008 | 100-WF-71008-01E01-M1-1 | 100 | 01E01 | 8.6 | 5 | Straight |  | Adjacent Weld | Point | 9.1 | 9.2 | 9.2 | 9.3 | 9.2 |  | 0.5 |  |  |  |  | 100-WF-71008-01E01
71 | 19/12/2008 |  | 100-WF-71008-01E01 | 71008 | 100-WF-71008-01E01-M1-1 | 100 | 01E01 | 8.6 | 6 | Straight |  | Adjacent Weld | Point | 9.1 | 9.2 | 9.1 | 9.2 | 9.15 |  | 0.5 |  |  |  |  | 100-WF-71008-01E01
71 | 19/12/2008 |  | 100-WF-71009-01E01 | 71009 | 100-WF-71009-01E01-M1-2 | 80 | 01E01 | 7.6 | 1 | Straight |  | Adjacent Weld | Point | 8.5 | 8.7 | 8.9 | 8.5 | 8.65 |  | 0.9 |  |  |  |  | #N/A
71 | 19/12/2008 |  | 100-WF-71009-01E01 | 71009 | 100-WF-71009-01E01-M1-2 | 80 | 01E01 | 7.6 | 2 | Straight |  | Adjacent Weld | Point | 8.6 | 8.4 | 8.5 | 8.5 | 8.5 |  | 0.8 |  |  |  |  | #N/A
71 | 19/12/2008 |  | 100-WF-71009-01E01 | 71009 | 100-WF-71009-01E01-M1-2 | 80 | 01E01 | 7.6 | 3 | Straight |  | Adjacent Weld | Point | 8.5 | 8.5 | 8.6 | 8.7 | 8.575 |  | 0.9 |  |  |  |  | #N/A
71 | 19/12/2008 |  | 100-WF-71009-01E01 | 71009 | 100-WF-71009-01E01-M1-2 | 80 | 01E01 | 7.6 | 4 | Straight |  | Adjacent Weld | Point | 8.7 | 8.6 | 8.5 | 8.6 | 8.6 |  | 0.9 |  |  |  |  | #N/A
71 | 19/12/2008 |  | 100-WF-71009-01E01 | 71009 | 100-WF-71009-01E01-M1-2 | 80 | 01E01 | 7.6 | 5 | Straight |  | Adjacent Weld | Point | 8.5 | 8.4 | 8.7 | 8.6 | 8.55 |  | 0.8 |  |  |  |  | #N/A
71 | 19/12/2008 |  | 100-WF-71009-01E01 | 71009 | 100-WF-71009-01E01-M1-1 | 80 | 01E01 | 7.6 | 6 | Straight |  | Adjacent Weld | Point | 8.9 | 8.8 | 8.6 | 8.5 | 8.7 |  | 0.9 |  |  |  |  | #N/A
71 | 19/12/2008 |  | 100-WF-71009-01E01 | 71009 | 100-WF-71009-01E01-M1-1 | 100 | 01E01 | 8.6 | 7 | Straight |  | Adjacent Weld | Point | 9 | 9.1 | 8.8 | 9 | 8.975 |  | 0.2 |  |  |  |  | #N/A
71 | 19/12/2008 |  | 100-WF-71009-01E01 | 71009 | 100-WF-71009-01E01-M1-1 | 100 | 01E01 | 8.6 | 8 | Straight |  | Adjacent Weld | Point | 9.1 | 9 | 9 | 9 | 9.025 |  | 0.4 |  |  |  |  | #N/A
71 | 19/12/2008 |  | 100-WF-71009-01E01 | 71009 | 100-WF-71009-01E01-M1-1 | 100 | 01E01 | 8.6 | 9 | Straight |  | Adjacent Weld | Point | 9.2 | 9.1 | 9.2 | 9.1 | 9.15 |  | 0.5 |  |  |  |  | #N/A
71 | 19/12/2008 |  | 100-WF-71009-01E01 | 71009 | 100-WF-71009-01E01-M1-2 | 100 | 01E01 | 8.6 | 10 | Straight |  | Adjacent Weld | Point | 9 | 9.1 | 9.2 | 9.1 | 9.1 |  | 0.4 |  |  |  |  | #N/A
71 | 19/12/2008 |  | 150-WF-71015-01C02 | 71015 | 150-WF-71015-01C02-M4-2 | 100 | 01C02 | 8.6 | 1 | Straight |  | Adjacent Weld | Point | 9.1 | 9 | 9 | 8.9 | 9 |  | 0.3 |  |  |  |  | 150-WF-71015-01C02
71 | 19/12/2008 |  | 150-WF-71015-01C02 | 71015 | 150-WF-71015-01C02-M4-2 | 100 | 01C02 | 8.6 | 2 | Straight |  | Adjacent Weld | Point | 8.7 | 8.9 | 9.1 | 8.9 | 8.9 |  | 0.1 |  |  |  |  | 150-WF-71015-01C02
71 | 19/12/2008 |  | 150-WF-71015-01C02 | 71015 | 150-WF-71015-01C02-M4-2 | 100 | 01C02 | 8.6 | 3 | Straight |  | Adjacent Weld | Point | 8.9 | 8.7 | 9.1 | 8.8 | 8.875 |  | 0.1 |  |  |  |  | 150-WF-71015-01C02
71 | 19/12/2008 |  | 150-WF-71015-01C02 | 71015 | 150-WF-71015-01C02-M4-2 | 100 | 01C02 | 8.6 | 4 | Straight |  | Adjacent Weld | Point | 9.1 | 8.8 | 9.2 | 8.8 | 8.975 |  | 0.2 |  |  |  |  | 150-WF-71015-01C02
71 | 19/12/2008 |  | 150-WF-71015-01C02 | 71015 | 150-WF-71015-01C02-M4-2 | 100 | 01C02 | 8.6 | 5 | Straight |  | Adjacent Weld | Point | 9 | 9.1 | 9.1 | 9 | 9.05 |  | 0.4 |  |  |  |  | 150-WF-71015-01C02
71 | 19/12/2008 |  | 150-WF-71015-01C02 | 71015 | 150-WF-71015-01C02-M4-2 | 100 | 01C02 | 8.6 | 6 | Straight |  | Adjacent Weld | Point | 8.9 | 9 | 9.2 | 8.7 | 8.95 |  | 0.1 |  |  |  |  | 150-WF-71015-01C02
71 | 19/12/2008 |  | 150-WF-71015-01C02 | 71015 | 150-WF-71015-01C02-M4-3 | 100 | 01C02 | 8.6 | 7 | Straight |  | Adjacent Weld | Point | 8.7 | 9 | 9 | 9.1 | 8.95 |  | 0.1 |  |  |  |  | 150-WF-71015-01C02
71 | 19/12/2008 |  | 150-WF-71015-01C02 | 71015 | 150-WF-71015-01C02-M4-3 | 100 | 01C02 | 8.6 | 8 | Straight |  | Adjacent Weld | Point | 8.8 | 8.9 | 8.8 | 9 | 8.875 |  | 0.2 |  |  |  |  | 150-WF-71015-01C02
71 | 19/12/2008 |  | 150-WF-71015-01C02 | 71015 | 150-WF-71015-01C02-M4-3 | 100 | 01C02 | 8.6 | 9 | Straight |  | Adjacent Weld | Point | 9.1 | 8.8 | 8.7 | 8.7 | 8.825 |  | 0.1 |  |  |  |  | 150-WF-71015-01C02
71 | 19/12/2008 |  | 150-WF-71015-01C02 | 71015 | 150-WF-71015-01C02-M4-3 | 100 | 01C02 | 8.6 | 10 | Straight |  | Adjacent Weld | Point | 8.8 | 8.7 | 8.8 | 8.7 | 8.75 |  | 0.1 |  |  |  |  | 150-WF-71015-01C02
71 | 19/12/2008 |  | 150-WF-71015-01C02 | 71015 | 150-WF-71015-01C02-M4-3 | 100 | 01C02 | 8.6 | 11 | Straight |  | Adjacent Weld | Point | 8.8 | 8.8 | 8.9 | 8.7 | 8.8 |  | 0.1 |  |  |  |  | 150-WF-71015-01C02
71 | 19/12/2008 |  | 150-WF-71015-01C02 | 71015 | 150-WF-71015-01C02-M4-3 | 100 | 01C02 | 8.6 | 12 | Straight |  | Adjacent Weld | Point | 9.2 | 9.2 | 9.1 | 9.2 | 9.175 |  | 0.5 |  |  |  |  | 150-WF-71015-01C02
71 | 19/12/2008 |  | 150-WF-71015-01C02 | 71015 | 150-WF-71015-01C02-M4-4 | 100 | 01C02 | 8.6 | 13 | Straight |  | Adjacent Weld | Point | 9.2 | 9.3 | 9.1 | 9.2 | 9.2 |  | 0.5 |  |  |  |  | 150-WF-71015-01C02
71 | 19/12/2008 |  | 150-WF-71015-01C02 | 71015 | 150-WF-71015-01C02-M4-4 | 100 | 01C02 | 8.6 | 14 | Straight |  | Adjacent Weld | Point | 9.2 | 9.1 | 9 | 9.2 | 9.125 |  | 0.4 |  |  |  |  | 150-WF-71015-01C02
71 | 19/12/2008 |  | 150-WF-71015-01C02 | 71015 | 150-WF-71015-01C02-M4-4 | 100 | 01C02 | 8.6 | 15 | Straight |  | Adjacent Weld | Point | 9 | 9.2 | 9 | 9.2 | 9.1 |  | 0.4 |  |  |  |  | 150-WF-71015-01C02
71 | 19/12/2008 |  | 150-WF-71015-01C02 | 71015 | 150-WF-71015-01C02-M4-4 | 100 | 01C02 | 8.6 | 16 | Straight |  | Adjacent Weld | Point | 9.1 | 9.3 | 9 | 9.1 | 9.125 |  | 0.4 |  |  |  |  | 150-WF-71015-01C02
71 | 19/12/2008 |  | 100-WF-71019-01E01 | 71019 | 100-WF-71019-01E01-M4-1 | 100 | 01E01 | 8.6 | 1 | Straight |  | Adjacent Weld | Point | 9.9 | 9.6 | 9.6 | 9.5 | 9.65 |  | 0.9 |  |  |  |  | 100-WF-71019-01E01
71 | 19/12/2008 |  | 100-WF-71019-01E01 | 71019 | 100-WF-71019-01E01-M4-1 | 100 | 01E01 | 8.6 | 2 | Straight |  | Adjacent Weld | Point | 8.3 | 8.4 | 8.4 | 8.5 | 8.4 |  | -0.3 |  |  |  |  | 100-WF-71019-01E01
71 | 19/12/2008 |  | 100-WF-71019-01E01 | 71019 | 100-WF-71019-01E01-M4-1 | 100 | 01E01 | 8.6 | 3 | Straight |  | Adjacent Weld | Point | 8.5 | 8.6 | 8.8 | 8.4 | 8.575 |  | -0.2 |  |  |  |  | 100-WF-71019-01E01
71 | 19/12/2008 |  | 100-WF-71019-01E01 | 71019 | 100-WF-71019-01E01-M4-1 | 100 | 01E01 | 8.6 | 4 | Straight |  | Adjacent Weld | Point | 8.4 | 8.5 | 8.6 | 8.5 | 8.5 |  | -0.2 |  |  |  |  | 100-WF-71019-01E01
71 | 19/12/2008 |  | 100-WF-71019-01E01 | 71019 | 100-WF-71019-01E01-M4-2 | 80 | 01E01 | 7.6 | 5 | Straight |  | Adjacent Weld | Point | 8.8 | 8.6 | 8.5 | 8.5 | 8.6 |  | 0.9 |  |  |  |  | 100-WF-71019-01E01
71 | 19/12/2008 |  | 100-WF-71019-01E01 | 71019 | 100-WF-71019-01E01-M4-2 | 80 | 01E01 | 7.6 | 6 | Straight |  | Adjacent Weld | Point | 8.6 | 8 | 8 | 8.3 | 8.225 |  | 0.4 |  |  |  |  | 100-WF-71019-01E01
71 | 19/12/2008 |  | 80-WF-71020-01E01 | 71020 | 80-WF-71020-01E01-M4-1 | 80 | 01E01 | 7.6 | 1 | Straight |  | Adjacent Weld | Point | 9.1 | 9.1 | 9.2 | 9 | 9.1 |  | 1.4 |  |  |  |  | #N/A
71 | 19/12/2008 |  | 80-WF-71020-01E01 | 71020 | 80-WF-71020-01E01-M4-1 | 80 | 01E01 | 7.6 | 2 | Straight |  | Adjacent Weld | Point | 8.8 | 9 | 9 | 8.6 | 8.85 |  | 1 |  |  |  |  | #N/A
71 | 19/12/2008 |  | 100-WF-71021-01E01 | 71021 | 100-WF-71021-01E01-M4-1 | 100 | 01E01 | 8.6 | 1 | Straight |  | Adjacent Weld | Point | 9.8 | 8.6 | 9.5 | 9.3 | 9.3 |  | 0 |  |  |  |  | 100-WF-71021-01E01
71 | 19/12/2008 |  | 100-WF-71021-01E01 | 71021 | 100-WF-71021-01E01-M4-1 | 100 | 01E01 | 8.6 | 2 | Straight |  | Adjacent Weld | Point | 9.6 | 9.1 | 9.5 | 9.4 | 9.4 |  | 0.5 |  |  |  |  | 100-WF-71021-01E01
71 | 19/12/2008 |  | 100-WF-71021-01E01 | 71021 | 100-WF-71021-01E01-M4-2 | 80 | 01E01 | 7.6 | 3 | Straight |  | Adjacent Weld | Point | 9.2 | 9.4 | 8.6 | 9 | 9.05 |  | 1 |  |  |  |  | 100-WF-71021-01E01
71 | 19/12/2008 |  | 100-WF-71021-01E01 | 71021 | 100-WF-71021-01E01-M4-2 | 80 | 01E01 | 7.6 | 4 | Straight |  | Adjacent Weld | Point | 8.8 | 9.2 | 8.5 | 8.5 | 8.75 |  | 0.9 |  |  |  |  | 100-WF-71021-01E01
71 | 19/12/2008 |  | 80-WF-71022-01E01 | 71022 | 80-WF-71022-01E01-M4-1 | 50 | 01E01 | 5.5 | 1 | Straight |  | Adjacent Weld | Point | 6.1 | 6.1 | 6.2 | 6.8 | 6.3 |  | 0.6 |  |  |  |  | #N/A
71 | 19/12/2008 |  | 80-WF-71022-01E01 | 71022 | 80-WF-71022-01E01-M4-1 | 50 | 01E01 | 5.5 | 2 | Straight |  | Adjacent Weld | Point | 6.6 | 6.7 | 6.2 | 6.2 | 6.425 |  | 0.7 |  |  |  |  | #N/A
71 | 19/12/2008 |  | 80-WF-71022-01E01 | 71022 | 80-WF-71022-01E01-M4-1 | 50 | 01E01 | 5.5 | 3 | Straight |  | Adjacent Weld | Point | 6.6 | 6.6 | 6.7 | 6.8 | 6.675 |  | 1.1 |  |  |  |  | #N/A
71 | 19/12/2008 |  | 80-WF-71022-01E01 | 71022 | 80-WF-71022-01E01-M4-1 | 50 | 01E01 | 5.5 | 4 | Straight |  | Adjacent Weld | Point | 6.1 | 6 | 6 | 6 | 6.025 |  | 0.5 |  |  |  |  | #N/A
71 | 19/12/2008 |  | 200-WF-71034-01C02 | 71034 | 200-WF-71034-01C02-M9 | 200 | 01C02 | 6.4 | 1 | Tee |  | Adjacent Weld | Point | 8 | 8.6 | 7.9 | 7.8 | 8.075 |  | 1.4 |  |  |  |  | 200-WF-71034-01C02
71 | 19/12/2008 |  | 200-WF-71034-01C02 | 71034 | 200-WF-71034-01C02-M9 | 200 | 01C02 | 6.4 | 2 | Tee |  | Adjacent Weld | Point | 7.9 | 7.8 | 8.1 | 8.5 | 8.075 |  | 1.4 |  |  |  |  | 200-WF-71034-01C02
71 | 19/12/2008 |  | 200-WF-71034-01C02 | 71034 | 200-WF-71034-01C02-M9 | 200 | 01C02 | 6.4 | 3 | Straight |  | Adjacent Weld | Point | 6.9 | 7 | 7 | 7.5 | 7.1 |  | 0.5 |  |  |  |  | 200-WF-71034-01C02
71 | 19/12/2008 |  | 200-WF-71034-01C02 | 71034 | 200-WF-71034-01C02-M9 | 200 | 01C02 | 6.4 | 4 | Tee |  | Adjacent Weld | Point | 7.8 | 7.7 | 7.9 | 7.9 | 7.825 |  | 1.3 |  |  |  |  | 200-WF-71034-01C02
71 | 19/12/2008 |  | 200-WF-71034-01C02 | 71034 | 200-WF-71034-01C02-M9 | 200 | 01C02 | 6.4 | 5 | Tee |  | Adjacent Weld | Point | 7.7 | 7.9 | 7.8 | 7.3 | 7.675 |  | 0.9 |  |  |  |  | 200-WF-71034-01C02
71 | 19/12/2008 |  | 200-WF-71034-01C02 | 71034 | 200-WF-71034-01C02-M9 | 200 | 01C02 | 6.4 | 6 | Straight |  | Adjacent Weld | Point | 8.5 | 7.5 | 8.6 | 8.7 | 8.325 |  | 1.1 |  |  |  |  | 200-WF-71034-01C02
71 | 11/04/2009 |  | 150-WF-71035-01C02 | 71035 | 150-WF-71035-01C02-M8-1 | 150 | 01C02 | 7.1 | 1 | Tee |  | Adjacent Weld | Point | 7.6 | 7.9 | 7.7 | 7.8 | 7.75 | Cross Checked | 0.5 |  |  |  |  | 150-WF-71035-01C02
71 | 11/04/2009 |  | 150-WF-71035-01C02 | 71035 | 150-WF-71035-01C02-M8-1 | 150 | 01C02 | 7.1 | 2 | Tee |  | Adjacent Weld | Point | 8.1 | 8.2 | 8.3 | 8.2 | 8.2 | Cross Checked | 1 |  |  |  |  | 150-WF-71035-01C02
71 | 11/04/2009 |  | 150-WF-71035-01C02 | 71035 | 150-WF-71035-01C02-M8-1 | 150 | 01C02 | 7.1 | 3 | Straight |  | Adjacent Weld | Point | 7.6 | 7.5 | 7.5 | 7.6 | 7.55 | Cross Checked | 0.4 |  |  |  |  | 150-WF-71035-01C02
71 | 19/12/2008 |  | 150-WF-71035-01C02 | 71035 | 150-WF-71035-01C02-M8-1 | 150 | 01C02 | 7.1 | 4 | Straight |  | Adjacent Weld | Point | 7.7 | 7.5 | 7.4 | 7.7 | 7.575 |  | 0.3 |  |  |  |  | 150-WF-71035-01C02
71 | 19/12/2008 |  | 150-WF-71035-01C02 | 71035 | 150-WF-71035-01C02-M8-1 | 150 | 01C02 | 7.1 | 5 | Tee |  | Adjacent Weld | Point | 7.8 | 6.8 | 7.4 | 7.6 | 7.4 |  | -0.3 |  |  |  |  | 150-WF-71035-01C02
71 | 19/12/2008 |  | 150-WF-71035-01C02 | 71035 | 150-WF-71035-01C02-M8-1 | 150 | 01C02 | 7.1 | 6 | Tee |  | Adjacent Weld | Point | 7.7 | 7.4 | 7.5 | 7.4 | 7.5 |  | 0.3 |  |  |  |  | 150-WF-71035-01C02
71 | 19/12/2008 |  | 150-WF-71035-01C02 | 71035 | 150-WF-71035-01C02-M8-1 | 150 | 01C02 | 7.1 | 7 | Straight |  | Adjacent Weld | Point | 7.4 | 7.4 | 7.6 | 7.5 | 7.475 |  | 0.3 |  |  |  |  | 150-WF-71035-01C02
71 | 19/12/2008 |  | 100-WF-71036-01E01 | 71036 | 100-WF-71036-01E01-M9-1 | 100 | 01E01 | 8.6 | 1 | Straight |  | Adjacent Weld | Point | 8.9 | 8.8 | 8.9 | 8.9 | 8.875 |  | 0.2 |  |  |  |  | 100-WF-71036-01E01
71 | 19/12/2008 |  | 100-WF-71036-01E01 | 71036 | 100-WF-71036-01E01-M9-1 | 100 | 01E01 | 8.6 | 2 | Straight |  | Adjacent Weld | Point | 8.6 | 8.5 | 8.8 | 8.9 | 8.7 |  | -0.1 |  |  |  |  | 100-WF-71036-01E01
71 | 19/12/2008 |  | 100-WF-71036-01E01 | 71036 | 100-WF-71036-01E01-M9-1 | 100 | 01E01 | 8.6 | 3 | Straight |  | Adjacent Weld | Point | 8.9 | 9 | 9.3 | 8.9 | 9.025 |  | 0.3 |  |  |  |  | 100-WF-71036-01E01
71 | 19/12/2008 |  | 100-WF-71036-01E01 | 71036 | 100-WF-71036-01E01-M9-1 | 100 | 01E01 | 8.6 | 4 | Straight |  | Adjacent Weld | Point | 8.7 | 8.6 | 8.7 | 8.7 | 8.675 |  | 0 |  |  |  |  | 100-WF-71036-01E01
71 | 19/12/2008 |  | 100-WF-71036-01E01 | 71036 | 100-WF-71036-01E01-M9-2 | 80 | 01E01 | 8.6 | 1 | Straight |  | Adjacent Weld | Point | 9 | 9 | 8.6 | 9 | 8.9 |  | 0 |  |  |  |  | 100-WF-71036-01E01
71 | 19/12/2008 |  | 100-WF-71036-01E01 | 71036 | 100-WF-71036-01E01-M9-2 | 80 | 01E01 | 7.6 | 2 | Straight |  | Adjacent Weld | Point | NR | 8.2 | 7.7 | 8.8 | 8.233333 |  | 0.1 |  |  |  |  | 100-WF-71036-01E01
71 | 19/12/2008 |  | 100-WF-71036-01E01 | 71036 | 100-WF-71036-01E01-M9-2 | 80 | 01E01 | 7.6 | 3 | Straight |  | Adjacent Weld | Point | 8.8 | 8.4 | 8 | 7.9 | 8.275 |  | 0.3 |  |  |  |  | 100-WF-71036-01E01
71 | 19/12/2008 |  | 100-WF-71036-01E01 | 71036 | 100-WF-71036-01E01-M9-2 | 80 | 01E01 | 7.6 | 4 | Straight |  | Adjacent Weld | Point | NR | 7.9 | 8.1 | 7.7 | 7.9 |  | 0.1 |  |  |  |  | 100-WF-71036-01E01
71 | 19/12/2008 |  | 100-WF-71037-01E01 | 71037 | 100-WF-71037-01E01-M9-1 | 100 | 01E01 | 8.6 | 1 | Straight |  | Adjacent Weld | Point | 9 | 8.8 | 8.9 | 8.8 | 8.875 |  | 0.2 |  |  |  |  | 100-WF-71037-01E01
71 | 19/12/2008 |  | 100-WF-71037-01E01 | 71037 | 100-WF-71037-01E01-M9-1 | 100 | 01E01 | 8.6 | 2 | Straight |  | Adjacent Weld | Point | 9 | 8.9 | 9 | 8.8 | 8.925 |  | 0.2 |  |  |  |  | 100-WF-71037-01E01
71 | 19/12/2008 |  | 100-WF-71037-01E01 | 71037 | 100-WF-71037-01E01-M9-1 | 100 | 01E01 | 8.6 | 3 | Straight |  | Adjacent Weld | Point | 8.6 | 9.2 | 8.9 | 8.8 | 8.875 |  | 0 |  |  |  |  | 100-WF-71037-01E01
71 | 19/12/2008 |  | 100-WF-71037-01E01 | 71037 | 100-WF-71037-01E01-M9-1 | 100 | 01E01 | 8.6 | 4 | Straight |  | Adjacent Weld | Point | 9.1 | 8.6 | 8.7 | 8.8 | 8.8 |  | 0 |  |  |  |  | 100-WF-71037-01E01
71 | 19/12/2008 |  | 100-WF-71037-01E01 | 71037 | 100-WF-71037-01E01-M9-2 | 80 | 01E01 | 7.6 | 1 | Straight |  | Adjacent Weld | Point | 8.4 | 8.8 | 8.9 | 8.6 | 8.675 |  | 0.8 |  |  |  |  | 100-WF-71037-01E01
71 | 19/12/2008 |  | 100-WF-71037-01E01 | 71037 | 100-WF-71037-01E01-M9-2 | 80 | 01E01 | 7.6 | 2 | Straight |  | Adjacent Weld | Point | 8.7 | 8.5 | 8.8 | 8.6 | 8.65 |  | 0.9 |  |  |  |  | 100-WF-71037-01E01
71 | 19/12/2008 |  | 100-WF-71037-01E01 | 71037 | 100-WF-71037-01E01-M9-2 | 80 | 01E01 | 7.6 | 3 | Straight |  | Adjacent Weld | Point | 8.4 | 8.4 | 8.5 | 8.3 | 8.4 |  | 0.7 |  |  |  |  | 100-WF-71037-01E01
71 | 19/12/2008 |  | 100-WF-71037-01E01 | 71037 | 100-WF-71037-01E01-M9-2 | 80 | 01E01 | 7.6 | 4 | Straight |  | Adjacent Weld | Point | 8.4 | 8.8 | 8 | 7.8 | 8.25 |  | 0.2 |  |  |  |  | 100-WF-71037-01E01
71 | 19/12/2008 |  | 100-WF-71037-01E01 | 71037 | 100-WF-71037-01E01-M9-2 | 80 | 01E01 | 7.6 | 5 | Straight |  | Adjacent Weld | Point | 8.8 | 8.6 | 7.8 | 8.2 | 8.35 |  | 0.2 |  |  |  |  | 100-WF-71037-01E01
71 | 19/12/2008 |  | 100-WF-71037-01E01 | 71037 | 100-WF-71037-01E01-M9-2 | 80 | 01E01 | 7.6 | 6 | Straight |  | Adjacent Weld | Point | 8.7 | 8.2 | 8.6 | 8.6 | 8.525 |  | 0.6 |  |  |  |  | 100-WF-71037-01E01
71 | 19/12/2008 |  | 80-WF-71038-01E01 | 71038 | 80-WF-71038-01E01-M8-1 | 80 | 01E01 | 7.6 | 1 | Straight |  | Adjacent Weld | Point | 7.8 | 8.1 | 7.8 | 8.4 | 8.025 |  | 0.2 |  |  |  |  | 80-WF-71038-01E01
71 | 19/12/2008 |  | 80-WF-71038-01E01 | 71038 | 80-WF-71038-01E01-M8-1 | 80 | 01E01 | 7.6 | 2 | Straight |  | Adjacent Weld | Point | 8.6 | 8.7 | 8.1 | 8.7 | 8.525 |  | 0.5 |  |  |  |  | 80-WF-71038-01E01
71 | 19/12/2008 |  | 80-WF-71038-01E01 | 71038 | 80-WF-71038-01E01-M8-1 | 80 | 01E01 | 7.6 | 3 | Straight |  | Adjacent Weld | Point | 8.3 | 8.2 | 8.6 | 8.2 | 8.325 |  | 0.6 |  |  |  |  | 80-WF-71038-01E01
71 | 19/12/2008 |  | 80-WF-71038-01E01 | 71038 | 80-WF-71038-01E01-M8-1 | 80 | 01E01 | 7.6 | 4 | Straight |  | Adjacent Weld | Point | 8.5 | 8.1 | 8.4 | 8.7 | 8.425 |  | 0.5 |  |  |  |  | 80-WF-71038-01E01
71 | 19/12/2008 |  | 80-WF-71038-01E01 | 71038 | 80-WF-71038-01E01-M8-1 | 80 | 01E01 | 7.6 | 5 | Straight |  | Adjacent Weld | Point | 8.8 | 8.8 | 8.8 | 8.5 | 8.725 |  | 0.9 |  |  |  |  | 80-WF-71038-01E01
71 | 19/12/2008 |  | 80-WF-71038-01E01 | 71038 | 80-WF-71038-01E01-M8-1 | 80 | 01E01 | 7.6 | 6 | Straight |  | Adjacent Weld | Point | 8.3 | 8.8 | 8.3 | 8.7 | 8.525 |  | 0.7 |  |  |  |  | 80-WF-71038-01E01
71 | 19/12/2008 |  | 80-WF-71038-01E01 | 71038 | 80-WF-71038-01E01-M8-1 | 80 | 01E01 | 7.6 | 7 | Straight |  | Adjacent Weld | Point | 8.3 | 8.2 | 8.8 | 8.5 | 8.45 |  | 0.6 |  |  |  |  | 80-WF-71038-01E01
71 | 19/12/2008 |  | 80-WF-71038-01E01 | 71038 | 80-WF-71038-01E01-M8-2 | 80 | 01E01 | 7.6 | 8 | Straight |  | Adjacent Weld | Point | 8.2 | 8.3 | 8.2 | 8.3 | 8.25 |  | 0.6 |  |  |  |  | 80-WF-71038-01E01
71 | 19/12/2008 |  | 80-WF-71038-01E01 | 71038 | 80-WF-71038-01E01-M8-2 | 80 | 01E01 | 7.6 | 9 | Straight |  | Adjacent Weld | Point | 7.6 | 7.6 | 7.7 | 7.5 | 7.6 |  | -0.1 |  |  |  |  | 80-WF-71038-01E01
71 | 19/12/2008 |  | 80-WF-71038-01E01 | 71038 | 80-WF-71038-01E01-M8-2 | 80 | 01E01 | 7.6 | 10 | Straight |  | Adjacent Weld | Point | 7.8 | 7.7 | 7.5 | 7.5 | 7.625 |  | -0.1 |  |  |  |  | 80-WF-71038-01E01
71 | 19/12/2008 |  | 80-WF-71038-01E01 | 71038 | 80-WF-71038-01E01-M8-2 | 80 | 01E01 | 7.6 | 11 | Straight |  | Adjacent Weld | Point | 8.2 | 8.3 | 8.2 | 8.4 | 8.275 |  | 0.6 |  |  |  |  | 80-WF-71038-01E01
71 | 19/12/2008 |  | 80-WF-71038-01E01 | 71038 | 80-WF-71038-01E01-M8-2 | 80 | 01E01 | 7.6 | 12 | Straight |  | Adjacent Weld | Point | 7.6 | 7.7 | 7.4 | 7.7 | 7.6 |  | -0.2 |  |  |  |  | 80-WF-71038-01E01
71 | 19/12/2008 |  | 80-WF-71038-01E01 | 71038 | 80-WF-71038-01E01-M8-2 | 80 | 01E01 | 7.6 | 13 | Straight |  | Adjacent Weld | Point | 8.3 | 8.2 | 8.2 | 8.3 | 8.25 |  | 0.6 |  |  |  |  | 80-WF-71038-01E01
71 | 19/12/2008 |  | 100-WF-71039-01E01 | 71039 | 100-WF-71039-01E01-M8-1 | 100 | 01E01 | 8.6 | 1 | Straight |  | Adjacent Weld | Point | 8.7 | 8.9 | 8.7 | 8.7 | 8.75 |  | 0.1 |  |  |  |  | 100-WF-71039-01E01
71 | 19/12/2008 |  | 100-WF-71039-01E01 | 71039 | 100-WF-71039-01E01-M8-1 | 100 | 01E01 | 8.6 | 2 | Straight |  | Adjacent Weld | Point | 8.6 | 8.4 | 8.5 | 8.9 | 8.6 |  | -0.2 |  |  |  |  | 100-WF-71039-01E01
71 | 19/12/2008 |  | 100-WF-71039-01E01 | 71039 | 100-WF-71039-01E01-M8-1 | 100 | 01E01 | 8.6 | 3 | Straight |  | Adjacent Weld | Point | 8.5 | 8.3 | 8.5 | 8.9 | 8.55 |  | -0.3 |  |  |  |  | 100-WF-71039-01E01
71 | 19/12/2008 |  | 100-WF-71039-01E01 | 71039 | 100-WF-71039-01E01-M8-1 | 100 | 01E01 | 8.6 | 4 | Straight |  | Adjacent Weld | Point | 8.5 | 8.3 | 8.5 | 8.9 | 8.55 |  | -0.3 |  |  |  |  | 100-WF-71039-01E01
71 | 19/12/2008 |  | 100-WF-71039-01E01 | 71039 | 100-WF-71039-01E01-M8-1 | 100 | 01E01 | 8.6 | 5 | Straight |  | Adjacent Weld | Point | 8.8 | 8.9 | 8.8 | 8.9 | 8.85 |  | 0.2 |  |  |  |  | 100-WF-71039-01E01
71 | 19/12/2008 |  | 100-WF-71039-01E01 | 71039 | 100-WF-71039-01E01-M8-1 | 100 | 01E01 | 8.6 | 6 | Straight |  | Adjacent Weld | Point | 8.8 | 8.9 | 8.9 | 8.3 | 8.725 |  | -0.3 |  |  |  |  | 100-WF-71039-01E01
71 | 19/12/2008 |  | 100-WF-71039-01E01 | 71039 | 100-WF-71039-01E01-M8-2 | 80 | 01E01 | 7.6 | 1 | Straight |  | Adjacent Weld | Point | 7.2 | 7.6 | 7.5 | 7.8 | 7.525 |  | -0.4 |  |  |  |  | 100-WF-71039-01E01
71 | 19/12/2008 |  | 100-WF-71039-01E01 | 71039 | 100-WF-71039-01E01-M8-2 | 80 | 01E01 | 7.6 | 2 | Straight |  | Adjacent Weld | Point | 7.8 | 8.3 | 8.2 | 8.6 | 8.225 |  | 0.2 |  |  |  |  | 100-WF-71039-01E01
71 | 19/12/2008 |  | 100-WF-71039-01E01 | 71039 | 100-WF-71039-01E01-M8-3 | 80 | 01E01 | 7.6 | 3 | Straight |  | Adjacent Weld | Point | 7.9 | 7.9 | 8 | 7.7 | 7.875 |  | 0.1 |  |  |  |  | 100-WF-71039-01E01
71 | 19/12/2008 |  | 100-WF-71039-01E01 | 71039 | 100-WF-71039-01E01-M8-3 | 80 | 01E01 | 7.6 | 4 | Straight |  | Adjacent Weld | Point | 7.8 | 7.8 | 7.5 | 7.8 | 7.725 |  | -0.1 |  |  |  |  | 100-WF-71039-01E01
71 | 19/12/2008 |  | 100-WF-71039-01E01 | 71039 | 100-WF-71039-01E01-M8-3 | 80 | 01E01 | 7.6 | 5 | Straight |  | Adjacent Weld | Point | 7.7 | 7.6 | 7.7 | 7.7 | 7.675 |  | 0 |  |  |  |  | 100-WF-71039-01E01
71 | 19/12/2008 |  | 100-WF-71039-01E01 | 71039 | 100-WF-71039-01E01-M8-3 | 80 | 01E01 | 7.6 | 6 | Straight |  | Adjacent Weld | Point | 7.8 | 7.8 | 7.9 | 7.7 | 7.8 |  | 0.1 |  |  |  |  | 100-WF-71039-01E01
71 | 19/12/2008 |  | 80-WF-71041-01E01 | 71041 | 80-WF-71041-01E01 | 80 | 01E01 | 7.6 | 1 | Straight |  | Adjacent Weld | Point | 8 | 8.3 | 8 | 8.2 | 8.125 |  | 0.4 |  |  |  |  | 80-WF-71041-01E01
71 | 19/12/2008 |  | 80-WF-71041-01E01 | 71041 | 80-WF-71041-01E01 | 80 | 01E01 | 7.6 | 2 | Straight |  | Adjacent Weld | Point | 8.1 | 8.3 | 8.2 | 8.3 | 8.225 |  | 0.5 |  |  |  |  | 80-WF-71041-01E01
71 | 19/12/2008 |  | 80-WF-71041-01E01 | 71041 | 80-WF-71041-01E01 | 80 | 01E01 | 7.6 | 3 | Straight |  | Adjacent Weld | Point | 7.8 | 8.3 | 8.2 | 8.2 | 8.125 |  | 0.2 |  |  |  |  | 80-WF-71041-01E01
71 | 19/12/2008 |  | 80-WF-71041-01E01 | 71041 | 80-WF-71041-01E01 | 80 | 01E01 | 7.6 | 4 | Straight |  | Adjacent Weld | Point | 8.2 | 8.2 | 8.6 | 8.4 | 8.35 |  | 0.6 |  |  |  |  | 80-WF-71041-01E01
71 | 20/12/2008 |  | 150-WF-71010-01C02 | 71010 | 150-WF-71010-01C02-M1-1 | 150 | 01C02 | 7.1 | 1 | Straight |  | Adjacent Weld | Point | 7.6 | 7.8 | 7.5 | 7.4 | 7.575 |  | 0.3 |  |  |  |  | #N/A
71 | 20/12/2008 |  | 150-WF-71010-01C02 | 71010 | 150-WF-71010-01C02-M1-1 | 150 | 01C02 | 7.1 | 2 | Elbow |  | Adjacent Weld | Point | 7 | 7.2 | 7.3 | 7 | 7.125 |  | -0.1 |  |  |  |  | #N/A
71 | 20/12/2008 |  | 150-WF-71010-01C02 | 71010 | 150-WF-71010-01C02-M1-1 | 150 | 01C02 | 7.1 | 3 | Elbow |  | Outside of Elbow | Point | NR | 7 | NR | NR | 7 |  | -0.1 |  |  |  |  | #N/A
71 | 20/12/2008 |  | 150-WF-71010-01C02 | 71010 | 150-WF-71010-01C02-M1-1 | 150 | 01C02 | 7.1 | 4 | Elbow |  | Outside of Elbow | Point | NR | 6.9 | NR | NR | 6.9 |  | -0.2 |  |  |  |  | #N/A
71 | 20/12/2008 |  | 150-WF-71010-01C02 | 71010 | 150-WF-71010-01C02-M1-1 | 150 | 01C02 | 7.1 | 5 | Elbow |  | Outside of Elbow | Point | NR | 7 | NR | NR | 7 |  | -0.1 |  |  |  |  | #N/A
71 | 20/12/2008 |  | 150-WF-71010-01C02 | 71010 | 150-WF-71010-01C02-M1-1 | 150 | 01C02 | 7.1 | 6 | Straight |  | Adjacent Weld | Point | 7.6 | 7.7 | 7.4 | 7.4 | 7.525 |  | 0.3 |  |  |  |  | #N/A
71 | 20/12/2008 |  | 150-WF-71010-01C02 | 71010 | 150-WF-71010-01C02-M1-1 | 150 | 01C02 | 7.1 | 7 | Elbow |  | Adjacent Weld | Point | 7.4 | 7.1 | 7 | 7.4 | 7.225 |  | -0.1 |  |  |  |  | #N/A
71 | 20/12/2008 |  | 150-WF-71010-01C02 | 71010 | 150-WF-71010-01C02-M1-1 | 150 | 01C02 | 7.1 | 8 | Elbow |  | Outside of Elbow | Point | 6.9 | NR | NR | NR | 6.9 |  | -0.2 |  |  |  |  | #N/A
71 | 20/12/2008 |  | 150-WF-71010-01C02 | 71010 | 150-WF-71010-01C02-M1-1 | 150 | 01C02 | 7.1 | 9 | Elbow |  | Outside of Elbow | Point | 6.8 | NR | NR | NR | 6.8 |  | -0.3 |  |  |  |  | #N/A
71 | 20/12/2008 |  | 150-WF-71010-01C02 | 71010 | 150-WF-71010-01C02-M1-1 | 150 | 01C02 | 7.1 | 10 | Elbow |  | Outside of Elbow | Point | 7 | NR | NR | NR | 7 |  | -0.1 |  |  |  |  | #N/A
71 | 20/12/2008 |  | 150-WF-71010-01C02 | 71010 | 150-WF-71010-01C02-M1-1 | 150 | 01C02 | 7.1 | 11 | Elbow |  | Adjacent Weld | Point | 7.5 | 7.5 | 7.4 | 7.4 | 7.45 |  | 0.3 |  |  |  |  | #N/A
71 | 20/12/2008 |  | 150-WF-71010-01C02 | 71010 | 150-WF-71010-01C02-M1-1 | 150 | 01C02 | 7.1 | 12 | Straight |  | Adjacent Weld | Point | 7 | 7.1 | 7.2 | 7.3 | 7.15 |  | -0.1 |  |  |  |  | #N/A
71 | 20/12/2008 |  | 150-WF-71010-01C02 | 71010 | 150-WF-71010-01C02-M1-2 | 150 | 01C02 | 7.1 | 13 | Straight |  | Adjacent Weld | Point | 8.8 | 8.2 | 8.6 | 8.4 | 8.5 |  | 1.1 |  |  |  |  | #N/A
71 | 20/12/2008 |  | 150-WF-71010-01C02 | 71010 | 150-WF-71010-01C02-M1-2 | 150 | 01C02 | 7.1 | 14 | Straight |  | Adjacent Weld | Point | 8.7 | 8.4 | 8.8 | 8.1 | 8.5 |  | 1 |  |  |  |  | #N/A
71 | 20/12/2008 |  | 150-WF-71010-01C02 | 71010 | 150-WF-71010-01C02-M1-2 | 150 | 01C02 | 7.1 | 15 | Straight |  | Adjacent Weld | Point | 8 | 8.5 | 8 | 8.2 | 8.175 |  | 0.9 |  |  |  |  | #N/A
71 | 20/12/2008 |  | 150-WF-71010-01C02 | 71010 | 150-WF-71010-01C02-M1-2 | 150 | 01C02 | 7.1 | 16 | Straight |  | Adjacent Weld | Point | 8.4 | 8.6 | 8.5 | 8.2 | 8.425 |  | 1.1 |  |  |  |  | #N/A
71 | 20/12/2008 |  | 80-WF-71011-01E01 | 71011 | 80-WF-71011-01E01-M1-02 | 80 | 01E01 | 7.6 | 1 | Straight |  | Adjacent Weld | Point | 8.3 | 8.2 | 8.2 | 8.3 | 8.25 |  | 0.6 |  |  |  |  | #N/A
71 | 20/12/2008 |  | 80-WF-71011-01E01 | 71011 | 80-WF-71011-01E01-M1-02 | 80 | 01E01 | 7.6 | 2 | Straight |  | Adjacent Weld | Point | 8.4 | 8.3 | 8.5 | 8.5 | 8.425 |  | 0.7 |  |  |  |  | #N/A
71 | 20/12/2008 |  | 150-WF-71023-01C02 | 71023 | 150-WF-71023-01C02-M2-1 | 150 | 01C02 | 7.1 | 1 | Straight |  | Adjacent Weld | Point | 7.8 | 8 | 7.6 | 7.5 | 7.725 |  | 0.4 |  |  |  |  | 150-WF-71023-01C02
71 | 20/12/2008 |  | 150-WF-71023-01C02 | 71023 | 150-WF-71023-01C02-M2-1 | 150 | 01C02 | 7.1 | 2 | Straight |  | Adjacent Weld | Point | 8.1 | 7.7 | 7.6 | 7.6 | 7.75 |  | 0.5 |  |  |  |  | 150-WF-71023-01C02
71 | 20/12/2008 |  | 150-WF-71023-01C02 | 71023 | 150-WF-71023-01C02-M2-1 | 150 | 01C02 | 7.1 | 3 | Tee |  | Adjacent Weld | Point | 8 | 8.8 | 7.5 | 7.2 | 7.875 |  | 0.1 |  |  |  |  | 150-WF-71023-01C02
71 | 20/12/2008 |  | 150-WF-71023-01C02 | 71023 | 150-WF-71023-01C02-M2-1 | 150 | 01C02 | 7.1 | 4 | Elbow |  | Adjacent Weld | Point | 8.4 | 8.3 | 7.4 | 8.9 | 8.25 |  | 0.3 |  |  |  |  | 150-WF-71023-01C02
71 | 20/12/2008 |  | 150-WF-71023-01C02 | 71023 | 150-WF-71023-01C02-M2-1 | 150 | 01C02 | 7.1 | 5 | Elbow |  | Outside of Elbow | Point | 7.9 | NR | NR | NR | 7.9 |  | 0.8 |  |  |  |  | 150-WF-71023-01C02
71 | 20/12/2008 |  | 150-WF-71023-01C02 | 71023 | 150-WF-71023-01C02-M2-1 | 150 | 01C02 | 7.1 | 6 | Elbow |  | Outside of Elbow | Point | 7.9 | NR | NR | NR | 7.9 |  | 0.8 |  |  |  |  | 150-WF-71023-01C02
71 | 20/12/2008 |  | 150-WF-71023-01C02 | 71023 | 150-WF-71023-01C02-M2-1 | 150 | 01C02 | 7.1 | 7 | Elbow |  | Adjacent Weld | Point | 7.9 | 8.8 | 8.4 | 7.7 | 8.2 |  | 0.6 |  |  |  |  | 150-WF-71023-01C02
71 | 20/12/2008 |  | 150-WF-71023-01C02 | 71023 | 150-WF-71023-01C02-M2-1 | 150 | 01C02 | 7.1 | 8 | Straight |  | Adjacent Weld | Point | 8.1 | 7.8 | 8.8 | 8.4 | 8.275 |  | 0.7 |  |  |  |  | 150-WF-71023-01C02
71 | 20/12/2008 |  | 150-WF-71023-01C02 | 71023 | 150-WF-71023-01C02-M2-1 | 150 | 01C02 | 7.1 | 9 | Straight |  | Adjacent Weld | Point | 8.3 | 8.4 | 7.9 | 8.3 | 8.225 |  | 0.8 |  |  |  |  | 150-WF-71023-01C02
71 | 20/12/2008 |  | 150-WF-71023-01C02 | 71023 | 150-WF-71023-01C02-M2-1 | 150 | 01C02 | 7.1 | 10 | Elbow |  | Adjacent Weld | Point | 8.9 | 8.4 | 8.6 | 8.7 | 8.65 |  | 1.3 |  |  |  |  | 150-WF-71023-01C02
71 | 20/12/2008 |  | 150-WF-71023-01C02 | 71023 | 150-WF-71023-01C02-M2-1 | 150 | 01C02 | 7.1 | 11 | Elbow |  | Outside of Elbow | Point | 7.9 | NR | NR | NR | 7.9 |  | 0.8 |  |  |  |  | 150-WF-71023-01C02
71 | 20/12/2008 |  | 150-WF-71023-01C02 | 71023 | 150-WF-71023-01C02-M2-1 | 150 | 01C02 | 7.1 | 12 | Elbow |  | Outside of Elbow | Point | 7.7 | NR | NR | NR | 7.7 |  | 0.6 |  |  |  |  | 150-WF-71023-01C02
71 | 20/12/2008 |  | 150-WF-71023-01C02 | 71023 | 150-WF-71023-01C02-M2-1 | 150 | 01C02 | 7.1 | 13 | Elbow |  | Adjacent Weld | Point | 8.3 | 8.1 | 8.4 | 8.2 | 8.25 |  | 1 |  |  |  |  | 150-WF-71023-01C02
71 | 20/12/2008 |  | 150-WF-71023-01C02 | 71023 | 150-WF-71023-01C02-M2-1 | 150 | 01C02 | 7.1 | 14 | Straight |  | Adjacent Weld | Point | 8.5 | 8.6 | 8.2 | 8.5 | 8.45 |  | 1.1 |  |  |  |  | 150-WF-71023-01C02
71 | 20/12/2008 |  | 80-WF-71024-01E01 | 71024 | 80-WF-71024-01E01-M2-1 | 80 | 01E01 | 8.6 | 1 | Straight |  | Adjacent Weld | Point | 8.7 | 8.6 | 8.7 | 8.6 | 8.65 |  | 0 |  |  |  |  | #N/A
71 | 20/12/2008 |  | 80-WF-71024-01E01 | 71024 | 80-WF-71024-01E01-M2-1 | 80 | 01E01 | 8.6 | 2 | Straight |  | Adjacent Weld | Point | 8 | 7.7 | 8.4 | 8.2 | 8.075 |  | -0.9 |  |  |  |  | #N/A
71 | 20/12/2008 |  | 80-WF-71024-01E01 | 71024 | 80-WF-71024-01E01-M2-1 | 80 | 01E01 | 8.6 | 3 | Straight |  | Adjacent Weld | Point | 8.8 | 8.7 | 8.6 | 8.7 | 8.7 |  | 0 |  |  |  |  | #N/A
71 | 20/12/2008 |  | 80-WF-71024-01E01 | 71024 | 80-WF-71024-01E01-M2-1 | 80 | 01E01 | 8.6 | 4 | Straight |  | Adjacent Weld | Point | 7.5 | 7.5 | 7.7 | 7.5 | 7.55 | Reducer | -1.1 | -12.79% | -12.21% | -11.63% |  | #N/A
71 | 20/12/2008 |  | 100-WF-71026-01E01 | 71026 | 100-WF-71026-01E01-M2-1 | 100 | 01E01 | 8.6 | 1 | Straight |  | Adjacent Weld | Point | 8.3 | 7.5 | 8.4 | 8.6 | 8.2 |  | -1.1 | -12.79% | -4.651% | -11.63% |  | 100-WF-71026-01E01
71 | 20/12/2008 |  | 100-WF-71026-01E01 | 71026 | 100-WF-71026-01E01-M2-1 | 100 | 01E01 | 8.6 | 2 | Straight |  | Adjacent Weld | Point | 7.8 | 8.4 | 8.4 | 8.5 | 8.275 |  | -0.8 |  |  |  |  | 100-WF-71026-01E01
71 | 20/12/2008 |  | 100-WF-71026-01E01 | 71026 | 100-WF-71026-01E01-M2-1 | 100 | 01E01 | 8.6 | 3 | Straight |  | Adjacent Weld | Point | 8.3 | 8.3 | 8.5 | 8.6 | 8.425 |  | -0.3 |  |  |  |  | 100-WF-71026-01E01
71 | 20/12/2008 |  | 100-WF-71026-01E01 | 71026 | 100-WF-71026-01E01-M2-1 | 100 | 01E01 | 8.6 | 4 | Straight |  | Adjacent Weld | Point | 8.4 | 8.4 | 8.3 | 8.7 | 8.45 |  | -0.3 |  |  |  |  | 100-WF-71026-01E01
71 | 20/12/2008 |  | 100-WF-71026-01E01 | 71026 | 100-WF-71026-01E01-M2-1 | 100 | 01E01 | 8.6 | 5 | Straight |  | Adjacent Weld | Point | 8.4 | 8.5 | 8.1 | 8.8 | 8.45 |  | -0.5 |  |  |  |  | 100-WF-71026-01E01
71 | 20/12/2008 |  | 100-WF-71026-01E01 | 71026 | 100-WF-71026-01E01-M2-1 | 100 | 01E01 | 8.6 | 6 | Straight |  | Adjacent Weld | Point | 8.4 | 8.2 | 8 | 8.5 | 8.275 |  | -0.6 |  |  |  |  | 100-WF-71026-01E01
71 | 20/12/2008 |  | 100-WF-71027-01E01 | 71027 | 100-WF-71027-01E01-M2-1 | 100 | 01E01 | 8.6 | 1 | Straight |  | Adjacent Weld | Point | 8.7 | 8.9 | 9 | 9 | 8.9 |  | 0.1 |  |  |  |  | 100-WF-71027-01E01
71 | 20/12/2008 |  | 100-WF-71027-01E01 | 71027 | 100-WF-71027-01E01-M2-1 | 100 | 01E01 | 8.6 | 2 | Straight |  | Adjacent Weld | Point | 9.1 | 9.6 | 9.7 | 9.5 | 9.475 |  | 0.5 |  |  |  |  | 100-WF-71027-01E01
71 | 20/12/2008 |  | 100-WF-71027-01E01 | 71027 | 100-WF-71027-01E01-M2-1 | 100 | 01E01 | 8.6 | 3 | Straight |  | Adjacent Weld | Point | 8.6 | 8.9 | 8.8 | 8.8 | 8.775 |  | 0 |  |  |  |  | 100-WF-71027-01E01
71 | 20/12/2008 |  | 100-WF-71027-01E01 | 71027 | 100-WF-71027-01E01-M2-1 | 100 | 01E01 | 8.6 | 4 | Straight |  | Adjacent Weld | Point | 9.6 | 8.7 | 9.5 | 9.6 | 9.35 |  | 0.1 |  |  |  |  | 100-WF-71027-01E01
71 | 20/12/2008 |  | 100-WF-71028-01E01 | 71028 | 100-WF-71028-01E01-M2-1 | 100 | 01E01 | 8.6 | 1 | Straight |  | Adjacent Weld | Point | 9.1 | 9.6 | 9 | 9.7 | 9.35 |  | 0.4 |  |  |  |  | 100-WF-71028-01E01
71 | 20/12/2008 |  | 100-WF-71028-01E01 | 71028 | 100-WF-71028-01E01-M2-1 | 100 | 01E01 | 8.6 | 2 | Straight |  | Adjacent Weld | Point | 9.1 | 9.2 | 9.5 | 9.4 | 9.3 |  | 0.5 |  |  |  |  | 100-WF-71028-01E01
71 | 20/12/2008 |  | 80-WF-71042-01E01 | 71042 | 80-WF-71042-01E01-M5-1 | 80 | 01E01 | 7.6 | 1 | Straight |  | Adjacent Weld | Point | 8.4 | 8.5 | 8.3 | 8.7 | 8.475 |  | 0.7 |  |  |  |  | 80-WF-71042-01E01
71 | 20/12/2008 |  | 80-WF-71042-01E01 | 71042 | 80-WF-71042-01E01-M5-1 | 80 | 01E01 | 7.6 | 2 | Straight |  | Adjacent Weld | Point | 8.6 | 8.5 | 8.5 | 8.8 | 8.6 |  | 0.9 |  |  |  |  | 80-WF-71042-01E01
71 | 20/12/2008 |  | 80-WF-71006-01E01 | 71006 | 80-WF-71006-01E01-M1-2 | 200 | 01E01 | 6.4 | 1 | Tee |  | Adjacent Weld | Point | 10.1 | 10.3 | 10.6 | 10.2 | 10.3 |  | 3.7 |  |  |  |  | #N/A
71 | 20/12/2008 |  | 80-WF-71006-01E01 | 71006 | 80-WF-71006-01E01-M1-2 | 200 | 01E01 | 6.4 | 2 | Elbow |  | Adjacent Weld | Point | 7.7 | 8.6 | 8.2 | 7.8 | 8.075 |  | 1.3 |  |  |  |  | #N/A
71 | 20/12/2008 |  | 80-WF-71006-01E01 | 71006 | 80-WF-71006-01E01-M1-2 | 200 | 01E01 | 6.4 | 3 | Elbow |  | Outside of Elbow | Point | 7.5 | NR | NR | NR | 7.5 |  | 1.1 |  |  |  |  | #N/A
71 | 20/12/2008 |  | 80-WF-71006-01E01 | 71006 | 80-WF-71006-01E01-M1-2 | 200 | 01E01 | 6.4 | 4 | Elbow |  | Outside of Elbow | Point | 8.2 | NR | NR | NR | 8.2 |  | 1.8 |  |  |  |  | #N/A
71 | 20/12/2008 |  | 80-WF-71006-01E01 | 71006 | 80-WF-71006-01E01-M1-2 | 200 | 01E01 | 6.4 | 5 | Elbow |  | Outside of Elbow | Point | 7.6 | NR | NR | NR | 7.6 |  | 1.2 |  |  |  |  | #N/A
71 | 20/12/2008 |  | 80-WF-71006-01E01 | 71006 | 80-WF-71006-01E01-M1-2 | 200 | 01E01 | 6.4 | 6 | Elbow |  | Adjacent Weld | Point | 7.8 | 7.4 | 7.8 | 7.4 | 7.6 |  | 1 |  |  |  |  | #N/A
71 | 20/12/2008 |  | 80-WF-71006-01E01 | 71006 | 80-WF-71006-01E01-M1-2 | 80 | 01E01 | 7.6 | 7 | Straight |  | Adjacent Weld | Point | 8.4 | 8.5 | 8.3 | 8.7 | 8.475 |  | 0.7 |  |  |  |  | #N/A
71 | 20/12/2008 |  | 80-WF-71006-01E01 | 71006 | 80-WF-71006-01E01-M1-2 | 80 | 01E01 | 7.6 | 8 | Straight |  | Adjacent Weld | Point | 8.7 | 8.5 | 8.6 | 8.9 | 8.675 |  | 0.9 |  |  |  |  | #N/A
71 | 20/12/2008 |  | 80-WF-71006-01E01 | 71006 | 80-WF-71006-01E01-M1-2 | 80 | 01E01 | 7.6 | 9 | Straight |  | Adjacent Weld | Point | 8.7 | 8.5 | 8.6 | 8.6 | 8.6 |  | 0.9 |  |  |  |  | #N/A
71 | 20/12/2008 |  | 80-WF-71006-01E01 | 71006 | 80-WF-71006-01E01-M1-2 | 80 | 01E01 | 7.6 | 10 | Straight |  | Adjacent Weld | Point | 8.6 | 8.5 | 8.4 | 8.5 | 8.5 |  | 0.8 |  |  |  |  | #N/A
71 | 20/12/2008 |  | 150-WF-71045-01C02 | 71045 | 150-WF-71045-01C02-M1-1 | 150 | 01C02 | 7.1 | 1 | Straight |  | Adjacent Weld | Point | 7.3 | 7.3 | 7.5 | 8 | 7.525 |  | 0.2 |  |  |  |  | #N/A
71 | 20/12/2008 |  | 150-WF-71045-01C02 | 71045 | 150-WF-71045-01C02-M1-1 | 150 | 01C02 | 7.1 | 2 | Straight |  | Adjacent Weld | Point | 7.6 | 7.6 | 7.8 | 7.9 | 7.725 |  | 0.5 |  |  |  |  | #N/A
71 | 20/12/2008 |  | 150-WF-71045-01C02 | 71045 | 150-WF-71045-01C02-M1-1 | 150 | 01C02 | 7.1 | 3 | Straight |  | Adjacent Weld | Point | 7.6 | 8.1 | 7.7 | 7.7 | 7.775 |  | 0.5 |  |  |  |  | #N/A
71 | 20/12/2008 |  | 150-WF-71045-01C02 | 71045 | 150-WF-71045-01C02-M1-1 | 150 | 01C02 | 7.1 | 4 | Elbow |  | Adjacent Weld | Point | 8.3 | 8.5 | 7.6 | 8.1 | 8.125 |  | 0.5 |  |  |  |  | #N/A
71 | 20/12/2008 |  | 150-WF-71045-01C02 | 71045 | 150-WF-71045-01C02-M1-1 | 150 | 01C02 | 7.1 | 5 | Elbow |  | Outside of Elbow | Point | NR | NR | NR | 8.4 | 8.4 |  | 1.3 |  |  |  |  | #N/A
71 | 20/12/2008 |  | 150-WF-71045-01C02 | 71045 | 150-WF-71045-01C02-M1-1 | 150 | 01C02 | 7.1 | 6 | Elbow |  | Outside of Elbow | Point | NR | NR | NR | 8.2 | 8.2 |  | 1.1 |  |  |  |  | #N/A
71 | 20/12/2008 |  | 150-WF-71045-01C02 | 71045 | 150-WF-71045-01C02-M1-1 | 150 | 01C02 | 7.1 | 7 | Elbow |  | Adjacent Weld | Point | 8.4 | 8.2 | 8.5 | 8.4 | 8.375 |  | 1.1 |  |  |  |  | #N/A
71 | 20/12/2008 |  | 150-WF-71045-01C02 | 71045 | 150-WF-71045-01C02-M1-2 | 100 | 01C02 | 8.6 | 1 | Straight |  | Adjacent Weld | Point | 8.6 | 8.6 | 8.9 | 7 | 8.275 |  | -1.6 | -18.6% | -3.779% | -17.44% |  | #N/A
71 | 20/12/2008 |  | 150-WF-71045-01C02 | 71045 | 150-WF-71045-01C02-M1-2 | 100 | 01C02 | 8.6 | 2 | Straight |  | Adjacent Weld | Point | 8.7 | 8.3 | 8.6 | 8.8 | 8.6 |  | -0.3 |  |  |  |  | #N/A
71 | 20/12/2008 |  | 150-WF-71045-01C02 | 71045 | 150-WF-71045-01C02-M1-7 | 100 | 01C02 | 8.6 | 1 | Straight |  | Adjacent Weld | Point | 9.3 | 9.6 | 9.3 | 9.2 | 9.35 |  | 0.6 |  |  |  |  | #N/A
71 | 20/12/2008 |  | 150-WF-71045-01C02 | 71045 | 150-WF-71045-01C02-M1-7 | 100 | 01C02 | 8.6 | 2 | Straight |  | Adjacent Weld | Point | 9.1 | 9.9 | 9.2 | 8.5 | 9.175 |  | -0.1 |  |  |  |  | #N/A
71 | 20/12/2008 |  | 150-WF-71045-01C02 | 71045 | 150-WF-71045-01C02-M1-7 | 100 | 01C02 | 8.6 | 3 | Straight |  | Adjacent Weld | Point | 8.9 | 8.8 | 8.6 | 8.3 | 8.65 |  | -0.3 |  |  |  |  | #N/A
71 | 20/12/2008 |  | 150-WF-71045-01C02 | 71045 | 150-WF-71045-01C02-M1-7 | 100 | 01C02 | 8.6 | 4 | Straight |  | Adjacent Weld | Point | 8.6 | 8.8 | 9.4 | 8.6 | 8.85 |  | 0 |  |  |  |  | #N/A
71 | 20/12/2008 |  | 150-WF-71045-01C02 | 71045 | 150-WF-71045-01C02-M1-7 | 100 | 01C02 | 8.6 | 5 | Straight |  | Adjacent Weld | Point | 9.4 | 8.9 | 9.9 | 8.9 | 9.275 |  | 0.3 |  |  |  |  | #N/A
38 | 18/12/2008 |  | 150-FL-43450-01C02 | 43450 | 150-FL-43450-01C02-P-M8-1 | 150 | 01C02 | 7.1 | 1 | Elbow |  | Adjacent Weld | Point | 7.1 | 7 | 8.1 | 8.6 | 7.7 |  | -0.1 |  |  |  |  | #N/A
38 | 18/12/2008 |  | 150-FL-43450-01C02 | 43450 | 150-FL-43450-01C02-P-M8-1 | 150 | 01C02 | 7.1 | 2 | Elbow |  | Outside of Elbow | Point | 6.1 | NR | NR | NR | 6.1 | Below Spec | -1 | -14.08% | -14.08% | -12.68% |  | #N/A
38 | 18/12/2008 |  | 150-FL-43450-01C02 | 43450 | 150-FL-43450-01C02-P-M8-1 | 150 | 01C02 | 7.1 | 3 | Elbow |  | Adjacent Weld | Point | 7.1 | 7.6 | 8.3 | 8.1 | 7.775 |  | 0 |  |  |  |  | #N/A
38 | 18/12/2008 |  | 150-FL-43450-01C02 | 43450 | 150-FL-43450-01C02-P-M8-1 | 150 | 01C02 | 7.1 | 4 | Straight |  | Adjacent Weld | Point | 7.3 | 7 | 7.3 | 7.3 | 7.225 |  | -0.1 |  |  |  |  | #N/A
38 | 18/12/2008 |  | 150-FL-43450-01C02 | 43450 | 150-FL-43450-01C02-P-M8-1 | 150 | 01C02 | 7.1 | 5 | Elbow |  | Adjacent Weld | Point | 6.7 | 7.1 | 6.6 | 7.1 | 6.875 |  | -0.5 |  |  |  |  | #N/A
38 | 18/12/2008 |  | 150-FL-43450-01C02 | 43450 | 150-FL-43450-01C02-P-M8-1 | 150 | 01C02 | 7.1 | 6 | Elbow |  | Outside of Elbow | Point | NR | NR | 6.6 | NR | 6.6 |  | -0.5 |  |  |  |  | #N/A
38 | 18/12/2008 |  | 150-FL-43450-01C02 | 43450 | 150-FL-43450-01C02-P-M8-1 | 150 | 01C02 | 7.1 | 7 | Elbow |  | Adjacent Weld | Point | 6.5 | 7 | 6.9 | 7.1 | 6.875 |  | -0.6 |  |  |  |  | #N/A
38 | 18/12/2008 |  | 150-FL-43450-01C02 | 43450 | 150-FL-43450-01C02-P-M8-1 | 150 | 01C02 | 7.1 | 8 | Straight |  | Adjacent Weld | Point | 7.3 | 7.2 | 7.3 | 7.3 | 7.275 |  | 0.1 |  |  |  |  | #N/A
38 | 11/04/2009 |  | 150-FL-43450-01C02 | 43450 | 150-FL-43450-01C02-P-M8-1 | 150 | 01C02 | 7.1 | 9 | Straight |  | Adjacent Weld | Point | 7.7 | 8 | 7.9 | 8 | 7.9 | Cross Checked | 0.6 |  |  |  |  | #N/A
38 | 11/04/2009 |  | 150-FL-43450-01C02 | 43450 | 150-FL-43450-01C02-P-M8-1 | 150 | 01C02 | 7.1 | 10 | Elbow |  | Adjacent Weld | Point | 7.1 | 6.8 | 7.5 | 7.4 | 7.2 | Cross Checked | -0.3 |  |  |  |  | #N/A
38 | 11/04/2009 |  | 150-FL-43450-01C02 | 43450 | 150-FL-43450-01C02-P-M8-1 | 150 | 01C02 | 7.1 | 11 | Elbow |  | Outside of Elbow | Point | NR | NR | NR | 6.7 | 6.7 | Cross Checked | -0.4 |  |  |  |  | #N/A
38 | 11/04/2009 |  | 150-FL-43450-01C02 | 43450 | 150-FL-43450-01C02-P-M8-1 | 150 | 01C02 | 7.1 | 12 | Elbow |  | Adjacent Weld | Point | 7.9 | 7.2 | 7.1 | 7.3 | 7.375 | Cross Checked | 0 |  |  |  |  | #N/A
38 | 11/04/2009 |  | 150-FL-43450-01C02 | 43450 | 150-FL-43450-01C02-P-M8-1 | 150 | 01C02 | 7.1 | 13 | Straight |  | Adjacent Weld | Point | 7.2 | 7 | 7.4 | 7.5 | 7.275 | Cross Checked | -0.1 |  |  |  |  | #N/A
38 | 20/01/2009 |  | 150-FL-43450-01C02 | 43450 | 150-FL-43450-01C02-P-M8-1 | 150 | 01C02 | 7.1 | 14 | Straight |  | Adjacent Weld | Point | 7.6 | 7.2 | 7 | 7.1 | 7.225 |  | -0.1 |  |  |  |  | #N/A
38 | 20/01/2009 |  | 150-FL-43450-01C02 | 43450 | 150-FL-43450-01C02-P-M8-1 | 150 | 01C02 | 7.1 | 15 | Elbow |  | Adjacent Weld | Point | 6.7 | 6.7 | 6.9 | 6.6 | 6.725 |  | -0.5 |  |  |  |  | #N/A
38 | 20/01/2009 |  | 150-FL-43450-01C02 | 43450 | 150-FL-43450-01C02-P-M8-1 | 150 | 01C02 | 7.1 | 16 | Elbow |  | Outside of Elbow | Point | NR | NR | NR | 6.7 | 6.7 |  | -0.4 |  |  |  |  | #N/A
38 | 20/01/2009 |  | 150-FL-43450-01C02 | 43450 | 150-FL-43450-01C02-P-M8-1 | 150 | 01C02 | 7.1 | 17 | Elbow |  | Adjacent Weld | Point | 6.8 | 6.8 | 6.8 | 6.6 | 6.75 |  | -0.5 |  |  |  |  | #N/A
38 | 20/01/2009 |  | 150-FL-43450-01C02 | 43450 | 150-FL-43450-01C02-P-M8-1 | 150 | 01C02 | 7.1 | 18 | Straight |  | Adjacent Weld | Point | 6.9 | 7.1 | 7 | 7.2 | 7.05 |  | -0.2 |  |  |  |  | #N/A
38 | 20/01/2009 |  | 150-FL-43450-01C02 | 43450 | 150-FL-43450-01C02-P-M8-1 | 150 | 01C02 | 7.1 | 19 | Straight |  | Adjacent Weld | Point | 7.4 | 7.2 | 6.8 | 7.1 | 7.125 |  | -0.3 |  |  |  |  | #N/A
38 | 20/01/2009 |  | 150-FL-43450-01C02 | 43450 | 150-FL-43450-01C02-P-M8-1 | 150 | 01C02 | 7.1 | 20 | Elbow |  | Adjacent Weld | Point | 6.7 | 6.6 | 6.2 | 6.2 | 6.425 |  | -0.9 | -12.68% | -9.507% | -11.27% |  | #N/A
38 | 20/01/2009 |  | 150-FL-43450-01C02 | 43450 | 150-FL-43450-01C02-P-M8-1 | 150 | 01C02 | 7.1 | 21 | Elbow |  | Outside of Elbow | Point | NR | NR | 6.2 | NR | 6.2 |  | -0.9 | -12.68% | -12.68% | -11.27% |  | #N/A
38 | 20/01/2009 |  | 150-FL-43450-01C02 | 43450 | 150-FL-43450-01C02-P-M8-1 | 150 | 01C02 | 7.1 | 22 | Elbow |  | Adjacent Weld | Point | 7.1 | 6.5 | 6.3 | 6.2 | 6.525 |  | -0.9 | -12.68% | -8.099% | -11.27% |  | #N/A
38 | 20/01/2009 |  | 150-FL-43450-01C02 | 43450 | 150-FL-43450-01C02-P-M8-1 | 150 | 01C02 | 7.1 | 23 | Straight |  | Adjacent Weld | Point | 7 | 7.1 | 7.2 | 7.1 | 7.1 |  | -0.1 |  |  |  |  | #N/A
38 | 18/12/2008 |  | 150-FL-43451-01C02 | 43451 | 150-FL-43451-01C02-M8-1 | 150 | 01C02 | 7.1 | 1 | Straight |  | Adjacent Weld | Point | 7.3 | 7.3 | 7.3 | 7 | 7.225 |  | -0.1 |  |  |  |  | 150-FL-43451-01C02
38 | 18/12/2008 |  | 150-FL-43451-01C02 | 43451 | 150-FL-43451-01C02-M8-1 | 150 | 01C02 | 7.1 | 2 | Elbow |  | Adjacent Weld | Point | 6.9 | 7.1 | 7 | 7.3 | 7.075 |  | -0.2 |  |  |  |  | 150-FL-43451-01C02
38 | 18/12/2008 |  | 150-FL-43451-01C02 | 43451 | 150-FL-43451-01C02-M8-1 | 150 | 01C02 | 7.1 | 3 | Elbow |  | Outside of Elbow | Point | 6.8 | NR | NR | NR | 6.8 |  | -0.3 |  |  |  |  | 150-FL-43451-01C02
38 | 18/12/2008 |  | 150-FL-43451-01C02 | 43451 | 150-FL-43451-01C02-M8-1 | 150 | 01C02 | 7.1 | 4 | Elbow |  | Outside of Elbow | Point | 6.8 | NR | NR | NR | 6.8 |  | -0.3 |  |  |  |  | 150-FL-43451-01C02
38 | 18/12/2008 |  | 150-FL-43451-01C02 | 43451 | 150-FL-43451-01C02-M8-1 | 150 | 01C02 | 7.1 | 5 | Elbow |  | Adjacent Weld | Point | 6.8 | 7.1 | 7 | 7.3 | 7.05 |  | -0.3 |  |  |  |  | 150-FL-43451-01C02
38 | 18/12/2008 |  | 150-FL-43451-01C02 | 43451 | 150-FL-43451-01C02-M8-2 | 150 | 01C02 | 7.1 | 6 | Straight |  | Adjacent Weld | Point | 7.3 | 7.2 | 6.1 | 7.1 | 6.925 | Below Spec | -1 | -14.08% | -2.465% | -12.68% |  | 150-FL-43451-01C02
38 | 18/12/2008 |  | 150-FL-43451-01C02 | 43451 | 150-FL-43451-01C02-M8-2 | 150 | 01C02 | 7.1 | 7 | Elbow |  | Adjacent Weld | Point | 5.5 | 7.2 | 6.1 | 7.1 | 6.475 | Below Spec | -1.6 | -22.54% | -8.803% | -21.13% |  | 150-FL-43451-01C02
38 | 18/12/2008 |  | 150-FL-43451-01C02 | 43451 | 150-FL-43451-01C02-M8-2 | 150 | 01C02 | 7.1 | 8 | Elbow |  | Outside of Elbow | Point | 5.7 | NR | NR | NR | 5.7 | Below Spec | -1.4 | -19.72% | -19.72% | -18.31% |  | 150-FL-43451-01C02
38 | 18/12/2008 |  | 150-FL-43451-01C02 | 43451 | 150-FL-43451-01C02-M8-2 | 150 | 01C02 | 7.1 | 9 | Elbow |  | Outside of Elbow | Point | 5.9 | NR | NR | NR | 5.9 | Below Spec | -1.2 | -16.9% | -16.9% | -15.49% |  | 150-FL-43451-01C02
38 | 18/12/2008 |  | 150-FL-43451-01C02 | 43451 | 150-FL-43451-01C02-M8-2 | 150 | 01C02 | 7.1 | 10 | Elbow |  | Adjacent Weld | Point | 6 | 7 | 5.8 | 6.2 | 6.25 | Below Spec | -1.3 | -18.31% | -11.97% | -16.9% |  | 150-FL-43451-01C02
38 | 18/12/2008 |  | 150-FL-43451-01C02 | 43451 | 150-FL-43451-01C02-M8-3 | 150 | 01C02 | 7.1 | 11 | Straight |  | Adjacent Weld | Point | 6 | 7.6 | 7.2 | 7.9 | 7.175 | Below Spec | -1.1 | -15.49% | 1.056% | -14.08% |  | 150-FL-43451-01C02
38 | 18/12/2008 |  | 150-FL-43451-01C02 | 43451 | 150-FL-43451-01C02-M8-3 | 150 | 01C02 | 7.1 | 12 | Elbow |  | Adjacent Weld | Point | 7.7 | 8 | 7.6 | 8.6 | 7.975 |  | 0.5 |  |  |  |  | 150-FL-43451-01C02
38 | 18/12/2008 |  | 150-FL-43451-01C02 | 43451 | 150-FL-43451-01C02-M8-3 | 150 | 01C02 | 7.1 | 13 | Elbow |  | Outside of Elbow | Point | NR | 7.9 | NR | NR | 7.9 |  | 0.8 |  |  |  |  | 150-FL-43451-01C02
38 | 18/12/2008 |  | 150-FL-43451-01C02 | 43451 | 150-FL-43451-01C02-M8-3 | 150 | 01C02 | 7.1 | 14 | Elbow |  | Outside of Elbow | Point | NR | 7.7 | NR | NR | 7.7 |  | 0.6 |  |  |  |  | 150-FL-43451-01C02
38 | 18/12/2008 |  | 150-FL-43451-01C02 | 43451 | 150-FL-43451-01C02-M8-3 | 150 | 01C02 | 7.1 | 15 | Elbow |  | Adjacent Weld | Point | 7.8 | 7.5 | 7.4 | 8.4 | 7.775 |  | 0.3 |  |  |  |  | 150-FL-43451-01C02
38 | 18/12/2008 |  | 150-FL-43451-01C02 | 43451 | 150-FL-43451-01C02-M8-3 | 150 | 01C02 | 7.1 | 16 | Straight |  | Adjacent Weld | Point | 7.4 | 7.3 | 7 | 7.2 | 7.225 |  | -0.1 |  |  |  |  | 150-FL-43451-01C02
38 | 18/12/2008 |  | 150-FL-43452-01C02 | 43452 | 150-FL-43452-01C02-M8-1 & 2 | 150 | 01C02 | 7.1 | NA | NA | NA | NA | NA | NA | NA | NA | NA | NA | [6 empty] | 150-FL-43452-01C02
38 | 18/12/2008 |  | 150-FL-43453-01C02 | 43453 | 150-FL-43453-01C02-M8-1 | 150 | 01C02 | 7.1 | 1 | Straight |  | Adjacent Weld | Point | 7 | 7.2 | 7.2 | 7.4 | 7.2 |  | -0.1 |  |  |  |  | 150-FL-43453-01C02
38 | 18/12/2008 |  | 150-FL-43453-01C02 | 43453 | 150-FL-43453-01C02-M8-1 | 150 | 01C02 | 7.1 | 2 | Tee |  | Adjacent Weld | Point | 7.1 | 8.1 | 7.5 | 8.1 | 7.7 |  | 0 |  |  |  |  | 150-FL-43453-01C02
38 | 18/12/2008 |  | 150-FL-43453-01C02 | 43453 | 150-FL-43453-01C02-M8-1 | 150 | 01C02 | 7.1 | 3 | Tee |  | Adjacent Weld | Point | 7.4 | 8.1 | 7.9 | 8.5 | 7.975 |  | 0.3 |  |  |  |  | 150-FL-43453-01C02
38 | 18/12/2008 |  | 150-FL-43453-01C02 | 43453 | 150-FL-43453-01C02-M8-1 | 150 | 01C02 | 7.1 | 4 | Straight |  | Adjacent Weld | Point | 7 | 8 | 7 | 7 | 7.25 |  | -0.1 |  |  |  |  | 150-FL-43453-01C02
38 | 11/04/2009 |  | 150-FL-43453-01C02 | 43453 | 150-FL-43453-01C02-M8-1 | 150 | 01C02 | 7.1 | 5 | Straight |  | Adjacent Weld | Point | 6.8 | 6.9 | 6.3 | 6.7 | 6.675 | Cross Checked | -0.8 |  |  |  |  | 150-FL-43453-01C02
38 | 11/04/2009 |  | 150-FL-43453-01C02 | 43453 | 150-FL-43453-01C02-M8-1 | 150 | 01C02 | 7.1 | 6 | Elbow |  | Adjacent Weld | Point | 6.9 | 6.4 | 6.8 | 6.4 | 6.625 | Cross Checked | -0.7 |  |  |  |  | 150-FL-43453-01C02
38 | 11/04/2009 |  | 150-FL-43453-01C02 | 43453 | 150-FL-43453-01C02-M8-1 | 150 | 01C02 | 7.1 | 7 | Elbow |  | Outside of Elbow | Point | NR | 6.5 | NR | NR | 6.5 | Cross Checked | -0.6 |  |  |  |  | 150-FL-43453-01C02
38 | 11/04/2009 |  | 150-FL-43453-01C02 | 43453 | 150-FL-43453-01C02-M8-1 | 150 | 01C02 | 7.1 | 8 | Elbow |  | Adjacent Weld | Point | 6.8 | 6.3 | 6.1 | 6.6 | 6.45 | Cross Checked - Below Spec | -1 | -14.08% | -9.155% | -12.68% |  | 150-FL-43453-01C02
38 | 11/04/2009 |  | 150-FL-43453-01C02 | 43453 | 150-FL-43453-01C02-M8-1 | 150 | 01C02 | 7.1 | 9 | Straight |  | Adjacent Weld | Point | 6.9 | 6.7 | 6.8 | 6.8 | 6.8 | Cross Checked | -0.4 |  |  |  |  | 150-FL-43453-01C02
38 | 18/12/2008 |  | 150-FL-43453-01C02 | 43453 | 150-FL-43453-01C02-M8-2 | 150 | 01C02 | 7.1 | 10 | Straight |  | Adjacent Weld | Point | 7.2 | 7 | 7 | 7.2 | 7.1 |  | -0.1 |  |  |  |  | 150-FL-43453-01C02
38 | 18/12/2008 |  | 150-FL-43453-01C02 | 43453 | 150-FL-43453-01C02-M8-2 | 150 | 01C02 | 7.1 | 11 | Elbow |  | Adjacent Weld | Point | 6.5 | 6.7 | 6.5 | 6.4 | 6.525 |  | -0.7 |  |  |  |  | 150-FL-43453-01C02
38 | 18/12/2008 |  | 150-FL-43453-01C02 | 43453 | 150-FL-43453-01C02-M8-2 | 150 | 01C02 | 7.1 | 12 | Elbow |  | Outside of Elbow | Point | NR | 6.5 | NR | NR | 6.5 |  | -0.6 |  |  |  |  | 150-FL-43453-01C02
38 | 18/12/2008 |  | 150-FL-43453-01C02 | 43453 | 150-FL-43453-01C02-M8-2 | 150 | 01C02 | 7.1 | 13 | Elbow |  | Adjacent Weld | Point | 6.5 | 6.5 | 6.7 | 6.4 | 6.525 |  | -0.7 |  |  |  |  | 150-FL-43453-01C02
38 | 18/12/2008 |  | 150-FL-43453-01C02 | 43453 | 150-FL-43453-01C02-M8-2 | 150 | 01C02 | 7.1 | 14 | Elbow |  | Adjacent Weld | Point | 5.8 | 6.5 | 6.3 | 6.5 | 6.275 | Below Spec | -1.3 | -18.31% | -11.62% | -16.9% |  | 150-FL-43453-01C02
38 | 18/12/2008 |  | 150-FL-43453-01C02 | 43453 | 150-FL-43453-01C02-M8-1 | 150 | 01C02 | 7.1 | 15 | Straight |  | Adjacent Weld | Point | 7.1 | 7.1 | 7.2 | 7.2 | 7.15 |  | 0 |  |  |  |  | 150-FL-43453-01C02
38 | 18/12/2008 |  | 150-FL-43453-01C02 | 43453 | 150-FL-43453-01C02-M8-1 | 150 | 01C02 | 7.1 | 16 | Elbow |  | Adjacent Weld | Point | 7.7 | 7.8 | 8 | 7.6 | 7.775 |  | 0.5 |  |  |  |  | 150-FL-43453-01C02
38 | 18/12/2008 |  | 150-FL-43453-01C02 | 43453 | 150-FL-43453-01C02-M8-1 | 150 | 01C02 | 7.1 | 17 | Elbow |  | Outside of Elbow | Point | NR | 7.9 | NR | NR | 7.9 |  | 0.8 |  |  |  |  | 150-FL-43453-01C02
38 | 18/12/2008 |  | 150-FL-43453-01C02 | 43453 | 150-FL-43453-01C02-M8-1 | 150 | 01C02 | 7.1 | 18 | Elbow |  | Adjacent Weld | Point | 7.5 | 7.4 | 7.8 | 7.4 | 7.525 |  | 0.3 |  |  |  |  | 150-FL-43453-01C02
38 | 18/12/2008 |  | 150-FL-43453-01C02 | 43453 | 150-FL-43453-01C02-M8-1 | 150 | 01C02 | 7.1 | 19 | Elbow |  | Adjacent Weld | Point | 6.2 | 6.7 | 6.1 | 6.3 | 6.325 |  | -1 | -14.08% | -10.92% | -12.68% |  | 150-FL-43453-01C02
38 | 18/12/2008 |  | 50-FL-43454-01C02 | 43454 | 50-FL-43454-01C02 | 50 | 01C02 | 5.5 | 1 | Straight |  | Adjacent Weld | Point | 5.7 | 5.6 | 5.6 | 5.4 | 5.575 |  | -0.1 |  |  |  |  | #N/A
38 | 18/12/2008 |  | 50-FL-43454-01C02 | 43454 | 50-FL-43454-01C02 | 50 | 01C02 | 5.5 | 2 | Elbow |  | Adjacent Weld | Point | 5.8 | 6.1 | 6.3 | 6 | 6.05 |  | 0.3 |  |  |  |  | #N/A
38 | 18/12/2008 |  | 50-FL-43454-01C02 | 43454 | 50-FL-43454-01C02 | 50 | 01C02 | 5.5 | 3 | Elbow |  | Outside of Elbow | Point | 5.7 | NR | NR | NR | 5.7 |  | 0.2 |  |  |  |  | #N/A
38 | 18/12/2008 |  | 50-FL-43454-01C02 | 43454 | 50-FL-43454-01C02 | 50 | 01C02 | 5.5 | 4 | Elbow |  | Adjacent Weld | Point | 6 | 6.2 | 6.4 | 6.1 | 6.175 |  | 0.5 |  |  |  |  | #N/A
38 | 18/12/2008 |  | 50-FL-43454-01C02 | 43454 | 50-FL-43454-01C02 | 50 | 01C02 | 5.5 | 5 | Straight |  | Adjacent Weld | Point | 5.6 | 5.1 | 5.3 | 5.8 | 5.45 |  | -0.4 |  |  |  |  | #N/A
38 | 18/12/2008 |  | 100-FL-43455-01C02-P | 43455 | 100-FL-43454-01C02-P-M8 | 100 | 01C02 | 6 | 1 | Straight |  | Adjacent Weld | Point | 6 | 6.1 | 6 | 6.1 | 6.05 |  | 0 |  |  |  |  | 100-FL-43455-01C02-P
38 | 18/12/2008 |  | 100-FL-43455-01C02-P | 43455 | 100-FL-43454-01C02-P-M8 | 100 | 01C02 | 6 | 2 | Elbow |  | Adjacent Weld | Point | 5.2 | 5.1 | 4.9 | 5.1 | 5.075 | Below Spec | -1.1 | -18.33% | -15.42% | -16.67% |  | 100-FL-43455-01C02-P
38 | 18/12/2008 |  | 100-FL-43455-01C02-P | 43455 | 100-FL-43454-01C02-P-M8 | 100 | 01C02 | 6 | 3 | Elbow |  | Outside of Elbow | Point | 5 | NR | NR | NR | 5 | Below Spec | -1 | -16.67% | -16.67% | -15% |  | 100-FL-43455-01C02-P
38 | 18/12/2008 |  | 100-FL-43455-01C02-P | 43455 | 100-FL-43454-01C02-P-M8 | 100 | 01C02 | 6 | 4 | Elbow |  | Adjacent Weld | Point | 5.2 | 5.4 | 5.4 | 5.5 | 5.375 |  | -0.8 | -13.33% | -10.42% | -11.67% |  | 100-FL-43455-01C02-P
38 | 18/12/2008 |  | 100-FL-43455-01C02-P | 43455 | 100-FL-43454-01C02-P-M8 | 100 | 01C02 | 6 | 5 | Straight |  | Adjacent Weld | Point | 5.8 | 6 | 6.1 | 6.1 | 6 |  | -0.2 |  |  |  |  | 100-FL-43455-01C02-P
38 | 18/12/2008 |  | 100-FL-43455-01C02-P | 43455 | 100-FL-43454-01C02-P-M8 | 100 | 01C02 | 6 | 6 | Elbow |  | Adjacent Weld | Point | 5.3 | 5 | 5.1 | 5.2 | 5.15 | Below Spec | -1 | -16.67% | -14.17% | -15% |  | 100-FL-43455-01C02-P
38 | 18/12/2008 |  | 100-FL-43455-01C02-P | 43455 | 100-FL-43454-01C02-P-M8 | 100 | 01C02 | 6 | 7 | Elbow |  | Outside of Elbow | Point | NR | 5 | NR | NR | 5 | Below Spec | -1 | -16.67% | -16.67% | -15% |  | 100-FL-43455-01C02-P
38 | 18/12/2008 |  | 100-FL-43455-01C02-P | 43455 | 100-FL-43454-01C02-P-M8 | 100 | 01C02 | 6 | 8 | Elbow |  | Adjacent Weld | Point | 5.4 | 5.1 | 5.3 | 5.1 | 5.225 | Below Spec | -0.9 | -15% | -12.92% | -13.33% |  | 100-FL-43455-01C02-P
38 | 18/12/2008 |  | 100-FL-43455-01C02-P | 43455 | 100-FL-43454-01C02-P-M8 | 100 | 01C02 | 6 | 9 | Straight |  | Adjacent Weld | Point | 6.1 | 6 | 6.1 | 6.1 | 6.075 |  | 0 |  |  |  |  | 100-FL-43455-01C02-P
38 | 20/12/2008 |  | 100-FL-43455-01C02-P | 43455 | 100-FL-43454-01C02-P-M8 | 100 | 01C02 | 6 | 10 | Straight |  | Adjacent Weld | Point | 5.7 | 5.8 | 6 | 6.1 | 5.9 |  | -0.3 |  |  |  |  | 100-FL-43455-01C02-P
38 | 20/12/2008 |  | 100-FL-43455-01C02-P | 43455 | 100-FL-43454-01C02-P-M8 | 100 | 01C02 | 6 | 11 | Elbow |  | Adjacent Weld | Point | 5.4 | 5.1 | 5 | 5.1 | 5.15 | Below Spec | -1 | -16.67% | -14.17% | -15% |  | 100-FL-43455-01C02-P
38 | 20/12/2008 |  | 100-FL-43455-01C02-P | 43455 | 100-FL-43454-01C02-P-M8 | 100 | 01C02 | 6 | 12 | Elbow |  | Outside of Elbow | Point | NR | 5.2 | NR | NR | 5.2 |  | -0.8 | -13.33% | -13.33% | -11.67% |  | 100-FL-43455-01C02-P
38 | 20/12/2008 |  | 100-FL-43455-01C02-P | 43455 | 100-FL-43454-01C02-P-M8 | 100 | 01C02 | 6 | 13 | Elbow |  | Adjacent Weld | Point | 5.4 | 5.2 | 5.1 | 5.1 | 5.2 | Below Spec | -0.9 | -15% | -13.33% | -13.33% |  | 100-FL-43455-01C02-P
38 | 20/12/2008 |  | 100-FL-43455-01C02-P | 43455 | 100-FL-43454-01C02-P-M8 | 100 | 01C02 | 6 | 14 | Straight |  | Adjacent Weld | Point | 5.9 | 6 | 6 | 6.1 | 6 |  | -0.1 |  |  |  |  | 100-FL-43455-01C02-P
38 | 20/12/2008 |  | 100-FL-43455-01C02-P | 43455 | 100-FL-43454-01C02-P-M8 | 100 | 01C02 | 6 | 15 | Straight |  | Adjacent Weld | Point | 6.1 | 6.1 | 6 | 5.9 | 6.025 |  | -0.1 |  |  |  |  | 100-FL-43455-01C02-P
38 | 20/12/2008 |  | 100-FL-43455-01C02-P | 43455 | 100-FL-43454-01C02-P-M8 | 100 | 01C02 | 6 | 16 | Elbow |  | Adjacent Weld | Point | 5.3 | 5.2 | 5.3 | 5.2 | 5.25 |  | -0.8 | -13.33% | -12.5% | -11.67% |  | 100-FL-43455-01C02-P
38 | 20/12/2008 |  | 100-FL-43455-01C02-P | 43455 | 100-FL-43454-01C02-P-M8 | 100 | 01C02 | 6 | 17 | Elbow |  | Outside of Elbow | Point | NR | NR | 5.1 | NR | 5.1 | Below Spec | -0.9 | -15% | -15% | -13.33% |  | 100-FL-43455-01C02-P
38 | 20/12/2008 |  | 100-FL-43455-01C02-P | 43455 | 100-FL-43454-01C02-P-M8 | 100 | 01C02 | 6 | 18 | Elbow |  | Adjacent Weld | Point | 5.4 | 5.3 | 5.3 | 5.2 | 5.3 |  | -0.8 | -13.33% | -11.67% | -11.67% |  | 100-FL-43455-01C02-P
38 | 20/12/2008 |  | 100-FL-43455-01C02-P | 43455 | 100-FL-43454-01C02-P-M8 | 100 | 01C02 | 6 | 19 | Tee |  | Adjacent Weld | Point | 6 | 5.9 | 6.1 | 6 | 6 |  | -0.1 |  |  |  |  | 100-FL-43455-01C02-P
38 | 11/04/2009 |  | 80-FL-43460-01C02 | 43460 | 80-FL-43460-01C02-M8 | 80 | 01C02 | 5.5 | 1 | Straight |  | Adjacent Weld | Point | 5.6 | 5.4 | 5.3 | 5.9 | 5.55 | Cross Checked | -0.2 |  |  |  |  | 80-FL-43460-01C02
38 | 11/04/2009 |  | 80-FL-43460-01C02 | 43460 | 80-FL-43460-01C02-M8 | 80 | 01C02 | 5.5 | 2 | Elbow |  | Adjacent Weld | Point | 5.6 | 5.2 | 6 | 6 | 5.7 | Cross Checked | -0.3 |  |  |  |  | 80-FL-43460-01C02
38 | 11/04/2009 |  | 80-FL-43460-01C02 | 43460 | 80-FL-43460-01C02-M8 | 80 | 01C02 | 5.5 | 3 | Elbow |  | Outside of Elbow | Point | NR | 5 | NR | NR | 5 | Cross Checked | -0.5 |  |  |  |  | 80-FL-43460-01C02
38 | 11/04/2009 |  | 80-FL-43460-01C02 | 43460 | 80-FL-43460-01C02-M8 | 80 | 01C02 | 5.5 | 4 | Elbow |  | Adjacent Weld | Point | 5.9 | 5.4 | 5.4 | 5.8 | 5.625 | Cross Checked | -0.1 |  |  |  |  | 80-FL-43460-01C02
38 | 11/04/2009 |  | 80-FL-43460-01C02 | 43460 | 80-FL-43460-01C02-M8 | 80 | 01C02 | 5.5 | 5 | Elbow |  | Adjacent Weld | Point | 5.4 | 5.3 | 5.5 | 5.3 | 5.375 | Cross Checked | -0.2 |  |  |  |  | 80-FL-43460-01C02
38 | 18/12/2008 |  | 80-FL-43460-01C02 | 43460 | 80-FL-43460-01C02-M8 | 80 | 01C02 | 5.5 | 6 | Elbow |  | Adjacent Weld | Point | 6.3 | 6 | 5.7 | 5.5 | 5.875 |  | 0 |  |  |  |  | 80-FL-43460-01C02
38 | 18/12/2008 |  | 80-FL-43460-01C02 | 43460 | 80-FL-43460-01C02-M8 | 80 | 01C02 | 5.5 | 7 | Elbow |  | Adjacent Weld | Point | 5.3 | 5.5 | 5.6 | 5.6 | 5.5 |  | -0.2 |  |  |  |  | 80-FL-43460-01C02
38 | 18/12/2008 |  | 80-FL-43460-01C02 | 43460 | 80-FL-43460-01C02-M8 | 80 | 01C02 | 5.5 | 8 | Elbow |  | Outside of Elbow | Point | 5.6 | NR | NR | NR | 5.6 |  | 0.1 |  |  |  |  | 80-FL-43460-01C02
38 | 18/12/2008 |  | 80-FL-43460-01C02 | 43460 | 80-FL-43460-01C02-M8 | 80 | 01C02 | 5.5 | 9 | Elbow |  | Adjacent Weld | Point | 5.1 | 5.6 | 5.9 | 5.8 | 5.6 |  | -0.4 |  |  |  |  | 80-FL-43460-01C02
38 | 18/12/2008 |  | 80-FL-43460-01C02 | 43460 | 80-FL-43460-01C02-M8 | 80 | 01C02 | 5.5 | 10 | Straight |  | Adjacent Weld | Point | 5.7 | 5.8 | 5.5 | 5.6 | 5.65 |  | 0 |  |  |  |  | 80-FL-43460-01C02
38 | 18/12/2008 |  | 80-FL-43460-01C02 | 43460 | 80-FL-43460-01C02-M8 | 80 | 01C02 | 5.5 | 11 | Elbow |  | Adjacent Weld | Point | 6.3 | 6.7 | 6.9 | 7 | 6.725 |  | 0.8 |  |  |  |  | 80-FL-43460-01C02
38 | 18/12/2008 |  | 80-FL-43460-01C02 | 43460 | 80-FL-43460-01C02-M8 | 80 | 01C02 | 5.5 | 12 | Elbow |  | Adjacent Weld | Point | 6.8 | 6.7 | 7 | 6.9 | 6.85 |  | 1.2 |  |  |  |  | 80-FL-43460-01C02
38 | 18/12/2008 |  | 80-FL-43460-01C02 | 43460 | 80-FL-43460-01C02-M8 | 80 | 01C02 | 5.5 | 13 | Straight |  | Adjacent Weld | Point | 5.4 | 5.4 | 5.8 | 5.6 | 5.55 |  | -0.1 |  |  |  |  | 80-FL-43460-01C02
38 | 18/12/2008 |  | 80-CG-38459-01C02-H | 38459 | 80-CG-38459-01C02-H-M8-1 | 80 | 01C02 | 5.5 | NA | NA | NA | NA | NA | NA | NA | NA | NA | NA | Line Fully Insulated | [5 empty] | 80-CG-38459-01C02-H
38 | 18/12/2008 |  | 80-CG-38486-01C02-H | 38486 | 80-CG-38486-01C02-H-M8-1 | 80 | 01C02 | 5.5 | NA | NA | NA | NA | NA | NA | NA | NA | NA | NA | Line Fully Insulated | [5 empty] | 80-CG-38486-01C02-H
13 | 2009-01-08 |  | 1200-PT-13L9005-BC11X-P-50 | T13L90 | 1390-APL-P-XN-SP-0013 | 1200 | BC11X | 17.5 | 1 | Straight |  | Adjacent Weld | Point | 16.4 | 17 | 17.2 | 17 | 16.9 |  | -1.1 |  |  |  |  | #N/A
13 | 2009-01-08 |  | 1200-PT-13L9005-BC11X-P-50 | T13L90 | 1390-APL-P-XN-SP-0013 | 1200 | BC11X | 17.5 | 2 | Elbow |  | Adjacent Weld | Point | 17.3 | 19.5 | 18 | 18.9 | 18.425 |  | -0.2 |  |  |  |  | #N/A
13 | 2009-01-08 |  | 1200-PT-13L9005-BC11X-P-50 | T13L90 | 1390-APL-P-XN-SP-0013 | 1200 | BC11X | 17.5 | 3 | Elbow |  | Outside of Bend | Point | NR | NR | 18.6 | NR | 18.6 |  | 1.1 |  |  |  |  | #N/A
13 | 2009-01-08 |  | 1200-PT-13L9005-BC11X-P-50 | T13L90 | 1390-APL-P-XN-SP-0013 | 1200 | BC11X | 17.5 | 4 | Elbow |  | Outside of Bend | Point | NR | NR | 18.7 | NR | 18.7 |  | 1.2 |  |  |  |  | #N/A
13 | 2009-01-08 |  | 1200-PT-13L9005-BC11X-P-50 | T13L90 | 1390-APL-P-XN-SP-0013 | 1200 | BC11X | 17.5 | 5 | Elbow |  | Outside of Bend | Point | NR | NR | 19.1 | NR | 19.1 |  | 1.6 |  |  |  |  | #N/A
13 | 2009-01-08 |  | 1200-PT-13L9005-BC11X-P-50 | T13L90 | 1390-APL-P-XN-SP-0013 | 1200 | BC11X | 17.5 | 6 | Elbow |  | Adjacent Weld | Point | 17.8 | 17.1 | 17.6 | 17.2 | 17.425 |  | -0.4 |  |  |  |  | #N/A
13 | 2009-01-08 |  | 1200-PT-13L9005-BC11X-P-50 | T13L90 | 1390-APL-P-XN-SP-0013 | 1200 | BC11X | 17.5 | 7 | Straight |  | Adjacent Weld | Point | 17 | 19.1 | 18.1 | 18.1 | 18.075 |  | -0.5 |  |  |  |  | #N/A
13 | 2009-01-08 |  | 1200-PT-13L9005-BC11X-P-50 | T13L90 | 1390-APL-P-XN-SP-0013 | 1200 | BC11X | 17.5 | 8 | Straight |  | Adjacent Weld | Point | 17.3 | 17.4 | 17.2 | 17.7 | 17.4 |  | -0.3 |  |  |  |  | #N/A
13 | 2009-01-08 |  | 1200-PT-13L9005-BC11X-P-50 | T13L90 | 1390-APL-P-XN-SP-0013 | 1200 | BC11X | 17.5 | 9 | Elbow |  | Adjacent Weld | Point | 18.4 | 18.3 | 19.8 | 19.9 | 19.1 |  | 0.8 |  |  |  |  | #N/A
13 | 2009-01-08 |  | 1200-PT-13L9005-BC11X-P-50 | T13L90 | 1390-APL-P-XN-SP-0013 | 1200 | BC11X | 17.5 | 10 | Elbow |  | Outside of Bend | Point | 18.8 | NR | NR | NR | 18.8 |  | 1.3 |  |  |  |  | #N/A
13 | 2009-01-08 |  | 1200-PT-13L9005-BC11X-P-50 | T13L90 | 1390-APL-P-XN-SP-0013 | 1200 | BC11X | 17.5 | 11 | Elbow |  | Outside of Bend | Point | 18.4 | NR | NR | NR | 18.4 |  | 0.9 |  |  |  |  | #N/A
13 | 2009-01-08 |  | 1200-PT-13L9005-BC11X-P-50 | T13L90 | 1390-APL-P-XN-SP-0013 | 1200 | BC11X | 17.5 | 12 | Elbow |  | Outside of Bend | Point | 18.1 | NR | NR | NR | 18.1 |  | 0.6 |  |  |  |  | #N/A
13 | 2009-01-08 |  | 1200-PT-13L9005-BC11X-P-50 | T13L90 | 1390-APL-P-XN-SP-0013 | 1200 | BC11X | 17.5 | 13 | Elbow |  | Adjacent Weld | Point | 18.3 | 19.3 | 18.6 | 17 | 18.3 |  | -0.5 |  |  |  |  | #N/A
13 | 2009-01-08 |  | 1200-PT-13L9005-BC11X-P-50 | T13L90 | 1390-APL-P-XN-SP-0013 | 1200 | BC11X | 17.5 | 14 | Straight |  | Adjacent Weld | Point | 17.1 | 16.8 | 17.1 | 17.2 | 17.05 |  | -0.7 |  |  |  |  | #N/A
13 | 2009-01-08 |  | 1200-PT-13L9005-BC11X-P-50 | T13L90 | 1390-APL-P-XN-SP-0014 | 1200 | BC11X | 17.5 | 15 | Straight |  | Adjacent Weld | Point | 17.1 | 17 | 17.4 | 17.4 | 17.225 |  | -0.5 |  |  |  |  | #N/A
13 | 2009-01-08 |  | 1200-PT-13L9005-BC11X-P-50 | T13L90 | 1390-APL-P-XN-SP-0014 | 1200 | BC11X | 17.5 | 16 | Straight |  | Adjacent Weld | Point | 19.2 | 17.5 | 18.9 | 19 | 18.65 |  | 0 |  |  |  |  | #N/A
13 | 2009-01-08 |  | 1200-PT-13L9005-BC11X-P-50 | T13L90 | 1390-APL-P-XN-SP-0014 | 1200 | BC11X | 17.5 | 17 | Elbow |  | Outside of Bend | Point | 18.5 | NR | NR | NR | 18.5 |  | 1 |  |  |  |  | #N/A
13 | 2009-01-08 |  | 1200-PT-13L9005-BC11X-P-50 | T13L90 | 1390-APL-P-XN-SP-0014 | 1200 | BC11X | 17.5 | 18 | Elbow |  | Outside of Bend | Point | 18.7 | NR | NR | NR | 18.7 |  | 1.2 |  |  |  |  | #N/A
13 | 2009-01-08 |  | 1200-PT-13L9005-BC11X-P-50 | T13L90 | 1390-APL-P-XN-SP-0014 | 1200 | BC11X | 17.5 | 19 | Elbow |  | Outside of Bend | Point | 18.5 | NR | NR | NR | 18.5 |  | 1 |  |  |  |  | #N/A
13 | 2009-01-08 |  | 1200-PT-13L9005-BC11X-P-50 | T13L90 | 1390-APL-P-XN-SP-0014 | 1200 | BC11X | 17.5 | 20 | Elbow |  | Adjacent Weld | Point | 19.6 | 17.9 | 18.1 | 19 | 18.65 |  | 0.4 |  |  |  |  | #N/A
13 | 2009-01-08 |  | 1200-PT-13L9005-BC11X-P-50 | T13L90 | 1390-APL-P-XN-SP-0014 | 1200 | BC11X | 17.5 | 21 | Elbow |  | Adjacent Weld | Point | 17.2 | 17.1 | 17.8 | 17.2 | 17.325 |  | -0.4 |  |  |  |  | #N/A
13 | 2009-01-08 |  | 1200-PT-13L9005-BC11X-P-50 | T13L90 | 1390-APL-P-XN-SP-0014 | 1200 | BC11X | 17.5 | 22 | Straight |  | Adjacent Weld | Point | 16.9 | 17.6 | 17 | 17.2 | 17.175 |  | -0.6 |  |  |  |  | #N/A
13 | 2009-01-08 |  | 1200-PT-13L9005-BC11X-P-50 | T13L90 | 1390-APL-P-XN-SP-0014 | 1200 | BC11X | 17.5 | 23 | Elbow |  | Adjacent Weld | Point | 17.6 | 19.1 | 19.1 | 19.3 | 18.775 |  | 0.1 |  |  |  |  | #N/A
13 | 2009-01-08 |  | 1200-PT-13L9005-BC11X-P-50 | T13L90 | 1390-APL-P-XN-SP-0014 | 1200 | BC11X | 17.5 | 24 | Elbow |  | Outside of Bend | Point | 17.6 | NR | NR | NR | 17.6 |  | 0.1 |  |  |  |  | #N/A
13 | 2009-01-08 |  | 1200-PT-13L9005-BC11X-P-50 | T13L90 | 1390-APL-P-XN-SP-0014 | 1200 | BC11X | 17.5 | 25 | Elbow |  | Outside of Bend | Point | 18.1 | NR | NR | NR | 18.1 |  | 0.6 |  |  |  |  | #N/A
13 | 2009-01-08 |  | 1200-PT-13L9005-BC11X-P-50 | T13L90 | 1390-APL-P-XN-SP-0014 | 1200 | BC11X | 17.5 | 26 | Elbow |  | Outside of Bend | Point | 18.3 | NR | NR | NR | 18.3 |  | 0.8 |  |  |  |  | #N/A
13 | 2009-01-08 |  | 1200-PT-13L9005-BC11X-P-50 | T13L90 | 1390-APL-P-XN-SP-0014 | 1200 | BC11X | 17.5 | 27 | Elbow |  | Adjacent Weld | Point | 18.3 | 19.4 | 19.2 | 19 | 18.975 |  | 0.8 |  |  |  |  | #N/A
13 | 2009-01-08 |  | 1200-PT-13L9005-BC11X-P-50 | T13L90 | 1390-APL-P-XN-SP-0014 | 1200 | BC11X | 17.5 | 28 | Straight |  | Adjacent Weld | Point | 17.5 | 17.8 | 17.3 | 17.1 | 17.425 |  | -0.4 |  |  |  |  | #N/A
13 | 2009-01-10 |  | 1200-PT-13L9004-BC11X-P-50 | T13L90 | 1390-APL-P-XN-SP-0011 | 1200 | BC11X | 17.5 | 1 | Straight |  | Adjacent Weld | Point | 17.6 | 17.4 | 17.4 | 17.2 | 17.4 |  | -0.3 |  |  |  |  | #N/A
13 | 2009-01-10 |  | 1200-PT-13L9004-BC11X-P-50 | T13L90 | 1390-APL-P-XN-SP-0012 | 1200 | BC11X | 17.5 | 2 | Elbow |  | Adjacent Weld | Point | 19.3 | 19 | 18.6 | 18.7 | 18.9 |  | 1.1 |  |  |  |  | #N/A
13 | 2009-01-10 |  | 1200-PT-13L9004-BC11X-P-50 | T13L90 | 1390-APL-P-XN-SP-0011 | 1200 | BC11X | 17.5 | 3 | Elbow |  | Outside of Bend | Point | NR | NR | NR | 18.7 | 18.7 |  | 1.2 |  |  |  |  | #N/A
13 | 2009-01-10 |  | 1200-PT-13L9004-BC11X-P-50 | T13L90 | 1390-APL-P-XN-SP-0011 | 1200 | BC11X | 17.5 | 4 | Elbow |  | Outside of Bend | Point | NR | NR | NR | 18.8 | 18.8 |  | 1.3 |  |  |  |  | #N/A
13 | 2009-01-10 |  | 1200-PT-13L9004-BC11X-P-50 | T13L90 | 1390-APL-P-XN-SP-0011 | 1200 | BC11X | 17.5 | 5 | Elbow |  | Outside of Bend | Point | NR | NR | NR | 18.7 | 18.7 |  | 1.2 |  |  |  |  | #N/A
13 | 2009-01-10 |  | 1200-PT-13L9004-BC11X-P-50 | T13L90 | 1390-APL-P-XN-SP-0011 | 1200 | BC11X | 17.5 | 6 | Elbow |  | Adjacent Weld | Point | 19.5 | 19 | 18.7 | 19 | 19.05 |  | 1.2 |  |  |  |  | #N/A
13 | 2009-01-10 |  | 1200-PT-13L9004-BC11X-P-50 | T13L90 | 1390-APL-P-XN-SP-0011 | 1200 | BC11X | 17.5 | 7 | Straight |  | Adjacent Weld | Point | 17.1 | 17.1 | 17.7 | 17.2 | 17.275 |  | -0.4 |  |  |  |  | #N/A
13 | 2009-01-10 |  | 1200-PT-13L9004-BC11X-P-50 | T13L90 | 1390-APL-P-XN-SP-0011 | 1200 | BC11X | 17.5 | 8 | Straight |  | Adjacent Weld | Point | 17.1 | 17.1 | 17.7 | 17.2 | 17.275 |  | -0.4 |  |  |  |  | #N/A
13 | 2009-01-10 |  | 1200-PT-13L9004-BC11X-P-50 | T13L90 | 1390-APL-P-XN-SP-0011 | 1200 | BC11X | 17.5 | 9 | Elbow |  | Adjacent Weld | Point | 16.9 | 18.3 | 19.3 | 18 | 18.125 |  | -0.6 |  |  |  |  | #N/A
13 | 2009-01-10 |  | 1200-PT-13L9004-BC11X-P-50 | T13L90 | 1390-APL-P-XN-SP-0011 | 1200 | BC11X | 17.5 | 10 | Elbow |  | Outside of Bend | Point | NR | NR | 19 | NR | 19 |  | 1.5 |  |  |  |  | #N/A
13 | 2009-01-10 |  | 1200-PT-13L9004-BC11X-P-50 | T13L90 | 1390-APL-P-XN-SP-0011 | 1200 | BC11X | 17.5 | 11 | Elbow |  | Outside of Bend | Point | NR | NR | 19.1 | NR | 19.1 |  | 1.6 |  |  |  |  | #N/A
13 | 2009-01-10 |  | 1200-PT-13L9004-BC11X-P-50 | T13L90 | 1390-APL-P-XN-SP-0011 | 1200 | BC11X | 17.5 | 12 | Elbow |  | Outside of Bend | Point | NR | NR | 19.3 | NR | 19.3 |  | 1.8 |  |  |  |  | #N/A
13 | 2009-01-10 |  | 1200-PT-13L9004-BC11X-P-50 | T13L90 | 1390-APL-P-XN-SP-0011 | 1200 | BC11X | 17.5 | 13 | Elbow |  | Adjacent Weld | Point | 17.5 | 19.3 | 19.1 | 18.5 | 18.6 |  | 0 |  |  |  |  | #N/A
13 | 2009-01-10 |  | 1200-PT-13L9004-BC11X-P-50 | T13L90 | 1390-APL-P-XN-SP-0011 | 1200 | BC11X | 17.5 | 14 | Straight |  | Adjacent Weld | Point | 17.2 | 17.3 | 17.6 | 17.5 | 17.4 |  | -0.3 |  |  |  |  | #N/A
13 | 2009-01-10 |  | 1200-PT-13L9004-BC11X-P-50 | T13L90 | 1390-APL-P-XN-SP-0012 | 1200 | BC11X | 17.5 | 15 | Elbow |  | Adjacent Weld | Point | 19.6 | 18.5 | 19 | 18.2 | 18.825 |  | 0.7 |  |  |  |  | #N/A
13 | 2009-01-10 |  | 1200-PT-13L9004-BC11X-P-50 | T13L90 | 1390-APL-P-XN-SP-0012 | 1200 | BC11X | 17.5 | 16 | Elbow |  | Outside of Bend | Point | NR | 18.3 | NR | NR | 18.3 |  | 0.8 |  |  |  |  | #N/A
13 | 2009-01-10 |  | 1200-PT-13L9004-BC11X-P-50 | T13L90 | 1390-APL-P-XN-SP-0012 | 1200 | BC11X | 17.5 | 17 | Elbow |  | Outside of Bend | Point | NR | 18.3 | NR | NR | 18.3 |  | 0.8 |  |  |  |  | #N/A
13 | 2009-01-10 |  | 1200-PT-13L9004-BC11X-P-50 | T13L90 | 1390-APL-P-XN-SP-0012 | 1200 | BC11X | 17.5 | 18 | Elbow |  | Outside of Bend | Point | NR | 18.4 | NR | NR | 18.4 |  | 0.9 |  |  |  |  | #N/A
13 | 2009-01-10 |  | 1200-PT-13L9004-BC11X-P-50 | T13L90 | 1390-APL-P-XN-SP-0012 | 1200 | BC11X | 17.5 | 19 | Elbow |  | Adjacent Weld | Point | 19.8 | 19.5 | 19.5 | 19.1 | 19.475 |  | 1.6 |  |  |  |  | #N/A
13 | 2009-01-10 |  | 1200-PT-13L9004-BC11X-P-50 | T13L90 | 1390-APL-P-XN-SP-0012 | 1200 | BC11X | 17.5 | 20 | Straight |  | Adjacent Weld | Point | 17.8 | 17.5 | 17.3 | 17.4 | 17.5 |  | -0.2 |  |  |  |  | #N/A
13 | 2009-01-10 |  | 1200-PT-13L9004-BC11X-P-50 | T13L90 | 1390-APL-P-XN-SP-0012 | 1200 | BC11X | 17.5 | 21 | Straight |  | Adjacent Weld | Point | 17.8 | 17.9 | 17.4 | 17.5 | 17.65 |  | -0.1 |  |  |  |  | #N/A
13 | 2009-01-10 |  | 1200-PT-13L9004-BC11X-P-50 | T13L90 | 1390-APL-P-XN-SP-0012 | 1200 | BC11X | 17.5 | 22 | Elbow |  | Adjacent Weld | Point | 18.9 | 19.3 | 18.3 | 19.8 | 19.075 |  | 0.8 |  |  |  |  | #N/A
13 | 2009-01-10 |  | 1200-PT-13L9004-BC11X-P-50 | T13L90 | 1390-APL-P-XN-SP-0012 | 1200 | BC11X | 17.5 | 23 | Elbow |  | Outside of Bend | Point | 18.9 | NR | NR | NR | 18.9 |  | 1.4 |  |  |  |  | #N/A
13 | 2009-01-10 |  | 1200-PT-13L9004-BC11X-P-50 | T13L90 | 1390-APL-P-XN-SP-0012 | 1200 | BC11X | 17.5 | 24 | Elbow |  | Outside of Bend | Point | 18.8 | NR | NR | NR | 18.8 |  | 1.3 |  |  |  |  | #N/A
13 | 2009-01-10 |  | 1200-PT-13L9004-BC11X-P-50 | T13L90 | 1390-APL-P-XN-SP-0012 | 1200 | BC11X | 17.5 | 25 | Elbow |  | Outside of Bend | Point | 18.7 | NR | NR | NR | 18.7 |  | 1.2 |  |  |  |  | #N/A
13 | 2009-01-10 |  | 1200-PT-13L9004-BC11X-P-50 | T13L90 | 1390-APL-P-XN-SP-0012 | 1200 | BC11X | 17.5 | 26 | Elbow |  | Adjacent Weld | Point | 18.6 | 19.3 | 18.6 | 19.4 | 18.975 |  | 1.1 |  |  |  |  | #N/A
13 | 2009-01-10 |  | 1200-PT-13L9004-BC11X-P-50 | T13L90 | 1390-APL-P-XN-SP-0012 | 1200 | BC11X | 17.5 | 27 | Straight |  | Adjacent Weld | Point | 17.3 | 18 | 17.5 | 17.3 | 17.525 |  | -0.2 |  |  |  |  | #N/A
20-i | 2008-12-26 |  | 300-PF-20500-03C03 | 20500 | 300-PF-20500-03C03 | 300 | 03C03 | 14.3 | 1 | Straight |  | Adjacent Weld | Point | 14.1 | 14.9 | 14.9 | 14.6 | 14.625 |  | -0.2 |  |  |  |  | #N/A
20-i | 2008-12-26 |  | 300-PF-20500-03C03 | 20500 | 300-PF-20500-03C03 | 300 | 03C03 | 14.3 | 2 | Elbow |  | Adjacent Weld | Point | 14.9 | 15.1 | 15.7 | 14.8 | 15.125 |  | 0.5 |  |  |  |  | #N/A
20-i | 2008-12-26 |  | 300-PF-20500-03C03 | 20500 | 300-PF-20500-03C03 | 300 | 03C03 | 14.3 | 3 | Elbow |  | Outside of Elbow | Point | NR | 15.6 | NR | NR | 15.6 |  | 1.3 |  |  |  |  | #N/A
20-i | 2008-12-26 |  | 300-PF-20500-03C03 | 20500 | 300-PF-20500-03C03 | 300 | 03C03 | 14.3 | 4 | Elbow |  | Outside of Elbow | Point | NR | 15.6 | NR | NR | 15.6 |  | 1.3 |  |  |  |  | #N/A
20-i | 2008-12-26 |  | 300-PF-20500-03C03 | 20500 | 300-PF-20500-03C03 | 300 | 03C03 | 14.3 | 5 | Elbow |  | Outside of Elbow | Point | NR | 16.1 | NR | NR | 16.1 |  | 1.8 |  |  |  |  | #N/A
20-i | 2008-12-26 |  | 300-PF-20500-03C03 | 20500 | 300-PF-20500-03C03 | 300 | 03C03 | 14.3 | 6 | Elbow |  | Adjacent Weld | Point | 15.4 | 15.8 | 15 | 14.5 | 15.175 |  | 0.2 |  |  |  |  | #N/A
20-i | 2008-12-26 |  | 300-PF-20500-03C03 | 20500 | 300-PF-20500-03C03 | 300 | 03C03 | 14.3 | 7 | Straight |  | Adjacent Weld | Point | 17.3 | 17.5 | 17.7 | 16.7 | 17.3 |  | 2.4 |  |  |  |  | #N/A
20-i | 2008-12-26 |  | 300-PF-20500-03C03 | 20500 | 300-PF-20500-03C03 | 300 | 03C03 | 14.3 | 8 | Straight |  | Adjacent Weld | Point | 12.9 | 12.6 | 12.2 | 12.7 | 12.6 | Below Spec | -2.1 | -14.69% | -11.89% | -13.99% |  | #N/A
20-i | 2008-12-26 |  | 300-PF-20500-03C03 | 20500 | 300-PF-20500-03C03 | 300 | 03C03 | 14.3 | 9 | Elbow |  | Adjacent Weld | Point | 15.7 | 17.7 | 15.2 | 14.8 | 15.85 | Cross Checked | 0.5 |  |  |  |  | #N/A
20-i | 2008-12-26 |  | 300-PF-20500-03C03 | 20500 | 300-PF-20500-03C03 | 300 | 03C03 | 14.3 | 10 | Elbow |  | Outside of Elbow | Point | NR | NR | 13.2 | NR | 13.2 |  | -1.1 |  |  |  |  | #N/A
20-i | 2008-12-26 |  | 300-PF-20500-03C03 | 20500 | 300-PF-20500-03C03 | 300 | 03C03 | 14.3 | 11 | Elbow |  | Outside of Elbow | Point | NR | NR | 13.6 | NR | 13.6 |  | -0.7 |  |  |  |  | #N/A
20-i | 2008-12-26 |  | 300-PF-20500-03C03 | 20500 | 300-PF-20500-03C03 | 300 | 03C03 | 14.3 | 12 | Elbow |  | Outside of Elbow | Point | NR | NR | 13.4 | NR | 13.4 |  | -0.9 |  |  |  |  | #N/A
20-i | 2008-12-26 |  | 300-PF-20500-03C03 | 20500 | 300-PF-20500-03C03 | 300 | 03C03 | 14.3 | 13 | Elbow |  | Adjacent Weld | Point | 15.6 | 13.9 | 14.9 | 17 | 15.35 |  | -0.4 |  |  |  |  | #N/A
20-i | 2008-12-26 |  | 300-PF-20500-03C03 | 20500 | 300-PF-20500-03C03 | 300 | 03C03 | 14.3 | 14 | Straight |  | Adjacent Weld | Point | 14.6 | 14.1 | 14.5 | 14.3 | 14.375 |  | -0.2 |  |  |  |  | #N/A
20-i | 2008-12-26 |  | 300-PF-20500-03C03 | 20500 | 300-PF-20500-03C03 | 300 | 03C03 | 14.3 | 15 | Straight |  | Adjacent Weld | Point | 13.7 | 14.4 | 14.8 | 14.3 | 14.3 |  | -0.6 |  |  |  |  | #N/A
20-i | 2008-12-26 |  | 300-PF-20500-03C03 | 20500 | 300-PF-20500-03C03 | 300 | 03C03 | 14.3 | 16 | Elbow |  | Adjacent Weld | Point | 13.3 | 13.3 | 17.3 | 16.7 | 15.15 |  | -1 |  |  |  |  | #N/A
20-i | 2008-12-26 |  | 300-PF-20500-03C03 | 20500 | 300-PF-20500-03C03 | 300 | 03C03 | 14.3 | 17 | Elbow |  | Outside of Elbow | Point | 12.9 | NR | NR | NR | 12.9 |  | -1.4 |  |  |  |  | #N/A
20-i | 2008-12-26 |  | 300-PF-20500-03C03 | 20500 | 300-PF-20500-03C03 | 300 | 03C03 | 14.3 | 18 | Elbow |  | Outside of Elbow | Point | 12.1 | NR | NR | NR | 12.1 | Below Spec | -2.2 | -15.38% | -15.38% | -14.69% |  | #N/A
20-i | 2008-12-26 |  | 300-PF-20500-03C03 | 20500 | 300-PF-20500-03C03 | 300 | 03C03 | 14.3 | 19 | Elbow |  | Outside of Elbow | Point | 12.1 | NR | NR | NR | 12.1 | Below Spec | -2.2 | -15.38% | -15.38% | -14.69% |  | #N/A
20-i | 2008-12-26 |  | 300-PF-20500-03C03 | 20500 | 300-PF-20500-03C03 | 300 | 03C03 | 14.3 | 20 | Elbow |  | Adjacent Weld | Point | 13.6 | 17.1 | 14.8 | 13.3 | 14.7 |  | -1 |  |  |  |  | #N/A
20-i | 2008-12-26 |  | 300-PF-20500-03C03 | 20500 | 300-PF-20500-03C03 | 300 | 03C03 | 14.3 | 21 | Straight |  | Adjacent Weld | Point | 15.1 | 15.2 | 14.2 | 14.4 | 14.725 |  | -0.1 |  |  |  |  | #N/A
20-i | 2008-12-26 |  | 300-PF-20500-03C03 | 20500 | 300-PF-20500-03C03 | 300 | 03C03 | 14.3 | 22 | Elbow |  | Adjacent Weld | Point | 14.1 | 13.7 | 15 | 14.8 | 14.4 |  | -0.6 |  |  |  |  | #N/A
20-i | 2008-12-26 |  | 300-PF-20500-03C03 | 20500 | 300-PF-20500-03C03 | 300 | 03C03 | 14.3 | 23 | Elbow |  | Adjacent Weld | Point | 16 | 15.8 | 15.1 | 17.3 | 16.05 | Cross Checked | 0.8 |  |  |  |  | #N/A
20-i | 2008-12-26 |  | 300-PF-20500-03C03 | 20500 | 300-PF-20500-03C03 | 300 | 03C03 | 14.3 | 24 | Elbow |  | Outside of Elbow | Point | 14.2 | NR | NR | NR | 14.2 |  | -0.1 |  |  |  |  | #N/A
20-i | 2008-12-26 |  | 300-PF-20500-03C03 | 20500 | 300-PF-20500-03C03 | 300 | 03C03 | 14.3 | 25 | Elbow |  | Outside of Elbow | Point | 14.4 | NR | NR | NR | 14.4 |  | 0.1 |  |  |  |  | #N/A
20-i | 2008-12-26 |  | 300-PF-20500-03C03 | 20500 | 300-PF-20500-03C03 | 300 | 03C03 | 14.3 | 26 | Elbow |  | Outside of Elbow | Point | 14.7 | NR | NR | NR | 14.7 |  | 0.4 |  |  |  |  | #N/A
20-i | 2008-12-26 |  | 300-PF-20500-03C03 | 20500 | 300-PF-20500-03C03 | 300 | 03C03 | 14.3 | 27 | Elbow |  | Adjacent Weld | Point | 15 | 16.5 | 15.7 | 14.6 | 15.45 |  | 0.3 |  |  |  |  | #N/A
20-i | 2008-12-26 |  | 300-PF-20500-03C03 | 20500 | 300-PF-20500-03C03 | 300 | 03C03 | 14.3 | 28 | Straight |  | Adjacent Weld | Point | 14.4 | 14.1 | 14.6 | 14.5 | 14.4 |  | -0.2 |  |  |  |  | #N/A
20-i | 2008-12-26 |  | 300-PF-20500-03C03 | 20500 | 300-PF-20500-03C03 | 300 | 03C03 | 14.3 | 29 | Straight |  | Adjacent Weld | Point | 14 | 15 | 14.4 | 13.9 | 14.325 |  | -0.4 |  |  |  |  | #N/A
20-i | 2008-12-26 |  | 300-PF-20500-03C03 | 20500 | 300-PF-20500-03C03 | 300 | 03C03 | 14.3 | 30 | Elbow |  | Adjacent Weld | Point | 16.6 | 15.7 | 13.1 | 13.2 | 14.65 |  | -1.2 |  |  |  |  | #N/A
20-i | 2008-12-26 |  | 300-PF-20500-03C03 | 20500 | 300-PF-20500-03C03 | 300 | 03C03 | 14.3 | 31 | Elbow |  | Outside of Elbow | Point | NR | 15.7 | NR | NR | 15.7 |  | 1.4 |  |  |  |  | #N/A
20-i | 2008-12-26 |  | 300-PF-20500-03C03 | 20500 | 300-PF-20500-03C03 | 300 | 03C03 | 14.3 | 32 | Elbow |  | Outside of Elbow | Point | NR | 14.3 | NR | NR | 14.3 |  | 0 |  |  |  |  | #N/A
20-i | 2008-12-26 |  | 300-PF-20500-03C03 | 20500 | 300-PF-20500-03C03 | 300 | 03C03 | 14.3 | 33 | Elbow |  | Outside of Elbow | Point | NR | 13.1 | NR | NR | 13.1 |  | -1.2 |  |  |  |  | #N/A
20-i | 2008-12-26 |  | 300-PF-20500-03C03 | 20500 | 300-PF-20500-03C03 | 300 | 03C03 | 14.3 | 34 | Elbow |  | Adjacent Weld | Point | 15.5 | 16 | 15.1 | 17.4 | 16 | Cross Checked | 0.8 |  |  |  |  | #N/A
20-i | 2008-12-26 |  | 300-PF-20500-03C03 | 20500 | 300-PF-20500-03C03 | 300 | 03C03 | 14.3 | 35 | Straight |  | Adjacent Weld | Point | 13.8 | 14.4 | 14.9 | 14.2 | 14.325 |  | -0.5 |  |  |  |  | #N/A
20-i | 2008-12-26 |  | 300-PF-20501-03C03 | 20501 | 300-PF-20501-03C03 | 300 | 03C03 | 14.3 | 1 | Straight |  | Adjacent Weld | Point | 14.2 | 15.5 | 15 | 14 | 14.675 |  | -0.3 |  |  |  |  | #N/A
20-i | 2008-12-26 |  | 300-PF-20501-03C03 | 20501 | 300-PF-20501-03C03 | 300 | 03C03 | 14.3 | 2 | Elbow |  | Adjacent Weld | Point | 16.1 | 15.1 | 14.6 | 15.2 | 15.25 |  | 0.3 |  |  |  |  | #N/A
20-i | 2008-12-26 |  | 300-PF-20501-03C03 | 20501 | 300-PF-20501-03C03 | 300 | 03C03 | 14.3 | 3 | Elbow |  | Outside of Elbow | Point | NR | 14.8 | NR | NR | 14.8 |  | 0.5 |  |  |  |  | #N/A
20-i | 2008-12-26 |  | 300-PF-20501-03C03 | 20501 | 300-PF-20501-03C03 | 300 | 03C03 | 14.3 | 4 | Elbow |  | Outside of Elbow | Point | NR | 14.8 | NR | NR | 14.8 |  | 0.5 |  |  |  |  | #N/A
20-i | 2008-12-26 |  | 300-PF-20501-03C03 | 20501 | 300-PF-20501-03C03 | 300 | 03C03 | 14.3 | 5 | Elbow |  | Outside of Elbow | Point | NR | 14.4 | NR | NR | 14.4 |  | 0.1 |  |  |  |  | #N/A
20-i | 2008-12-26 |  | 300-PF-20501-03C03 | 20501 | 300-PF-20501-03C03 | 300 | 03C03 | 14.3 | 6 | Elbow |  |  | Point | 15.7 | 14.3 | 15.8 | 16.1 | 15.475 |  | 0 |  |  |  |  | #N/A
20-i | 2008-12-26 |  | 300-PF-20501-03C03 | 20501 | 300-PF-20501-03C03 | 300 | 03C03 | 14.3 | 7 | Straight |  | Adjacent Weld | Point | 14.6 | 14.6 | 14.8 | 15.2 | 14.8 |  | 0.3 |  |  |  |  | #N/A
20-i | 2008-12-26 |  | 300-PF-20501-03C03 | 20501 | 300-PF-20501-03C03 | 300 | 03C03 | 14.3 | 8 | Straight |  | Adjacent Weld | Point | 14.2 | 14.1 | 14.1 | 14.4 | 14.2 |  | -0.2 |  |  |  |  | #N/A
20-i | 2008-12-26 |  | 300-PF-20501-03C03 | 20501 | 300-PF-20501-03C03 | 300 | 03C03 | 14.3 | 9 | Elbow |  | Adjacent Weld | Point | 16.4 | 15.4 | 18.7 | 17.9 | 17.1 |  | 1.1 |  |  |  |  | #N/A
20-i | 2008-12-26 |  | 300-PF-20501-03C03 | 20501 | 300-PF-20501-03C03 | 300 | 03C03 | 14.3 | 10 | Elbow |  | Outside of Elbow | Point | NR | NR | 18 | NR | 18 |  | 3.7 |  |  |  |  | #N/A
20-i | 2008-12-26 |  | 300-PF-20501-03C03 | 20501 | 300-PF-20501-03C03 | 300 | 03C03 | 14.3 | 11 | Elbow |  | Outside of Elbow | Point | NR | NR | 18.1 | NR | 18.1 |  | 3.8 |  |  |  |  | #N/A
20-i | 2008-12-26 |  | 300-PF-20501-03C03 | 20501 | 300-PF-20501-03C03 | 300 | 03C03 | 14.3 | 12 | Elbow |  | Outside of Elbow | Point | NR | NR | 17.5 | NR | 17.5 |  | 3.2 |  |  |  |  | #N/A
20-i | 2008-12-26 |  | 300-PF-20501-03C03 | 20501 | 300-PF-20501-03C03 | 300 | 03C03 | 14.3 | 13 | Elbow |  | Adjacent Weld | Point | 17.2 | 16.8 | 17.1 | 17 | 17.025 |  | 2.5 |  |  |  |  | #N/A
20-i | 2008-12-26 |  | 300-PF-20501-03C03 | 20501 | 300-PF-20501-03C03 | 300 | 03C03 | 14.3 | 14 | Straight |  | Adjacent Weld | Point | 14.2 | 13.9 | 14.6 | 15 | 14.425 |  | -0.4 |  |  |  |  | #N/A
20-i | 2008-12-26 |  | 300-PF-20501-03C03 | 20501 | 300-PF-20501-03C03 | 300 | 03C03 | 14.3 | 15 | Straight |  | Adjacent Weld | Point | 14.2 | 14 | 14.5 | 14.2 | 14.225 |  | -0.3 |  |  |  |  | #N/A
20-i | 2008-12-26 |  | 300-PF-20501-03C03 | 20501 | 300-PF-20501-03C03 | 300 | 03C03 | 14.3 | 16 | Elbow |  | Adjacent Weld | Point | 18.1 | 16.6 | 15.7 | 18.1 | 17.125 |  | 1.4 |  |  |  |  | #N/A
20-i | 2008-12-26 |  | 300-PF-20501-03C03 | 20501 | 300-PF-20501-03C03 | 300 | 03C03 | 14.3 | 17 | Elbow |  | Outside of Elbow | Point | 17.8 | NR | NR | NR | 17.8 |  | 3.5 |  |  |  |  | #N/A
20-i | 2008-12-26 |  | 300-PF-20501-03C03 | 20501 | 300-PF-20501-03C03 | 300 | 03C03 | 14.3 | 18 | Elbow |  | Outside of Elbow | Point | 17.7 | NR | NR | NR | 17.7 |  | 3.4 |  |  |  |  | #N/A
20-i | 2008-12-26 |  | 300-PF-20501-03C03 | 20501 | 300-PF-20501-03C03 | 300 | 03C03 | 14.3 | 19 | Elbow |  | Outside of Elbow | Point | 17.8 | NR | NR | NR | 17.8 |  | 3.5 |  |  |  |  | #N/A
20-i | 2008-12-26 |  | 300-PF-20501-03C03 | 20501 | 300-PF-20501-03C03 | 300 | 03C03 | 14.3 | 20 | Elbow |  | Adjacent Weld | Point | 18 | 17.9 | 17.9 | 18 | 17.95 |  | 3.6 |  |  |  |  | #N/A
20-i | 2008-12-26 |  | 300-PF-20501-03C03 | 20501 | 300-PF-20501-03C03 | 300 | 03C03 | 14.3 | 21 | Straight |  | Adjacent Weld | Point | 14 | 14 | 14.6 | 14.9 | 14.375 |  | -0.3 |  |  |  |  | #N/A
20-i | 2008-12-26 |  | 300-PF-20501-03C03 | 20501 | 300-PF-20501-03C03 | 300 | 03C03 | 14.3 | 22 | Straight |  | Adjacent Weld | Point | 14.9 | 14.5 | 14.3 | 14.4 | 14.525 |  | 0 |  |  |  |  | #N/A
20-i | 2008-12-26 |  | 300-PF-20501-03C03 | 20501 | 300-PF-20501-03C03 | 300 | 03C03 | 14.3 | 23 | Elbow |  | Outside of Elbow | Point | 14.3 | 15.6 | 14.2 | 13.3 | 14.35 |  | -1 |  |  |  |  | #N/A
20-i | 2008-12-26 |  | 300-PF-20501-03C03 | 20501 | 300-PF-20501-03C03 | 300 | 03C03 | 14.3 | 24 | Elbow |  | Outside of Elbow | Point | 15 | NR | NR | NR | 15 |  | 0.7 |  |  |  |  | #N/A
20-i | 2008-12-26 |  | 300-PF-20501-03C03 | 20501 | 300-PF-20501-03C03 | 300 | 03C03 | 14.3 | 25 | Elbow |  | Outside of Elbow | Point | 15.1 | NR | NR | NR | 15.1 |  | 0.8 |  |  |  |  | #N/A
20-i | 2008-12-26 |  | 300-PF-20501-03C03 | 20501 | 300-PF-20501-03C03 | 300 | 03C03 | 14.3 | 26 | Elbow |  | Adjacent Weld | Point | 15.9 | NR | NR | NR | 15.9 |  | 1.6 |  |  |  |  | #N/A
20-i | 2008-12-26 |  | 300-PF-20501-03C03 | 20501 | 300-PF-20501-03C03 | 300 | 03C03 | 14.3 | 27 | Elbow |  | Adjacent Weld | Point | 16.6 | 15.7 | 13.8 | 13,8 | 15.36667 |  | -0.5 |  |  |  |  | #N/A
20-i | 2008-12-26 |  | 300-PF-20501-03C03 | 20501 | 300-PF-20501-03C03 | 300 | 03C03 | 14.3 | 28 | Straight |  | Adjacent Weld | Point | 14.3 | 13.8 | 14.2 | 15.1 | 14.35 |  | -0.5 |  |  |  |  | #N/A
20-i | 2008-12-26 |  | 300-PF-20501-03C03 | 20501 | 300-PF-20501-03C03 | 300 | 03C03 | 14.3 | 29 | Straight |  | Adjacent Weld | Point | 14.2 | 14 | 14.9 | 14.2 | 14.325 |  | -0.3 |  |  |  |  | #N/A
20-i | 2008-12-26 |  | 300-PF-20501-03C03 | 20501 | 300-PF-20501-03C03 | 300 | 03C03 | 14.3 | 30 | Elbow |  | Adjacent Weld | Point | 15.1 | 15.4 | 14.7 | 14.6 | 14.95 |  | 0.3 |  |  |  |  | #N/A
20-i | 2008-12-26 |  | 300-PF-20501-03C03 | 20501 | 300-PF-20501-03C03 | 300 | 03C03 | 14.3 | 31 | Elbow |  | Outside of Elbow | Point | NR | 15.5 | NR | NR | 15.5 |  | 1.2 |  |  |  |  | #N/A
20-i | 2008-12-26 |  | 300-PF-20501-03C03 | 20501 | 300-PF-20501-03C03 | 300 | 03C03 | 14.3 | 32 | Elbow |  | Outside of Elbow | Point | NR | 15.2 | NR | NR | 15.2 |  | 0.9 |  |  |  |  | #N/A
20-i | 2008-12-26 |  | 300-PF-20501-03C03 | 20501 | 300-PF-20501-03C03 | 300 | 03C03 | 14.3 | 33 | Elbow |  | Outside of Elbow | Point | NR | 14.9 | NR | NR | 14.9 |  | 0.6 |  |  |  |  | #N/A
20-i | 2008-12-26 |  | 300-PF-20501-03C03 | 20501 | 300-PF-20501-03C03 | 300 | 03C03 | 14.3 | 34 | Elbow |  | Adjacent Weld | Point | 15.4 | 14.3 | 15.7 | 15.2 | 15.15 |  | 0 |  |  |  |  | #N/A
20-i | 2008-12-26 |  | 300-PF-20501-03C03 | 20501 | 300-PF-20501-03C03 | 300 | 03C03 | 14.3 | 35 | Straight |  | Adjacent Weld | Point | 13.5 | 14.3 | 14.9 | 14.3 | 14.25 |  | -0.8 |  |  |  |  | #N/A
20-i | 2008-12-26 |  | 300-PF-20508-03C03 | 20508 | 300-PF-20508-03C03 | 300 | 03C03 | 14.3 | 1 | Straight |  | Adjacent Weld | Point | 17.8 | 16.7 | 16.7 | 16.9 | 17.025 |  | 2.4 |  |  |  |  | #N/A
20-i | 2008-12-26 |  | 300-PF-20508-03C03 | 20508 | 300-PF-20508-03C03 | 300 | 03C03 | 14.3 | 2 | Elbow |  | Outside of Elbow | Point | 17.7 | NR | NR | NR | 17.7 |  | 3.4 |  |  |  |  | #N/A
20-i | 2008-12-26 |  | 300-PF-20508-03C03 | 20508 | 300-PF-20508-03C03 | 300 | 03C03 | 14.3 | 3 | Elbow |  | Outside of Elbow | Point | 17.5 | NR | NR | NR | 17.5 |  | 3.2 |  |  |  |  | #N/A
20-i | 2008-12-26 |  | 300-PF-20508-03C03 | 20508 | 300-PF-20508-03C03 | 300 | 03C03 | 14.3 | 4 | Elbow |  | Outside of Elbow | Point | 17.6 | NR | NR | NR | 17.6 |  | 3.3 |  |  |  |  | #N/A
20-i | 2008-12-26 |  | 300-PF-20508-03C03 | 20508 | 300-PF-20508-03C03 | 300 | 03C03 | 14.3 | 5 | Elbow |  | Adjacent Weld | Point | 18 | 16.8 | 16.3 | 16.8 | 16.975 |  | 2 |  |  |  |  | #N/A
20-i | 2008-12-26 |  | 300-PF-20508-03C03 | 20508 | 300-PF-20508-03C03 | 300 | 03C03 | 14.3 | 6 | Straight |  | Adjacent Weld | Point | 14.7 | 14.5 | 14.3 | 14.5 | 14.5 |  | 0 |  |  |  |  | #N/A
20-i | 2008-12-26 |  | 300-PF-20509-03C03 | 20509 | 300-PF-20509-03C03 | 300 | 03C03 | 14.3 | 1 | Elbow |  | Adjacent Weld | Point | 17.3 | 17.6 | 17.9 | 18.1 | 17.725 |  | 3 |  |  |  |  | #N/A
20-i | 2008-12-26 |  | 300-PF-20509-03C03 | 20509 | 300-PF-20509-03C03 | 300 | 03C03 | 14.3 | 2 | Elbow |  | Outside of Elbow | Point | 17.4 | NR | NR | NR | 17.4 |  | 3.1 |  |  |  |  | #N/A
20-i | 2008-12-26 |  | 300-PF-20509-03C03 | 20509 | 300-PF-20509-03C03 | 300 | 03C03 | 14.3 | 3 | Elbow |  | Outside of Elbow | Point | 17.4 | NR | NR | NR | 17.4 |  | 3.1 |  |  |  |  | #N/A
20-i | 2008-12-26 |  | 300-PF-20509-03C03 | 20509 | 300-PF-20509-03C03 | 300 | 03C03 | 14.3 | 4 | Elbow |  | Outside of Elbow | Point | 16.9 | NR | NR | NR | 16.9 |  | 2.6 |  |  |  |  | #N/A
20-i | 2008-12-26 |  | 300-PF-20509-03C03 | 20509 | 300-PF-20509-03C03 | 300 | 03C03 | 14.3 | 5 | Elbow |  | Adjacent Weld | Point | 17.7 | 17.7 | 17.7 | 17.2 | 17.575 |  | 2.9 |  |  |  |  | #N/A
20-i | 2008-12-26 |  | 300-PF-20509-03C03 | 20509 | 300-PF-20509-03C03 | 300 | 03C03 | 14.3 | 6 | Straight |  | Adjacent Weld | Point | 14.1 | 14 | 14.5 | 14.3 | 14.225 |  | -0.3 |  |  |  |  | #N/A
20-i | 2008-12-26 |  | 150-PG-20507-01C03 | 20507 | 150-PG-20507-01C03 | 150 | 01C03 | 11 | 1 | Straight |  | Adjacent Weld | Point | 10.7 | 11 | 11.5 | 10.9 | 11.025 |  | -0.3 |  |  |  |  | #N/A
20-i | 2008-12-26 |  | 150-PG-20507-01C03 | 20507 | 150-PG-20507-01C03 | 150 | 01C03 | 11 | 2 | Elbow |  | Adjacent Weld | Point | 10 | 11.1 | 11.5 | 11.1 | 10.925 |  | -1 |  |  |  |  | #N/A
20-i | 2008-12-26 |  | 150-PG-20507-01C03 | 20507 | 150-PG-20507-01C03 | 150 | 01C03 | 11 | 3 | Elbow |  | Outside of Elbow | Point | 9.8 | NR | NR | NR | 9.8 |  | -1.2 |  |  |  |  | #N/A
20-i | 2008-12-26 |  | 150-PG-20507-01C03 | 20507 | 150-PG-20507-01C03 | 150 | 01C03 | 11 | 4 | Elbow |  | Adjacent Weld | Point | 10.4 | 11 | 10.8 | 11.5 | 10.925 |  | -0.6 |  |  |  |  | #N/A
20-i | 2008-12-26 |  | 150-PG-20507-01C03 | 20507 | 150-PG-20507-01C03 | 150 | 01C03 | 11 | 5 | Straight |  | Adjacent Weld | Point | 10.5 | 10 | 10.8 | 10.3 | 10.4 |  | -1 |  |  |  |  | #N/A
20-i | 2008-12-26 |  | 150-PG-20507-01C03 | 20507 | 150-PG-20507-01C03 | 150 | 01C03 | 11 | 6 | Straight |  | Adjacent Weld | Point | 10.1 | 10.4 | 10.1 | 9.9 | 10.125 | Cross Checked | -1.1 |  |  |  |  | #N/A
20-i | 2008-12-26 |  | 150-PG-20507-01C03 | 20507 | 150-PG-20507-01C03 | 150 | 01C03 | 11 | 7 | Elbow |  | Adjacent Weld | Point | 10.9 | 11.5 | 10.6 | 10.9 | 11 | Cross Checked | -0.4 |  |  |  |  | #N/A
20-i | 2008-12-26 |  | 150-PG-20507-01C03 | 20507 | 150-PG-20507-01C03 | 150 | 01C03 | 11 | 8 | Elbow |  | Outside of Elbow | Point | NR | NR | 10 | NR | 10 | Cross Checked | -1 |  |  |  |  | #N/A
20-i | 2008-12-26 |  | 150-PG-20507-01C03 | 20507 | 150-PG-20507-01C03 | 150 | 01C03 | 11 | 9 | Elbow |  | Adjacent Weld | Point | 11.9 | 11.9 | 11.3 | 11.2 | 11.6 | Cross Checked | 0.2 |  |  |  |  | #N/A
20-i | 2008-12-26 |  | 150-PG-20507-01C03 | 20507 | 150-PG-20507-01C03 | 150 | 01C03 | 11 | 10 | Straight |  | Adjacent Weld | Point | 11.6 | 13.4 | 13.2 | 11.6 | 12.45 | Cross Checked | 0.6 |  |  |  |  | #N/A
20-i | 2008-12-26 |  | 150-PG-20507-01C03 | 20507 | 150-PG-20507-01C03 | 150 | 01C03 | 11 | 11 | Straight |  | Adjacent Weld | Point | 10.7 | 11.1 | 11.4 | 11.1 | 11.075 |  | -0.3 |  |  |  |  | #N/A
20-i | 2008-12-26 |  | 150-PG-20507-01C03 | 20507 | 150-PG-20507-01C03 | 150 | 01C03 | 11 | 12 | Elbow |  | Adjacent Weld | Point | 10.2 | 11.8 | 11.1 | 10.4 | 10.875 |  | -0.8 |  |  |  |  | #N/A
20-i | 2008-12-26 |  | 150-PG-20507-01C03 | 20507 | 150-PG-20507-01C03 | 150 | 01C03 | 11 | 13 | Elbow |  | Outside of Elbow | Point | 9.9 | NR | NR | NR | 9.9 |  | -1.1 |  |  |  |  | #N/A
20-i | 2008-12-26 |  | 150-PG-20507-01C03 | 20507 | 150-PG-20507-01C03 | 150 | 01C03 | 11 | 14 | Elbow |  | Adjacent Weld | Point | 10.4 | 11.8 | 11.5 | 11.2 | 11.225 |  | -0.6 |  |  |  |  | #N/A
20-i | 2008-12-26 |  | 150-PG-20507-01C03 | 20507 | 150-PG-20507-01C03 | 150 | 01C03 | 11 | 15 | Straight |  | Adjacent Weld | Point | 9.9 | 10 | 10.6 | 10.5 | 10.25 |  | -1.1 |  |  |  |  | #N/A
20-i | 2008-12-26 |  | 150-PG-20507-01C03 | 20507 | 150-PG-20507-01C03 | 150 | 01C03 | 11 | 16 | Straight |  | Adjacent Weld | Point | 10 | 10.3 | 10.1 | 10.2 | 10.15 |  | -1 |  |  |  |  | #N/A
20-i | 2008-12-26 |  | 150-PG-20507-01C03 | 20507 | 150-PG-20507-01C03 | 150 | 01C03 | 11 | 17 | Elbow |  | Adjacent Weld | Point | 11.4 | 10.8 | 10.4 | 12 | 11.15 |  | -0.6 |  |  |  |  | #N/A
20-i | 2008-12-26 |  | 150-PG-20507-01C03 | 20507 | 150-PG-20507-01C03 | 150 | 01C03 | 11 | 18 | Elbow |  | Outside of Elbow | Point | NR | NR | 10.1 | NR | 10.1 |  | -0.9 |  |  |  |  | #N/A
20-i | 2008-12-26 |  | 150-PG-20507-01C03 | 20507 | 150-PG-20507-01C03 | 150 | 01C03 | 11 | 19 | Elbow |  | Adjacent Weld | Point | 11.4 | 10.3 | 10.2 | 11 | 10.725 |  | -0.8 |  |  |  |  | #N/A
20-i | 2008-12-26 |  | 150-PG-20507-01C03 | 20507 | 150-PG-20507-01C03 | 150 | 01C03 | 11 | 20 | Straight |  | Adjacent Weld | Point | 10.4 | 9.7 | 9.9 | 10.5 | 10.125 |  | -1.3 |  |  |  |  | #N/A
20-i | 2008-12-26 |  | 300-PG-20502-01C03 | 20502 | 300-PG-20502-01C02 | 300 | 01C02 | 10.3 | 1 | Straight |  | Adjacent Weld | Point | 10 | 10 | 10 | 10.2 | 10.05 |  | -0.3 |  |  |  |  | #N/A
20-i | 2008-12-26 |  | 300-PG-20502-01C03 | 20502 | 300-PG-20502-01C02 | 300 | 01C02 | 10.3 | 2 | Elbow |  | Adjacent Weld | Point | 10.6 | 10.7 | 10.5 | 10 | 10.45 |  | -0.3 |  |  |  |  | #N/A
20-i | 2008-12-26 |  | 300-PG-20502-01C03 | 20502 | 300-PG-20502-01C02 | 300 | 01C02 | 10.3 | 3 | Elbow |  | Outside of Elbow | Point | 9.5 | NR | NR | NR | 9.5 |  | -0.8 |  |  |  |  | #N/A
20-i | 2008-12-26 |  | 300-PG-20502-01C03 | 20502 | 300-PG-20502-01C02 | 300 | 01C02 | 10.3 | 4 | Elbow |  | Outside of Elbow | Point | 9.6 | NR | NR | NR | 9.6 |  | -0.7 |  |  |  |  | #N/A
20-i | 2008-12-26 |  | 300-PG-20502-01C03 | 20502 | 300-PG-20502-01C02 | 300 | 01C02 | 10.3 | 5 | Elbow |  | Outside of Elbow | Point | 10 | NR | NR | NR | 10 |  | -0.3 |  |  |  |  | #N/A
20-i | 2008-12-26 |  | 300-PG-20502-01C03 | 20502 | 300-PG-20502-01C02 | 300 | 01C02 | 10.3 | 6 | Elbow |  | Adjacent Weld | Point | 10 | 10.2 | 10 | 10 | 10.05 |  | -0.3 |  |  |  |  | #N/A
20-i | 2008-12-26 |  | 300-PG-20502-01C03 | 20502 | 300-PG-20502-01C02 | 300 | 01C02 | 10.3 | 7 | Straight |  | Adjacent Weld | Point | 10 | 10.1 | 10.4 | 10.1 | 10.15 |  | -0.3 |  |  |  |  | #N/A
20-i | 2008-12-26 |  | 300-PG-20502-01C03 | 20502 | 300-PG-20502-01C02 | 300 | 01C02 | 10.3 | 8 | Straight |  | Adjacent Weld | Point | 10 | 10.1 | 10.4 | 10 | 10.125 |  | -0.3 |  |  |  |  | #N/A
20-i | 2008-12-26 |  | 300-PG-20502-01C03 | 20502 | 300-PG-20502-01C02 | 300 | 01C02 | 10.3 | 9 | Elbow |  | Adjacent Weld | Point | 10.3 | 10.2 | 10.6 | 10 | 10.275 |  | -0.3 |  |  |  |  | #N/A
20-i | 2008-12-26 |  | 300-PG-20502-01C03 | 20502 | 300-PG-20502-01C02 | 300 | 01C02 | 10.3 | 10 | Elbow |  | Outside of Elbow | Point | 9.6 | NR | NR | NR | 9.6 |  | -0.7 |  |  |  |  | #N/A
20-i | 2008-12-26 |  | 300-PG-20502-01C03 | 20502 | 300-PG-20502-01C02 | 300 | 01C02 | 10.3 | 11 | Elbow |  | Outside of Elbow | Point | 9.5 | NR | NR | NR | 9.5 |  | -0.8 |  |  |  |  | #N/A
20-i | 2008-12-26 |  | 300-PG-20502-01C03 | 20502 | 300-PG-20502-01C02 | 300 | 01C02 | 10.3 | 12 | Elbow |  | Outside of Elbow | Point | 9.6 | NR | NR | NR | 9.6 |  | -0.7 |  |  |  |  | #N/A
20-i | 2008-12-26 |  | 300-PG-20502-01C03 | 20502 | 300-PG-20502-01C02 | 300 | 01C02 | 10.3 | 13 | Elbow |  | Adjacent Weld | Point | 10.3 | 10.1 | 10.6 | 10 | 10.25 |  | -0.3 |  |  |  |  | #N/A
20-i | 2008-12-26 |  | 300-PG-20502-01C03 | 20502 | 300-PG-20502-01C02 | 300 | 01C02 | 10.3 | 14 | Straight |  | Adjacent Weld | Point | 10.2 | 10 | 10 | 10.1 | 10.075 |  | -0.3 |  |  |  |  | #N/A
20-i | 2008-12-26 |  | 300-PG-20502-01C03 | 20502 | 300-PG-20502-01C02 | 300 | 01C02 | 10.3 | 15 | Straight |  | Adjacent Weld | Point | 10.5 | 10.2 | 10.3 | 10.4 | 10.35 |  | -0.1 |  |  |  |  | #N/A
20-i | 2008-12-26 |  | 300-PG-20502-01C03 | 20502 | 300-PG-20502-01C02 | 300 | 01C02 | 10.3 | 16 | Elbow |  | Adjacent Weld | Point | 10.6 | 10.5 | 10.6 | 11 | 10.675 |  | 0.2 |  |  |  |  | #N/A
20-i | 2008-12-26 |  | 300-PG-20502-01C03 | 20502 | 300-PG-20502-01C02 | 300 | 01C02 | 10.3 | 17 | Elbow |  | Outside of Elbow | Point | 10.4 | NR | NR | NR | 10.4 |  | 0.1 |  |  |  |  | #N/A
20-i | 2008-12-26 |  | 300-PG-20502-01C03 | 20502 | 300-PG-20502-01C02 | 300 | 01C02 | 10.3 | 18 | Elbow |  | Outside of Elbow | Point | 10.3 | NR | NR | NR | 10.3 |  | 0 |  |  |  |  | #N/A
20-i | 2008-12-26 |  | 300-PG-20502-01C03 | 20502 | 300-PG-20502-01C02 | 300 | 01C02 | 10.3 | 19 | Elbow |  | Outside of Elbow | Point | 10.3 | NR | NR | NR | 10.3 |  | 0 |  |  |  |  | #N/A
20-i | 2008-12-26 |  | 300-PG-20502-01C03 | 20502 | 300-PG-20502-01C02 | 300 | 01C02 | 10.3 | 20 | Elbow |  | Adjacent Weld | Point | 10.6 | 10.7 | 10.6 | 10.5 | 10.6 |  | 0.2 |  |  |  |  | #N/A
20-i | 2008-12-26 |  | 300-PG-20502-01C03 | 20502 | 300-PG-20502-01C02 | 300 | 01C02 | 10.3 | 21 | Straight |  | Adjacent Weld | Point | 10.3 | 10.1 | 10.4 | 10.4 | 10.3 |  | -0.2 |  |  |  |  | #N/A
20-i | 2008-12-26 |  | 300-PG-20502-01C03 | 20502 | 300-PG-20502-01C02 | 300 | 01C02 | 10.3 | 22 | Elbow |  | Adjacent Weld | Point | 10.5 | 10.6 | 10.7 | 10.4 | 10.55 |  | 0.1 |  |  |  |  | #N/A
20-i | 2008-12-26 |  | 300-PG-20502-01C03 | 20502 | 300-PG-20502-01C02 | 300 | 01C02 | 10.3 | 23 | Elbow |  | Adjacent Weld | Point | 10.7 | 10.8 | 10.8 | 10.9 | 10.8 |  | 0.4 |  |  |  |  | #N/A
20-i | 2008-12-26 |  | 300-PG-20502-01C03 | 20502 | 300-PG-20502-01C02 | 300 | 01C02 | 10.3 | 24 | Elbow |  | Outside of Elbow | Point | 10.7 | NR | NR | NR | 10.7 |  | 0.4 |  |  |  |  | #N/A
20-i | 2008-12-26 |  | 300-PG-20502-01C03 | 20502 | 300-PG-20502-01C02 | 300 | 01C02 | 10.3 | 25 | Elbow |  | Outside of Elbow | Point | 10.8 | NR | NR | NR | 10.8 |  | 0.5 |  |  |  |  | #N/A
20-i | 2008-12-26 |  | 300-PG-20502-01C03 | 20502 | 300-PG-20502-01C02 | 300 | 01C02 | 10.3 | 26 | Elbow |  | Outside of Elbow | Point | 10.8 | NR | NR | NR | 10.8 |  | 0.5 |  |  |  |  | #N/A
20-i | 2008-12-26 |  | 300-PG-20502-01C03 | 20502 | 300-PG-20502-01C02 | 300 | 01C02 | 10.3 | 27 | Elbow |  | Adjacent Weld | Point | 10.7 | 10.9 | 10.9 | 10.8 | 10.825 |  | 0.4 |  |  |  |  | #N/A
20-i | 2008-12-26 |  | 300-PG-20502-01C03 | 20502 | 300-PG-20502-01C02 | 300 | 01C02 | 10.3 | 28 | Straight |  | Adjacent Weld | Point | 10 | 10.7 | 10.5 | 10.3 | 10.375 |  | -0.3 |  |  |  |  | #N/A
20-i | 2008-12-26 |  | 300-PG-20506-03C03 | 20506 | 300-PG-20506-03C03 | 300 | 03C03 | 14.3 | 1 | Elbow |  | Adjacent Weld | Point | 16.6 | 15.1 | 12.5 | 14.8 | 14.75 |  | -1.8 | -12.59% | 3.147% | -11.89% |  | #N/A
20-i | 2008-12-26 |  | 300-PG-20506-03C03 | 20506 | 300-PG-20506-03C03 | 300 | 03C03 | 14.3 | 2 | Elbow |  | Outside of Elbow | Point | 16.4 | NR | NR | NR | 16.4 |  | 2.1 |  |  |  |  | #N/A
20-i | 2008-12-26 |  | 300-PG-20506-03C03 | 20506 | 300-PG-20506-03C03 | 300 | 03C03 | 14.3 | 3 | Elbow |  | Outside of Elbow | Point | 16 | NR | NR | NR | 16 |  | 1.7 |  |  |  |  | #N/A
20-i | 2008-12-26 |  | 300-PG-20506-03C03 | 20506 | 300-PG-20506-03C03 | 300 | 03C03 | 14.3 | 4 | Elbow |  | Outside of Elbow | Point | 15.6 | NR | NR | NR | 15.6 |  | 1.3 |  |  |  |  | #N/A
20-i | 2008-12-26 |  | 300-PG-20506-03C03 | 20506 | 300-PG-20506-03C03 | 300 | 03C03 | 14.3 | 5 | Elbow |  | Adjacent Weld | Point | 15 | 13 | 14.1 | 15.3 | 14.35 |  | -1.3 |  |  |  |  | #N/A
20-i | 2008-12-26 |  | 300-PG-20506-03C03 | 20506 | 300-PG-20506-03C03 | 300 | 03C03 | 14.3 | 6 | Straight |  | Adjacent Weld | Point | 14.1 | 14.6 | 14.9 | 14.6 | 14.55 |  | -0.2 |  |  |  |  | #N/A
20-i | 2008-12-26 |  | 300-PG-20506-03C03 | 20506 | 300-PG-20506-03C03 | 300 | 03C03 | 14.3 | 7 | Straight |  | Adjacent Weld | Point | 14.5 | 14.1 | 14 | 14.7 | 14.325 |  | -0.3 |  |  |  |  | #N/A
20-i | 2008-12-26 |  | 300-PG-20506-03C03 | 20506 | 300-PG-20506-03C03 | 300 | 03C03 | 14.3 | 8 | Elbow |  | Adjacent Weld | Point | 16.7 | 13.7 | 13.6 | 16.2 | 15.05 |  | -0.7 |  |  |  |  | #N/A
20-i | 2008-12-26 |  | 300-PG-20506-03C03 | 20506 | 300-PG-20506-03C03 | 300 | 03C03 | 14.3 | 9 | Elbow |  | Outside of Elbow | Point | NR | NR | 14.7 | NR | 14.7 |  | 0.4 |  |  |  |  | #N/A
20-i | 2008-12-26 |  | 300-PG-20506-03C03 | 20506 | 300-PG-20506-03C03 | 300 | 03C03 | 14.3 | 10 | Elbow |  | Outside of Elbow | Point | NR | NR | 16.2 | NR | 16.2 |  | 1.9 |  |  |  |  | #N/A
20-i | 2008-12-26 |  | 300-PG-20506-03C03 | 20506 | 300-PG-20506-03C03 | 300 | 03C03 | 14.3 | 11 | Elbow |  | Outside of Elbow | Point | NR | NR | 16.5 | NR | 16.5 |  | 2.2 |  |  |  |  | #N/A
20-i | 2008-12-26 |  | 300-PG-20506-03C03 | 20506 | 300-PG-20506-03C03 | 300 | 03C03 | 14.3 | 12 | Elbow |  | Adjacent Weld | Point | 12.8 | 14 | 17 | 16.1 | 14.975 |  | -1.5 |  |  |  |  | #N/A
20-i | 2008-12-26 |  | 300-PG-20506-03C03 | 20506 | 300-PG-20506-03C03 | 300 | 03C03 | 14.3 | 13 | Straight |  | Adjacent Weld | Point | 13.9 | 14.5 | 14.7 | 14.5 | 14.4 |  | -0.4 |  |  |  |  | #N/A
20-i | 2008-12-26 |  | 300-PG-20506-03C03 | 20506 | 300-PG-20506-03C03 | 300 | 03C03 | 14.3 | 14 | Straight |  | Adjacent Weld | Point | 13.9 | 14.6 | 14.5 | 14.7 | 14.425 |  | -0.4 |  |  |  |  | #N/A
20-i | 2008-12-26 |  | 300-PG-20506-03C03 | 20506 | 300-PG-20506-03C03 | 300 | 03C03 | 14.3 | 15 | Elbow |  | Adjacent Weld | Point | 13.7 | 12.8 | 15 | 16.5 | 14.5 |  | -1.5 |  |  |  |  | #N/A
20-i | 2008-12-26 |  | 300-PG-20506-03C03 | 20506 | 300-PG-20506-03C03 | 300 | 03C03 | 14.3 | 16 | Elbow |  | Outside of Elbow | Point | 13.8 | NR | NR | NR | 13.8 |  | -0.5 |  |  |  |  | #N/A
20-i | 2008-12-26 |  | 300-PG-20506-03C03 | 20506 | 300-PG-20506-03C03 | 300 | 03C03 | 14.3 | 17 | Elbow |  | Outside of Elbow | Point | 13.7 | NR | NR | NR | 13.7 |  | -0.6 |  |  |  |  | #N/A
20-i | 2008-12-26 |  | 300-PG-20506-03C03 | 20506 | 300-PG-20506-03C03 | 300 | 03C03 | 14.3 | 18 | Elbow |  | Outside of Elbow | Point | 13.8 | NR | NR | NR | 13.8 |  | -0.5 |  |  |  |  | #N/A
20-i | 2008-12-26 |  | 300-PG-20506-03C03 | 20506 | 300-PG-20506-03C03 | 300 | 03C03 | 14.3 | 19 | Elbow |  | Adjacent Weld | Point | 14.7 | 15.4 | 14.8 | 13.7 | 14.65 |  | -0.6 |  |  |  |  | #N/A
20-i | 2008-12-26 |  | 300-PG-20506-03C03 | 20506 | 300-PG-20506-03C03 | 300 | 03C03 | 14.3 | 20 | Straight |  | Adjacent Weld | Point | 14.2 | 14.9 | 15 | 14.1 | 14.55 |  | -0.2 |  |  |  |  | #N/A
23-i | 2008-12-26 |  | 100-PG-23503-03C03 | 23503 | 100-PG-23503-03C03 | 100 | 03C03 | 11.1 | 1 | Straight |  | Adjacent Weld | Point | 11 | 10.9 | 11 | 11 | 10.975 |  | -0.2 |  |  |  |  | 100-PG-23503-03C03
23-i | 2008-12-26 |  | 100-PG-23503-03C03 | 23503 | 100-PG-23503-03C03 | 100 | 03C03 | 11.1 | 2 | Elbow |  | Adjacent Weld | Point | 12 | 12.6 | 10.3 | 12 | 11.725 |  | -0.8 |  |  |  |  | 100-PG-23503-03C03
23-i | 2008-12-26 |  | 100-PG-23503-03C03 | 23503 | 100-PG-23503-03C03 | 100 | 03C03 | 11.1 | 3 | Elbow |  | Outside of Elbow | Point | NR | NR | 10.3 | NR | 10.3 |  | -0.8 |  |  |  |  | 100-PG-23503-03C03
23-i | 2008-12-26 |  | 100-PG-23503-03C03 | 23503 | 100-PG-23503-03C03 | 100 | 03C03 | 11.1 | 4 | Elbow |  | Adjacent Weld | Point | 10.5 | 11.7 | 11.5 | 12.1 | 11.45 |  | -0.6 |  |  |  |  | 100-PG-23503-03C03
23-i | 2008-12-26 |  | 100-PG-23503-03C03 | 23503 | 100-PG-23503-03C03 | 100 | 03C03 | 11.1 | 5 | Straight |  | Adjacent Weld | Point | 10.7 | 10.9 | 11.1 | 11 | 10.925 |  | -0.4 |  |  |  |  | 100-PG-23503-03C03
23-i | 2008-12-26 |  | 100-PG-23503-03C03 | 23503 | 100-PG-23503-03C03 | 100 | 03C03 | 11.1 | 6 | Straight |  | Adjacent Weld | Point | 10.8 | 11.1 | 11 | 10.7 | 10.9 |  | -0.4 |  |  |  |  | 100-PG-23503-03C03
23-i | 2008-12-26 |  | 100-PG-23503-03C03 | 23503 | 100-PG-23503-03C03 | 100 | 03C03 | 11.1 | 7 | Elbow |  | Adjacent Weld | Point | 10.6 | 11.3 | 11.3 | 11.8 | 11.25 |  | -0.5 |  |  |  |  | 100-PG-23503-03C03
23-i | 2008-12-26 |  | 100-PG-23503-03C03 | 23503 | 100-PG-23503-03C03 | 100 | 03C03 | 11.1 | 8 | Elbow |  | Outside of Elbow | Point | 10.7 | NR | NR | NR | 10.7 |  | -0.4 |  |  |  |  | 100-PG-23503-03C03
23-i | 2008-12-26 |  | 100-PG-23503-03C03 | 23503 | 100-PG-23503-03C03 | 100 | 03C03 | 11.1 | 9 | Elbow |  | Adjacent Weld | Point | 11 | 11.6 | 10.9 | 11.2 | 11.175 |  | -0.2 |  |  |  |  | 100-PG-23503-03C03
23-i | 2008-12-26 |  | 100-PG-23503-03C03 | 23503 | 100-PG-23503-03C03 | 100 | 03C03 | 11.1 | 10 | Straight |  | Adjacent Weld | Point | 11 | 10.8 | 10.7 | 10.6 | 10.775 |  | -0.5 |  |  |  |  | 100-PG-23503-03C03
23-i | 2008-12-26 |  | 150-PG-23506-25C02 | 23506 | 150-PG-23506-25C02 | 150 | 25C02 | 22 | 1 | Straight |  | Adjacent Weld | Point | 21.1 | 21.1 | 21.1 | 21.1 | 21.1 |  | -0.9 |  |  |  |  | 150-PG-23506-25C02
23-i | 2008-12-26 |  | 150-PG-23506-25C02 | 23506 | 150-PG-23506-25C02 | 150 | 25C02 | 22 | 2 | Elbow |  | Adjacent Weld | Point | 21.1 | 21.2 | 21.1 | 21.1 | 21.125 |  | -0.9 |  |  |  |  | 150-PG-23506-25C02
23-i | 2008-12-26 |  | 150-PG-23506-25C02 | 23506 | 150-PG-23506-25C02 | 150 | 25C02 | 22 | 3 | Elbow |  | Outside of Elbow | Point | 21.1 | NR | NR | NR | 21.1 |  | -0.9 |  |  |  |  | 150-PG-23506-25C02
23-i | 2008-12-26 |  | 150-PG-23506-25C02 | 23506 | 150-PG-23506-25C02 | 150 | 25C02 | 22 | 4 | Elbow |  | Adjacent Weld | Point | 21.1 | 21.1 | 21.2 | 21.1 | 21.125 |  | -0.9 |  |  |  |  | 150-PG-23506-25C02
23-i | 2008-12-26 |  | 150-PG-23506-25C02 | 23506 | 150-PG-23506-25C02 | 150 | 25C02 | 22 | 5 | Straight |  | Adjacent Weld | Point | 21.1 | 21.1 | 21.1 | 21.1 | 21.1 |  | -0.9 |  |  |  |  | 150-PG-23506-25C02
23-i | 2008-12-26 |  | 150-PG-23506-25C02 | 23506 | 150-PG-23506-25C02 | 150 | 25C02 | 22 | 6 | Straight |  | Adjacent Weld | Point | 21.2 | 22 | 21.1 | 21.1 | 21.35 |  | -0.9 |  |  |  |  | 150-PG-23506-25C02
23-i | 2008-12-26 |  | 150-PG-23506-25C02 | 23506 | 150-PG-23506-25C02 | 150 | 25C02 | 22 | 7 | Elbow |  | Adjacent Weld | Point | 21.2 | 21.1 | 21.1 | 21.2 | 21.15 |  | -0.9 |  |  |  |  | 150-PG-23506-25C02
23-i | 2008-12-26 |  | 150-PG-23506-25C02 | 23506 | 150-PG-23506-25C02 | 150 | 25C02 | 22 | 8 | Elbow |  | Outside of Elbow | Point | NR | NR | 21.1 | NR | 21.1 |  | -0.9 |  |  |  |  | 150-PG-23506-25C02
23-i | 2008-12-26 |  | 150-PG-23506-25C02 | 23506 | 150-PG-23506-25C02 | 150 | 25C02 | 22 | 9 | Elbow |  | Adjacent Weld | Point | 21.2 | 21.2 | 20.3 | 21.2 | 20.975 |  | -1.7 |  |  |  |  | 150-PG-23506-25C02
23-i | 2008-12-26 |  | 150-PG-23506-25C02 | 23506 | 150-PG-23506-25C02 | 150 | 25C02 | 22 | 10 | Straight |  | Adjacent Weld | Point | 21.2 | 21.2 | 21.1 | 21.1 | 21.15 |  | -0.9 |  |  |  |  | 150-PG-23506-25C02
23-i | 2008-12-26 |  | 150-PG-23506-25C02 | 23506 | 150-PG-23506-25C02 | 150 | 25C02 | 22 | 11 | Straight |  | Adjacent Weld | Point | 21.2 | 21.1 | 21.1 | 21.1 | 21.125 |  | -0.9 |  |  |  |  | 150-PG-23506-25C02
23-i | 2008-12-26 |  | 150-PG-23506-25C02 | 23506 | 150-PG-23506-25C02 | 150 | 25C02 | 22 | 12 | Elbow |  | Adjacent Weld | Point | 20.9 | 22 | 20.4 | 20.7 | 21 |  | -1.6 |  |  |  |  | 150-PG-23506-25C02
23-i | 2008-12-26 |  | 150-PG-23506-25C02 | 23506 | 150-PG-23506-25C02 | 150 | 25C02 | 22 | 13 | Elbow |  | Outside of Elbow | Point | NR | NR | NR | 19 | 19 | Below Spec | -3 | -13.64% | -13.64% | -13.18% |  | 150-PG-23506-25C02
23-i | 2008-12-26 |  | 150-PG-23506-25C02 | 23506 | 150-PG-23506-25C02 | 150 | 25C02 | 22 | 14 | Elbow |  | Adjacent Weld | Point | 21.1 | 21.1 | 20.5 | 20 | 20.675 |  | -2 |  |  |  |  | 150-PG-23506-25C02
23-i | 2008-12-26 |  | 150-PG-23506-25C02 | 23506 | 150-PG-23506-25C02 | 150 | 25C02 | 22 | 15 | Straight |  | Adjacent Weld | Point | 21.1 | 21.1 | 21.1 | 21.1 | 21.1 |  | -0.9 |  |  |  |  | 150-PG-23506-25C02
23-i | 2008-12-26 |  | 150-PG-23506-25C02 | 23506 | 150-PG-23506-25C02 | 150 | 25C02 | 22 | 16 | Straight |  | Adjacent Weld | Point | 22.1 | 22.7 | 21.2 | 21.1 | 21.775 |  | -0.9 |  |  |  |  | 150-PG-23506-25C02
23-i | 2008-12-26 |  | 150-PG-23506-25C02 | 23506 | 150-PG-23506-25C02 | 150 | 25C02 | 22 | 17 | Elbow |  | Adjacent Weld | Point | 20.5 | 20.4 | 21 | 21.2 | 20.775 |  | -1.6 |  |  |  |  | 150-PG-23506-25C02
23-i | 2008-12-26 |  | 150-PG-23506-25C02 | 23506 | 150-PG-23506-25C02 | 150 | 25C02 | 22 | 18 | Elbow |  | Outside of Elbow | Point | NR | 20.1 | NR | NR | 20.1 |  | -1.9 |  |  |  |  | 150-PG-23506-25C02
23-i | 2008-12-26 |  | 150-PG-23506-25C02 | 23506 | 150-PG-23506-25C02 | 150 | 25C02 | 22 | 19 | Elbow |  | Adjacent Weld | Point | 21.2 | 21 | 21.1 | 21.2 | 21.125 |  | -1 |  |  |  |  | 150-PG-23506-25C02
23-i | 2008-12-26 |  | 150-PG-23506-25C02 | 23506 | 150-PG-23506-25C02 | 150 | 25C02 | 22 | 20 | Straight |  | Adjacent Weld | Point | 21.1 | 21.1 | 22 | 21.1 | 21.325 |  | -0.9 |  |  |  |  | 150-PG-23506-25C02
23-i | 2008-12-26 |  | 200-PG-23505-09C02 | 23505 | 200-PG-23505-09C02 | 200 | 03C03 | 18.3 | 1 | Straight |  | Adjacent Weld | Point | 18.6 | 17.8 | 18.3 | 16.9 | 17.9 |  | -1.4 |  |  |  |  | 200-PG-23505-09C02
23-i | 2008-12-26 |  | 200-PG-23505-09C02 | 23505 | 200-PG-23505-09C02 | 200 | 03C03 | 18.3 | 2 | Elbow |  | Adjacent Weld | Point | 18.9 | 16 | 19.7 | 19.3 | 18.475 |  | -2.3 | -12.57% | 0.9563% | -12.02% |  | 200-PG-23505-09C02
23-i | 2008-12-26 |  | 200-PG-23505-09C02 | 23505 | 200-PG-23505-09C02 | 200 | 03C03 | 18.3 | 3 | Elbow |  | Outside of Elbow | Point | 18.9 | NR | NR | NR | 18.9 |  | 0.6 |  |  |  |  | 200-PG-23505-09C02
23-i | 2008-12-26 |  | 200-PG-23505-09C02 | 23505 | 200-PG-23505-09C02 | 200 | 03C03 | 18.3 | 4 | Elbow |  | Outside of Elbow | Point | 18.9 | NR | NR | NR | 18.9 |  | 0.6 |  |  |  |  | 200-PG-23505-09C02
23-i | 2008-12-26 |  | 200-PG-23505-09C02 | 23505 | 200-PG-23505-09C02 | 200 | 03C03 | 18.3 | 5 | Elbow |  | Adjacent Weld | Point | 18.8 | 17.4 | 20.2 | 19.2 | 18.9 |  | -0.9 |  |  |  |  | 200-PG-23505-09C02
23-i | 2008-12-26 |  | 200-PG-23505-09C02 | 23505 | 200-PG-23505-09C02 | 200 | 03C03 | 18.3 | 6 | Straight |  | Adjacent Weld | Point | 17.9 | 18.8 | 18.6 | 18.9 | 18.55 |  | -0.4 |  |  |  |  | 200-PG-23505-09C02
23-i | 2008-12-26 |  | 200-PG-23505-09C02 | 23505 | 200-PG-23505-09C02 | 200 | 03C03 | 18.3 | 7 | Straight |  | Adjacent Weld | Point | 17.9 | 18.8 | 18.6 | 18.7 | 18.5 |  | -0.4 |  |  |  |  | 200-PG-23505-09C02
23-i | 2008-12-26 |  | 200-PG-23505-09C02 | 23505 | 200-PG-23505-09C02 | 200 | 03C03 | 18.3 | 8 | Elbow |  | Adjacent Weld | Point | 20.4 | 21.1 | 21.1 | 19.5 | 20.525 |  | 1.2 |  |  |  |  | 200-PG-23505-09C02
23-i | 2008-12-26 |  | 200-PG-23505-09C02 | 23505 | 200-PG-23505-09C02 | 200 | 03C03 | 18.3 | 9 | Elbow |  | Outside of Elbow | Point | NR | NR | NR | 19.6 | 19.6 |  | 1.3 |  |  |  |  | 200-PG-23505-09C02
23-i | 2008-12-26 |  | 200-PG-23505-09C02 | 23505 | 200-PG-23505-09C02 | 200 | 03C03 | 18.3 | 10 | Elbow |  | Outside of Elbow | Point | NR | NR | NR | 19.5 | 19.5 |  | 1.2 |  |  |  |  | 200-PG-23505-09C02
23-i | 2008-12-26 |  | 200-PG-23505-09C02 | 23505 | 200-PG-23505-09C02 | 200 | 03C03 | 18.3 | 11 | Elbow |  | Adjacent Weld | Point | 20.2 | 18.9 | 20.9 | 19.6 | 19.9 |  | 0.6 |  |  |  |  | 200-PG-23505-09C02
23-i | 2008-12-26 |  | 200-PG-23505-09C02 | 23505 | 200-PG-23505-09C02 | 200 | 03C03 | 18.3 | 12 | Straight |  | Adjacent Weld | Point | 18 | 18.3 | 18.5 | 18.3 | 18.275 |  | -0.3 |  |  |  |  | 200-PG-23505-09C02
40-i | 2009-01-10 |  | 100-WC-40451-1CG-S1 | 40451 | TM-TP-FPS-I-020-40-40510 | 100 | 1CG | 8.6 | 1 | Straight |  | Adjacent Weld | Point | 9.1 | 9.4 | 9.8 | 9.6 | 9.475 |  | 0.5 |  |  |  |  | #N/A |  | Line ISO 40451 / 40450 ?
40-i | 2009-01-10 |  | 100-WC-40451-1CG-S1 | 40451 | TM-TP-FPS-I-020-40-40510 | 100 | 1CG | 8.6 | 2 | Elbow |  | Adjacent Weld | Point | 8.7 | 8.4 | 8.7 | 9.3 | 8.775 |  | -0.2 |  |  |  |  | #N/A |  | Line ISO 40451 / 40450 ?
40-i | 2009-01-10 |  | 100-WC-40451-1CG-S1 | 40451 | TM-TP-FPS-I-020-40-40510 | 100 | 1CG | 8.6 | 3 | Elbow |  | Outside of Elbow | Point | 8.6 | NR | NR | NR | 8.6 |  | 0 |  |  |  |  | #N/A |  | Line ISO 40451 / 40450 ?
40-i | 2009-01-10 |  | 100-WC-40451-1CG-S1 | 40451 | TM-TP-FPS-I-020-40-40510 | 100 | 1CG | 8.6 | 4 | Elbow |  | Adjacent Weld | Point | 8.9 | 8.6 | 8.8 | 8.6 | 8.725 |  | 0 |  |  |  |  | #N/A |  | Line ISO 40451 / 40450 ?
40-i | 2009-01-10 |  | 100-WC-40451-1CG-S1 | 40451 | TM-TP-FPS-I-020-40-40510 | 100 | 1CG | 8.6 | 5 | Straight |  | Adjacent Weld | Point | 9.5 | 9 | 9.2 | 9.1 | 9.2 |  | 0.4 |  |  |  |  | #N/A |  | Line ISO 40451 / 40450 ?
40-i | 2009-01-10 |  | 100-WC-40451-1CG-S1 | 40451 | TM-TP-FPS-I-020-40-40510 | 100 | 1CG | 8.6 | 6 | Straight |  | Adjacent Weld | Point | 8.8 | 9.2 | 9.1 | 8.9 | 9 |  | 0.2 |  |  |  |  | #N/A |  | Line ISO 40451 / 40450 ?
40-i | 2009-01-10 |  | 100-WC-40451-1CG-S1 | 40451 | TM-TP-FPS-I-020-40-40510 | 100 | 1CG | 8.6 | 7 | Elbow |  | Adjacent Weld | Point | 8.2 | 8.7 | 8.8 | 8.8 | 8.625 |  | -0.4 |  |  |  |  | #N/A |  | Line ISO 40451 / 40450 ?
40-i | 2009-01-10 |  | 100-WC-40451-1CG-S1 | 40451 | TM-TP-FPS-I-020-40-40510 | 100 | 1CG | 8.6 | 8 | Elbow |  | Outside of Elbow | Point | NR | NR | 8.8 | NR | 8.8 |  | 0.2 |  |  |  |  | #N/A |  | Line ISO 40451 / 40450 ?
40-i | 2009-01-10 |  | 100-WC-40451-1CG-S1 | 40451 | TM-TP-FPS-I-020-40-40510 | 100 | 1CG | 8.6 | 9 | Elbow |  | Adjacent Weld | Point | 8.6 | 9.4 | 8.8 | 9.5 | 9.075 |  | 0 |  |  |  |  | #N/A |  | Line ISO 40451 / 40450 ?
40-i | 2009-01-10 |  | 100-WC-40451-1CG-S1 | 40451 | TM-TP-FPS-I-020-40-40510 | 100 | 1CG | 8.6 | 10 | Straight |  | Adjacent Weld | Point | 8.5 | 9 | 9.2 | 9 | 8.925 |  | -0.1 |  |  |  |  | #N/A |  | Line ISO 40451 / 40450 ?
40-i | 2009-04-12 |  | 100-WC-40516-1CG | 40516 | 100-WC-40516-1CG | 100 | 1CG | 8.6 | 1 | Straight |  | Adjacent Weld | Point | 8.7 | 8.3 | 8.5 | 8.1 | 8.4 | Cross Checked | -0.5 |  |  |  |  | 100-WC-40516-1CG
40-i | 2009-04-12 |  | 100-WC-40516-1CG | 40516 | 100-WC-40516-1CG | 100 | 1CG | 8.6 | 2 | Elbow |  | Adjacent Weld | Point | 9.6 | 9 | 8.7 | 9 | 9.075 | Cross Checked | 0.1 |  |  |  |  | 100-WC-40516-1CG
40-i | 2009-04-12 |  | 100-WC-40516-1CG | 40516 | 100-WC-40516-1CG | 100 | 1CG | 8.6 | 3 | Elbow |  | Outside of Elbow | Point | NR | NR | 9.4 | NR | 9.4 | Cross Checked | 0.8 |  |  |  |  | 100-WC-40516-1CG
40-i | 2009-04-12 |  | 100-WC-40516-1CG | 40516 | 100-WC-40516-1CG | 100 | 1CG | 8.6 | 4 | Straight |  | Adjacent Weld | Point | 9.3 | 8.9 | 9 | 8.6 | 8.95 | Cross Checked | 0 |  |  |  |  | 100-WC-40516-1CG
40-i | 2008-12-26 |  | 100-WC-40516-1CG | 40516 | 100-WC-40516-1CG | 100 | 1CG | 8.6 | 5 | Straight |  | Adjacent Weld | Point | 8.8 | 8.7 | 8.7 | 8.5 | 8.675 |  | -0.1 |  |  |  |  | 100-WC-40516-1CG
40-i | 2008-12-26 |  | 100-WC-40516-1CG | 40516 | 100-WC-40516-1CG | 100 | 1CG | 8.6 | 6 | Elbow |  | Adjacent Weld | Point | 8.8 | 8.7 | 9.3 | 9.4 | 9.05 |  | 0.1 |  |  |  |  | 100-WC-40516-1CG
40-i | 2008-12-26 |  | 100-WC-40516-1CG | 40516 | 100-WC-40516-1CG | 100 | 1CG | 8.6 | 7 | Elbow |  | Outside of Elbow | Point | 8.1 | NR | NR | NR | 8.1 |  | -0.5 |  |  |  |  | 100-WC-40516-1CG
40-i | 2008-12-26 |  | 100-WC-40516-1CG | 40516 | 100-WC-40516-1CG | 100 | 1CG | 8.6 | 8 | Elbow |  | Adjacent Weld | Point | 8.6 | 9.1 | 9.4 | 8.7 | 8.95 |  | 0 |  |  |  |  | 100-WC-40516-1CG
40-i | 2008-12-26 |  | 100-WC-40516-1CG | 40516 | 100-WC-40516-1CG | 100 | 1CG | 8.6 | 9 | Straight |  | Adjacent Weld | Point | 8.5 | 8.3 | 8.6 | 8.6 | 8.5 |  | -0.3 |  |  |  |  | 100-WC-40516-1CG
40-i | 2008-12-26 |  | 100-WC-40516-1CG | 40516 | 100-WC-40516-1CG | 100 | 1CG | 8.6 | 10 | Elbow |  | Adjacent Weld | Point | 8.5 | 8.7 | 9.2 | 9.4 | 8.95 |  | -0.1 |  |  |  |  | 100-WC-40516-1CG
40-i | 2008-12-26 |  | 100-WC-40516-1CG | 40516 | 100-WC-40516-1CG | 100 | 1CG | 8.6 | 11 | Elbow |  | Outside of Elbow | Point | NR | NR | 8.8 | NR | 8.8 |  | 0.2 |  |  |  |  | 100-WC-40516-1CG
40-i | 2008-12-26 |  | 100-WC-40516-1CG | 40516 | 100-WC-40516-1CG | 100 | 1CG | 8.6 | 12 | Elbow |  | Adjacent Weld | Point | 8.9 | 8.8 | 9 | 9.2 | 8.975 |  | 0.2 |  |  |  |  | 100-WC-40516-1CG
40-i | 2008-12-26 |  | 100-WC-40516-1CG | 40516 | 100-WC-40516-1CG | 100 | 1CG | 8.6 | 13 | Straight |  | Adjacent Weld | Point | 8.5 | 8.7 | 8.7 | 8.9 | 8.7 |  | -0.1 |  |  |  |  | 100-WC-40516-1CG
40-i | 2008-12-26 |  | 100-WC-40516-1CG | 40516 | 100-WC-40516-1CG | 100 | 1CG | 8.6 | 14 | Straight |  | Adjacent Weld | Point | 8.2 | 9 | 9.6 | 9.5 | 9.075 |  | -0.4 |  |  |  |  | 100-WC-40516-1CG
40-i | 2008-12-26 |  | 100-WC-40516-1CG | 40516 | 100-WC-40516-1CG | 100 | 1CG | 8.6 | 15 | Elbow |  | Adjacent Weld | Point | 9.2 | 9.8 | 9.5 | 9.2 | 9.425 |  | 0.6 |  |  |  |  | 100-WC-40516-1CG
40-i | 2008-12-26 |  | 100-WC-40516-1CG | 40516 | 100-WC-40516-1CG | 100 | 1CG | 8.6 | 16 | Elbow |  | Outside of Elbow | Point | 9.1 | NR | NR | NR | 9.1 |  | 0.5 |  |  |  |  | 100-WC-40516-1CG
40-i | 2008-12-26 |  | 100-WC-40516-1CG | 40516 | 100-WC-40516-1CG | 100 | 1CG | 8.6 | 17 | Elbow |  | Adjacent Weld | Point | 9.1 | 9.2 | 9.6 | 9.6 | 9.375 |  | 0.5 |  |  |  |  | 100-WC-40516-1CG
40-i | 2008-12-26 |  | 100-WC-40516-1CG | 40516 | 100-WC-40516-1CG | 100 | 1CG | 8.6 | 18 | Straight |  | Adjacent Weld | Point | 9.2 | 9.4 | 9 | 8.9 | 9.125 |  | 0.3 |  |  |  |  | 100-WC-40516-1CG
40-i | 2008-12-26 |  | 100-WC-40516-1CG | 40516 | 100-WC-40516-1CG | 100 | 1CG | 8.6 | 19 | Straight |  | Adjacent Weld | Point | 9.1 | 9.2 | 8.3 | 8.5 | 8.775 |  | -0.3 |  |  |  |  | 100-WC-40516-1CG
40-i | 2008-12-26 |  | 100-WC-40516-1CG | 40516 | 100-WC-40516-1CG | 100 | 1CG | 8.6 | 20 | Elbow |  | Adjacent Weld | Point | 9.2 | 9.3 | 9.4 | 9.4 | 9.325 |  | 0.6 |  |  |  |  | 100-WC-40516-1CG
40-i | 2008-12-26 |  | 100-WC-40516-1CG | 40516 | 100-WC-40516-1CG | 100 | 1CG | 8.6 | 21 | Elbow |  | Outside of Elbow | Point | NR | NR | 9.2 | NR | 9.2 |  | 0.6 |  |  |  |  | 100-WC-40516-1CG
40-i | 2008-12-26 |  | 100-WC-40516-1CG | 40516 | 100-WC-40516-1CG | 100 | 1CG | 8.6 | 22 | Elbow |  | Adjacent Weld | Point | 9.8 | 9.7 | 9.1 | 9.8 | 9.6 |  | 0.5 |  |  |  |  | 100-WC-40516-1CG
40-i | 2009-01-11 |  | 150-WC-40503-1CG-S1 | 40503 | TM-TP-FPS-I-020-40-40503 | 150 | 1CG | 11 | 1 | Straight |  | Adjacent Weld | Point | 12.3 | 12.2 | 12.1 | 12.3 | 12.225 |  | 1.1 |  |  |  |  | #N/A
40-i | 2009-01-11 |  | 150-WC-40504-1CG-S1 | 40504 | TM-TP-FPS-I-020-40-40500 | 150 | 1CG | 11 | 1 | Straight |  | Adjacent Weld | Point | 11 | 11.6 | 10.7 | 10.4 | 10.925 |  | -0.6 |  |  |  |  | #N/A
40-i | 2009-01-11 |  | 150-WC-40504-1CG-S1 | 40504 | TM-TP-FPS-I-020-40-40500 | 150 | 1CG | 11 | 2 | Elbow |  | Adjacent Weld | Point | 10 | 10.1 | 12.2 | 12 | 11.075 |  | -1 |  |  |  |  | #N/A
40-i | 2009-01-11 |  | 150-WC-40504-1CG-S1 | 40504 | TM-TP-FPS-I-020-40-40500 | 150 | 1CG | 11 | 3 | Elbow |  | Outside of Bend | Point | 10 | NR | NR | NR | 10 |  | -1 |  |  |  |  | #N/A
40-i | 2009-01-11 |  | 150-WC-40504-1CG-S1 | 40504 | TM-TP-FPS-I-020-40-40500 | 150 | 1CG | 11 | 4 | Elbow |  | Outside of Bend | Point | 10.8 | NR | NR | NR | 10.8 |  | -0.2 |  |  |  |  | #N/A
40-i | 2009-01-11 |  | 150-WC-40504-1CG-S1 | 40504 | TM-TP-FPS-I-020-40-40500 | 150 | 1CG | 11 | 5 | Elbow |  | Adjacent Weld | Point | 10.1 | 11 | 11.6 | 11.8 | 11.125 |  | -0.9 |  |  |  |  | #N/A
40-i | 2009-01-11 |  | 150-WC-40504-1CG-S1 | 40504 | TM-TP-FPS-I-020-40-40500 | 150 | 1CG | 11 | 6 | Straight |  | Adjacent Weld | Point | 11.8 | 11.6 | 10.9 | 11.7 | 11.5 |  | -0.1 |  |  |  |  | #N/A
40-i | 2009-01-10 |  | 150-WC-40509-1CG-S1 | 40509 | TM-TP-FPS-I-020-40-40509 | 150 | 1CG | 11 | 1 | Straight |  | Adjacent Weld | Point | 11.6 | 11.3 | 11.4 | 12 | 11.575 |  | 0.3 |  |  |  |  | #N/A
40-i | 2009-01-10 |  | 150-WC-40509-1CG-S1 | 40509 | TM-TP-FPS-I-020-40-40509 | 150 | 1CG | 11 | 2 | Elbow |  | Adjacent Weld | Point | 12 | 11.5 | 12 | 11.5 | 11.75 |  | 0.5 |  |  |  |  | #N/A
40-i | 2009-01-10 |  | 150-WC-40509-1CG-S1 | 40509 | TM-TP-FPS-I-020-40-40509 | 150 | 1CG | 11 | 3 | Elbow |  | Outside of Bend | Point | NR | NR | 10.8 | NR | 10.8 |  | -0.2 |  |  |  |  | #N/A
40-i | 2009-01-10 |  | 150-WC-40509-1CG-S1 | 40509 | TM-TP-FPS-I-020-40-40509 | 150 | 1CG | 11 | 4 | Elbow |  | Adjacent Weld | Point | 10.6 | 11.4 | 10.2 | 11 | 10.8 |  | -0.8 |  |  |  |  | #N/A
40-i | 2009-01-10 |  | 150-WC-40509-1CG-S1 | 40509 | TM-TP-FPS-I-020-40-40509 | 150 | 1CG | 11 | 5 | Straight |  | Adjacent Weld | Point | 11.7 | 12.4 | 11.7 | 12.7 | 12.125 |  | 0.7 |  |  |  |  | #N/A
40-i | 2009-01-10 |  | 150-WC-40509-1CG-S1 | 40509 | TM-TP-FPS-I-020-40-40509 | 150 | 1CG | 11 | 6 | Straight |  | Adjacent Weld | Point | 11.6 | 10.4 | 11.6 | 10.8 | 11.1 |  | -0.6 |  |  |  |  | #N/A
40-i | 2009-01-10 |  | 150-WC-40509-1CG-S1 | 40509 | TM-TP-FPS-I-020-40-40509 | 150 | 1CG | 11 | 7 | Elbow |  | Adjacent Weld | Point | 10.1 | 10.5 | 11.5 | 10.8 | 10.725 |  | -0.9 |  |  |  |  | #N/A
40-i | 2009-01-10 |  | 150-WC-40509-1CG-S1 | 40509 | TM-TP-FPS-I-020-40-40509 | 150 | 1CG | 11 | 8 | Elbow |  | Outside of Bend | Point | 10.2 | NR | NR | NR | 10.2 |  | -0.8 |  |  |  |  | #N/A
40-i | 2009-01-10 |  | 150-WC-40509-1CG-S1 | 40509 | TM-TP-FPS-I-020-40-40509 | 150 | 1CG | 11 | 9 | Elbow |  | Adjacent Weld | Point | 10.9 | 10.8 | 11.1 | 10.5 | 10.825 |  | -0.5 |  |  |  |  | #N/A
40-i | 2009-01-10 |  | 150-WC-40509-1CG-S1 | 40509 | TM-TP-FPS-I-020-40-40509 | 150 | 1CG | 11 | 10 | Straight |  | Adjacent Weld | Point | 11.2 | 11.4 | 11.4 | 11 | 11.25 |  | 0 |  |  |  |  | #N/A
40-i | 2009-01-12 |  | 150-WC-40512-1CG-S1 | 40512 | TM-TP-FPS-I-020-40-40512 | 150 | 1CG | 11 | 1 | Straight |  | Adjacent Weld | Point | 10.9 | 11 | 11 | 10.7 | 10.9 |  | -0.3 |  |  |  |  | #N/A
40-i | 2009-01-12 |  | 150-WC-40512-1CG-S1 | 40512 | TM-TP-FPS-I-020-40-40512 | 150 | 1CG | 11 | 2 | Elbow |  | Adjacent Weld | Point | 13.7 | 13.2 | 13.3 | 12.7 | 13.225 |  | 1.7 |  |  |  |  | #N/A
40-i | 2009-01-12 |  | 150-WC-40512-1CG-S1 | 40512 | TM-TP-FPS-I-020-40-40512 | 150 | 1CG | 11 | 3 | Elbow |  | Outside of Bend | Point | 12.5 | NR | NR | NR | 12.5 |  | 1.5 |  |  |  |  | #N/A
40-i | 2009-01-12 |  | 150-WC-40512-1CG-S1 | 40512 | TM-TP-FPS-I-020-40-40512 | 150 | 1CG | 11 | 4 | Elbow |  | Adjacent Weld | Point | 13.3 | 12.6 | 12.5 | 12.4 | 12.7 |  | 1.4 |  |  |  |  | #N/A
40-i | 2009-01-12 |  | 150-WC-40512-1CG-S1 | 40512 | TM-TP-FPS-I-020-40-40512 | 150 | 1CG | 11 | 5 | Straight |  | Adjacent Weld | Point | 11.2 | 10.9 | 11.5 | 12 | 11.4 |  | -0.1 |  |  |  |  | #N/A
40-i | 2009-01-12 |  | 150-WC-40512-1CG-S1 | 40512 | TM-TP-FPS-I-020-40-40512 | 150 | 1CG | 11 | 6 | Straight |  | Adjacent Weld | Point | 12.4 | 11.9 | 12 | 11.5 | 11.95 |  | 0.5 |  |  |  |  | #N/A
40-i | 2009-01-12 |  | 150-WC-40512-1CG-S1 | 40512 | TM-TP-FPS-I-020-40-40512 | 150 | 1CG | 11 | 7 | Elbow |  | Adjacent Weld | Point | 10.6 | 11.7 | 11.6 | 11 | 11.225 |  | -0.4 |  |  |  |  | #N/A
40-i | 2009-01-12 |  | 150-WC-40512-1CG-S1 | 40512 | TM-TP-FPS-I-020-40-40512 | 150 | 1CG | 11 | 8 | Elbow |  | Outside of Bend | Point | 10.7 | NR | NR | NR | 10.7 |  | -0.3 |  |  |  |  | #N/A
40-i | 2009-01-12 |  | 150-WC-40512-1CG-S1 | 40512 | TM-TP-FPS-I-020-40-40512 | 150 | 1CG | 11 | 9 | Elbow |  | Adjacent Weld | Point | 11.4 | 11.5 | 11.3 | 11.4 | 11.4 |  | 0.3 |  |  |  |  | #N/A
40-i | 2009-01-12 |  | 150-WC-40512-1CG-S1 | 40512 | TM-TP-FPS-I-020-40-40512 | 150 | 1CG | 11 | 10 | Straight |  | Adjacent Weld | Point | 11.6 | 11.6 | 11.9 | 11.5 | 11.65 |  | 0.5 |  |  |  |  | #N/A
40-i | 2009-01-10 |  | 200-WC-40507-1CG-S1 | 40507 | TM-TP-FPS-I-020-40-40509 | 200 | 1CG | 12.7 | 1 | Straight |  | Adjacent Weld | Point | 13.2 | 13.3 | 13.5 | 13.6 | 13.4 |  | 0.5 |  |  |  |  | #N/A
40-i | 2009-01-10 |  | 200-WC-40507-1CG-S1 | 40507 | TM-TP-FPS-I-020-40-40509 | 200 | 1CG | 12.7 | 2 | Elbow |  | Adjacent Weld | Point | 12.7 | 13.4 | 13.1 | 12.8 | 13 |  | 0 |  |  |  |  | #N/A
40-i | 2009-01-10 |  | 200-WC-40507-1CG-S1 | 40507 | TM-TP-FPS-I-020-40-40509 | 200 | 1CG | 12.7 | 3 | Elbow |  | Outside of Bend | Point | 13.5 | NR | NR | NR | 13.5 |  | 0.8 |  |  |  |  | #N/A
40-i | 2009-01-10 |  | 200-WC-40507-1CG-S1 | 40507 | TM-TP-FPS-I-020-40-40509 | 200 | 1CG | 12.7 | 4 | Elbow |  | Adjacent Weld | Point | 13 | 13.5 | 13.6 | 13.7 | 13.45 |  | 0.3 |  |  |  |  | #N/A
40-i | 2009-01-10 |  | 200-WC-40507-1CG-S1 | 40507 | TM-TP-FPS-I-020-40-40509 | 200 | 1CG | 12.7 | 5 | Straight |  | Adjacent Weld | Point | 12.8 | 13.1 | 13.5 | 12.9 | 13.075 |  | 0.1 |  |  |  |  | #N/A
40-i | 2009-01-11 |  | 200-WC-40508-1CG-S1 | 40508 | TM-TP-FPS-I-020-40-40508 | 200 | 1CG | 12.7 | 1 | Straight |  | Adjacent Weld | Point | 12.8 | 12.7 | 12.6 | 13.6 | 12.925 |  | -0.1 |  |  |  |  | #N/A
40-i | 2009-01-11 |  | 200-WC-40508-1CG-S1 | 40508 | TM-TP-FPS-I-020-40-40508 | 200 | 1CG | 12.7 | 2 | Elbow |  | Adjacent Weld | Point | 11.5 | 14.2 | 13.7 | 14.2 | 13.4 |  | -1.2 |  |  |  |  | #N/A
40-i | 2009-01-11 |  | 200-WC-40508-1CG-S1 | 40508 | TM-TP-FPS-I-020-40-40508 | 200 | 1CG | 12.7 | 3 | Elbow |  | Outside of Bend | Point | 12.8 | NR | NR | NR | 12.8 |  | 0.1 |  |  |  |  | #N/A
40-i | 2009-01-11 |  | 200-WC-40508-1CG-S1 | 40508 | TM-TP-FPS-I-020-40-40508 | 200 | 1CG | 12.7 | 4 | Elbow |  | Outside of Bend | Point | 12.2 | NR | NR | NR | 12.2 |  | -0.5 |  |  |  |  | #N/A
40-i | 2009-01-11 |  | 200-WC-40508-1CG-S1 | 40508 | TM-TP-FPS-I-020-40-40508 | 200 | 1CG | 12.7 | 5 | Elbow |  | Adjacent Weld | Point | 13.6 | 14 | 13.9 | 13.5 | 13.75 |  | 0.8 |  |  |  |  | #N/A
40-i | 2009-01-11 |  | 200-WC-40508-1CG-S1 | 40508 | TM-TP-FPS-I-020-40-40508 | 200 | 1CG | 12.7 | 6 | Straight |  | Adjacent Weld | Point | 13.7 | 13 | 14 | 13.6 | 13.575 |  | 0.3 |  |  |  |  | #N/A
40-i | 2009-01-10 |  | 250-WC-40502-1CG-S1 | 40502 | TM-TP-FPS-I-020-40-40502 | 250 | 1CG | 15.1 | 1 | Straight |  | Adjacent Weld | Point | 14.8 | 14.5 | 13.9 | 13.8 | 14.25 |  | -1.3 |  |  |  |  | #N/A
40-i | 2009-01-10 |  | 250-WC-40502-1CG-S1 | 40502 | TM-TP-FPS-I-020-40-40502 | 250 | 1CG | 15.1 | 2 | Elbow |  | Adjacent Weld | Point | 15.7 | 15.2 | 15.2 | 15.4 | 15.375 |  | 0.1 |  |  |  |  | #N/A
40-i | 2009-01-10 |  | 250-WC-40502-1CG-S1 | 40502 | TM-TP-FPS-I-020-40-40502 | 250 | 1CG | 15.1 | 3 | Elbow |  | Outside of Elbow | Point | NR | 14.4 | NR | NR | 14.4 |  | -0.7 |  |  |  |  | #N/A
40-i | 2009-01-10 |  | 250-WC-40502-1CG-S1 | 40502 | TM-TP-FPS-I-020-40-40502 | 250 | 1CG | 15.1 | 4 | Elbow |  | Outside of Elbow | Point | NR | 14.3 | NR | NR | 14.3 |  | -0.8 |  |  |  |  | #N/A
40-i | 2009-01-10 |  | 250-WC-40502-1CG-S1 | 40502 | TM-TP-FPS-I-020-40-40502 | 250 | 1CG | 15.1 | 5 | Elbow |  | Adjacent Weld | Point | 14.9 | 15.1 | 15.4 | 14.9 | 15.075 |  | -0.2 |  |  |  |  | #N/A
40-i | 2009-01-10 |  | 250-WC-40502-1CG-S1 | 40502 | TM-TP-FPS-I-020-40-40502 | 250 | 1CG | 15.1 | 6 | Straight |  | Adjacent Weld | Point | 13.7 | 13.9 | 13.9 | 13.5 | 13.75 | Cross Checked | -1.6 |  |  |  |  | #N/A
40-i | 2009-01-11 |  | 250-WC-40505-1CG-S1 | 40505 | TM-TP-FPS-I-020-40-40505 | 250 | 1CG | 15.1 | 1 | Straight |  | Adjacent Weld | Point | 14.7 | 14 | 13.6 | 14.6 | 14.225 |  | -1.5 |  |  |  |  | #N/A
40-i | 2009-01-11 |  | 250-WC-40505-1CG-S1 | 40505 | TM-TP-FPS-I-020-40-40505 | 250 | 1CG | 15.1 | 2 | Elbow |  | Adjacent Weld | Point | 15.5 | 15.9 | 14.7 | 16.1 | 15.55 |  | -0.4 |  |  |  |  | #N/A
40-i | 2009-01-11 |  | 250-WC-40505-1CG-S1 | 40505 | TM-TP-FPS-I-020-40-40505 | 250 | 1CG | 15.1 | 3 | Elbow |  | Outside of Bend | Point | NR | 15.4 | NR | NR | 15.4 |  | 0.3 |  |  |  |  | #N/A
40-i | 2009-01-11 |  | 250-WC-40505-1CG-S1 | 40505 | TM-TP-FPS-I-020-40-40505 | 250 | 1CG | 15.1 | 4 | Elbow |  | Outside of Bend | Point | NR | 15.2 | NR | NR | 15.2 |  | 0.1 |  |  |  |  | #N/A
40-i | 2009-01-11 |  | 250-WC-40505-1CG-S1 | 40505 | TM-TP-FPS-I-020-40-40505 | 250 | 1CG | 15.1 | 5 | Elbow |  | Outside of Bend | Point | NR | 15.2 | NR | NR | 15.2 |  | 0.1 |  |  |  |  | #N/A
40-i | 2009-01-11 |  | 250-WC-40505-1CG-S1 | 40505 | TM-TP-FPS-I-020-40-40505 | 250 | 1CG | 15.1 | 6 | Elbow |  | Adjacent Weld | Point | 15 | 15.1 | 17 | 16.3 | 15.85 |  | -0.1 |  |  |  |  | #N/A
40-i | 2009-01-11 |  | 250-WC-40505-1CG-S1 | 40505 | TM-TP-FPS-I-020-40-40505 | 250 | 1CG | 15.1 | 7 | Elbow |  | Adjacent Weld | Point | 16.9 | 15.7 | 15.2 | 14.9 | 15.675 |  | -0.2 |  |  |  |  | #N/A
40-i | 2009-01-11 |  | 250-WC-40506-1CG-S1 | 40506 | TM-TP-FPS-I-020-40-40506 | 250 | 1CG | 15.1 | 1 | Elbow |  | Adjacent Weld | Point | 15.7 | 16.3 | 16.6 | 17.5 | 16.525 |  | 0.6 |  |  |  |  | #N/A
40-i | 2009-01-11 |  | 250-WC-40506-1CG-S1 | 40506 | TM-TP-FPS-I-020-40-40506 | 250 | 1CG | 15.1 | 2 | Elbow |  | Adjacent Weld | Point | 15.7 | 15.8 | 16.9 | 15 | 15.85 |  | -0.1 |  |  |  |  | #N/A
40-i | 2009-01-11 |  | 250-WC-40506-1CG-S1 | 40506 | TM-TP-FPS-I-020-40-40506 | 250 | 1CG | 15.1 | 3 | Elbow |  | Outside of Bend | Point | 15.1 | NR | NR | NR | 15.1 |  | 0 |  |  |  |  | #N/A
40-i | 2009-01-11 |  | 250-WC-40506-1CG-S1 | 40506 | TM-TP-FPS-I-020-40-40506 | 250 | 1CG | 15.1 | 4 | Elbow |  | Outside of Bend | Point | 15.8 | NR | NR | NR | 15.8 |  | 0.7 |  |  |  |  | #N/A
40-i | 2009-01-11 |  | 250-WC-40506-1CG-S1 | 40506 | TM-TP-FPS-I-020-40-40506 | 250 | 1CG | 15.1 | 5 | Elbow |  | Outside of Bend | Point | 15.6 | NR | NR | NR | 15.6 |  | 0.5 |  |  |  |  | #N/A
40-i | 2009-01-11 |  | 250-WC-40506-1CG-S1 | 40506 | TM-TP-FPS-I-020-40-40506 | 250 | 1CG | 15.1 | 6 | Elbow |  | Adjacent Weld | Point | 14.2 | 15.5 | 16.6 | 17.4 | 15.925 |  | -0.9 |  |  |  |  | #N/A
40-i | 2009-01-11 |  | 250-WC-40506-1CG-S1 | 40506 | TM-TP-FPS-I-020-40-40506 | 250 | 1CG | 15.1 | 7 | Straight |  | Adjacent Weld | Point | 13.7 | 13.6 | 13.5 | 14.3 | 13.775 |  | -1.6 |  |  |  |  | #N/A
40-i | 2009-01-11 |  | 300-WC-40511-1CG-S1 | 40511 | TM-TP-FPS-I-020-40-40511 | 300 | 1CG | 17.5 | 1 | Straight |  | Adjacent Weld | Point | 17.5 | 18.6 | 19.6 | 18.3 | 18.5 |  | 0 |  |  |  |  | #N/A
40-i | 2009-01-11 |  | 300-WC-40511-1CG-S1 | 40511 | TM-TP-FPS-I-020-40-40511 | 300 | 1CG | 17.5 | 2 | Elbow |  | Adjacent Weld | Point | 19.8 | 19.3 | 18.7 | 19.5 | 19.325 |  | 1.2 |  |  |  |  | #N/A
40-i | 2009-01-11 |  | 300-WC-40511-1CG-S1 | 40511 | TM-TP-FPS-I-020-40-40511 | 300 | 1CG | 17.5 | 3 | Elbow |  | Outside of Bend | Point | NR | NR | 19.5 | NR | 19.5 |  | 2 |  |  |  |  | #N/A
40-i | 2009-01-11 |  | 300-WC-40511-1CG-S1 | 40511 | TM-TP-FPS-I-020-40-40511 | 300 | 1CG | 17.5 | 4 | Elbow |  | Outside of Bend | Point | NR | NR | 19.7 | NR | 19.7 |  | 2.2 |  |  |  |  | #N/A
40-i | 2009-01-11 |  | 300-WC-40511-1CG-S1 | 40511 | TM-TP-FPS-I-020-40-40511 | 300 | 1CG | 17.5 | 5 | Elbow |  | Outside of Bend | Point | NR | NR | 19.6 | NR | 19.6 |  | 2.1 |  |  |  |  | #N/A
40-i | 2009-01-11 |  | 300-WC-40511-1CG-S1 | 40511 | TM-TP-FPS-I-020-40-40511 | 300 | 1CG | 17.5 | 6 | Elbow |  | Adjacent Weld | Point | 20 | 20 | 19.1 | 20.3 | 19.85 |  | 1.6 |  |  |  |  | #N/A
40-i | 2009-01-11 |  | 300-WC-40511-1CG-S1 | 40511 | TM-TP-FPS-I-020-40-40511 | 300 | 1CG | 17.5 | 7 | Straight |  | Adjacent Weld | Point | 18.3 | 18.1 | 17 | 18.8 | 18.05 |  | -0.5 |  |  |  |  | #N/A
40-i | 2009-01-11 |  | 300-WC-40513-1CG-S1 | 40513 | TM-TP-FPS-I-020-40-40513 | 300 | 1CG | 17.5 | 1 | Straight |  | Adjacent Weld | Point | 17.6 | 19.1 | 18.5 | 17.6 | 18.2 |  | 0.1 |  |  |  |  | #N/A
40-i | 2009-01-11 |  | 300-WC-40513-1CG-S1 | 40513 | TM-TP-FPS-I-020-40-40513 | 300 | 1CG | 17.5 | 2 | Elbow |  | Adjacent Weld | Point | 19.6 | 20.1 | 19.5 | 19.6 | 19.7 |  | 2 |  |  |  |  | #N/A
40-i | 2009-01-11 |  | 300-WC-40513-1CG-S1 | 40513 | TM-TP-FPS-I-020-40-40513 | 300 | 1CG | 17.5 | 3 | Elbow |  | Outside of Bend | Point | NR | NR | 19.4 | NR | 19.4 |  | 1.9 |  |  |  |  | #N/A
40-i | 2009-01-11 |  | 300-WC-40513-1CG-S1 | 40513 | TM-TP-FPS-I-020-40-40513 | 300 | 1CG | 17.5 | 4 | Elbow |  | Outside of Bend | Point | NR | NR | 20 | NR | 20 |  | 2.5 |  |  |  |  | #N/A
40-i | 2009-01-11 |  | 300-WC-40513-1CG-S1 | 40513 | TM-TP-FPS-I-020-40-40513 | 300 | 1CG | 17.5 | 5 | Elbow |  | Outside of Bend | Point | NR | NR | 19.7 | NR | 19.7 |  | 2.2 |  |  |  |  | #N/A
40-i | 2009-01-11 |  | 300-WC-40513-1CG-S1 | 40513 | TM-TP-FPS-I-020-40-40513 | 300 | 1CG | 17.5 | 6 | Elbow |  | Adjacent Weld | Point | 18.7 | 19.4 | 19.8 | 19.5 | 19.35 |  | 1.2 |  |  |  |  | #N/A
40-i | 2009-01-11 |  | 300-WC-40513-1CG-S1 | 40513 | TM-TP-FPS-I-020-40-40513 | 300 | 1CG | 17.5 | 7 | Straight |  | Adjacent Weld | Point | 18.7 | 19.5 | 19.7 | 19.6 | 19.375 |  | 1.2 |  |  |  |  | #N/A
40-i | 2009-01-10 |  | 400-WC-40500-1CG-S1 | 40500 | TM-TP-FPS-I-020-40-40500 | 400 | 1CG | 21.4 | 1 | Straight |  | Adjacent Weld | Point | 20.3 | 20.4 | 20.3 | 20.4 | 20.35 |  | -1.1 |  |  |  |  | #N/A
40-i | 2009-01-10 |  | 400-WC-40500-1CG-S1 | 40500 | TM-TP-FPS-I-020-40-40500 | 400 | 1CG | 21.4 | 2 | Elbow |  | Adjacent Weld | Point | 21 | 21.9 | 22.6 | 20.2 | 21.425 |  | -1.2 |  |  |  |  | #N/A
40-i | 2009-01-10 |  | 400-WC-40500-1CG-S1 | 40500 | TM-TP-FPS-I-020-40-40500 | 400 | 1CG | 21.4 | 3 | Elbow |  | Outside of Bend | Point | NR | NR | 21 | NR | 21 |  | -0.4 |  |  |  |  | #N/A
40-i | 2009-01-10 |  | 400-WC-40500-1CG-S1 | 40500 | TM-TP-FPS-I-020-40-40500 | 400 | 1CG | 21.4 | 4 | Elbow |  | Outside of Bend | Point | NR | NR | 20.3 | NR | 20.3 |  | -1.1 |  |  |  |  | #N/A
40-i | 2009-01-10 |  | 400-WC-40500-1CG-S1 | 40500 | TM-TP-FPS-I-020-40-40500 | 400 | 1CG | 21.4 | 5 | Elbow |  | Outside of Bend | Point | NR | NR | 20.4 | NR | 20.4 |  | -1 |  |  |  |  | #N/A
40-i | 2009-01-10 |  | 400-WC-40500-1CG-S1 | 40500 | TM-TP-FPS-I-020-40-40500 | 400 | 1CG | 21.4 | 6 | Elbow |  | Adjacent Weld | Point | 20.4 | 22.6 | 20.3 | 21 | 21.075 |  | -1.1 |  |  |  |  | #N/A
40-i | 2009-01-10 |  | 400-WC-40500-1CG-S1 | 40500 | TM-TP-FPS-I-020-40-40500 | 400 | 1CG | 21.4 | 7 | Straight |  | Adjacent Weld | Point | 20.3 | 20.9 | 20.9 | 21 | 20.775 |  | -1.1 |  |  |  |  | #N/A
40-i | 2009-01-10 |  | 400-WC-40500-1CG-S1 | 40500 | TM-TP-FPS-I-020-40-40500 | 400 | 1CG | 21.4 | 8 | Straight |  | Adjacent Weld | Point | 20.9 | 21 | 20.4 | 20.3 | 20.65 |  | -1.1 |  |  |  |  | #N/A
40-i | 2009-01-10 |  | 400-WC-40500-1CG-S1 | 40500 | TM-TP-FPS-I-020-40-40500 | 400 | 1CG | 21.4 | 9 | Elbow |  | Adjacent Weld | Point | 20.9 | 21 | 20.3 | 20.4 | 20.65 |  | -1.1 |  |  |  |  | #N/A
40-i | 2009-01-10 |  | 400-WC-40500-1CG-S1 | 40500 | TM-TP-FPS-I-020-40-40500 | 400 | 1CG | 21.4 | 10 | Elbow |  | Outside of Bend | Point | 20.9 | NR | NR | NR | 20.9 |  | -0.5 |  |  |  |  | #N/A
40-i | 2009-01-10 |  | 400-WC-40500-1CG-S1 | 40500 | TM-TP-FPS-I-020-40-40500 | 400 | 1CG | 21.4 | 11 | Elbow |  | Outside of Bend | Point | 20.3 | NR | NR | NR | 20.3 |  | -1.1 |  |  |  |  | #N/A
40-i | 2009-01-10 |  | 400-WC-40500-1CG-S1 | 40500 | TM-TP-FPS-I-020-40-40500 | 400 | 1CG | 21.4 | 12 | Elbow |  | Outside of Bend | Point | 20.4 | NR | NR | NR | 20.4 |  | -1 |  |  |  |  | #N/A
40-i | 2009-01-10 |  | 400-WC-40500-1CG-S1 | 40500 | TM-TP-FPS-I-020-40-40500 | 400 | 1CG | 21.4 | 13 | Elbow |  | Adjacent Weld | Point | 20.3 | 19.1 | 20.3 | 19.1 | 19.7 |  | -2.3 |  |  |  |  | #N/A
40-i | 2009-01-10 |  | 400-WC-40500-1CG-S1 | 40500 | TM-TP-FPS-I-020-40-40500 | 400 | 1CG | 21.4 | 14 | Straight |  | Adjacent Weld | Point | 20.3 | 20.1 | 20.4 | 20.3 | 20.275 |  | -1.3 |  |  |  |  | #N/A
40-i | 2009-01-11 |  | 400-WC-40501-1CG-S1 | 40501 | TM-TP-FPS-I-020-40-40501 | 400 | 1CG | 21.4 | 1 | Straight |  | Adjacent Weld | Point | 20.3 | 20.3 | 20.2 | 20.4 | 20.3 |  | -1.2 |  |  |  |  | #N/A
40-i | 2009-01-11 |  | 400-WC-40501-1CG-S1 | 40501 | TM-TP-FPS-I-020-40-40501 | 400 | 1CG | 21.4 | 2 | Straight |  | Adjacent Weld | Point | 20.4 | 20.3 | 20.4 | 20.4 | 20.375 |  | -1.1 |  |  |  |  | #N/A
40-i | 2009-01-11 |  | 400-WC-40501-1CG-S1 | 40501 | TM-TP-FPS-I-020-40-40501 | 400 | 1CG | 21.4 | 3 | Elbow |  | Outside of Bend | Point | NR | NR | 20.3 | NR | 20.3 |  | -1.1 |  |  |  |  | #N/A
40-i | 2009-01-11 |  | 400-WC-40501-1CG-S1 | 40501 | TM-TP-FPS-I-020-40-40501 | 400 | 1CG | 21.4 | 4 | Elbow |  | Outside of Bend | Point | NR | NR | 20.4 | NR | 20.4 |  | -1 |  |  |  |  | #N/A
40-i | 2009-01-11 |  | 400-WC-40501-1CG-S1 | 40501 | TM-TP-FPS-I-020-40-40501 | 400 | 1CG | 21.4 | 5 | Elbow |  | Outside of Bend | Point | NR | NR | 20.3 | NR | 20.3 |  | -1.1 |  |  |  |  | #N/A
40-i | 2009-01-11 |  | 400-WC-40501-1CG-S1 | 40501 | TM-TP-FPS-I-020-40-40501 | 400 | 1CG | 21.4 | 6 | Straight |  | Adjacent Weld | Point | 20.2 | 21.9 | 21 | 20.4 | 20.875 |  | -1.2 |  |  |  |  | #N/A
40-i | 2009-01-11 |  | 400-WC-40501-1CG-S1 | 40501 | TM-TP-FPS-I-020-40-40501 | 400 | 1CG | 21.4 | 7 | Straight |  | Adjacent Weld | Point | 20.4 | 20.3 | 21 | 21 | 20.675 |  | -1.1 |  |  |  |  | #N/A
43-i | 2008-12-26 |  | 50-FH-43507-01C02 | 43507 | 50-FH-43507-01C02 | 50 | 01C02 | 5.5 | 1 | Straight |  | Adjacent Weld | Point | 5 | 5.3 | 5.5 | 5.4 | 5.3 |  | -0.5 |  |  |  |  | #N/A
43-i | 2008-12-26 |  | 50-FH-43507-01C02 | 43507 | 50-FH-43507-01C02 | 50 | 01C02 | 5.5 | 2 | Elbow |  | Adjacent Weld | Point | 5.4 | 5.4 | 5 | 5.2 | 5.25 |  | -0.5 |  |  |  |  | #N/A
43-i | 2008-12-26 |  | 50-FH-43507-01C02 | 43507 | 50-FH-43507-01C02 | 50 | 01C02 | 5.5 | 3 | Elbow |  | Outside of Elbow | Point | 5 | NR | NR | NR | 5 |  | -0.5 |  |  |  |  | #N/A
43-i | 2008-12-26 |  | 50-FH-43507-01C02 | 43507 | 50-FH-43507-01C02 | 50 | 01C02 | 5.5 | 4 | Elbow |  | Adjacent Weld | Point | 5.3 | 5.4 | 5 | 5.1 | 5.2 |  | -0.5 |  |  |  |  | #N/A
43-i | 2008-12-26 |  | 50-FH-43507-01C02 | 43507 | 50-FH-43507-01C02 | 50 | 01C02 | 5.5 | 5 | Straight |  | Adjacent Weld | Point | 5.1 | 5.2 | 5.4 | 5.3 | 5.25 |  | -0.4 |  |  |  |  | #N/A
43-i | 2008-12-26 |  | 150-FH-43502-01C02 | 43502 | 150-FH-43502-01C02 | 150 | 01C02 | 7.1 | 1 | Straight |  | Outside of Elbow | Point | 7 | 7.6 | 7.1 | 7.2 | 7.225 |  | -0.1 |  |  |  |  | 150-FH-43502-01C02
43-i | 2008-12-26 |  | 150-FH-43502-01C02 | 43502 | 150-FH-43502-01C02 | 150 | 01C02 | 7.1 | 2 | Elbow |  | Outside of Elbow | Point | 7.3 | 8 | 6.8 | 6.8 | 7.225 |  | -0.3 |  |  |  |  | 150-FH-43502-01C02
43-i | 2008-12-26 |  | 150-FH-43502-01C02 | 43502 | 150-FH-43502-01C02 | 150 | 01C02 | 7.1 | 3 | Elbow |  | Adjacent Weld | Point | 7.1 | NR | NR | NR | 7.1 |  | 0 |  |  |  |  | 150-FH-43502-01C02
43-i | 2008-12-26 |  | 150-FH-43502-01C02 | 43502 | 150-FH-43502-01C02 | 150 | 01C02 | 7.1 | 4 | Elbow |  | Adjacent Weld | Point | 7.1 | 8 | 7 | 6.6 | 7.175 |  | -0.5 |  |  |  |  | 150-FH-43502-01C02
43-i | 2008-12-26 |  | 150-FH-43502-01C02 | 43502 | 150-FH-43502-01C02 | 150 | 01C02 | 7.1 | 5 | Straight |  | Adjacent Weld | Point | 7 | 7.4 | 7.1 | 6.6 | 7.025 |  | -0.5 |  |  |  |  | 150-FH-43502-01C02
43-i | 2008-12-26 |  | 150-FH-43517-01C02 | 43517 | 150-FH-43517-01C02 | 150 | 01C02 | 7.1 | 1 | Straight |  | Adjacent Weld | Point | 7 | 6.9 | 7.1 | 7.3 | 7.075 |  | -0.2 |  |  |  |  | 150-FH-43517-01C02
43-i | 2008-12-26 |  | 150-FH-43517-01C02 | 43517 | 150-FH-43517-01C02 | 150 | 01C02 | 7.1 | 2 | Elbow |  | Adjacent Weld | Point | 7.5 | 7.5 | 7.1 | 7.6 | 7.425 |  | 0 |  |  |  |  | 150-FH-43517-01C02
43-i | 2008-12-26 |  | 150-FH-43517-01C02 | 43517 | 150-FH-43517-01C02 | 150 | 01C02 | 7.1 | 3 | Elbow |  | Outside of Elbow | Point | 7.2 | NR | NR | NR | 7.2 |  | 0.1 |  |  |  |  | 150-FH-43517-01C02
43-i | 2008-12-26 |  | 150-FH-43517-01C02 | 43517 | 150-FH-43517-01C02 | 150 | 01C02 | 7.1 | 4 | Elbow |  | Outside of Elbow | Point | 7.4 | NR | NR | NR | 7.4 |  | 0.3 |  |  |  |  | 150-FH-43517-01C02
43-i | 2008-12-26 |  | 150-FH-43517-01C02 | 43517 | 150-FH-43517-01C02 | 150 | 01C02 | 7.1 | 5 | Elbow |  | Adjacent Weld | Point | 7.1 | 7.1 | 7.7 | 7.8 | 7.425 |  | 0 |  |  |  |  | 150-FH-43517-01C02
43-i | 2008-12-26 |  | 150-FH-43517-01C02 | 43517 | 150-FH-43517-01C02 | 150 | 01C02 | 7.1 | 6 | Straight |  | Adjacent Weld | Point | 7.2 | 7.4 | 6.9 | 7.4 | 7.225 |  | -0.2 |  |  |  |  | 150-FH-43517-01C02
43-i | 2008-12-24 |  | 150-FH-43518-01C02 | 43518 | 150-HL-43518-01C02 | 150 | 01C02 | 7.1 | 1 | Straight |  | Adjacent Weld | Point | 7.3 | 7.2 | 7.4 | 7.5 | 7.35 |  | 0.1 |  |  |  |  | 150-FH-43518-01C02
43-i | 2008-12-24 |  | 150-FH-43518-01C02 | 43518 | 150-HL-43518-01C02 | 150 | 01C02 | 7.1 | 2 | Elbow |  | Adjacent Weld | Point | 7.4 | 7.1 | 7.2 | 7.7 | 7.35 |  | 0 |  |  |  |  | 150-FH-43518-01C02
43-i | 2008-12-24 |  | 150-FH-43518-01C02 | 43518 | 150-HL-43518-01C02 | 150 | 01C02 | 7.1 | 3 | Elbow |  | Outside of Elbow | Point | 7.4 | NR | NR | NR | 7.4 |  | 0.3 |  |  |  |  | 150-FH-43518-01C02
43-i | 2008-12-24 |  | 150-FH-43518-01C02 | 43518 | 150-HL-43518-01C02 | 150 | 01C02 | 7.1 | 4 | Elbow |  | Adjacent Weld | Point | 7.8 | 7.4 | 7.1 | 7.8 | 7.525 |  | 0 |  |  |  |  | 150-FH-43518-01C02
43-i | 2008-12-24 |  | 150-FH-43518-01C02 | 43518 | 150-HL-43518-01C02 | 150 | 01C02 | 7.1 | 5 | Straight |  | Adjacent Weld | Point | 7.1 | 7.9 | 7.3 | 7.4 | 7.425 |  | 0 |  |  |  |  | 150-FH-43518-01C02
43-i | 2008-12-24 |  | 150-FH-43518-01C02 | 43518 | 150-HL-43518-01C02 | 150 | 01C02 | 7.1 | 6 | Straight |  | Adjacent Weld | Point | 6.5 | 7.2 | 7.4 | 7.1 | 7.05 |  | -0.6 |  |  |  |  | 150-FH-43518-01C02
43-i | 2008-12-24 |  | 150-FH-43518-01C02 | 43518 | 150-HL-43518-01C02 | 150 | 01C02 | 7.1 | 7 | Elbow |  | Adjacent Weld | Point | 7.8 | 7.9 | 6.9 | 7.3 | 7.475 |  | -0.2 |  |  |  |  | 150-FH-43518-01C02
43-i | 2008-12-24 |  | 150-FH-43518-01C02 | 43518 | 150-HL-43518-01C02 | 150 | 01C02 | 7.1 | 8 | Elbow |  | Outside of Elbow | Point | NR | NR | 6.8 | NR | 6.8 |  | -0.3 |  |  |  |  | 150-FH-43518-01C02
43-i | 2008-12-24 |  | 150-FH-43518-01C02 | 43518 | 150-HL-43518-01C02 | 150 | 01C02 | 7.1 | 9 | Elbow |  | Adjacent Weld | Point | 7.7 | 8.2 | 6.8 | 7.2 | 7.475 |  | -0.3 |  |  |  |  | 150-FH-43518-01C02
43-i | 2008-12-24 |  | 150-FH-43518-01C02 | 43518 | 150-HL-43518-01C02 | 150 | 01C02 | 7.1 | 10 | Straight |  | Adjacent Weld | Point | 7.1 | 7.2 | 7.5 | 7.7 | 7.375 |  | 0 |  |  |  |  | 150-FH-43518-01C02
43-i | 2008-12-24 |  | 150-FH-43518-01C02 | 43518 | 150-HL-43518-01C02 | 150 | 01C02 | 7.1 | 11 | Straight |  | Adjacent Weld | Point | 7.4 | 7.1 | 7.2 | 7.5 | 7.3 |  | 0 |  |  |  |  | 150-FH-43518-01C02
43-i | 2008-12-24 |  | 150-FH-43518-01C02 | 43518 | 150-HL-43518-01C02 | 150 | 01C02 | 7.1 | 12 | Elbow |  | Adjacent Weld | Point | 6.8 | 7.6 | 7.6 | 7.9 | 7.475 |  | -0.3 |  |  |  |  | 150-FH-43518-01C02
43-i | 2008-12-24 |  | 150-FH-43518-01C02 | 43518 | 150-HL-43518-01C02 | 150 | 01C02 | 7.1 | 13 | Elbow |  | Outside of Elbow | Point | 6.3 | NR | NR | NR | 6.3 |  | -0.8 |  |  |  |  | 150-FH-43518-01C02
43-i | 2008-12-24 |  | 150-FH-43518-01C02 | 43518 | 150-HL-43518-01C02 | 150 | 01C02 | 7.1 | 14 | Elbow |  | Adjacent Weld | Point | 6.5 | 7.7 | 7.4 | 7.1 | 7.175 |  | -0.6 |  |  |  |  | 150-FH-43518-01C02
43-i | 2008-12-24 |  | 150-FH-43518-01C02 | 43518 | 150-HL-43518-01C02 | 150 | 01C02 | 7.1 | 15 | Straight |  | Adjacent Weld | Point | 7.5 | 7.1 | 7.4 | 7.4 | 7.35 |  | 0 |  |  |  |  | 150-FH-43518-01C02
43-i | 2008-12-26 |  | 200-FH-43503-01C02 | 43503 | 200-FH-43503-01C02 | 200 | 01C02 | 6.4 | 1 | Straight |  | Adjacent Weld | Point | 8.8 | 8.2 | 8.6 | 8 | 8.4 |  | 1.6 |  |  |  |  | 200-FH-43503-01C02
43-i | 2008-12-26 |  | 200-FH-43503-01C02 | 43503 | 200-FH-43503-01C02 | 200 | 01C02 | 6.4 | 2 | Elbow |  | Adjacent Weld | Point | 8.4 | 8.8 | 9 | 9 | 8.8 |  | 2 |  |  |  |  | 200-FH-43503-01C02
43-i | 2008-12-26 |  | 200-FH-43503-01C02 | 43503 | 200-FH-43503-01C02 | 200 | 01C02 | 6.4 | 3 | Elbow |  | Outside of Elbow | Point | 8.7 | NR | NR | NR | 8.7 |  | 2.3 |  |  |  |  | 200-FH-43503-01C02
43-i | 2008-12-26 |  | 200-FH-43503-01C02 | 43503 | 200-FH-43503-01C02 | 200 | 01C02 | 6.4 | 4 | Elbow |  | Outside of Elbow | Point | 8.7 | NR | NR | NR | 8.7 |  | 2.3 |  |  |  |  | 200-FH-43503-01C02
43-i | 2008-12-26 |  | 200-FH-43503-01C02 | 43503 | 200-FH-43503-01C02 | 200 | 01C02 | 6.4 | 5 | Elbow |  | Outside of Elbow | Point | 8.8 | NR | NR | NR | 8.8 |  | 2.4 |  |  |  |  | 200-FH-43503-01C02
43-i | 2008-12-26 |  | 200-FH-43503-01C02 | 43503 | 200-FH-43503-01C02 | 200 | 01C02 | 6.4 | 6 | Elbow |  | Adjacent Weld | Point | 9.4 | 9 | 9.2 | 9.2 | 9.2 |  | 2.6 |  |  |  |  | 200-FH-43503-01C02
43-i | 2008-12-26 |  | 200-FH-43503-01C02 | 43503 | 200-FH-43503-01C02 | 200 | 01C02 | 6.4 | 7 | Straight |  | Adjacent Weld | Point | 9.4 | 9.1 | 9.3 | 9.1 | 9.225 |  | 2.7 |  |  |  |  | 200-FH-43503-01C02
43-i | 2008-12-26 |  | 200-FH-43504-01C02 | 43504 | 200-FH-43504-01C02 | 200 | 01C02 | 6.4 | 1 | Straight |  | Adjacent Weld | Point | 5.7 | 6.5 | 6.5 | 6.3 | 6.25 |  | -0.7 |  |  |  |  | 200-FH-43504-01C02
43-i | 2008-12-26 |  | 200-FH-43504-01C02 | 43504 | 200-FH-43504-01C02 | 200 | 01C02 | 6.4 | 2 | Elbow |  | Adjacent Weld | Point | 7 | 7.3 | 7 | 6.7 | 7 |  | 0.3 |  |  |  |  | 200-FH-43504-01C02
43-i | 2008-12-26 |  | 200-FH-43504-01C02 | 43504 | 200-FH-43504-01C02 | 200 | 01C02 | 6.4 | 3 | Elbow |  | Outside of Elbow | Point | 7.2 | NR | NR | NR | 7.2 |  | 0.8 |  |  |  |  | 200-FH-43504-01C02
43-i | 2008-12-26 |  | 200-FH-43504-01C02 | 43504 | 200-FH-43504-01C02 | 200 | 01C02 | 6.4 | 4 | Elbow |  | Outside of Elbow | Point | 7.2 | NR | NR | NR | 7.2 |  | 0.8 |  |  |  |  | 200-FH-43504-01C02
43-i | 2008-12-26 |  | 200-FH-43504-01C02 | 43504 | 200-FH-43504-01C02 | 200 | 01C02 | 6.4 | 5 | Elbow |  | Outside of Elbow | Point | 7.1 | NR | NR | NR | 7.1 |  | 0.7 |  |  |  |  | 200-FH-43504-01C02
43-i | 2008-12-26 |  | 200-FH-43504-01C02 | 43504 | 200-FH-43504-01C02 | 200 | 01C02 | 6.4 | 6 | Elbow |  | Adjacent Weld | Point | 7 | 7.2 | 7 | 6.9 | 7.025 |  | 0.5 |  |  |  |  | 200-FH-43504-01C02
43-i | 2008-12-26 |  | 200-FH-43504-01C02 | 43504 | 200-FH-43504-01C02 | 200 | 01C02 | 6.4 | 7 | Straight |  | Adjacent Weld | Point | 6.2 | 6.3 | 6.5 | 6.2 | 6.3 |  | -0.2 |  |  |  |  | 200-FH-43504-01C02
43-i | 2008-12-24 |  | 200-FH-43515-01C02 | 43515 | 200-FH-43515-01C02 | 200 | 01C02 | 6.4 | 1 | Straight |  | Adjacent Weld | Point | 6.3 | 6 | 6.6 | 6.5 | 6.35 |  | -0.4 |  |  |  |  | 200-FH-43515-01C02
43-i | 2008-12-24 |  | 200-FH-43515-01C02 | 43515 | 200-FH-43515-01C02 | 200 | 01C02 | 6.4 | 2 | Elbow |  | Adjacent Weld | Point | 6.6 | 6.3 | 6.9 | 6.4 | 6.55 |  | -0.1 |  |  |  |  | 200-FH-43515-01C02
43-i | 2008-12-24 |  | 200-FH-43515-01C02 | 43515 | 200-FH-43515-01C02 | 200 | 01C02 | 6.4 | 3 | Elbow |  | Outside of Elbow | Point | 6.8 | NR | NR | NR | 6.8 |  | 0.4 |  |  |  |  | 200-FH-43515-01C02
43-i | 2008-12-24 |  | 200-FH-43515-01C02 | 43515 | 200-FH-43515-01C02 | 200 | 01C02 | 6.4 | 4 | Elbow |  | Outside of Elbow | Point | 6.7 | NR | NR | NR | 6.7 |  | 0.3 |  |  |  |  | 200-FH-43515-01C02
43-i | 2008-12-24 |  | 200-FH-43515-01C02 | 43515 | 200-FH-43515-01C02 | 200 | 01C02 | 6.4 | 5 | Elbow |  | Outside of Elbow | Point | 6.8 | NR | NR | NR | 6.8 |  | 0.4 |  |  |  |  | 200-FH-43515-01C02
43-i | 2008-12-24 |  | 200-FH-43515-01C02 | 43515 | 200-FH-43515-01C02 | 200 | 01C02 | 6.4 | 6 | Elbow |  | Adjacent Weld | Point | 6.7 | 6.4 | 6.7 | 6.5 | 6.575 |  | 0 |  |  |  |  | 200-FH-43515-01C02
43-i | 2008-12-24 |  | 200-FH-43515-01C02 | 43515 | 200-FH-43515-01C02 | 200 | 01C02 | 6.4 | 7 | Straight |  | Adjacent Weld | Point | 6.4 | 6.1 | 6.8 | 6.6 | 6.475 |  | -0.3 |  |  |  |  | 200-FH-43515-01C02
43-i | 2008-12-24 |  | 200-FH-43516-01C02 | 43516 | 200-FH-43516-01C02 | 200 | 01C02 | 6.4 | 1 | Straight |  | Adjacent Weld | Point | 6.7 | 6,4 | 6.5 | 6.6 | 6.6 |  | 0.1 |  |  |  |  | 200-FH-43516-01C02
43-i | 2008-12-24 |  | 200-FH-43516-01C02 | 43516 | 200-FH-43516-01C02 | 200 | 01C02 | 6.4 | 2 | Elbow |  | Adjacent Weld | Point | 6.7 | 6.8 | 6.5 | 7.4 | 6.85 |  | 0.1 |  |  |  |  | 200-FH-43516-01C02
43-i | 2008-12-24 |  | 200-FH-43516-01C02 | 43516 | 200-FH-43516-01C02 | 200 | 01C02 | 6.4 | 3 | Elbow |  | Outside of Elbow | Point | 7 | NR | NR | NR | 7 |  | 0.6 |  |  |  |  | 200-FH-43516-01C02
43-i | 2008-12-24 |  | 200-FH-43516-01C02 | 43516 | 200-FH-43516-01C02 | 200 | 01C02 | 6.4 | 4 | Elbow |  | Outside of Elbow | Point | 6.9 | NR | NR | NR | 6.9 |  | 0.5 |  |  |  |  | 200-FH-43516-01C02
43-i | 2008-12-24 |  | 200-FH-43516-01C02 | 43516 | 200-FH-43516-01C02 | 200 | 01C02 | 6.4 | 5 | Elbow |  | Adjacent Weld | Point | 6.9 | 7.3 | 7.1 | 7.6 | 7.225 |  | 0.5 |  |  |  |  | 200-FH-43516-01C02
43-i | 2008-12-24 |  | 200-FH-43516-01C02 | 43516 | 200-FH-43516-01C02 | 200 | 01C02 | 6.4 | 6 | Straight |  | Adjacent Weld | Point | 6.7 | 6.3 | 6.5 | 6.6 | 6.525 |  | -0.1 |  |  |  |  | 200-FH-43516-01C02
43-i | 2008-12-24 |  | 200-FH-43516-01C02 | 43516 | 200-FH-43516-01C02 | 200 | 01C02 | 6.4 | 7 | Straight |  | Adjacent Weld | Point | 6.5 | 6.5 | 6.6 | 6.6 | 6.55 |  | 0.1 |  |  |  |  | 200-FH-43516-01C02
43-i | 2008-12-24 |  | 200-FH-43516-01C02 | 43516 | 200-FH-43516-01C02 | 200 | 01C02 | 6.4 | 8 | Elbow |  | Adjacent Weld | Point | 6.6 | 7.6 | 6 | 7.5 | 6.925 |  | -0.4 |  |  |  |  | 200-FH-43516-01C02
43-i | 2008-12-24 |  | 200-FH-43516-01C02 | 43516 | 200-FH-43516-01C02 | 200 | 01C02 | 6.4 | 9 | Elbow |  | Outside of Elbow | Point | NR | NR | 6.9 | NR | 6.9 |  | 0.5 |  |  |  |  | 200-FH-43516-01C02
43-i | 2008-12-24 |  | 200-FH-43516-01C02 | 43516 | 200-FH-43516-01C02 | 200 | 01C02 | 6.4 | 10 | Elbow |  | Outside of Elbow | Point | NR | NR | 7 | NR | 7 |  | 0.6 |  |  |  |  | 200-FH-43516-01C02
43-i | 2008-12-24 |  | 200-FH-43516-01C02 | 43516 | 200-FH-43516-01C02 | 200 | 01C02 | 6.4 | 11 | Elbow |  | Adjacent Weld | Point | 6.8 | 6.6 | 6.7 | 7.4 | 6.875 |  | 0.2 |  |  |  |  | 200-FH-43516-01C02
43-i | 2008-12-24 |  | 200-FH-43516-01C02 | 43516 | 200-FH-43516-01C02 | 200 | 01C02 | 6.4 | 12 | Straight |  | Adjacent Weld | Point | 6.6 | 6.5 | 6.4 | 6.5 | 6.5 |  | 0 |  |  |  |  | 200-FH-43516-01C02
43-i | 2008-12-26 |  | 300-FH-43501-01C02 | 43501 | 300-FH-43501-01C02 | 300 | 01C02 | 6.4 | 1 | Straight |  | Adjacent Weld | Point | 11.3 | 11.3 | 10.9 | 11.7 | 11.3 |  | 4.5 |  |  |  |  | 300-FH-43501-01C02
43-i | 2008-12-26 |  | 300-FH-43501-01C02 | 43501 | 300-FH-43501-01C02 | 300 | 01C02 | 6.4 | 2 | Elbow |  | Adjacent Weld | Point | 6.4 | 7 | 6.2 | 7 | 6.65 |  | -0.2 |  |  |  |  | 300-FH-43501-01C02
43-i | 2008-12-26 |  | 300-FH-43501-01C02 | 43501 | 300-FH-43501-01C02 | 300 | 01C02 | 6.4 | 3 | Elbow |  | Outside of Elbow | Point | 6.7 | NR | NR | NR | 6.7 |  | 0.3 |  |  |  |  | 300-FH-43501-01C02
43-i | 2008-12-26 |  | 300-FH-43501-01C02 | 43501 | 300-FH-43501-01C02 | 300 | 01C02 | 6.4 | 4 | Elbow |  | Outside of Elbow | Point | 6.4 | NR | NR | NR | 6.4 |  | 0 |  |  |  |  | 300-FH-43501-01C02
43-i | 2008-12-26 |  | 300-FH-43501-01C02 | 43501 | 300-FH-43501-01C02 | 300 | 01C02 | 6.4 | 5 | Elbow |  | Outside of Elbow | Point | 6.6 | NR | NR | NR | 6.6 |  | 0.2 |  |  |  |  | 300-FH-43501-01C02
43-i | 2008-12-26 |  | 300-FH-43501-01C02 | 43501 | 300-FH-43501-01C02 | 300 | 01C02 | 6.4 | 6 | Elbow |  | Adjacent Weld | Point | 7 | 6.7 | 6.2 | 6.8 | 6.675 |  | -0.2 |  |  |  |  | 300-FH-43501-01C02
43-i | 2008-12-26 |  | 300-FH-43501-01C02 | 43501 | 300-FH-43501-01C02 | 300 | 01C02 | 6.4 | 7 | Straight |  | Adjacent Weld | Point | 6.2 | 7 | 6.5 | 6.5 | 6.55 |  | -0.2 |  |  |  |  | 300-FH-43501-01C02
43-i | 2008-12-26 |  | 400-FH-43500-01C02 | 43500 | 400-FH-43500-01C02 | 400 | 01C02 | 7.9 | 1 | Straight |  | Adjacent Weld | Point | 8.3 | 8 | 8 | 7.9 | 8.05 |  | 0 |  |  |  |  | 400-FH-43500-01C02
43-i | 2008-12-26 |  | 400-FH-43500-01C02 | 43500 | 400-FH-43500-01C02 | 400 | 01C02 | 7.9 | 2 | Elbow |  | Adjacent Weld | Point | 7.8 | 7.6 | 8 | 7.9 | 7.825 |  | -0.3 |  |  |  |  | 400-FH-43500-01C02
43-i | 2008-12-26 |  | 400-FH-43500-01C02 | 43500 | 400-FH-43500-01C02 | 400 | 01C02 | 7.9 | 3 | Elbow |  | Outside of Elbow | Point | 7.7 | NR | NR | NR | 7.7 |  | -0.2 |  |  |  |  | 400-FH-43500-01C02
43-i | 2008-12-26 |  | 400-FH-43500-01C02 | 43500 | 400-FH-43500-01C02 | 400 | 01C02 | 7.9 | 4 | Elbow |  | Outside of Elbow | Point | 7.7 | NR | NR | NR | 7.7 |  | -0.2 |  |  |  |  | 400-FH-43500-01C02
43-i | 2008-12-26 |  | 400-FH-43500-01C02 | 43500 | 400-FH-43500-01C02 | 400 | 01C02 | 7.9 | 5 | Elbow |  | Outside of Elbow | Point | 7.7 | NR | NR | NR | 7.7 |  | -0.2 |  |  |  |  | 400-FH-43500-01C02
43-i | 2008-12-26 |  | 400-FH-43500-01C02 | 43500 | 400-FH-43500-01C02 | 400 | 01C02 | 7.9 | 6 | Elbow |  | Adjacent Weld | Point | 7.4 | 7.4 | 8 | 7.3 | 7.525 |  | -0.6 |  |  |  |  | 400-FH-43500-01C02
43-i | 2008-12-26 |  | 400-FH-43500-01C02 | 43500 | 400-FH-43500-01C02 | 400 | 01C02 | 7.9 | 7 | Straight |  | Adjacent Weld | Point | 8.2 | 8.3 | 8 | 8 | 8.125 |  | 0.1 |  |  |  |  | 400-FH-43500-01C02
43-i | 2008-12-26 |  | 400-FH-43500-01C02 | 43500 | 400-FH-43500-01C02 | 400 | 01C02 | 7.9 | 8 | Straight |  | Adjacent Weld | Point | 8 | 8.4 | 8 | 8 | 8.1 |  | 0.1 |  |  |  |  | 400-FH-43500-01C02
43-i | 2008-12-26 |  | 400-FH-43500-01C02 | 43500 | 400-FH-43500-01C02 | 400 | 01C02 | 7.9 | 9 | Elbow |  | Adjacent Weld | Point | 8.2 | 7.3 | 7.5 | 7.3 | 7.575 |  | -0.6 |  |  |  |  | 400-FH-43500-01C02
43-i | 2008-12-26 |  | 400-FH-43500-01C02 | 43500 | 400-FH-43500-01C02 | 400 | 01C02 | 7.9 | 10 | Elbow |  | Outside of Elbow | Point | 9.7 | NR | NR | NR | 9.7 |  | 1.8 |  |  |  |  | 400-FH-43500-01C02
43-i | 2008-12-26 |  | 400-FH-43500-01C02 | 43500 | 400-FH-43500-01C02 | 400 | 01C02 | 7.9 | 11 | Elbow |  | Outside of Elbow | Point | 7.8 | NR | NR | NR | 7.8 |  | -0.1 |  |  |  |  | 400-FH-43500-01C02
43-i | 2008-12-26 |  | 400-FH-43500-01C02 | 43500 | 400-FH-43500-01C02 | 400 | 01C02 | 7.9 | 12 | Elbow |  | Outside of Elbow | Point | 7.7 | NR | NR | NR | 7.7 |  | -0.2 |  |  |  |  | 400-FH-43500-01C02
43-i | 2008-12-26 |  | 400-FH-43500-01C02 | 43500 | 400-FH-43500-01C02 | 400 | 01C02 | 7.9 | 13 | Elbow |  | Adjacent Weld | Point | 8.4 | 7.3 | 7.4 | 8 | 7.775 |  | -0.6 |  |  |  |  | 400-FH-43500-01C02
43-i | 2008-12-26 |  | 400-FH-43500-01C02 | 43500 | 400-FH-43500-01C02 | 400 | 01C02 | 7.9 | 14 | Straight |  | Adjacent Weld | Point | 8.4 | 8.7 | 8 | 8 | 8.275 |  | 0.1 |  |  |  |  | 400-FH-43500-01C02
43-i | 2008-12-26 |  | 400-FH-43508-01C02 | 43508 | 400-FH-43508-01C02 | 400 | 01C02 | 7.9 | 1 | Straight |  | Adjacent Weld | Point | 9.7 | 9.3 | 9.2 | 8.6 | 9.2 |  | 0.7 |  |  |  |  | 400-FH-43508-01C02
43-i | 2008-12-26 |  | 400-FH-43508-01C02 | 43508 | 400-FH-43508-01C02 | 400 | 01C02 | 7.9 | 2 | Elbow |  | Adjacent Weld | Point | 7.8 | 8.3 | 7.3 | 7 | 7.6 |  | -0.9 |  |  |  |  | 400-FH-43508-01C02
43-i | 2008-12-26 |  | 400-FH-43508-01C02 | 43508 | 400-FH-43508-01C02 | 400 | 01C02 | 7.9 | 3 | Elbow |  | Outside of Elbow | Point | 8.1 | NR | NR | NR | 8.1 |  | 0.2 |  |  |  |  | 400-FH-43508-01C02
43-i | 2008-12-26 |  | 400-FH-43508-01C02 | 43508 | 400-FH-43508-01C02 | 400 | 01C02 | 7.9 | 4 | Elbow |  | Outside of Elbow | Point | 8 | NR | NR | NR | 8 |  | 0.1 |  |  |  |  | 400-FH-43508-01C02
43-i | 2008-12-26 |  | 400-FH-43508-01C02 | 43508 | 400-FH-43508-01C02 | 400 | 01C02 | 7.9 | 5 | Elbow |  | Outside of Elbow | Point | 7.8 | NR | NR | NR | 7.8 |  | -0.1 |  |  |  |  | 400-FH-43508-01C02
43-i | 2008-12-26 |  | 400-FH-43508-01C02 | 43508 | 400-FH-43508-01C02 | 400 | 01C02 | 7.9 | 6 | Elbow |  | Adjacent Weld | Point | 7.9 | 8.1 | 7.4 | 7.8 | 7.8 | Cross Checked | -0.5 |  |  |  |  | 400-FH-43508-01C02
43-i | 2008-12-26 |  | 400-FH-43508-01C02 | 43508 | 400-FH-43508-01C02 | 400 | 01C02 | 7.9 | 7 | Straight |  | Adjacent Weld | Point | 9.1 | 8.8 | 9 | 9.2 | 9.025 |  | 0.9 |  |  |  |  | 400-FH-43508-01C02
43-i | 2008-12-26 |  | 400-FH-43508-01C02 | 43508 | 400-FH-43508-01C02 | 400 | 01C02 | 7.9 | 8 | Straight |  | Adjacent Weld | Point | 9 | 9.5 | 9 | 9 | 9.125 |  | 1.1 |  |  |  |  | 400-FH-43508-01C02
43-i | 2008-12-26 |  | 400-FH-43508-01C02 | 43508 | 400-FH-43508-01C02 | 400 | 01C02 | 7.9 | 9 | Elbow |  | Adjacent Weld | Point | 7.6 | 7.7 | 7.8 | 8 | 7.775 |  | -0.3 |  |  |  |  | 400-FH-43508-01C02
43-i | 2008-12-26 |  | 400-FH-43508-01C02 | 43508 | 400-FH-43508-01C02 | 400 | 01C02 | 7.9 | 10 | Elbow |  | Outside of Elbow | Point | 8 | NR | NR | NR | 8 |  | 0.1 |  |  |  |  | 400-FH-43508-01C02
43-i | 2008-12-26 |  | 400-FH-43508-01C02 | 43508 | 400-FH-43508-01C02 | 400 | 01C02 | 7.9 | 11 | Elbow |  | Outside of Elbow | Point | 8.2 | NR | NR | NR | 8.2 |  | 0.3 |  |  |  |  | 400-FH-43508-01C02
43-i | 2008-12-26 |  | 400-FH-43508-01C02 | 43508 | 400-FH-43508-01C02 | 400 | 01C02 | 7.9 | 12 | Elbow |  | Outside of Elbow | Point | 8.3 | NR | NR | NR | 8.3 |  | 0.4 |  |  |  |  | 400-FH-43508-01C02
43-i | 2008-12-26 |  | 400-FH-43508-01C02 | 43508 | 400-FH-43508-01C02 | 400 | 01C02 | 7.9 | 13 | Elbow |  | Adjacent Weld | Point | 7.8 | 8 | 8 | 7.5 | 7.825 |  | -0.4 |  |  |  |  | 400-FH-43508-01C02
43-i | 2008-12-26 |  | 400-FH-43508-01C02 | 43508 | 400-FH-43508-01C02 | 400 | 01C02 | 7.9 | 14 | Straight |  | Adjacent Weld | Point | 13.2 | 13.4 | 13.1 | 13 | 13.175 |  | 5.1 |  |  |  |  | 400-FH-43508-01C02
43-i | 2008-12-26 |  | 400-FH-43508-01C02 | 43508 | 400-FH-43508-01C02 | 400 | 01C02 | 7.9 | 15 | Straight |  | Adjacent Weld | Point | 9.3 | 9.7 | 9.2 | 9.1 | 9.325 |  | 1.2 |  |  |  |  | 400-FH-43508-01C02
43-i | 2008-12-26 |  | 400-FH-43508-01C02 | 43508 | 400-FH-43508-01C02 | 400 | 01C02 | 7.9 | 16 | Elbow |  | Adjacent Weld | Point | 7.1 | 7.7 | 8.1 | 7.5 | 7.6 |  | -0.8 |  |  |  |  | 400-FH-43508-01C02
43-i | 2008-12-26 |  | 400-FH-43508-01C02 | 43508 | 400-FH-43508-01C02 | 400 | 01C02 | 7.9 | 17 | Elbow |  | Outside of Elbow | Point | 7.7 | NR | NR | NR | 7.7 |  | -0.2 |  |  |  |  | 400-FH-43508-01C02
43-i | 2008-12-26 |  | 400-FH-43508-01C02 | 43508 | 400-FH-43508-01C02 | 400 | 01C02 | 7.9 | 18 | Elbow |  | Outside of Elbow | Point | 7.6 | NR | NR | NR | 7.6 |  | -0.3 |  |  |  |  | 400-FH-43508-01C02
43-i | 2008-12-26 |  | 400-FH-43508-01C02 | 43508 | 400-FH-43508-01C02 | 400 | 01C02 | 7.9 | 19 | Elbow |  | Outside of Elbow | Point | 7.4 | NR | NR | NR | 7.4 |  | -0.5 |  |  |  |  | 400-FH-43508-01C02
43-i | 2008-12-26 |  | 400-FH-43508-01C02 | 43508 | 400-FH-43508-01C02 | 400 | 01C02 | 7.9 | 20 | Elbow |  | Adjacent Weld | Point | 7.2 | 7.2 | 8.2 | 7.4 | 7.5 |  | -0.7 |  |  |  |  | 400-FH-43508-01C02
43-i | 2008-12-26 |  | 400-FH-43508-01C02 | 43508 | 400-FH-43508-01C02 | 400 | 01C02 | 7.9 | 21 | Straight |  | Adjacent Weld | Point | 8.8 | 9.3 | 9.3 | 9 | 9.1 |  | 0.9 |  |  |  |  | 400-FH-43508-01C02
43-i | 2008-12-26 |  | 400-FH-43508-01C02 | 43508 | 400-FH-43508-01C02 | 400 | 01C02 | 7.9 | 22 | Straight |  | Adjacent Weld | Point | 8.5 | 9.5 | 9.1 | 9 | 9.025 |  | 0.6 |  |  |  |  | 400-FH-43508-01C02
43-i | 2008-12-26 |  | 400-FH-43508-01C02 | 43508 | 400-FH-43508-01C02 | 400 | 01C02 | 7.9 | 23 | Elbow |  | Adjacent Weld | Point | 7.2 | 7.6 | 8.3 | 7.8 | 7.725 |  | -0.7 |  |  |  |  | 400-FH-43508-01C02
43-i | 2008-12-26 |  | 400-FH-43508-01C02 | 43508 | 400-FH-43508-01C02 | 400 | 01C02 | 7.9 | 24 | Elbow |  | Outside of Elbow | Point | 7.8 | NR | NR | NR | 7.8 |  | -0.1 |  |  |  |  | 400-FH-43508-01C02
43-i | 2008-12-26 |  | 400-FH-43508-01C02 | 43508 | 400-FH-43508-01C02 | 400 | 01C02 | 7.9 | 25 | Elbow |  | Outside of Elbow | Point | 7.9 | NR | NR | NR | 7.9 |  | 0 |  |  |  |  | 400-FH-43508-01C02
43-i | 2008-12-26 |  | 400-FH-43508-01C02 | 43508 | 400-FH-43508-01C02 | 400 | 01C02 | 7.9 | 26 | Elbow |  | Outside of Elbow | Point | 7.9 | NR | NR | NR | 7.9 |  | 0 |  |  |  |  | 400-FH-43508-01C02
43-i | 2008-12-26 |  | 400-FH-43508-01C02 | 43508 | 400-FH-43508-01C02 | 400 | 01C02 | 7.9 | 27 | Elbow |  | Adjacent Weld | Point | 7.4 | 7.7 | 7.8 | 7.8 | 7.675 |  | -0.5 |  |  |  |  | 400-FH-43508-01C02
43-i | 2008-12-26 |  | 400-FH-43508-01C02 | 43508 | 400-FH-43508-01C02 | 400 | 01C02 | 7.9 | 28 | Straight |  | Adjacent Weld | Point | 9.8 | 8.5 | 8.5 | 9 | 8.95 |  | 0.6 |  |  |  |  | 400-FH-43508-01C02
43-i | [24 empty] | #N/A
43-i | 2008-12-24 |  | 150-FL-43514-01C02 | 43514 | 150-FL-43514-01C02 | 150 | 01C02 | 7.1 | 1 | Straight |  | Adjacent Weld | Point | 7.2 | 7 | 7.2 | 7.3 | 7.175 |  | -0.1 |  |  |  |  | 150-FL-43514-01C02
43-i | 2008-12-24 |  | 150-FL-43514-01C02 | 43514 | 150-FL-43514-01C02 | 150 | 01C02 | 7.1 | 2 | Elbow |  | Adjacent Weld | Point | 7.4 | 6.8 | 7.7 | 7.2 | 7.275 |  | -0.3 |  |  |  |  | 150-FL-43514-01C02
43-i | 2008-12-24 |  | 150-FL-43514-01C02 | 43514 | 150-FL-43514-01C02 | 150 | 01C02 | 7.1 | 3 | Elbow |  | Outside of Elbow | Point | 7.3 | NR | NR | NR | 7.3 |  | 0.2 |  |  |  |  | 150-FL-43514-01C02
43-i | 2008-12-24 |  | 150-FL-43514-01C02 | 43514 | 150-FL-43514-01C02 | 150 | 01C02 | 7.1 | 4 | Elbow |  | Adjacent Weld | Point | 7.7 | 7.5 | 7.1 | 6.8 | 7.275 |  | -0.3 |  |  |  |  | 150-FL-43514-01C02
43-i | 2008-12-24 |  | 150-FL-43514-01C02 | 43514 | 150-FL-43514-01C02 | 150 | 01C02 | 7.1 | 5 | Straight |  | Adjacent Weld | Point | 7.2 | 7 | 7.1 | 7.1 | 7.1 |  | -0.1 |  |  |  |  | 150-FL-43514-01C02
43-i | 2008-12-24 |  | 300-FL-43509-01C02 | 43509 | 300-FL-43509-01C02 | 300 | 01C02 | 6.4 | 1 | Straight |  | Adjacent Weld | Point | 6.8 | 6,.4 | 6.5 | 6.3 | 6.533333 |  | -0.1 |  |  |  |  | 300-FL-43509-01C02
43-i | 2008-12-24 |  | 300-FL-43509-01C02 | 43509 | 300-FL-43509-01C02 | 300 | 01C02 | 6.4 | 2 | Elbow |  | Adjacent Weld | Point | 11 | 11.8 | 11.4 | 11.2 | 11.35 |  | 4.6 |  |  |  |  | 300-FL-43509-01C02
43-i | 2008-12-24 |  | 300-FL-43509-01C02 | 43509 | 300-FL-43509-01C02 | 300 | 01C02 | 6.4 | 3 | Elbow |  | Outside of Elbow | Point | 11.1 | NR | NR | NR | 11.1 |  | 4.7 |  |  |  |  | 300-FL-43509-01C02
43-i | 2008-12-24 |  | 300-FL-43509-01C02 | 43509 | 300-FL-43509-01C02 | 300 | 01C02 | 6.4 | 4 | Elbow |  | Outside of Elbow | Point | 11.1 | NR | NR | NR | 11.1 |  | 4.7 |  |  |  |  | 300-FL-43509-01C02
43-i | 2008-12-24 |  | 300-FL-43509-01C02 | 43509 | 300-FL-43509-01C02 | 300 | 01C02 | 6.4 | 5 | Elbow |  | Outside of Elbow | Point | 11.1 | NR | NR | NR | 11.1 |  | 4.7 |  |  |  |  | 300-FL-43509-01C02
43-i | 2008-12-24 |  | 300-FL-43509-01C02 | 43509 | 300-FL-43509-01C02 | 300 | 01C02 | 6.4 | 6 | Elbow |  | Adjacent Weld | Point | 11.1 | 11.7 | 11.3 | 11 | 11.275 |  | 4.6 |  |  |  |  | 300-FL-43509-01C02
43-i | 2008-12-24 |  | 300-FL-43509-01C02 | 43509 | 300-FL-43509-01C02 | 300 | 01C02 | 6.4 | 7 | Straight |  | Adjacent Weld | Point | 6.8 | 6.5 | 6 | 6.5 | 6.45 |  | -0.4 |  |  |  |  | 300-FL-43509-01C02
43-i | 2008-12-24 |  | 300-FL-43510-01C02 | 43510 | 300-FL-43510-01C02 | 300 | 01C02 | 7.1 | 1 | Straight |  | Adjacent Weld | Point | 6.6 | 6 | 6.3 | 6 | 6.225 | Cross Checked - Below Spec | -1.1 | -15.49% | -12.32% | -14.08% |  | 300-FL-43510-01C02
43-i | 2008-12-24 |  | 300-FL-43510-01C02 | 43510 | 300-FL-43510-01C02 | 300 | 01C02 | 7.1 | 2 | Elbow |  | Adjacent Weld | Point | 6.6 | 6.2 | 6.5 | 6.6 | 6.475 |  | -0.9 | -12.68% | -8.803% | -11.27% |  | 300-FL-43510-01C02
43-i | 2008-12-24 |  | 300-FL-43510-01C02 | 43510 | 300-FL-43510-01C02 | 300 | 01C02 | 7.1 | 3 | Elbow |  | Outside of Elbow | Point | 6.5 | NR | NR | NR | 6.5 |  | -0.6 |  |  |  |  | 300-FL-43510-01C02
43-i | 2008-12-24 |  | 300-FL-43510-01C02 | 43510 | 300-FL-43510-01C02 | 300 | 01C02 | 7.1 | 4 | Elbow |  | Outside of Elbow | Point | 6.6 | NR | NR | NR | 6.6 |  | -0.5 |  |  |  |  | 300-FL-43510-01C02
43-i | 2008-12-24 |  | 300-FL-43510-01C02 | 43510 | 300-FL-43510-01C02 | 300 | 01C02 | 7.1 | 5 | Elbow |  | Outside of Elbow | Point | 6.9 | NR | NR | NR | 6.9 |  | -0.2 |  |  |  |  | 300-FL-43510-01C02
43-i | 2008-12-24 |  | 300-FL-43510-01C02 | 43510 | 300-FL-43510-01C02 | 300 | 01C02 | 7.1 | 6 | Elbow |  | Adjacent Weld | Point | 6.6 | 6.5 | 6.7 | 6.5 | 6.575 | Cross Checked | -0.6 |  |  |  |  | 300-FL-43510-01C02
43-i | 2008-12-24 |  | 300-FL-43510-01C02 | 43510 | 300-FL-43510-01C02 | 300 | 01C02 | 7.1 | 7 | Straight |  | Adjacent Weld | Point | 6.5 | 6.3 | 6.4 | 6.5 | 6.425 |  | -0.8 |  |  |  |  | 300-FL-43510-01C02
43-i | 2008-12-24 |  | 350-FL-43511-01C02 | 43511 | 350-FL-43511-01C02 | 350 | 01C02 | 7.9 | 1 | Straight |  | Adjacent Weld | Point | 7.8 | 7.6 | 7.1 | 7 | 7.375 | Cross Checked | -0.9 |  |  |  |  | 350-FL-43511-01C02
43-i | 2008-12-24 |  | 350-FL-43511-01C02 | 43511 | 350-FL-43511-01C02 | 350 | 01C02 | 7.9 | 2 | Elbow |  | Adjacent Weld | Point | 9.3 | 10.2 | 9.5 | 9.1 | 9.525 |  | 1.2 |  |  |  |  | 350-FL-43511-01C02
43-i | 2008-12-24 |  | 350-FL-43511-01C02 | 43511 | 350-FL-43511-01C02 | 350 | 01C02 | 7.9 | 3 | Elbow |  | Outside of Elbow | Point | 9 | NR | NR | NR | 9 |  | 1.1 |  |  |  |  | 350-FL-43511-01C02
43-i | 2008-12-24 |  | 350-FL-43511-01C02 | 43511 | 350-FL-43511-01C02 | 350 | 01C02 | 7.9 | 4 | Elbow |  | Outside of Elbow | Point | 9.1 | NR | NR | NR | 9.1 |  | 1.2 |  |  |  |  | 350-FL-43511-01C02
43-i | 2008-12-24 |  | 350-FL-43511-01C02 | 43511 | 350-FL-43511-01C02 | 350 | 01C02 | 7.9 | 5 | Elbow |  | Outside of Elbow | Point | 9.4 | NR | NR | NR | 9.4 |  | 1.5 |  |  |  |  | 350-FL-43511-01C02
43-i | 2008-12-24 |  | 350-FL-43511-01C02 | 43511 | 350-FL-43511-01C02 | 350 | 01C02 | 7.9 | 6 | Elbow |  | Adjacent Weld | Point | 9.3 | 10.1 | 9.2 | 9 | 9.4 |  | 1.1 |  |  |  |  | 350-FL-43511-01C02
43-i | 2008-12-24 |  | 350-FL-43511-01C02 | 43511 | 350-FL-43511-01C02 | 350 | 01C02 | 7.9 | 7 | Straight |  | Adjacent Weld | Point | 9.6 | 9.4 | 9.1 | 9.5 | 9.4 |  | 1.2 |  |  |  |  | 350-FL-43511-01C02
43-i | 2008-12-24 |  | 350-FL-43511-01C02 | 43511 | 350-FL-43511-01C02 | 350 | 01C02 | 7.9 | 8 | Straight |  | Adjacent Weld | Point | 7.3 | 9.1 | 8.1 | 7.2 | 7.925 | Cross Checked | -0.7 |  |  |  |  | 350-FL-43511-01C02
43-i | 2008-12-24 |  | 350-FL-43511-01C02 | 43511 | 350-FL-43511-01C02 | 350 | 01C02 | 7.9 | 9 | Elbow |  | Adjacent Weld | Point | 9.3 | 9.4 | 8.4 | 9.8 | 9.225 |  | 0.5 |  |  |  |  | 350-FL-43511-01C02
43-i | 2008-12-24 |  | 350-FL-43511-01C02 | 43511 | 350-FL-43511-01C02 | 350 | 01C02 | 7.9 | 10 | Elbow |  | Outside of Elbow | Point | 9.8 | NR | NR | NR | 9.8 |  | 1.9 |  |  |  |  | 350-FL-43511-01C02
43-i | 2008-12-24 |  | 350-FL-43511-01C02 | 43511 | 350-FL-43511-01C02 | 350 | 01C02 | 7.9 | 11 | Elbow |  | Outside of Elbow | Point | 9.4 | NR | NR | NR | 9.4 |  | 1.5 |  |  |  |  | 350-FL-43511-01C02
43-i | 2008-12-24 |  | 350-FL-43511-01C02 | 43511 | 350-FL-43511-01C02 | 350 | 01C02 | 7.9 | 12 | Elbow |  | Outside of Elbow | Point | 9.2 | NR | NR | NR | 9.2 |  | 1.3 |  |  |  |  | 350-FL-43511-01C02
43-i | 2008-12-24 |  | 350-FL-43511-01C02 | 43511 | 350-FL-43511-01C02 | 350 | 01C02 | 7.9 | 13 | Elbow |  | Adjacent Weld | Point | 9.4 | 9.7 | 8.6 | 9.4 | 9.275 |  | 0.7 |  |  |  |  | 350-FL-43511-01C02
43-i | 2008-12-24 |  | 350-FL-43511-01C02 | 43511 | 350-FL-43511-01C02 | 350 | 01C02 | 7.9 | 14 | Straight |  | Adjacent Weld | Point | 8.7 | 7.1 | 7.3 | 8 | 7.775 | Cross Checked | -0.8 |  |  |  |  | 350-FL-43511-01C02
43-i | 2008-12-26 |  | 350-FL-43512-01C02 | 43512 | 350-FL-43512-01C02 | 350 | 01C02 | 6.4 | 1 | Straight |  | Adjacent Weld | Point | 7.7 | 7.5 | 8 | 8 | 7.8 | Above Spec | 1.1 |  |  |  |  | 350-FL-43512-01C02
43-i | 2008-12-26 |  | 350-FL-43512-01C02 | 43512 | 350-FL-43512-01C02 | 350 | 01C02 | 6.4 | 2 | Elbow |  | Adjacent Weld | Point | 9.5 | 9.4 | 9.4 | 9.1 | 9.35 | Above Spec | 2.7 |  |  |  |  | 350-FL-43512-01C02
43-i | 2008-12-26 |  | 350-FL-43512-01C02 | 43512 | 350-FL-43512-01C02 | 350 | 01C02 | 6.4 | 3 | Elbow |  | Outside of Elbow | Point | 8.7 | NR | NR | NR | 8.7 | Above Spec | 2.3 |  |  |  |  | 350-FL-43512-01C02
43-i | 2008-12-26 |  | 350-FL-43512-01C02 | 43512 | 350-FL-43512-01C02 | 350 | 01C02 | 6.4 | 4 | Elbow |  | Outside of Elbow | Point | 8.5 | NR | NR | NR | 8.5 | Above Spec | 2.1 |  |  |  |  | 350-FL-43512-01C02
43-i | 2008-12-26 |  | 350-FL-43512-01C02 | 43512 | 350-FL-43512-01C02 | 350 | 01C02 | 6.4 | 5 | Elbow |  | Outside of Elbow | Point | 8.7 | NR | NR | NR | 8.7 | Above Spec | 2.3 |  |  |  |  | 350-FL-43512-01C02
43-i | 2008-12-26 |  | 350-FL-43512-01C02 | 43512 | 350-FL-43512-01C02 | 350 | 01C02 | 6.4 | 6 | Elbow |  | Adjacent Weld | Point | 9 | 8.8 | 9.6 | 9.6 | 9.25 | Above Spec | 2.4 |  |  |  |  | 350-FL-43512-01C02
43-i | 2008-12-26 |  | 350-FL-43512-01C02 | 43512 | 350-FL-43512-01C02 | 350 | 01C02 | 6.4 | 7 | Straight |  | Adjacent Weld | Point | 7.6 | 8 | 8.4 | 7.8 | 7.95 | Above Spec | 1.2 |  |  |  |  | 350-FL-43512-01C02
43-i | 2008-12-26 |  | 350-FL-43512-01C02 | 43512 | 350-FL-43512-01C02 | 350 | 01C02 | 6.4 | 8 | Straight |  | Adjacent Weld | Point | 8 | 7.8 | 8 | 8 | 7.95 | Above Spec | 1.4 |  |  |  |  | 350-FL-43512-01C02
43-i | 2008-12-26 |  | 350-FL-43512-01C02 | 43512 | 350-FL-43512-01C02 | 350 | 01C02 | 6.4 | 9 | Elbow |  | Adjacent Weld | Point | 8.3 | 8.5 | 9 | 9 | 8.7 | Above Spec | 1.9 |  |  |  |  | 350-FL-43512-01C02
43-i | 2008-12-26 |  | 350-FL-43512-01C02 | 43512 | 350-FL-43512-01C02 | 350 | 01C02 | 6.4 | 10 | Elbow |  | Outside of Elbow | Point | 8.5 | NR | NR | NR | 8.5 | Above Spec | 2.1 |  |  |  |  | 350-FL-43512-01C02
43-i | 2008-12-26 |  | 350-FL-43512-01C02 | 43512 | 350-FL-43512-01C02 | 350 | 01C02 | 6.4 | 11 | Elbow |  | Outside of Elbow | Point | 8.6 | NR | NR | NR | 8.6 | Above Spec | 2.2 |  |  |  |  | 350-FL-43512-01C02
43-i | 2008-12-26 |  | 350-FL-43512-01C02 | 43512 | 350-FL-43512-01C02 | 350 | 01C02 | 6.4 | 12 | Elbow |  | Outside of Elbow | Point | 9 | NR | NR | NR | 9 | Above Spec | 2.6 |  |  |  |  | 350-FL-43512-01C02
43-i | 2008-12-26 |  | 350-FL-43512-01C02 | 43512 | 350-FL-43512-01C02 | 350 | 01C02 | 6.4 | 13 | Elbow |  | Adjacent Weld | Point | 8.6 | 8.6 | 8.9 | 9 | 8.775 | Above Spec | 2.2 |  |  |  |  | 350-FL-43512-01C02
43-i | 2008-12-26 |  | 350-FL-43512-01C02 | 43512 | 350-FL-43512-01C02 | 350 | 01C02 | 6.4 | 14 | Straight |  | Adjacent Weld | Point | 8 | 7.8 | 8 | 8.1 | 7.975 | Above Spec | 1.4 |  |  |  |  | 350-FL-43512-01C02
43-i | 2008-12-26 |  | 350-FL-43512-01C02 | 43512 | 350-FL-43512-01C02 | 350 | 01C02 | 6.4 | 15 | Straight |  | Adjacent Weld | Point | 7.8 | 8.2 | 8.5 | 7.8 | 8.075 | Above Spec | 1.4 |  |  |  |  | 350-FL-43512-01C02
43-i | 2008-12-26 |  | 350-FL-43512-01C02 | 43512 | 350-FL-43512-01C02 | 350 | 01C02 | 6.4 | 16 | Elbow |  | Adjacent Weld | Point | 10.4 | 9.6 | 10 | 9.7 | 9.925 | Above Spec | 3.2 |  |  |  |  | 350-FL-43512-01C02
43-i | 2008-12-26 |  | 350-FL-43512-01C02 | 43512 | 350-FL-43512-01C02 | 350 | 01C02 | 6.4 | 17 | Elbow |  | Outside of Elbow | Point | 9.6 | NR | NR | NR | 9.6 | Above Spec | 3.2 |  |  |  |  | 350-FL-43512-01C02
43-i | 2008-12-26 |  | 350-FL-43512-01C02 | 43512 | 350-FL-43512-01C02 | 350 | 01C02 | 6.4 | 18 | Elbow |  | Outside of Elbow | Point | 9.8 | NR | NR | NR | 9.8 | Above Spec | 3.4 |  |  |  |  | 350-FL-43512-01C02
43-i | 2008-12-26 |  | 350-FL-43512-01C02 | 43512 | 350-FL-43512-01C02 | 350 | 01C02 | 6.4 | 19 | Elbow |  | Outside of Elbow | Point | 9.9 | NR | NR | NR | 9.9 | Above Spec | 3.5 |  |  |  |  | 350-FL-43512-01C02
43-i | 2008-12-26 |  | 350-FL-43512-01C02 | 43512 | 350-FL-43512-01C02 | 350 | 01C02 | 6.4 | 20 | Elbow |  | Adjacent Weld | Point | 10 | 9.7 | 9.1 | 9.6 | 9.6 | Above Spec | 2.7 |  |  |  |  | 350-FL-43512-01C02
43-i | 2008-12-26 |  | 350-FL-43512-01C02 | 43512 | 350-FL-43512-01C02 | 350 | 01C02 | 6.4 | 21 | Straight |  | Adjacent Weld | Point | 9.7 | 10.6 | 8.9 | 8.7 | 9.475 | Above Spec | 2.3 |  |  |  |  | 350-FL-43512-01C02
43-i | 2008-12-26 |  | 350-FL-43512-01C02 | 43512 | 350-FL-43512-01C02 | 350 | 01C02 | 6.4 | 22 | Straight |  | Adjacent Weld | Point | 8.1 | 7.9 | 7.6 | 7.8 | 7.85 | Above Spec | 1.2 |  |  |  |  | 350-FL-43512-01C02
43-i | 2008-12-26 |  | 350-FL-43512-01C02 | 43512 | 350-FL-43512-01C02 | 350 | 01C02 | 6.4 | 23 | Elbow |  | Adjacent Weld | Point | 9.5 | 9 | 9.1 | 9.6 | 9.3 | Above Spec | 2.6 |  |  |  |  | 350-FL-43512-01C02
43-i | 2008-12-26 |  | 350-FL-43512-01C02 | 43512 | 350-FL-43512-01C02 | 350 | 01C02 | 6.4 | 24 | Elbow |  | Outside of Elbow | Point | 9.5 | NR | NR | NR | 9.5 | Above Spec | 3.1 |  |  |  |  | 350-FL-43512-01C02
43-i | 2008-12-26 |  | 350-FL-43512-01C02 | 43512 | 350-FL-43512-01C02 | 350 | 01C02 | 6.4 | 25 | Elbow |  | Outside of Elbow | Point | 9.2 | NR | NR | NR | 9.2 | Above Spec | 2.8 |  |  |  |  | 350-FL-43512-01C02
43-i | 2008-12-26 |  | 350-FL-43512-01C02 | 43512 | 350-FL-43512-01C02 | 350 | 01C02 | 6.4 | 26 | Elbow |  | Outside of Elbow | Point | 9.2 | NR | NR | NR | 9.2 | Above Spec | 2.8 |  |  |  |  | 350-FL-43512-01C02
43-i | 2008-12-26 |  | 350-FL-43512-01C02 | 43512 | 350-FL-43512-01C02 | 350 | 01C02 | 6.4 | 27 | Elbow |  | Adjacent Weld | Point | 9.7 | 9.5 | 9.4 | 9.3 | 9.475 | Above Spec | 2.9 |  |  |  |  | 350-FL-43512-01C02
43-i | 2008-12-26 |  | 350-FL-43512-01C02 | 43512 | 350-FL-43512-01C02 | 350 | 01C02 | 6.4 | 28 | Straight |  | Adjacent Weld | Point | 7.8 | 7.5 | 7.9 | 8.4 | 7.9 | Above Spec | 1.1 |  |  |  |  | 350-FL-43512-01C02
44-i | 2008-12-26 |  | 150-FH-44505-01C02 | 44505 | 150-FH-44505-01C02 | 300 | 01C02 | 7.1 | 1 | Straight |  | Adjacent Weld | Point | 7 | 7 | 7.2 | 7.1 | 7.075 |  | -0.1 |  |  |  |  | #N/A
44-i | 2008-12-26 |  | 150-FH-44505-01C02 | 44505 | 150-FH-44505-01C02 | 300 | 01C02 | 7.1 | 2 | Elbow |  | Adjacent Weld | Point | 6.8 | 7.4 | 6.9 | 7.8 | 7.225 |  | -0.3 |  |  |  |  | #N/A
44-i | 2008-12-26 |  | 150-FH-44505-01C02 | 44505 | 150-FH-44505-01C02 | 300 | 01C02 | 7.1 | 3 | Elbow |  | Outside of Elbow | Point | 6.8 | NR | NR | NR | 6.8 |  | -0.3 |  |  |  |  | #N/A
44-i | 2008-12-26 |  | 150-FH-44505-01C02 | 44505 | 150-FH-44505-01C02 | 300 | 01C02 | 7.1 | 4 | Elbow |  | Adjacent Weld | Point | 6.9 | 7.3 | 6.8 | 7.4 | 7.1 |  | -0.3 |  |  |  |  | #N/A
44-i | 2008-12-26 |  | 150-FH-44505-01C02 | 44505 | 150-FH-44505-01C02 | 300 | 01C02 | 7.1 | 5 | Straight |  | Adjacent Weld | Point | 7.1 | 7 | 7.2 | 7 | 7.075 |  | -0.1 |  |  |  |  | #N/A
44-i | 2008-12-26 |  | 80-PL-44513-01C02 | 44513 | 80-PL-44513-01C02 | 300 | 01C02 | 5.5 | 1 | Straight |  | Adjacent Weld | Point | 4.8 | 5 | 5.1 | 5 | 4.975 |  | -0.7 | -12.73% | -9.545% | -10.91% |  | 80-PL-44513-01C02
44-i | 2008-12-26 |  | 80-PL-44513-01C02 | 44513 | 80-PL-44513-01C02 | 300 | 01C02 | 5.5 | 2 | Elbow |  | Adjacent Weld | Point | 5.5 | 5.7 | 5.7 | 6 | 5.725 |  | 0 |  |  |  |  | 80-PL-44513-01C02
44-i | 2008-12-26 |  | 80-PL-44513-01C02 | 44513 | 80-PL-44513-01C02 | 300 | 01C02 | 5.5 | 3 | Elbow |  | Outside of Elbow | Point | 5.5 | NR | NR | NR | 5.5 |  | 0 |  |  |  |  | 80-PL-44513-01C02
44-i | 2008-12-26 |  | 80-PL-44513-01C02 | 44513 | 80-PL-44513-01C02 | 300 | 01C02 | 5.5 | 4 | Elbow |  | Adjacent Weld | Point | 5 | 5.4 | 5.3 | 5.8 | 5.375 |  | -0.5 |  |  |  |  | 80-PL-44513-01C02
44-i | 2008-12-26 |  | 80-PL-44513-01C02 | 44513 | 80-PL-44513-01C02 | 300 | 01C02 | 5.5 | 5 | Straight |  | Adjacent Weld | Point | 5.3 | 5.3 | 5 | 5 | 5.15 |  | -0.5 |  |  |  |  | 80-PL-44513-01C02
44-i | 2008-12-26 |  | 80-PL-44513-01C02 | 44513 | 80-PL-44513-01C02 | 300 | 01C02 | 5.5 | 6 | Straight |  | Adjacent Weld | Point | 5.3 | 5.4 | 5.4 | 5.4 | 5.375 |  | -0.2 |  |  |  |  | 80-PL-44513-01C02
44-i | 2008-12-26 |  | 80-PL-44513-01C02 | 44513 | 80-PL-44513-01C02 | 300 | 01C02 | 5.5 | 7 | Elbow |  | Adjacent Weld | Point | 5 | 5 | 5.5 | 5.1 | 5.15 |  | -0.5 |  |  |  |  | 80-PL-44513-01C02
44-i | 2008-12-26 |  | 80-PL-44513-01C02 | 44513 | 80-PL-44513-01C02 | 300 | 01C02 | 5.5 | 8 | Elbow |  | Outside of Elbow | Point | 5.1 | NR | NR | NR | 5.1 |  | -0.4 |  |  |  |  | 80-PL-44513-01C02
44-i | 2008-12-26 |  | 80-PL-44513-01C02 | 44513 | 80-PL-44513-01C02 | 300 | 01C02 | 5.5 | 9 | Elbow |  | Adjacent Weld | Point | 5 | 5.1 | 5.4 | 5.2 | 5.175 |  | -0.5 |  |  |  |  | 80-PL-44513-01C02
44-i | 2008-12-26 |  | 80-PL-44513-01C02 | 44513 | 80-PL-44513-01C02 | 300 | 01C02 | 5.5 | 10 | Straight |  | Adjacent Weld | Point | 5.3 | 5.4 | 5.3 | 5.4 | 5.35 |  | -0.2 |  |  |  |  | 80-PL-44513-01C02
44-i | 2008-12-26 |  | 80-PL-44513-01C02 | 44513 | 80-PL-44513-01C02 | 300 | 01C02 | 5.5 | 11 | Straight |  | Adjacent Weld | Point | 5.4 | 5.5 | 5.4 | 5.4 | 5.425 |  | -0.1 |  |  |  |  | 80-PL-44513-01C02
44-i | 2008-12-26 |  | 80-PL-44513-01C02 | 44513 | 80-PL-44513-01C02 | 300 | 01C02 | 5.5 | 12 | Elbow |  | Adjacent Weld | Point | 5.2 | 5.2 | 5.3 | 5.1 | 5.2 |  | -0.4 |  |  |  |  | 80-PL-44513-01C02
44-i | 2008-12-26 |  | 80-PL-44513-01C02 | 44513 | 80-PL-44513-01C02 | 300 | 01C02 | 5.5 | 13 | Elbow |  | Outside of Elbow | Point | 5.1 | NR | NR | NR | 5.1 |  | -0.4 |  |  |  |  | 80-PL-44513-01C02
44-i | 2008-12-26 |  | 80-PL-44513-01C02 | 44513 | 80-PL-44513-01C02 | 300 | 01C02 | 5.5 | 14 | Elbow |  | Adjacent Weld | Point | 5.2 | 5.1 | 5.2 | 5.1 | 5.15 |  | -0.4 |  |  |  |  | 80-PL-44513-01C02
44-i | 2008-12-26 |  | 80-PL-44513-01C02 | 44513 | 80-PL-44513-01C02 | 300 | 01C02 | 5.5 | 15 | Straight |  | Adjacent Weld | Point | 5.4 | 5.4 | 5.5 | 5.4 | 5.425 |  | -0.1 |  |  |  |  | 80-PL-44513-01C02
44-i | 2008-12-26 |  | 250-PW-44509-01C03 | 44509 | 250-PW-44509-01C03 | 300 | 01C02 | 9.3 | 1 | Straight |  | Adjacent Weld | Point | 11.3 | 13 | 12.4 | 12 | 12.175 |  | 2 |  |  |  |  | #N/A
44-i | 2008-12-26 |  | 250-PW-44509-01C03 | 44509 | 250-PW-44509-01C03 | 300 | 01C02 | 9.3 | 2 | Elbow |  | Adjacent Weld | Point | 10 | 9.1 | 10 | 9.4 | 9.625 |  | -0.2 |  |  |  |  | #N/A
44-i | 2008-12-26 |  | 250-PW-44509-01C03 | 44509 | 250-PW-44509-01C03 | 300 | 01C02 | 9.3 | 3 | Elbow |  | Outside of Elbow | Point | 9.5 | NR | NR | NR | 9.5 |  | 0.2 |  |  |  |  | #N/A
44-i | 2008-12-26 |  | 250-PW-44509-01C03 | 44509 | 250-PW-44509-01C03 | 300 | 01C02 | 9.3 | 4 | Elbow |  | Outside of Elbow | Point | 9.1 | NR | NR | NR | 9.1 |  | -0.2 |  |  |  |  | #N/A
44-i | 2008-12-26 |  | 250-PW-44509-01C03 | 44509 | 250-PW-44509-01C03 | 300 | 01C02 | 9.3 | 5 | Elbow |  | Outside of Elbow | Point | 9.8 | NR | NR | NR | 9.8 |  | 0.5 |  |  |  |  | #N/A
44-i | 2008-12-26 |  | 250-PW-44509-01C03 | 44509 | 250-PW-44509-01C03 | 300 | 01C02 | 9.3 | 6 | Elbow |  | Adjacent Weld | Point | 10 | 9.8 | 10 | 10 | 9.95 |  | 0.5 |  |  |  |  | #N/A
44-i | 2008-12-26 |  | 250-PW-44509-01C03 | 44509 | 250-PW-44509-01C03 | 300 | 01C02 | 9.3 | 7 | Straight |  | Adjacent Weld | Point | 9.6 | 9.3 | 9.5 | 8.9 | 9.325 |  | -0.4 |  |  |  |  | #N/A
44-i | 2008-12-26 |  | 250-PW-44509-01C03 | 44509 | 250-PW-44509-01C03 | 300 | 01C02 | 9.3 | 8 | Straight |  | Adjacent Weld | Point | 9.5 | 8.9 | 9.3 | 9.3 | 9.25 |  | -0.4 |  |  |  |  | #N/A
44-i | 2008-12-26 |  | 250-PW-44509-01C03 | 44509 | 250-PW-44509-01C03 | 300 | 01C02 | 9.3 | 9 | Elbow |  | Adjacent Weld | Point | 9.2 | 10 | 10 | 8.9 | 9.525 |  | -0.4 |  |  |  |  | #N/A
44-i | 2008-12-26 |  | 250-PW-44509-01C03 | 44509 | 250-PW-44509-01C03 | 300 | 01C02 | 9.3 | 10 | Elbow |  | Outside of Elbow | Point | 10.1 | NR | NR | NR | 10.1 |  | 0.8 |  |  |  |  | #N/A
44-i | 2008-12-26 |  | 250-PW-44509-01C03 | 44509 | 250-PW-44509-01C03 | 300 | 01C02 | 9.3 | 11 | Elbow |  | Outside of Elbow | Point | 10 | NR | NR | NR | 10 |  | 0.7 |  |  |  |  | #N/A
44-i | 2008-12-26 |  | 250-PW-44509-01C03 | 44509 | 250-PW-44509-01C03 | 300 | 01C02 | 9.3 | 12 | Elbow |  | Outside of Elbow | Point | 10 | NR | NR | NR | 10 |  | 0.7 |  |  |  |  | #N/A
44-i | 2008-12-26 |  | 250-PW-44509-01C03 | 44509 | 250-PW-44509-01C03 | 300 | 01C02 | 9.3 | 13 | Elbow |  | Adjacent Weld | Point | 9 | 8 | 9.5 | 9.1 | 8.9 |  | -1.3 | -13.98% | -4.301% | -12.9% |  | #N/A
44-i | 2008-12-26 |  | 250-PW-44509-01C03 | 44509 | 250-PW-44509-01C03 | 300 | 01C02 | 9.3 | 14 | Straight |  | Adjacent Weld | Point | 9.3 | 9 | 9.1 | 9.1 | 9.125 |  | -0.3 |  |  |  |  | #N/A
45-i | 2009-01-12 |  | 100-FG-45505-01C02 | 45505 | TM-TP-FPS-I-020-45-45504 | 100 | 01C02 | 5.5 | 1 | Straight |  | Adjacent Weld | Point | 5.9 | 5.7 | 5.8 | 5.8 | 5.8 |  | 0.2 |  |  |  |  | #N/A | ISO/Line No ?
45-i | 2009-01-12 |  | 100-FG-45505-01C02 | 45505 | TM-TP-FPS-I-020-45-45504 | 100 | 01C02 | 5.5 | 2 | Elbow |  | Adjacent Weld | Point | 5.1 | 5.5 | 5.4 | 5.4 | 5.35 |  | -0.4 |  |  |  |  | #N/A | ISO/Line No ?
45-i | 2009-01-12 |  | 100-FG-45505-01C02 | 45505 | TM-TP-FPS-I-020-45-45504 | 100 | 01C02 | 5.5 | 3 | Elbow |  | Outside of Bend | Point | NR | NR | 5.1 | NR | 5.1 |  | -0.4 |  |  |  |  | #N/A | ISO/Line No ?
45-i | 2009-01-12 |  | 100-FG-45505-01C02 | 45505 | TM-TP-FPS-I-020-45-45504 | 100 | 01C02 | 5.5 | 4 | Elbow |  | Adjacent Weld | Point | 5.3 | 6 | 5.4 | 5.2 | 5.475 |  | -0.3 |  |  |  |  | #N/A | ISO/Line No ?
45-i | 2009-01-12 |  | 100-FG-45505-01C02 | 45505 | TM-TP-FPS-I-020-45-45504 | 100 | 01C02 | 5.5 | 5 | Straight |  | Adjacent Weld | Point | 5.7 | 5.6 | 5.5 | 5.6 | 5.6 |  | 0 |  |  |  |  | #N/A | ISO/Line No ?
45-i | 2009-01-12 |  | 100-FG-45505-01C02 | 45505 | TM-TP-FPS-I-020-45-45504 | 100 | 01C02 | 5.5 | 6 | Straight |  | Adjacent Weld | Point | 5.8 | 5.8 | 5.8 | 5.9 | 5.825 |  | 0.3 |  |  |  |  | #N/A | ISO/Line No ?
45-i | 2009-01-12 |  | 100-FG-45505-01C02 | 45505 | TM-TP-FPS-I-020-45-45504 | 100 | 01C02 | 5.5 | 7 | Elbow |  | Adjacent Weld | Point | 5.4 | 5.7 | 5.4 | 5.5 | 5.5 |  | -0.1 |  |  |  |  | #N/A | ISO/Line No ?
45-i | 2009-01-12 |  | 100-FG-45505-01C02 | 45505 | TM-TP-FPS-I-020-45-45504 | 100 | 01C02 | 5.5 | 8 | Elbow |  | Outside of Bend | Point | 5 | NR | NR | NR | 5 |  | -0.5 |  |  |  |  | #N/A | ISO/Line No ?
45-i | 2009-01-12 |  | 100-FG-45505-01C02 | 45505 | TM-TP-FPS-I-020-45-45504 | 100 | 01C02 | 5.5 | 9 | Elbow |  | Adjacent Weld | Point | 5.7 | 5.6 | 5.5 | 5.5 | 5.575 |  | 0 |  |  |  |  | #N/A | ISO/Line No ?
45-i | 2009-01-12 |  | 100-FG-45505-01C02 | 45505 | TM-TP-FPS-I-020-45-45504 | 100 | 01C02 | 5.5 | 10 | Straight |  | Adjacent Weld | Point | 5.8 | 5.4 | 5.7 | 5.5 | 5.6 |  | -0.1 |  |  |  |  | #N/A | ISO/Line No ?
45-i | 2009-01-12 |  | 100-FG-45505-01C02 | 45505 | TM-TP-FPS-I-020-45-45504 | 100 | 01C02 | 5.5 | 11 | Straight |  | Adjacent Weld | Point | 5.8 | 5.4 | 5.7 | 5.8 | 5.675 |  | -0.1 |  |  |  |  | #N/A | ISO/Line No ?
45-i | 2009-01-12 |  | 100-FG-45505-01C02 | 45505 | TM-TP-FPS-I-020-45-45504 | 100 | 01C02 | 5.5 | 12 | Elbow |  | Adjacent Weld | Point | 5.7 | 5.6 | 5.7 | 5.8 | 5.7 |  | 0.1 |  |  |  |  | #N/A | ISO/Line No ?
45-i | 2009-01-12 |  | 100-FG-45505-01C02 | 45505 | TM-TP-FPS-I-020-45-45504 | 100 | 01C02 | 5.5 | 13 | Elbow |  | Outside of Bend | Point | NR | 5.2 | NR | NR | 5.2 |  | -0.3 |  |  |  |  | #N/A | ISO/Line No ?
45-i | 2009-01-12 |  | 100-FG-45505-01C02 | 45505 | TM-TP-FPS-I-020-45-45504 | 100 | 01C02 | 5.5 | 14 | Elbow |  | Adjacent Weld | Point | 5.4 | 5.6 | 5.7 | 5.5 | 5.55 |  | -0.1 |  |  |  |  | #N/A | ISO/Line No ?
45-i | 2009-01-12 |  | 100-FG-45505-01C02 | 45505 | TM-TP-FPS-I-020-45-45504 | 100 | 01C02 | 5.5 | 15 | Straight |  | Adjacent Weld | Point | 5.8 | 5.8 | 5.7 | 5.9 | 5.8 |  | 0.2 |  |  |  |  | #N/A | ISO/Line No ?
45-i | 2009-01-12 |  | 100-FG-45507-03C02-E-S1 | 45507 | TM-TP-FPS-I-020-45-45507 | 100 | 01C02 | 5.5 | 1 | Straight |  | Adjacent Weld | Point | 5.8 | 5.8 | 5.8 | 5.8 | 5.8 |  | 0.3 |  |  |  |  | #N/A
45-i | 2009-01-12 |  | 100-FG-45507-03C02-E-S1 | 45507 | TM-TP-FPS-I-020-45-45507 | 100 | 01C02 | 5.5 | 2 | Elbow |  | Adjacent Weld | Point | 5.7 | 6 | 5.5 | 5.9 | 5.775 |  | 0 |  |  |  |  | #N/A
45-i | 2009-01-12 |  | 100-FG-45507-03C02-E-S1 | 45507 | TM-TP-FPS-I-020-45-45507 | 100 | 01C02 | 5.5 | 3 | Elbow |  | Outside of Bend | Point | 5.5 | NR | NR | NR | 5.5 |  | 0 |  |  |  |  | #N/A
45-i | 2009-01-12 |  | 100-FG-45507-03C02-E-S1 | 45507 | TM-TP-FPS-I-020-45-45507 | 100 | 01C02 | 5.5 | 4 | Elbow |  | Adjacent Weld | Point | 5.4 | 6.1 | 5.7 | 6 | 5.8 |  | -0.1 |  |  |  |  | #N/A
45-i | 2009-01-12 |  | 100-FG-45507-03C02-E-S1 | 45507 | TM-TP-FPS-I-020-45-45507 | 100 | 01C02 | 5.5 | 5 | Straight |  | Adjacent Weld | Point | 5.8 | 5.7 | 5.8 | 5.7 | 5.75 |  | 0.2 |  |  |  |  | #N/A
45-i | 2009-01-12 |  | 100-FG-45507-03C02-E-S1 | 45507 | TM-TP-FPS-I-020-45-45507 | 100 | 01C02 | 5.5 | 6 | Straight |  | Adjacent Weld | Point | 5.7 | 5.6 | 5.7 | 5.7 | 5.675 |  | 0.1 |  |  |  |  | #N/A
45-i | 2009-01-12 |  | 100-FG-45507-03C02-E-S1 | 45507 | TM-TP-FPS-I-020-45-45507 | 100 | 01C02 | 5.5 | 7 | Elbow |  | Adjacent Weld | Point | 5.4 | 5.4 | 5.3 | 5.6 | 5.425 |  | -0.2 |  |  |  |  | #N/A
45-i | 2009-01-12 |  | 100-FG-45507-03C02-E-S1 | 45507 | TM-TP-FPS-I-020-45-45507 | 100 | 01C02 | 5.5 | 8 | Elbow |  | Outside of Bend | Point | NR | NR | 5.4 | NR | 5.4 |  | -0.1 |  |  |  |  | #N/A
45-i | 2009-01-12 |  | 100-FG-45507-03C02-E-S1 | 45507 | TM-TP-FPS-I-020-45-45507 | 100 | 01C02 | 5.5 | 9 | Elbow |  | Adjacent Weld | Point | 5.5 | 5.8 | 5.7 | 5.8 | 5.7 |  | 0 |  |  |  |  | #N/A
45-i | 2009-01-12 |  | 100-FG-45507-03C02-E-S1 | 45507 | TM-TP-FPS-I-020-45-45507 | 100 | 01C02 | 5.5 | 10 | Straight |  | Adjacent Weld | Point | 6 | 5.5 | 5.5 | 6.2 | 5.8 |  | 0 |  |  |  |  | #N/A
45-i | 2009-01-12 |  | 100-FG-45507-03C02-E-S1 | 45507 | TM-TP-FPS-I-020-45-45507 | 100 | 01C02 | 5.5 | 11 | Straight |  | Adjacent Weld | Point | 5.8 | 5.7 | 6 | 5.9 | 5.85 |  | 0.2 |  |  |  |  | #N/A
45-i | 2009-01-12 |  | 100-FG-45507-03C02-E-S1 | 45507 | TM-TP-FPS-I-020-45-45507 | 100 | 01C02 | 5.5 | 12 | Elbow |  | Adjacent Weld | Point | 5.6 | 5.7 | 5.5 | 5.7 | 5.625 |  | 0 |  |  |  |  | #N/A
45-i | 2009-01-12 |  | 100-FG-45507-03C02-E-S1 | 45507 | TM-TP-FPS-I-020-45-45507 | 100 | 01C02 | 5.5 | 13 | Elbow |  | Outside of Bend | Point | 5.4 | NR | NR | NR | 5.4 |  | -0.1 |  |  |  |  | #N/A
45-i | 2009-01-12 |  | 100-FG-45507-03C02-E-S1 | 45507 | TM-TP-FPS-I-020-45-45507 | 100 | 01C02 | 5.5 | 14 | Elbow |  | Adjacent Weld | Point | 5.3 | 5.5 | 5.6 | 5.7 | 5.525 |  | -0.2 |  |  |  |  | #N/A
45-i | 2009-01-12 |  | 100-FG-45507-03C02-E-S1 | 45507 | TM-TP-FPS-I-020-45-45507 | 100 | 01C02 | 5.5 | 15 | Straight |  | Adjacent Weld | Point | 5.8 | 5.8 | 5.9 | 6 | 5.875 |  | 0.3 |  |  |  |  | #N/A
45-i | 2009-01-12 |  | 150-FG-45505-01C02 | 45505 | TM-TP-FPS-I-020-45-45505 | 150 | 01C02 | 7.1 | 1 | Straight |  | Adjacent Weld | Point | 7.4 | 7.6 | 7.3 | 7.4 | 7.425 |  | 0.2 |  |  |  |  | 150-FG-45505-01C02
45-i | 2009-01-12 |  | 150-FG-45505-01C02 | 45505 | TM-TP-FPS-I-020-45-45505 | 150 | 01C02 | 7.1 | 2 | Elbow |  | Adjacent Weld | Point | 7.8 | 7.6 | 7.4 | 7.5 | 7.575 |  | 0.3 |  |  |  |  | 150-FG-45505-01C02
45-i | 2009-01-12 |  | 150-FG-45505-01C02 | 45505 | TM-TP-FPS-I-020-45-45505 | 150 | 01C02 | 7.1 | 3 | Elbow |  | Outside of Bend | Point | NR | 6.3 | NR | NR | 6.3 |  | -0.8 |  |  |  |  | 150-FG-45505-01C02
45-i | 2009-01-12 |  | 150-FG-45505-01C02 | 45505 | TM-TP-FPS-I-020-45-45505 | 150 | 01C02 | 7.1 | 4 | Elbow |  | Adjacent Weld | Point | 7.5 | 7.1 | 7 | 7.4 | 7.25 |  | -0.1 |  |  |  |  | 150-FG-45505-01C02
45-i | 2009-01-12 |  | 150-FG-45505-01C02 | 45505 | TM-TP-FPS-I-020-45-45505 | 150 | 01C02 | 7.1 | 5 | Straight |  | Adjacent Weld | Point | 7.3 | 6.9 | 7 | 7.2 | 7.1 |  | -0.2 |  |  |  |  | 150-FG-45505-01C02
45-i | 2009-01-12 |  | 150-FG-45505-01C02 | 45505 | TM-TP-FPS-I-020-45-45505 | 150 | 01C02 | 7.1 | 6 | Straight |  | Adjacent Weld | Point | 7.4 | 8 | 7 | 8.8 | 7.8 |  | -0.1 |  |  |  |  | 150-FG-45505-01C02
45-i | 2009-01-12 |  | 150-FG-45505-01C02 | 45505 | TM-TP-FPS-I-020-45-45505 | 150 | 01C02 | 7.1 | 7 | Elbow |  | Adjacent Weld | Point | 7 | 8 | 7.3 | 7.2 | 7.375 |  | -0.1 |  |  |  |  | 150-FG-45505-01C02
45-i | 2009-01-12 |  | 150-FG-45505-01C02 | 45505 | TM-TP-FPS-I-020-45-45505 | 150 | 01C02 | 7.1 | 8 | Elbow |  | Outside of Bend | Point | 7 | NR | NR | NR | 7 |  | -0.1 |  |  |  |  | 150-FG-45505-01C02
45-i | 2009-01-12 |  | 150-FG-45505-01C02 | 45505 | TM-TP-FPS-I-020-45-45505 | 150 | 01C02 | 7.1 | 9 | Elbow |  | Adjacent Weld | Point | 7.2 | 7.2 | 6.9 | 7.9 | 7.3 |  | -0.2 |  |  |  |  | 150-FG-45505-01C02
45-i | 2009-01-12 |  | 150-FG-45505-01C02 | 45505 | TM-TP-FPS-I-020-45-45505 | 150 | 01C02 | 7.1 | 10 | Straight |  | Adjacent Weld | Point | 7.5 | 7.3 | 7.4 | 7.5 | 7.425 |  | 0.2 |  |  |  |  | 150-FG-45505-01C02
45-i | 2009-01-12 |  | 150-FG-45505-01C02 | 45505 | TM-TP-FPS-I-020-45-45505 | 150 | 01C02 | 7.1 | 11 | Straight |  | Adjacent Weld | Point | 7.2 | 6.9 | 7.5 | 7.8 | 7.35 |  | -0.2 |  |  |  |  | 150-FG-45505-01C02
45-i | 2009-01-12 |  | 150-FG-45505-01C02 | 45505 | TM-TP-FPS-I-020-45-45505 | 150 | 01C02 | 7.1 | 12 | Straight |  | Adjacent Weld | Point | 7.3 | 7 | 7.3 | 7.7 | 7.325 |  | -0.1 |  |  |  |  | 150-FG-45505-01C02
23-r | 08/01/2009 |  | 150-PG-23402-01C02-P | 23402 | None Supplied | 150 | 01C02 | 7.1 | NA | NA | NA | NA | NA | NA | NA | NA | NA |  | Fully Covered In Heat Guard | [5 empty] | 150-PG-23402-01C02-P
23-r | 08/01/2009 |  | 150-PG-23403-01C03 | 23403 | None Supplied | 150 | 01C03 | 11 | 1 | Straight |  | Adjacent Weld | Point | 11.1 | 11.5 | 11.3 | 10.9 | 11.2 |  | -0.1 |  |  |  |  | 150-PG-23403-01C03
23-r | 08/01/2009 |  | 150-PG-23403-01C03 | 23403 | None Supplied | 150 | 01C03 | 11 | 2 | Elbow |  | Adjacent Weld | Point | 11.8 | 11.2 | 11.1 | 11.8 | 11.475 |  | 0.1 |  |  |  |  | 150-PG-23403-01C03
23-r | 08/01/2009 |  | 150-PG-23403-01C03 | 23403 | None Supplied | 150 | 01C03 | 11 | 3 | Elbow |  | Outside of Bend | Point | NR | NR | 11.8 | NR | 11.8 |  | 0.8 |  |  |  |  | 150-PG-23403-01C03
23-r | 08/01/2009 |  | 150-PG-23403-01C03 | 23403 | None Supplied | 150 | 01C03 | 11 | 4 | Elbow |  | Outside of Bend | Point | NR | NR | 11.4 | NR | 11.4 |  | 0.4 |  |  |  |  | 150-PG-23403-01C03
23-r | 08/01/2009 |  | 150-PG-23403-01C03 | 23403 | None Supplied | 150 | 01C03 | 11 | 5 | Elbow |  | Adjacent Weld | Point | 11 | 11.4 | 10.9 | 11.7 | 11.25 |  | -0.1 |  |  |  |  | 150-PG-23403-01C03
23-r | 08/01/2009 |  | 150-PG-23403-01C03 | 23403 | None Supplied | 150 | 01C03 | 11 | 6 | Straight |  | Adjacent Weld | Point | 11.2 | 11.2 | 11.1 | 11.5 | 11.25 |  | 0.1 |  |  |  |  | 150-PG-23403-01C03
23-r | 08/01/2009 |  | 150-PG-23403-01C03 | 23403 | None Supplied | 150 | 01C03 | 11 | 7 | Elbow |  | Adjacent Weld | Point | 11 | 11 | 11.6 | 11.3 | 11.225 |  | 0 |  |  |  |  | 150-PG-23403-01C03
23-r | 08/01/2009 |  | 150-PG-23403-01C03 | 23403 | None Supplied | 150 | 01C03 | 11 | 8 | Elbow |  | Outside of Bend | Point | NR | NR | NR | 11.6 | 11.6 |  | 0.6 |  |  |  |  | 150-PG-23403-01C03
23-r | 08/01/2009 |  | 150-PG-23403-01C03 | 23403 | None Supplied | 150 | 01C03 | 11 | 9 | Elbow |  | Outside of Bend | Point | NR | NR | NR | 11.7 | 11.7 |  | 0.7 |  |  |  |  | 150-PG-23403-01C03
23-r | 08/01/2009 |  | 150-PG-23403-01C03 | 23403 | None Supplied | 150 | 01C03 | 11 | 10 | Elbow |  | Adjacent Weld | Point | 11.4 | 11.1 | 11.1 | 11.7 | 11.325 |  | 0.1 |  |  |  |  | 150-PG-23403-01C03
23-r | 08/01/2009 |  | 150-PG-23403-01C03 | 23403 | None Supplied | 150 | 01C03 | 11 | 11 | Straight |  | Adjacent Weld | Point | 10.9 | 11.2 | 10.5 | 11.1 | 10.925 |  | -0.5 |  |  |  |  | 150-PG-23403-01C03
23-r | 08/01/2009 |  | 100-PG-23406-03C03 | 23406 | None Supplied | 100 | 03C03 | 11.1 | 1 | Straight |  | Adjacent Weld | Point | 11.1 | 11.2 | 11 | 11 | 11.075 |  | -0.1 |  |  |  |  | 100-PG-23406-03C03
23-r | 08/01/2009 |  | 100-PG-23406-03C03 | 23406 | None Supplied | 100 | 03C03 | 11.1 | 2 | Elbow |  | Adjacent Weld | Point | 13.1 | 10.8 | 11.3 | 11.5 | 11.675 |  | -0.3 |  |  |  |  | 100-PG-23406-03C03
23-r | 08/01/2009 |  | 100-PG-23406-03C03 | 23406 | None Supplied | 100 | 03C03 | 11.1 | 3 | Elbow |  | Outside of Bend | Point | NR | NR | 11.1 | NR | 11.1 |  | 0 |  |  |  |  | 100-PG-23406-03C03
23-r | 08/01/2009 |  | 100-PG-23406-03C03 | 23406 | None Supplied | 100 | 03C03 | 11.1 | 4 | Elbow |  | Adjacent Weld | Point | 12.9 | 11 | 11.4 | 11.5 | 11.7 |  | -0.1 |  |  |  |  | 100-PG-23406-03C03
23-r | 08/01/2009 |  | 100-PG-23406-03C03 | 23406 | None Supplied | 100 | 03C03 | 11.1 | 5 | Elbow |  | Adjacent Weld | Point | 10.9 | 11.2 | 10.8 | 10.9 | 10.95 |  | -0.3 |  |  |  |  | 100-PG-23406-03C03
23-r | 08/01/2009 |  | 100-PG-23406-03C03 | 23406 | None Supplied | 100 | 03C03 | 11.1 | 6 | Straight |  | Adjacent Weld | Point | 10.8 | 10.5 | 11.1 | 11 | 10.85 |  | -0.6 |  |  |  |  | 100-PG-23406-03C03
23-r | 08/01/2009 |  | 100-PG-23406-03C03 | 23406 | None Supplied | 100 | 03C03 | 11.1 | 7 | Elbow |  | Adjacent Weld | Point | 11.1 | 11.4 | 11.9 | 11.6 | 11.5 |  | 0 |  |  |  |  | 100-PG-23406-03C03
23-r | 08/01/2009 |  | 100-PG-23406-03C03 | 23406 | None Supplied | 100 | 03C03 | 11.1 | 8 | Elbow |  | Outside of Bend | Point | NR | NR | 11.5 | NR | 11.5 |  | 0.4 |  |  |  |  | 100-PG-23406-03C03
23-r | 08/01/2009 |  | 100-PG-23406-03C03 | 23406 | None Supplied | 100 | 03C03 | 11.1 | 9 | Elbow |  | Adjacent Weld | Point | 11.2 | 11.6 | 11.5 | 11.6 | 11.475 |  | 0.1 |  |  |  |  | 100-PG-23406-03C03
23-r | 08/01/2009 |  | 100-PG-23406-03C03 | 23406 | None Supplied | 100 | 03C03 | 11.1 | 10 | Straight |  | Adjacent Weld | Point | 11 | 11.3 | 11 | 11 | 11.075 |  | -0.1 |  |  |  |  | 100-PG-23406-03C03
23-r | 08/01/2009 |  | 100-PG-23406-03C03 | 23406 | None Supplied | 100 | 03C03 | 11.1 | 11 | Straight |  | Adjacent Weld | Point | 11.2 | 11.5 | 11.1 | 11 | 11.2 |  | -0.1 |  |  |  |  | 100-PG-23406-03C03
23-r | 08/01/2009 |  | 100-PG-23406-03C03 | 23406 | None Supplied | 100 | 03C03 | 11.1 | 12 | Elbow |  | Adjacent Weld | Point | 12 | 12.3 | 12.2 | 11.9 | 12.1 |  | 0.8 |  |  |  |  | 100-PG-23406-03C03
23-r | 08/01/2009 |  | 100-PG-23406-03C03 | 23406 | None Supplied | 100 | 03C03 | 11.1 | 13 | Elbow |  | Outside of Bend | Point | 12.1 | NR | NR | NR | 12.1 |  | 1 |  |  |  |  | 100-PG-23406-03C03
23-r | 08/01/2009 |  | 100-PG-23406-03C03 | 23406 | None Supplied | 100 | 03C03 | 11.1 | 14 | Elbow |  | Adjacent Weld | Point | 12.1 | 11.9 | 11.7 | 12.4 | 12.025 |  | 0.6 |  |  |  |  | 100-PG-23406-03C03
23-r | 08/01/2009 |  | 100-PG-23406-03C03 | 23406 | None Supplied | 100 | 03C03 | 11.1 | 15 | Elbow |  | Adjacent Weld | Point | 11 | 11.1 | 11.3 | 11.1 | 11.125 |  | -0.1 |  |  |  |  | 100-PG-23406-03C03
23-r | 08/01/2009 |  | 100-PG-23406-03C03 | 23406 | None Supplied | 100 | 03C03 | 11.1 | 16 | Straight |  | Adjacent Weld | Point | 10.6 | 10.5 | 11 | 10.9 | 10.75 |  | -0.6 |  |  |  |  | 100-PG-23406-03C03
23-r | 08/01/2009 |  | 100-PG-23406-03C03 | 23406 | None Supplied | 100 | 03C03 | 11.1 | 17 | Elbow |  | Adjacent Weld | Point | 11.3 | 12 | 12.6 | 11.9 | 11.95 |  | 0.2 |  |  |  |  | 100-PG-23406-03C03
23-r | 08/01/2009 |  | 100-PG-23406-03C03 | 23406 | None Supplied | 100 | 03C03 | 11.1 | 18 | Elbow |  | Outside of Bend | Point | 12.1 | NR | NR | NR | 12.1 |  | 1 |  |  |  |  | 100-PG-23406-03C03
23-r | 08/01/2009 |  | 100-PG-23406-03C03 | 23406 | None Supplied | 100 | 03C03 | 11.1 | 19 | Elbow |  | Adjacent Weld | Point | 12.1 | 11.3 | 12 | 12 | 11.85 |  | 0.2 |  |  |  |  | 100-PG-23406-03C03
23-r | 08/01/2009 |  | 100-PG-23406-03C03 | 23406 | None Supplied | 100 | 03C03 | 11.1 | 20 | Straight |  | Adjacent Weld | Point | 11 | 11.2 | 11.3 | 11.4 | 11.225 |  | -0.1 |  |  |  |  | 100-PG-23406-03C03
23-r | 08/01/2009 |  | 100-PG-23409-01C03 | 23409 | None Supplied | 100 | 01C03 | 8.6 | 1 | Straight |  | Adjacent Weld | Point | 8.3 | 8.9 | 8.3 | 9.3 | 8.7 |  | -0.3 |  |  |  |  | 100-PG-23409-01C03
23-r | 08/01/2009 |  | 100-PG-23409-01C03 | 23409 | None Supplied | 100 | 01C03 | 8.6 | 2 | Elbow |  | Adjacent Weld | Point | 9.4 | 9.5 | 9.7 | 9.8 | 9.6 |  | 0.8 |  |  |  |  | 100-PG-23409-01C03
23-r | 08/01/2009 |  | 100-PG-23409-01C03 | 23409 | None Supplied | 100 | 01C03 | 8.6 | 3 | Elbow |  | Outside of Bend | Point | NR | 8.2 | NR | NR | 8.2 |  | -0.4 |  |  |  |  | 100-PG-23409-01C03
23-r | 08/01/2009 |  | 100-PG-23409-01C03 | 23409 | None Supplied | 100 | 01C03 | 8.6 | 4 | Elbow |  | Adjacent Weld | Point | 9.3 | 8.1 | 8.7 | 9.8 | 8.975 |  | -0.5 |  |  |  |  | 100-PG-23409-01C03
23-r | 08/01/2009 |  | 100-PG-23409-01C03 | 23409 | None Supplied | 100 | 01C03 | 8.6 | 5 | Straight |  | Adjacent Weld | Point | 8.9 | 8.8 | 8.9 | 8.5 | 8.775 |  | -0.1 |  |  |  |  | 100-PG-23409-01C03
23-r | 08/01/2009 |  | 100-PG-23410-01C03 | 23410 | None Supplied | 100 | 01C03 | 8.6 | 1 | Straight |  | Adjacent Weld | Point | 8.7 | 8.8 | 9.1 | 8.6 | 8.8 |  | 0 |  |  |  |  | 100-PG-23410-01C03
23-r | 08/01/2009 |  | 100-PG-23410-01C03 | 23410 | None Supplied | 100 | 01C03 | 8.6 | 2 | Tee |  | Adjacent Weld | Point | 18.1 | 19.2 | 19.6 | 19.5 | 19.1 |  | 9.5 |  |  |  |  | 100-PG-23410-01C03
23-r | 08/01/2009 |  | 100-PG-23410-01C03 | 23410 | None Supplied | 100 | 01C03 | 8.6 | 3 | Tee |  | Adjacent Weld | Point | 18.3 | 19.5 | 19.5 | 18.9 | 19.05 |  | 9.7 |  |  |  |  | 100-PG-23410-01C03
23-r | 08/01/2009 |  | 100-PG-23410-01C03 | 23410 | None Supplied | 100 | 01C03 | 8.6 | 4 | Straight |  | Adjacent Weld | Point | 9.3 | 8.9 | 8.5 | 9.1 | 8.95 |  | -0.1 |  |  |  |  | 100-PG-23410-01C03
23-r | 08/01/2009 |  | 100-PG-23413-01C03 | 23413 | None Supplied | 100 | 01C03 | 8.6 | 1 | Straight |  | Adjacent Weld | Point | 8.3 | 8.3 | 8.4 | 8.2 | 8.3 |  | -0.4 |  |  |  |  | 100-PG-23413-01C03
23-r | 08/01/2009 |  | 100-PG-23413-01C03 | 23413 | None Supplied | 100 | 01C03 | 8.6 | 2 | Elbow |  | Adjacent Weld | Point | 8.9 | 9.4 | 9.8 | 9 | 9.275 |  | 0.3 |  |  |  |  | 100-PG-23413-01C03
23-r | 08/01/2009 |  | 100-PG-23413-01C03 | 23413 | None Supplied | 100 | 01C03 | 8.6 | 3 | Elbow |  | Outside of Bend | Point | 8.9 | NR | NR | NR | 8.9 |  | 0.3 |  |  |  |  | 100-PG-23413-01C03
23-r | 08/01/2009 |  | 100-PG-23413-01C03 | 23413 | None Supplied | 100 | 01C03 | 8.6 | 4 | Elbow |  | Adjacent Weld | Point | 9.1 | 9.4 | 9.2 | 9 | 9.175 |  | 0.4 |  |  |  |  | 100-PG-23413-01C03
23-r | 08/01/2009 |  | 100-PG-23413-01C03 | 23413 | None Supplied | 100 | 01C03 | 8.6 | 5 | Straight |  | Adjacent Weld | Point | 10.2 | 10.2 | 10.1 | 10.2 | 10.175 |  | 1.5 |  |  |  |  | 100-PG-23413-01C03
23-r | 08/01/2009 |  | 100-PG-23413-01C03 | 23413 | None Supplied | 100 | 01C03 | 8.6 | 6 | Tee |  | Adjacent Weld | Point | 8.8 | 8.8 | 8.6 | 8.4 | 8.65 |  | -0.2 |  |  |  |  | 100-PG-23413-01C03
23-r | 08/01/2009 |  | 100-PG-23413-01C03 | 23413 | None Supplied | 100 | 01C03 | 8.6 | 7 | Elbow |  | Adjacent Weld | Point | 9.4 | 9.2 | 9 | 9.4 | 9.25 |  | 0.4 |  |  |  |  | 100-PG-23413-01C03
23-r | 08/01/2009 |  | 100-PG-23413-01C03 | 23413 | None Supplied | 100 | 01C03 | 8.6 | 8 | Elbow |  | Outside of Bend | Point | NR | 8.6 | NR | NR | 8.6 |  | 0 |  |  |  |  | 100-PG-23413-01C03
23-r | 08/01/2009 |  | 100-PG-23413-01C03 | 23413 | None Supplied | 100 | 01C03 | 8.6 | 9 | Elbow |  | Adjacent Weld | Point | 9.2 | 9.2 | 9.4 | 9.2 | 9.25 |  | 0.6 |  |  |  |  | 100-PG-23413-01C03
23-r | 08/01/2009 |  | 100-PG-23413-01C03 | 23413 | None Supplied | 100 | 01C03 | 8.6 | 10 | Straight |  | Adjacent Weld | Point | 8.2 | 8.4 | 8.8 | 8.6 | 8.5 |  | -0.4 |  |  |  |  | 100-PG-23413-01C03
23-r | 08/01/2009 |  | 100-PG-23415-01C03 | 23415 | None Supplied | 100 | 01C03 | 8.6 | 1 | Straight |  | Adjacent Weld | Point | 8.6 | 8.4 | 8.3 | 8.7 | 8.5 |  | -0.3 |  |  |  |  | 100-PG-23415-01C03
23-r | 08/01/2009 |  | 100-PG-23415-01C03 | 23415 | None Supplied | 100 | 01C03 | 8.6 | 2 | Elbow |  | Adjacent Weld | Point | 7.3 | 7.8 | 7.7 | 7.7 | 7.625 | Below Spec | -1.3 | -15.12% | -11.34% | -13.95% |  | 100-PG-23415-01C03
23-r | 08/01/2009 |  | 100-PG-23415-01C03 | 23415 | None Supplied | 100 | 01C03 | 8.6 | 3 | Elbow |  | Outside of Bend | Point | 7.4 | NR | NR | NR | 7.4 | Below Spec | -1.2 | -13.95% | -13.95% | -12.79% |  | 100-PG-23415-01C03
23-r | 08/01/2009 |  | 100-PG-23415-01C03 | 23415 | None Supplied | 100 | 01C03 | 8.6 | 4 | Elbow |  | Adjacent Weld | Point | 7.5 | 7.8 | 7.8 | 7.4 | 7.625 | Below Spec | -1.2 | -13.95% | -11.34% | -12.79% |  | 100-PG-23415-01C03
23-r | 08/01/2009 |  | 100-PG-23415-01C03 | 23415 | None Supplied | 100 | 01C03 | 8.6 | 5 | Straight |  | Adjacent Weld | Point | 10 | 10.3 | 10.4 | 10.2 | 10.225 |  | 1.4 |  |  |  |  | 100-PG-23415-01C03
40-r | 08/01/2009 |  | 100-WC-40402-01C02 | 40402 | None Supplied | 100 | 01C02 | 5.5 | 1 | Straight |  | Adjacent Weld | Point | 6 | 6.1 | 6.1 | 6.4 | 6.15 |  | 0.5 |  |  |  |  | 100-WC-40402-01C02
40-r | 08/01/2009 |  | 100-WC-40402-01C02 | 40402 | None Supplied | 100 | 01C02 | 5.5 | 2 | Elbow |  | Adjacent Weld | Point | 6.6 | 6.9 | 6.5 | 6.5 | 6.625 |  | 1 |  |  |  |  | 100-WC-40402-01C02
40-r | 08/01/2009 |  | 100-WC-40402-01C02 | 40402 | None Supplied | 100 | 01C02 | 5.5 | 3 | Elbow |  | Outside of Bend | Point | NR | NR | NR | 6.6 | 6.6 |  | 1.1 |  |  |  |  | 100-WC-40402-01C02
40-r | 08/01/2009 |  | 100-WC-40402-01C02 | 40402 | None Supplied | 100 | 01C02 | 5.5 | 4 | Elbow |  | Adjacent Weld | Point | 6.8 | 6.1 | 6.6 | 6.6 | 6.525 |  | 0.6 |  |  |  |  | 100-WC-40402-01C02
40-r | 08/01/2009 |  | 100-WC-40402-01C02 | 40402 | None Supplied | 100 | 01C02 | 5.5 | 5 | Elbow |  | Adjacent Weld | Point | 5.8 | 6.5 | 6.7 | 6.3 | 6.325 |  | 0.3 |  |  |  |  | 100-WC-40402-01C02
40-r | 08/01/2009 |  | 100-WC-40402-01C02 | 40402 | None Supplied | 100 | 01C02 | 5.5 | 6 | Elbow |  | Adjacent Weld | Point | 7.2 | 6.9 | 6.2 | 6.1 | 6.6 |  | 0.6 |  |  |  |  | 100-WC-40402-01C02
40-r | 08/01/2009 |  | 100-WC-40402-01C02 | 40402 | None Supplied | 100 | 01C02 | 5.5 | 7 | Elbow |  | Outside of Bend | Point | NR | NR | NR | 6.4 | 6.4 |  | 0.9 |  |  |  |  | 100-WC-40402-01C02
40-r | 08/01/2009 |  | 100-WC-40402-01C02 | 40402 | None Supplied | 100 | 01C02 | 5.5 | 8 | Elbow |  | Adjacent Weld | Point | 7.3 | 7 | 6.4 | 6.7 | 6.85 |  | 0.9 |  |  |  |  | 100-WC-40402-01C02
40-r | 08/01/2009 |  | 100-WC-40402-01C02 | 40402 | None Supplied | 100 | 01C02 | 5.5 | 9 | Elbow |  | Adjacent Weld | Point | 7.8 | 6.8 | 6.3 | 6.1 | 6.75 |  | 0.6 |  |  |  |  | 100-WC-40402-01C02
40-r | 10/01/2009 |  | 100-PG-23405-03C03 | 23405 | None Supplied | 100 | 03C03 | 7.1 | NA | NA | NA | NA | NA | NA | NA | NA | NA |  | Fully Covered In Heat Guard | [5 empty] | #N/A
40-r | 10/01/2009 |  | 200-WC-40400-01C02 | 40400 | None Supplied | 200 | 01C02 | 6.4 | 1 | Elbow |  | Adjacent Weld | Point | 7.2 | 7.7 | 6.8 | 7.5 | 7.3 |  | 0.4 |  |  |  |  | 200-WC-40400-01C02
40-r | 10/01/2009 |  | 200-WC-40400-01C02 | 40400 | None Supplied | 200 | 01C02 | 6.4 | 2 | Elbow |  | Outside of Bend | Point | 7 | NR | NR | NR | 7 |  | 0.6 |  |  |  |  | 200-WC-40400-01C02
40-r | 10/01/2009 |  | 200-WC-40400-01C02 | 40400 | None Supplied | 200 | 01C02 | 6.4 | 3 | Elbow |  | Outside of Bend | Point | 7 | NR | NR | NR | 7 |  | 0.6 |  |  |  |  | 200-WC-40400-01C02
40-r | 10/01/2009 |  | 200-WC-40400-01C02 | 40400 | None Supplied | 200 | 01C02 | 6.4 | 4 | Elbow |  | Adjacent Weld | Point | 7 | 7.5 | 6.5 | 7.5 | 7.125 |  | 0.1 |  |  |  |  | 200-WC-40400-01C02
40-r | 10/01/2009 |  | 200-WC-40400-01C02 | 40400 | None Supplied | 200 | 01C02 | 6.4 | 5 | Straight |  | Adjacent Weld | Point | 6.6 | 6.3 | 6.2 | 6.7 | 6.45 |  | -0.2 |  |  |  |  | 200-WC-40400-01C02
40-r | 10/01/2009 |  | 200-WC-40400-01C02 | 40400 | None Supplied | 200 | 01C02 | 6.4 | 6 | Straight |  | Adjacent Weld | Point | 6.2 | 6.8 | 6.2 | 6.4 | 6.4 |  | -0.2 |  |  |  |  | 200-WC-40400-01C02
40-r | 10/01/2009 |  | 200-WC-40400-01C02 | 40400 | None Supplied | 200 | 01C02 | 6.4 | 7 | Elbow |  | Adjacent Weld | Point | 7.1 | 7.1 | 7.2 | 7.5 | 7.225 |  | 0.7 |  |  |  |  | 200-WC-40400-01C02
40-r | 10/01/2009 |  | 200-WC-40400-01C02 | 40400 | None Supplied | 200 | 01C02 | 6.4 | 8 | Elbow |  | Outside of Bend | Point | NR | NR | 7.2 | NR | 7.2 |  | 0.8 |  |  |  |  | 200-WC-40400-01C02
40-r | 10/01/2009 |  | 200-WC-40400-01C02 | 40400 | None Supplied | 200 | 01C02 | 6.4 | 9 | Elbow |  | Outside of Bend | Point | NR | NR | 7.2 | NR | 7.2 |  | 0.8 |  |  |  |  | 200-WC-40400-01C02
40-r | 10/01/2009 |  | 200-WC-40400-01C02 | 40400 | None Supplied | 200 | 01C02 | 6.4 | 10 | Elbow |  | Adjacent Weld | Point | 7.1 | 7.2 | 7 | 7.5 | 7.2 |  | 0.6 |  |  |  |  | 200-WC-40400-01C02
40-r | 10/01/2009 |  | 200-WC-40400-01C02 | 40400 | None Supplied | 200 | 01C02 | 6.4 | 11 | Straight |  | Adjacent Weld | Point | 6.6 | 6.7 | 6.1 | 6.3 | 6.425 |  | -0.3 |  |  |  |  | 200-WC-40400-01C02
40-r | 10/01/2009 |  | 200-WC-40401-01C02 | 40401 | None Supplied | 200 | 01C02 | 7.1 | 1 | Straight |  | Adjacent Weld | Point | 6 | 6.1 | 6.1 | 6.1 | 6.075 | Below Spec | -1.1 | -15.49% | -14.44% | -14.08% |  | 200-WC-40401-01C02
40-r | 10/01/2009 |  | 200-WC-40401-01C02 | 40401 | None Supplied | 200 | 01C02 | 7.1 | 2 | Elbow |  | Adjacent Weld | Point | 7.5 | 6.8 | 6.9 | 7.3 | 7.125 |  | -0.3 |  |  |  |  | 200-WC-40401-01C02
40-r | 10/01/2009 |  | 200-WC-40401-01C02 | 40401 | None Supplied | 200 | 01C02 | 7.1 | 3 | Elbow |  | Outside of Bend | Point | 7.3 | NR | NR | NR | 7.3 |  | 0.2 |  |  |  |  | 200-WC-40401-01C02
40-r | 10/01/2009 |  | 200-WC-40401-01C02 | 40401 | None Supplied | 200 | 01C02 | 7.1 | 4 | Elbow |  | Outside of Bend | Point | 7.5 | NR | NR | NR | 7.5 |  | 0.4 |  |  |  |  | 200-WC-40401-01C02
40-r | 10/01/2009 |  | 200-WC-40401-01C02 | 40401 | None Supplied | 200 | 01C02 | 7.1 | 5 | Elbow |  | Adjacent Weld | Point | 7.5 | 7.5 | 7.1 | 7.1 | 7.3 |  | 0 |  |  |  |  | 200-WC-40401-01C02
40-r | 10/01/2009 |  | 200-WC-40401-01C02 | 40401 | None Supplied | 200 | 01C02 | 7.1 | 6 | Straight |  | Adjacent Weld | Point | 8.5 | 8.3 | 8.1 | 8.2 | 8.275 |  | 1 |  |  |  |  | 200-WC-40401-01C02
40-r | 10/01/2009 |  | 200-WC-40401-01C02 | 40401 | None Supplied | 200 | 01C02 | 7.1 | 7 | Tee |  | Adjacent Weld | Point | 6.5 | 6.1 | 6.7 | 6.2 | 6.375 | Below Spec | -1 | -14.08% | -10.21% | -12.68% |  | 200-WC-40401-01C02
40-r | 10/01/2009 |  | 200-WC-40401-01C02 | 40401 | None Supplied | 200 | 01C02 | 7.1 | 8 | Elbow |  | Adjacent Weld | Point | 7.2 | 7.2 | 7.4 | 7.6 | 7.35 |  | 0.1 |  |  |  |  | 200-WC-40401-01C02
40-r | 10/01/2009 |  | 200-WC-40401-01C02 | 40401 | None Supplied | 200 | 01C02 | 7.1 | 9 | Elbow |  | Outside of Bend | Point | NR | NR | 7.4 | NR | 7.4 |  | 0.3 |  |  |  |  | 200-WC-40401-01C02
40-r | 10/01/2009 |  | 200-WC-40401-01C02 | 40401 | None Supplied | 200 | 01C02 | 7.1 | 10 | Elbow |  | Outside of Bend | Point | NR | NR | 6.9 | NR | 6.9 |  | -0.2 |  |  |  |  | 200-WC-40401-01C02
40-r | 10/01/2009 |  | 200-WC-40401-01C02 | 40401 | None Supplied | 200 | 01C02 | 7.1 | 11 | Elbow |  | Adjacent Weld | Point | 6.8 | 7 | 7.4 | 7.5 | 7.175 |  | -0.3 |  |  |  |  | 200-WC-40401-01C02
40-r | 10/01/2009 |  | 200-WC-40401-01C02 | 40401 | None Supplied | 200 | 01C02 | 7.1 | 12 | Straight |  | Adjacent Weld | Point | 6.1 | 6.4 | 6.2 | 6.4 | 6.275 | Below Spec | -1 | -14.08% | -11.62% | -12.68% |  | 200-WC-40401-01C02
40-r | 10/01/2009 |  | 100-WC-40403-01C02 | 40403 | None Supplied | 100 | 01C02 | 6 | 1 | Straight |  | Adjacent Weld | Point | 6.1 | 6.3 | 6.4 | 6.1 | 6.225 |  | 0.1 |  |  |  |  | 100-WC-40403-01C02
40-r | 10/01/2009 |  | 100-WC-40403-01C02 | 40403 | None Supplied | 100 | 01C02 | 6 | 2 | Elbow |  | Adjacent Weld | Point | 6.3 | 6.7 | 6.8 | 6.8 | 6.65 |  | 0.3 |  |  |  |  | 100-WC-40403-01C02
40-r | 10/01/2009 |  | 100-WC-40403-01C02 | 40403 | None Supplied | 100 | 01C02 | 6 | 3 | Elbow |  | Outside of Bend | Point | 6.1 | NR | NR | NR | 6.1 |  | 0.1 |  |  |  |  | 100-WC-40403-01C02
40-r | 10/01/2009 |  | 100-WC-40403-01C02 | 40403 | None Supplied | 100 | 01C02 | 6 | 4 | Elbow |  | Adjacent Weld | Point | 6.1 | 6.6 | 6.9 | 6.6 | 6.55 |  | 0.1 |  |  |  |  | 100-WC-40403-01C02
40-r | 10/01/2009 |  | 100-WC-40403-01C02 | 40403 | None Supplied | 100 | 01C02 | 6 | 5 | Straight |  | Adjacent Weld | Point | 6.6 | 6.5 | 6.1 | 6.2 | 6.35 |  | 0.1 |  |  |  |  | 100-WC-40403-01C02
40-r | 10/01/2009 |  | 100-WC-40403-01C02 | 40403 | None Supplied | 80 | 01C02 | 5.5 | 6 | Tee |  | Adjacent Weld | Point | 5.5 | 5.8 | 5.8 | 5.7 | 5.7 |  | 0 |  |  |  |  | 100-WC-40403-01C02
40-r | 10/01/2009 |  | 100-WC-40403-01C02 | 40403 | None Supplied | 80 | 01C02 | 5.5 | 7 | Elbow |  | Adjacent Weld | Point | 6 | 5.8 | 5.8 | 5.7 | 5.825 |  | 0.2 |  |  |  |  | 100-WC-40403-01C02
40-r | 10/01/2009 |  | 100-WC-40403-01C02 | 40403 | None Supplied | 80 | 01C02 | 5.5 | 8 | Elbow |  | Outside of Bend | Point | NR | NR | NR | 5.8 | 5.8 |  | 0.3 |  |  |  |  | 100-WC-40403-01C02
40-r | 10/01/2009 |  | 100-WC-40403-01C02 | 40403 | None Supplied | 80 | 01C02 | 5.5 | 9 | Elbow |  | Adjacent Weld | Point | 6.1 | 5.9 | 6.1 | 5.9 | 6 |  | 0.4 |  |  |  |  | 100-WC-40403-01C02
40-r | 10/01/2009 |  | 100-WC-40403-01C02 | 40403 | None Supplied | 80 | 01C02 | 5.5 | 10 | Straight |  | Adjacent Weld | Point | 5.7 | 5.4 | 5.5 | 5.6 | 5.55 |  | -0.1 |  |  |  |  | 100-WC-40403-01C02
40-r | 10/01/2009 |  | 150-WC-40404-01C02 | 40404 | None Supplied | 150 | 01C02 | 7.1 | 1 | Straight |  | Adjacent Weld | Point | 7.4 | 7.3 | 7.4 | 7.4 | 7.375 |  | 0.2 |  |  |  |  | 150-WC-40404-01C02
40-r | 10/01/2009 |  | 150-WC-40404-01C02 | 40404 | None Supplied | 150 | 01C02 | 7.1 | 2 | Elbow |  | Adjacent Weld | Point | 7.6 | 7.5 | 7.6 | 7.6 | 7.575 |  | 0.4 |  |  |  |  | 150-WC-40404-01C02
40-r | 10/01/2009 |  | 150-WC-40404-01C02 | 40404 | None Supplied | 150 | 01C02 | 7.1 | 3 | Elbow |  | Outside of Bend | Point | NR | NR | NR | 7.6 | 7.6 |  | 0.5 |  |  |  |  | 150-WC-40404-01C02
40-r | 10/01/2009 |  | 150-WC-40404-01C02 | 40404 | None Supplied | 150 | 01C02 | 7.1 | 4 | Elbow |  | Adjacent Weld | Point | 7.6 | 7.6 | 7.4 | 7.5 | 7.525 |  | 0.3 |  |  |  |  | 150-WC-40404-01C02
40-r | 10/01/2009 |  | 150-WC-40404-01C02 | 40404 | None Supplied | 150 | 01C02 | 7.1 | 5 | Straight |  | Adjacent Weld | Point | 7.3 | 7.2 | 7.2 | 7.3 | 7.25 |  | 0.1 |  |  |  |  | 150-WC-40404-01C02
40-r | 10/01/2009 |  | 150-WC-40404-01C02 | 40404 | None Supplied | 150 | 01C02 | 7.1 | 6 | Straight |  | Adjacent Weld | Point | 7.2 | 7.4 | 7.5 | 7.4 | 7.375 |  | 0.1 |  |  |  |  | 150-WC-40404-01C02
40-r | 10/01/2009 |  | 150-WC-40404-01C02 | 40404 | None Supplied | 150 | 01C02 | 7.1 | 7 | Elbow |  | Adjacent Weld | Point | 7.6 | 7.7 | 7.6 | 7.3 | 7.55 |  | 0.2 |  |  |  |  | 150-WC-40404-01C02
40-r | 10/01/2009 |  | 150-WC-40404-01C02 | 40404 | None Supplied | 150 | 01C02 | 7.1 | 8 | Elbow |  | Outside of Bend | Point | NR | NR | 7.3 | NR | 7.3 |  | 0.2 |  |  |  |  | 150-WC-40404-01C02
40-r | 10/01/2009 |  | 150-WC-40404-01C02 | 40404 | None Supplied | 150 | 01C02 | 7.1 | 9 | Elbow |  | Adjacent Weld | Point | 7.5 | 7.6 | 7.4 | 7.4 | 7.475 |  | 0.3 |  |  |  |  | 150-WC-40404-01C02
43-r | 10/01/2009 |  | 150-FH-43407-01C02 | 43407 | None Supplied | 150 | 01C02 | 7.1 | 1 | Elbow |  | Adjacent Weld | Point | 7.3 | 7.4 | 7.3 | 7.3 | 7.325 |  | 0.2 |  |  |  |  | 150-FH-43407-01C02
43-r | 10/01/2009 |  | 150-FH-43407-01C02 | 43407 | None Supplied | 150 | 01C02 | 7.1 | 2 | Elbow |  | Outside of Bend | Point | 7.2 | NR | NR | NR | 7.2 |  | 0.1 |  |  |  |  | 150-FH-43407-01C02
43-r | 10/01/2009 |  | 150-FH-43407-01C02 | 43407 | None Supplied | 150 | 01C02 | 7.1 | 3 | Elbow |  | Adjacent Weld | Point | 7.3 | 7.3 | 7.4 | 7.5 | 7.375 |  | 0.2 |  |  |  |  | 150-FH-43407-01C02
43-r | 10/01/2009 |  | 150-FH-43407-01C02 | 43407 | None Supplied | 150 | 01C02 | 7.1 | 4 | Straight |  | Adjacent Weld | Point | 7.2 | 7.3 | 7.3 | 7.3 | 7.275 |  | 0.1 |  |  |  |  | 150-FH-43407-01C02
43-r | 10/01/2009 |  | 150-FH-43407-01C02 | 43407 | None Supplied | 150 | 01C02 | 7.1 | 5 | Elbow |  | Adjacent Weld | Point | 7.3 | 7.4 | 7.4 | 7.3 | 7.35 |  | 0.2 |  |  |  |  | 150-FH-43407-01C02
43-r | 10/01/2009 |  | 150-FH-43407-01C02 | 43407 | None Supplied | 150 | 01C02 | 7.1 | 6 | Elbow |  | Outside of Bend | Point | NR | NR | NR | 7.3 | 7.3 |  | 0.2 |  |  |  |  | 150-FH-43407-01C02
43-r | 10/01/2009 |  | 150-FH-43407-01C02 | 43407 | None Supplied | 150 | 01C02 | 7.1 | 7 | Elbow |  | Adjacent Weld | Point | 7.2 | 7.3 | 7.3 | 7.4 | 7.3 |  | 0.1 |  |  |  |  | 150-FH-43407-01C02
43-r | 10/01/2009 |  | 150-FH-43407-01C02 | 43407 | None Supplied | 150 | 01C02 | 7.1 | 8 | Straight |  | Adjacent Weld | Point | 7.4 | 7.4 | 7.5 | 7.5 | 7.45 |  | 0.3 |  |  |  |  | 150-FH-43407-01C02
40-r | 10/01/2009 |  | 150-WC-40405-01C02 | 40405 | None Supplied | 150 | 01C02 | 7.1 | 1 | Elbow |  | Adjacent Weld | Point | 7.3 | 7.2 | 7.4 | 7.3 | 7.3 |  | 0.1 |  |  |  |  | 150-WC-40405-01C02
40-r | 10/01/2009 |  | 150-WC-40405-01C02 | 40405 | None Supplied | 150 | 01C02 | 7.1 | 2 | Elbow |  | Outside of Bend | Point | 7.3 | NR | NR | NR | 7.3 |  | 0.2 |  |  |  |  | 150-WC-40405-01C02
40-r | 10/01/2009 |  | 150-WC-40405-01C02 | 40405 | None Supplied | 150 | 01C02 | 7.1 | 3 | Elbow |  | Adjacent Weld | Point | 7.3 | 7.2 | 7.4 | 7.4 | 7.325 |  | 0.1 |  |  |  |  | 150-WC-40405-01C02
40-r | 10/01/2009 |  | 150-WC-40405-01C02 | 40405 | None Supplied | 150 | 01C02 | 7.1 | 4 | Elbow |  | Adjacent Weld | Point | 7.5 | 7.3 | 7.3 | 7.4 | 7.375 |  | 0.2 |  |  |  |  | 150-WC-40405-01C02
40-r | 10/01/2009 |  | 150-WC-40405-01C02 | 40405 | None Supplied | 150 | 01C02 | 7.1 | 5 | Elbow |  | Outside of Bend | Point | NR | NR | 7.3 | NR | 7.3 |  | 0.2 |  |  |  |  | 150-WC-40405-01C02
40-r | 10/01/2009 |  | 150-WC-40405-01C02 | 40405 | None Supplied | 150 | 01C02 | 7.1 | 6 | Elbow |  | Adjacent Weld | Point | 7.3 | 7.2 | 7.3 | 7.4 | 7.3 |  | 0.1 |  |  |  |  | 150-WC-40405-01C02
40-r | 10/01/2009 |  | 150-WC-40405-01C02 | 40405 | None Supplied | 150 | 01C02 | 7.1 | 7 | Straight |  | Adjacent Weld | Point | 7.4 | 7.3 | 7.4 | 7.5 | 7.4 |  | 0.2 |  |  |  |  | 150-WC-40405-01C02

## Original_BLI_Vessels
Client: | PTTEP |  | Coogee Resources |  | Faciltiy: | Montara Venture FPSO |  |  |  |  | Service: | Process Pressure Vessels |  |  |  | 853
Last Inspection Date | Vessel / Tag No / Drawing No | Tag No. | Corrosion Loop No. | Isometric No. | Line Diameter | Sch / Class | NWT* (mm) | Test Point / Dwg Ref | Feature Type | Scan Type | Minimum WT Reading (mm) |  |  |  | Average WT (mm) | Comments / Access Method | Baseline spec check |  | Accept
[10 empty] | Area / Radial / Point | 12 o'clock | 3 o'clock | 6 o'clock | 9 o'clock |  |  | Min WT - NWT | % check | Y/N | vessel tag | test points
2008-12-31 | 1st Stage Separator A 20-VA-001A S251-M-DW-5056 Rev. B3 | 20-VA-001A |  |  |  |  | 38 | H1 | Head | Point | 40.1 | NR | NR | NR | 40.1 |  | 2.1 |  |  | 20-VA-001A | 1
[7 empty] | 38 | H2 | Head | Point | 41.6 | 41.5 | 41.6 | 41.3 | 41.5 |  | 3.3 |  |  | 20-VA-001A | 4
[7 empty] | 38 | H3 | Head | Point | 40.1 | 40.9 | 40.6 | 41.5 | 40.775 |  | 2.1 |  |  | 20-VA-001A | 4
[7 empty] | 38 | H4 | Head | Point | 43.1 | 42.3 | 43.9 | 43.1 | 43.1 |  | 4.3 |  |  | 20-VA-001A | 4
[7 empty] | 38 | H5 | Head | Point | 41 | 41.5 | 41.6 | 41 | 41.275 |  | 3 |  |  | 20-VA-001A | 4
[5 empty] | 50 | / 300 | 10 | K1 | Nozzle | Point | 10.2 | 10.1 | 10 | 10.1 | 10.1 |  | 0 |  |  | 20-VA-001A | 4
[5 empty] | 50 | / 300 | 10 | K2 | Nozzle | Point | 10.3 | 10.4 | 10.1 | 10.3 | 10.275 |  | 0.1 |  |  | 20-VA-001A | 4
[5 empty] | 50 | / 300 | 10 | K4A | Nozzle | Point | 10.7 | 10.6 | 10.4 | 10.3 | 10.5 |  | 0.3 |  |  | 20-VA-001A | 4
[5 empty] | 50 | / 300 | 10 | K6A | Nozzle | Point | 10 | 10.3 | 10.2 | 10.1 | 10.15 |  | 0 |  |  | 20-VA-001A | 4
[5 empty] | 50 | / 300 | 10 | K7A | Nozzle | Point | 10.3 | 10.1 | 10.2 | 10.1 | 10.175 |  | 0.1 |  |  | 20-VA-001A | 4
[5 empty] | 50 | / 300 | 10 | K8A | Nozzle | Point | 9.9 | 10.2 | 10.1 | 10.2 | 10.1 |  | -0.1 | -1% |  | 20-VA-001A | 4
[5 empty] | 50 | / 300 | 10 | K9A | Nozzle | Point | 10.1 | 10.2 | 10.4 | 10.4 | 10.275 |  | 0.1 |  |  | 20-VA-001A | 4
[5 empty] | 600 | / 300 | 32 | N1 | Nozzle | Point | 32.9 | 31.7 | 32 | 31.4 | 32 | checked April 09 | -0.6 | -1.875% |  | 20-VA-001A | 4
[5 empty] | 350 | / 300 | 28 | N2 | Nozzle | Point | 28.3 | 28.9 | 28.4 | 28.3 | 28.475 |  | 0.3 |  |  | 20-VA-001A | 4
[5 empty] | 80 | / 300 | 10 | N5 | Nozzle | Point | 10.6 | 10.4 | 10.1 | 10.5 | 10.4 |  | 0.1 |  |  | 20-VA-001A | 4
[5 empty] | 50 | / 300 | 10 | N6 | Nozzle | Point | NR | NR | NR | NR |  | No Access |  |  |  | 20-VA-001A | 0
[5 empty] | 80 | / 300 | 10 | N7A | Nozzle | Point | 10.5 | 10.3 | 10.1 | 10.2 | 10.275 |  | 0.1 |  |  | 20-VA-001A | 4
[5 empty] | 80 | / 300 | 10 | N7B | Nozzle | Point | 11.9 | 12.2 | 12.4 | 11 | 11.875 |  | 1 |  |  | 20-VA-001A | 4
[5 empty] | 80 | / 300 | 10 | N9A | Nozzle | Point | 10.1 | 10.4 | 10.4 | 10.5 | 10.35 |  | 0.1 |  |  | 20-VA-001A | 4
[5 empty] | 80 | / 300 | 10 | N9B | Nozzle | Point | 9.9 | 10.1 | 10.4 | 10.2 | 10.15 |  | -0.1 | -1% |  | 20-VA-001A | 4
[5 empty] | 80 | / 300 | 10 | N9C | Nozzle | Point | 10.1 | 9.9 | 10.2 | 10.1 | 10.075 |  | -0.1 | -1% |  | 20-VA-001A | 4
[5 empty] | 80 | / 300 | 10 | N9D | Nozzle | Point | 10.3 | 10.1 | 10.5 | 10.4 | 10.325 |  | 0.1 |  |  | 20-VA-001A | 4
[5 empty] | 100 | / 300 | 12 | N10A | Nozzle | Point | 9.3 | 9.3 | 9.3 | 9.3 | 9.3 | MAWT = 8.26mm, ref. TF-00-P-0241 | -2.7 | -22.5% | Y | 20-VA-001A | 4
[5 empty] | 100 | / 300 | 12 | N10B | Nozzle | Point | 9.3 | 9.3 | 9.3 | 9.2 | 9.275 | MAWT = 8.26mm, ref. TF-00-P-0242 | -2.8 | -23.33% | Y | 20-VA-001A | 4
[7 empty] | 38 | S1 | Shell | Point | 38.5 | 38.4 | 38 | NR | 38.3 | checked April 09 | 0 |  |  | 20-VA-001A | 3
[7 empty] | 38 | S2 | Shell | Point | 39.4 | 38.7 | 37.2 | 38.4 | 38.425 | checked April 09 | -0.8 | -2.105% |  | 20-VA-001A | 4
[7 empty] | 38 | S3 | Shell | Point | 39.7 | 38.9 | 38.9 | 40 | 39.375 | checked April 09 | 0.9 |  |  | 20-VA-001A | 4
[7 empty] | 38 | S4 | Shell | Point | 38.8 | 38.5 | 39.5 | 38.4 | 38.8 | checked April 09 | 0.4 |  |  | 20-VA-001A | 4
2009-01-04 | 1st Stage Separator B 20-VA-001B S251-M-DW-5056 Rev. B3 | 20-VA-001B |  |  |  |  | 38 | H1 | Head | Point | 41.2 | NR | NR | NR | 41.2 |  | 3.2 |  |  | 20-VA-001B | 1
[7 empty] | 38 | H2 | Head | Point | 41.7 | 42.7 | 42.6 | 41.8 | 42.2 |  | 3.7 |  |  | 20-VA-001B | 4
[7 empty] | 38 | H3 | Head | Point | 42 | 42.4 | 42.2 | 41.9 | 42.125 |  | 3.9 |  |  | 20-VA-001B | 4
[7 empty] | 38 | H4 | Head | Point | 40.8 | 43.8 | 42 | 42.3 | 42.225 |  | 2.8 |  |  | 20-VA-001B | 4
[7 empty] | 38 | H5 | Head | Point | 42 | 41.8 | 42 | 42.3 | 42.025 |  | 3.8 |  |  | 20-VA-001B | 4
[5 empty] | 50 | / 300 | 10 | K1 | Nozzle | Point | 10.3 | 10 | 9.8 | 9.9 | 10 |  | -0.2 | -2% |  | 20-VA-001B | 4
[5 empty] | 50 | / 300 | 10 | K2 | Nozzle | Point | 9.8 | 10.1 | 10 | 10.1 | 10 |  | -0.2 | -2% |  | 20-VA-001B | 4
[5 empty] | 50 | / 300 | 10 | K4A | Nozzle | Point | 10.2 | 10.4 | 10.2 | 10.3 | 10.275 |  | 0.2 |  |  | 20-VA-001B | 4
[5 empty] | 50 | / 300 | 10 | K4B | Nozzle | Point | 10.7 | 10.5 | 10.4 | 10.5 | 10.525 |  | 0.4 |  |  | 20-VA-001B | 4
[5 empty] | 50 | / 300 | 10 | K6A | Nozzle | Point | 9.8 | 9.8 | 9.6 | 9.7 | 9.725 |  | -0.4 | -4% |  | 20-VA-001B | 4
[5 empty] | 50 | / 300 | 10 | K6B | Nozzle | Point | 10.5 | 10.4 | 10 | 10.4 | 10.325 |  | 0 |  |  | 20-VA-001B | 4
[5 empty] | 50 | / 300 | 10 | K6C | Nozzle | Point | NR | NR | NR | NR |  | No Access |  |  |  | 20-VA-001B | 0
[5 empty] | 50 | / 300 | 10 | K7A | Nozzle | Point | 9.5 | 9.5 | 9.7 | 9.7 | 9.6 |  | -0.5 | -5% |  | 20-VA-001B | 4
[5 empty] | 50 | / 300 | 10 | K7B | Nozzle | Point | 10.6 | 10.7 | 10.3 | 10.2 | 10.45 |  | 0.2 |  |  | 20-VA-001B | 4
[5 empty] | 50 | / 300 | 10 | K7C | Nozzle | Point | NR | NR | NR | NR |  | No Access |  |  |  | 20-VA-001B | 0
[5 empty] | 50 | / 300 | 10 | K8A | Nozzle | Point | 10.6 | 10.3 | 10.2 | 10.4 | 10.375 |  | 0.2 |  |  | 20-VA-001B | 4
[5 empty] | 50 | / 300 | 10 | K8B | Nozzle | Point | NR | NR | NR | NR |  | No Access |  |  |  | 20-VA-001B | 0
[5 empty] | 50 | / 300 | 10 | K9A | Nozzle | Point | 9.7 | 9.5 | 9.8 | 9.9 | 9.725 |  |  |  |  | 20-VA-001B | 4
[5 empty] | 50 | / 300 | 10 | K9B | Nozzle | Point | 9.5 | 10 | 9.8 | 10.1 | 9.85 |  | -0.5 | -5% |  | 20-VA-001B | 4
[5 empty] | 50 | / 300 | 10 | K9C | Nozzle | Point | NR | NR | NR | NR |  | No Access |  |  |  | 20-VA-001B | 0
[5 empty] | 50 | / 300 | 10 | K10 | Nozzle | Point | 10 | 10.1 | 10 | 10 | 10.025 |  | 0 |  |  | 20-VA-001B | 4
[5 empty] | 600 | / 300 | 32 | M1 | Manway | Point | 32.7 | 32.2 | 31.7 | 32.8 | 32.35 |  | -0.3 | -0.9375% |  | 20-VA-001B | 4
[5 empty] | 600 | / 300 | 32 | M2 | Manway | Point | NR | NR | NR | NR |  | No Access |  |  |  | 20-VA-001B | 0
[5 empty] | 600 | / 300 | 32 | N1 | Nozzle | Point | 32.4 | 32.4 | 31.8 | 32 | 32.15 |  | -0.2 | -0.625% |  | 20-VA-001B | 4
[5 empty] | 350 | / 300 | 28 | N2 | Nozzle | Point | 28.2 | 28 | 28.1 | 28.2 | 28.125 |  | 0 |  |  | 20-VA-001B | 4
[5 empty] | 300 | / 300 | 28 | N3 | Nozzle | Point | 27 | 27.1 | 26.9 | 27.1 | 27.025 | checked April 09 | -1.1 | -3.929% |  | 20-VA-001B | 4
[5 empty] | 300 | / 300 | 28 | N4 | Nozzle | Point | NR | NR | NR | NR |  | No Access |  |  |  | 20-VA-001B | 0
[5 empty] | 50 | / 300 | 10 | N5 | Nozzle | Point | 10 | 9.5 | 10.1 | 9.8 | 9.85 |  | -0.5 | -5% |  | 20-VA-001B | 4
[5 empty] | 80 | / 300 | 10 | N6 | Nozzle | Point | 10.5 | 10.1 | 10.1 | 10 | 10.175 |  | 0 |  |  | 20-VA-001B | 4
[5 empty] | 80 | / 300 | 10 | N7A | Nozzle | Point | 10 | 10.2 | 10.1 | 10.4 | 10.175 |  | 0 |  |  | 20-VA-001B | 4
[5 empty] | 80 | / 300 | 10 | N7B | Nozzle | Point | 10 | 9.8 | 9.9 | 10.2 | 9.975 |  | -0.2 | -2% |  | 20-VA-001B | 4
[5 empty] | 80 | / 300 | 10 | N7B | Nozzle | Point | 12 | 12.2 | 12.3 | 12 | 12.125 |  | 2 |  |  | 20-VA-001B | 4
[5 empty] | 80 | / 300 | 10 | N9A | Nozzle | Point | 10.1 | 10 | 10 | 10.3 | 10.1 |  | 0 |  |  | 20-VA-001B | 4
[5 empty] | 80 | / 300 | 10 | N9B | Nozzle | Point | 9.9 | 10.1 | 10 | 10.2 | 10.05 |  | -0.1 | -1% |  | 20-VA-001B | 4
[5 empty] | 80 | / 300 | 10 | N9C | Nozzle | Point | 10 | 10 | 10.2 | 10 | 10.05 |  | 0 |  |  | 20-VA-001B | 4
[5 empty] | 80 | / 300 | 10 | N9D | Nozzle | Point | 10 | 9.8 | 10 | 10.1 | 9.975 |  | -0.2 | -2% |  | 20-VA-001B | 4
[5 empty] | 100 | / 300 | 12 | N10C | Nozzle | Point | 9.5 | 9.4 | 9.4 | 9.4 | 9.425 | MAWT = 8.26mm, ref. TF-00-P-0241 | -2.6 | -21.67% | Y | 20-VA-001B | 4
[7 empty] | 38 | S1 | Shell | Point | 38.3 | 37.1 | 40 | 38.1 | 38.375 |  | -0.9 | -2.368% |  | 20-VA-001B | 4
[7 empty] | 38 | S2 | Shell | Point | 38.7 | 38.2 | 38.9 | 39.7 | 38.875 |  | 0.2 |  |  | 20-VA-001B | 4
[7 empty] | 38 | S3 | Shell | Point | 38.5 | 38.6 | 38.9 | 39 | 38.75 |  | 0.5 |  |  | 20-VA-001B | 4
[7 empty] | 38 | S4 | Shell | Point | 38.4 | 38.4 | 38.1 | 39 | 38.475 |  | 0.1 |  |  | 20-VA-001B | 4
2009-01-02 | Reinjection Compressor Suction Cooler 23-HA-101 S251-M-DW-5142 Rev. C | 23-HA-101 |  |  |  |  | 15 | H1 | Head | Point | 14.4 | NR | NR | NR | 14.4 |  | -0.6 | -4% |  | 23-HA-101 | 1
[7 empty] | 15 | H2 | Head | Point | 15.5 | 15.4 | 15.6 | 15.7 | 15.55 |  | 0.4 |  |  | 23-HA-101 | 4
[7 empty] | 10 | H3 | Head | Point | 10.5 | 10.3 | 10.3 | 10.4 | 10.375 |  | 0.3 |  |  | 23-HA-101 | 4
[7 empty] | 10 | H4 | Head | Point | 10.5 | 10.4 | 10.4 | 10.3 | 10.4 |  | 0.3 |  |  | 23-HA-101 | 4
[7 empty] | 10 | H5 | Head | Point | 9.3 | NR | NR | NR | 9.3 |  | -0.7 | -7% |  | 23-HA-101 | 1
[5 empty] | 300 | 40 / 300 | 10.3 | N1 | Nozzle | Point | 11.5 | 11.6 | 11.4 | 11.5 | 11.5 |  | 1.1 |  |  | 23-HA-101 | 4
[5 empty] | 300 | 40 / 300 | 10.3 | N2 | Nozzle | Point | 11.6 | 11.7 | 11.5 | 11.4 | 11.55 |  | 1.1 |  |  | 23-HA-101 | 4
[5 empty] | 150 | 80 / 150 | 10.1 | N3 | Nozzle | Point | 10.6 | 10.8 | 11 | 10.9 | 10.825 |  | 0.5 |  |  | 23-HA-101 | 4
[5 empty] | 150 | 80 / 150 | 10.1 | N4 | Nozzle | Point | 10.6 | 10.7 | 10.6 | 11.2 | 10.775 |  | 0.5 |  |  | 23-HA-101 | 4
[5 empty] | 80 | 160 / 150 | 11.1 | N5 | Nozzle | Point | 10 | 10.5 | 10.6 | 10.6 | 10.425 |  | -1.1 | -9.91% |  | 23-HA-101 | 4
[5 empty] | 50 | 160 / 150 | 8.7 | N6 | Nozzle | Point | 9.4 | 9.5 | 9.6 | 9.4 | 9.475 |  | 0.7 |  |  | 23-HA-101 | 4
[5 empty] | 50 | 160 / 150 | 8.7 | N7 | Nozzle | Point | 8.8 | 8.8 | 8.9 | 8.9 | 8.85 |  | 0.1 |  |  | 23-HA-101 | 4
[7 empty] | 15 | S1 | Shell (Head) | Point | 15.6 | 15.6 | 15.7 | 15.6 | 15.625 | Reading on Head - see GA | 0.6 |  |  | 23-HA-101 | 4
[7 empty] | 10 | S2 | Shell | Point | 10.5 | 10.6 | 10.6 | 10.7 | 10.6 |  | 0.5 |  |  | 23-HA-101 | 4
[7 empty] | 10 | S3 | Shell | Point | 10.4 | 10.5 | 10.5 | 10.6 | 10.5 |  | 0.4 |  |  | 23-HA-101 | 4
[7 empty] | 10 | S4 | Shell | Point | 10.5 | 10.6 | 10.3 | 10.4 | 10.45 |  | 0.3 |  |  | 23-HA-101 | 4
2008-12-31 | Recycle Compressor 2nd Stage Suction Scrubber 23-VG-002 S251-M-DW-5017 Rev. Z | 23-VG-002 |  |  |  |  | 15.8 | H1 | Head | Point | 14 | 13.8 | 13.8 | 13.9 | 13.875 |  | -2 | -12.66% |  | 23-VG-002 | 4
[7 empty] | 15.8 | H2 | Head | Point | 16.2 | 16.3 | 16.4 | 16.5 | 16.35 |  | 0.4 |  |  | 23-VG-002 | 4
[7 empty] | 15.8 | H3 | Head | Point | 15.3 | NR | NR | NR | 15.3 |  | -0.5 | -3.165% |  | 23-VG-002 | 1
[5 empty] | 50 | 40S / 300 | 3.9 | L1A | Nozzle | Point | 4.2 | 4.1 | 4.2 | 4.2 | 4.175 | NWT updated July 09 (revised drawing) | 0.2 |  |  | 23-VG-002 | 4
[5 empty] | 50 | 40S / 300 | 3.9 | L1B | Nozzle | Point | 4.3 | 4.2 | 4.1 | 4.2 | 4.2 | NWT updated July 09 (revised drawing) | 0.2 |  |  | 23-VG-002 | 4
[5 empty] | 450 | XS / 150 | 12.7 | M1 | Nozzle | Point | 12.9 | 12.9 | 12.9 | 12.9 | 12.9 |  | 0.2 |  |  | 23-VG-002 | 4
[5 empty] | 150 | 80 / 150 | 10.1 | N1 | Nozzle | Point | 11.2 | 11.3 | 11.4 | 11.5 | 11.35 |  | 1.1 |  |  | 23-VG-002 | 4
[5 empty] | 150 | 80 / 150 | 10.1 | N2 | Nozzle | Point | 11.3 | 11.3 | 11.4 | 11.5 | 11.375 |  | 1.2 |  |  | 23-VG-002 | 4
[5 empty] | 50 | 40S / 300 | 3.9 | N3 | Nozzle | Point | 4.2 | 4.2 | 4.3 | 4.2 | 4.225 | NWT updated July 09 (revised drawing) | 0.3 |  |  | 23-VG-002 | 4
[5 empty] | 50 | 40S / 300 | 3.9 | N4 | Nozzle | Point | 4.3 | 4.2 | 4.3 | 4.2 | 4.25 | NWT updated July 09 (revised drawing) | 0.3 |  |  | 23-VG-002 | 4
[5 empty] | 50 | 40S / 300 | 3.9 | N5 | Nozzle | Point | 4.3 | 4.2 | 4.2 | 4.1 | 4.2 | NWT updated July 09 (revised drawing) | 0.2 |  |  | 23-VG-002 | 4
[7 empty] | 12.7 | S1 | Shell | Point | 13.1 | 13.2 | 13 | 12.9 | 13.05 |  | 0.2 |  |  | 23-VG-002 | 4
[7 empty] | 12.7 | S2 | Shell | Point | 13.5 | 13.3 | 13.4 | 13.5 | 13.425 |  | 0.6 |  |  | 23-VG-002 | 4
[7 empty] | 12.7 | S3 | Shell | Point | 13.3 | 13.2 | 13.3 | 13.4 | 13.3 |  | 0.5 |  |  | 23-VG-002 | 4
[7 empty] | 12.7 | S4 | Shell | Point | 13.3 | 13.4 | 13.6 | 13.4 | 13.425 |  | 0.6 |  |  | 23-VG-002 | 4
2009-01-02 | Reinjection Compressor 1st Stage Suction Scrubber 23-VG-101 S251-M-DW-5104 Rev. B2 | 23-VG-101 |  |  |  |  | 28 | H1 | Head | Point | 31.1 | 31.9 | 32 | 31.5 | 31.625 |  | 3.1 |  |  | 23-VG-101 | 4
[7 empty] | 28 | H2 | Head | Point | 31.1 | 31.5 | 31.7 | 31.4 | 31.425 |  | 3.1 |  |  | 23-VG-101 | 4
[7 empty] | 28 | H3 | Head | Point | 31.2 | 31.4 | 32.1 | 31.5 | 31.55 |  | 3.2 |  |  | 23-VG-101 | 4
[5 empty] | 50 | / 300 | 27.5 / 8.7 | K1A | Nozzle | Point | 28.7 | 28.6 | 28.7 | 28.4 | 28.6 |  | 0.9 |  |  | 23-VG-101 | 4
[5 empty] | 50 | / 300 | 27.5 / 8.7 | K1B | Nozzle | Point | 28.5 | 28.4 | 28.1 | 28.5 | 28.375 |  | 0.6 |  |  | 23-VG-101 | 4
[5 empty] | 50 | / 300 | 27.5 / 8.7 | K2A | Nozzle | Point | 28.7 | 28.4 | 28.1 | 28.5 | 28.425 |  | 0.6 |  |  | 23-VG-101 | 4
[5 empty] | 50 | / 300 | 27.5 / 8.7 | K2B | Nozzle | Point | 28.5 | 28.5 | 28.1 | 28.1 | 28.3 |  | 0.6 |  |  | 23-VG-101 | 4
[5 empty] | 50 | / 300 | 27.5 / 8.7 | K3A | Nozzle | Point | 28.7 | 28.4 | 28 | 28.1 | 28.3 |  | 0.5 |  |  | 23-VG-101 | 4
[5 empty] | 50 | / 300 | 27.5 / 8.7 | K3B | Nozzle | Point | 28.5 | 28.1 | 28.4 | 28 | 28.25 |  | 0.5 |  |  | 23-VG-101 | 4
[5 empty] | 50 | / 300 | 27.5 / 8.7 | K4 | Nozzle | Point | 28.6 | 28 | 28.2 | 28.1 | 28.225 |  | 0.5 |  |  | 23-VG-101 | 4
[5 empty] | 300 | / 300 | 60 / 14.5 | N1 | Nozzle | Point | 61.5 | 66.2 | 61.7 | 61.8 | 62.8 |  | 1.5 |  |  | 23-VG-101 | 4
[5 empty] | 300 | / 300 | 60 / 14.5 | N2 | Nozzle | Point | 62.1 | 61.1 | 62 | 61.1 | 61.575 |  | 1.1 |  |  | 23-VG-101 | 4
[5 empty] | 50 | / 300 | 27.5 / 8.7 | N3 | Nozzle | Point | 28 | 28.5 | 28.4 | 28.7 | 28.4 |  | 0.5 |  |  | 23-VG-101 | 4
[5 empty] | 50 | / 300 | 27.5 / 8.7 | N4 | Nozzle | Point | 28.5 | 27.9 | 28.1 | 28.1 | 28.15 |  | 0.4 |  |  | 23-VG-101 | 4
[5 empty] | 50 | / 300 | 27.5 / 8.7 | N5 | Nozzle | Point | 28.7 | 29.5 | 29.3 | 29.5 | 29.25 |  | 1.2 |  |  | 23-VG-101 | 4
[5 empty] | 50 | / 300 | 27.5 / 8.7 | N6 | Nozzle | Point | 28.1 | 28.7 | 28.5 | 28.1 | 28.35 |  | 0.6 |  |  | 23-VG-101 | 4
[7 empty] | 32 | S1 | Shell | Point | 32.7 | 32.7 | 32.6 | 32.9 | 32.725 |  | 0.6 |  |  | 23-VG-101 | 4
[7 empty] | 32 | S2 | Shell | Point | 32.7 | 32 | 32.2 | 32.8 | 32.425 |  | 0 |  |  | 23-VG-101 | 4
[7 empty] | 32 | S3 | Shell | Point | 32.4 | 32.2 | 32.4 | 32.3 | 32.325 | checked April 09 | 0.2 |  |  | 23-VG-101 | 4
[7 empty] | 32 | S4 | Nozzle | Point | 32.8 | 32.5 | 32.9 | 32.7 | 32.725 |  | 0.5 |  |  | 23-VG-101 | 4
2009-01-05 | Reinjection Compressor 2nd Stage Discharge Scrubber 23-VG-103 S251-M-DW-5107 Rev. B2 | 23-VG-103 |  |  |  |  | 62 | H1 | Head | Point | 69.1 | 68.4 | 68.1 | 68.4 | 68.5 | GA Drawing not available on site for original inspection - Nozzles numbers checked and reinspected April 09 | 6.1 |  |  | 23-VG-103 | 4
[7 empty] | 62 | H2 | Head | Point | 68 | 68 | 67.5 | 68.2 | 67.925 |  | 5.5 |  |  | 23-VG-103 | 4
[5 empty] | 50 | / 1500 | 44 / 10.2 | K1A | Nozzle | Point | 44.6 | 44.7 | 44.6 | 44.7 | 44.65 |  | 0.6 |  |  | 23-VG-103 | 4
[5 empty] | 50 | / 1500 | 44 / 10.2 | K1B | Nozzle | Point | 44.6 | 44.5 | 44.6 | 44.7 | 44.6 |  | 0.5 |  |  | 23-VG-103 | 4
[5 empty] | 50 | / 1500 | 44 / 10.2 | K2A | Nozzle | Point | 44.5 | 44.6 | 44.6 | 44.6 | 44.575 |  | 0.5 |  |  | 23-VG-103 | 4
[5 empty] | 50 | / 1500 | 44 / 10.2 | K2B | Nozzle | Point | 44.5 | 44.6 | 44.4 | 44.5 | 44.5 |  | 0.4 |  |  | 23-VG-103 | 4
[5 empty] | 50 | / 1500 | 44 / 10.2 | K3A | Nozzle | Point | 44.6 | 44.7 | 44.8 | 44.6 | 44.675 |  | 0.6 |  |  | 23-VG-103 | 4
[5 empty] | 50 | / 1500 | 44 / 10.2 | K3B | Nozzle | Point | 10 | 10.4 | 10.5 | 10.6 | 10.375 | Inspected external to Skirt | -0.2 | -1.961% |  | 23-VG-103 | 4
[5 empty] | 50 | / 1500 | 44 / 10.2 | K4 | Nozzle | Point | 44.5 | 44.6 | 44.7 | 44.9 | 44.675 |  | 0.5 |  |  | 23-VG-103 | 4
[5 empty] | 200 | / 900 | 76 / 14.1 | N1 | Nozzle | Point | 76.8 | 76.7 | 76.6 | 76.7 | 76.7 |  | 0.6 |  |  | 23-VG-103 | 4
[5 empty] | 200 | / 1500 | 76 / 14.1 | N2 | Nozzle | Point | 76.8 | 77.1 | 76.9 | 76.9 | 76.925 |  | 0.8 |  |  | 23-VG-103 | 4
[5 empty] | 50 | / 1500 | 44 / 10.2 | N3 | Nozzle | Point | 10.1 | 10.2 | 10.3 | 10 | 10.15 | Inspected external to Skirt | -0.2 | -1.961% |  | 23-VG-103 | 4
[5 empty] | 50 | / 1500 | 10.2 | N5 | Nozzle | Point | 10.1 | 10.2 | 10.2 | 10.3 | 10.2 | NWT updated July 09 | -0.1 | -0.9804% |  | 23-VG-103 | 4
[5 empty] | 50 | / 1500 | 44 / 10.2 | N6 | Nozzle | Point | 44.5 | 44.6 | 44.8 | 44.7 | 44.65 |  | 0.5 |  |  | 23-VG-103 | 4
[7 empty] | 65 | S1 | Shell | Point | 66.2 | 66.5 | 65.8 | 66.2 | 66.175 |  | 0.8 |  |  | 23-VG-103 | 4
[7 empty] | 65 | S2 | Shell | Point | 65.8 | 65.8 | 66.5 | 65.4 | 65.875 |  | 0.4 |  |  | 23-VG-103 | 4
[7 empty] | 65 | S3 | Shell | Point | 65.7 | 65.8 | 66 | 65.9 | 65.85 |  | 0.7 |  |  | 23-VG-103 | 4
[7 empty] | 65 | S4 | Shell | Point | 65.4 | 65.3 | 65.5 | 65.1 | 65.325 |  | 0.1 |  |  | 23-VG-103 | 4
2008-12-31 | Reinjection Compressor 3rd Stage Suction Scrubber 23-VG-104 S251-M-DW-5169 Rev. B1 | 23-VG-104 |  |  |  |  | 69 | H1 | Head | Point | 69 | 68.7 | 69 | 68.9 | 68.9 |  | -0.3 | -0.4348% |  | 23-VG-104 | 4
[7 empty] | 69 | H2 | Head | Point | 69.1 | 67.9 | 68.7 | 68.6 | 68.575 |  | -1.1 | -1.594% |  | 23-VG-104 | 4
[5 empty] | 50 | / 1500 | 44 / 10.2 | K1A | Nozzle | Point | 45.4 | 45 | 45.1 | 45 | 45.125 |  | 1 |  |  | 23-VG-104 | 4
[5 empty] | 50 | / 1500 | 44 / 10.2 | K1B | Nozzle | Point | 45 | 45.1 | 45.2 | 45 | 45.075 |  | 1 |  |  | 23-VG-104 | 4
[5 empty] | 50 | / 1500 | 44 / 10.2 | K2A | Nozzle | Point | 44.4 | 45 | 45 | 45.1 | 44.875 |  | 0.4 |  |  | 23-VG-104 | 4
[5 empty] | 50 | / 1500 | 44 / 10.2 | K2B | Nozzle | Point | 45.1 | 45.2 | 45 | 45 | 45.075 |  | 1 |  |  | 23-VG-104 | 4
[5 empty] | 50 | / 1500 | 44 / 10.2 | K3A | Nozzle | Point | 45.1 | 44.5 | 45.1 | 45 | 44.925 |  | 0.5 |  |  | 23-VG-104 | 4
[5 empty] | 50 | / 1500 | 44 / 10.2 | K3B | Nozzle | Point | 45 | 45.2 | 45.1 | 45 | 45.075 |  | 1 |  |  | 23-VG-104 | 4
[5 empty] | 50 | / 1500 | 44 / 10.2 | K4 | Nozzle | Point | 45.1 | 45 | 45.1 | 45.1 | 45.075 |  | 1 |  |  | 23-VG-104 | 4
[5 empty] | 200 | / 900 | 76 / 14.1 | N1 | Nozzle | Point | 77.7 | 77.6 | 77.4 | 77.6 | 77.575 |  | 1.4 |  |  | 23-VG-104 | 4
[5 empty] | 50 | / 1500 | 44 / 10.2 | N3 | Nozzle | Point | 45 | 45.2 | 44.5 | 45.1 | 44.95 |  | 0.5 |  |  | 23-VG-104 | 4
[5 empty] | 200 | / 1500 | 76 / 14.1 | N2 | Nozzle | Point | 77.7 | 77.8 | 77.7 | 77.6 | 77.7 |  | 1.6 |  |  | 23-VG-104 | 4
[5 empty] | 50 | / 1500 | 44 / 10.2 | N4 | Nozzle | Point | 44 | 45.1 | 45 | 45.2 | 44.825 |  | 0 |  |  | 23-VG-104 | 4
[5 empty] | 50 | / 1500 | 10.2 | N5 | Nozzle | Point | 10.7 | 10.5 | 10.6 | 10.8 | 10.65 | NWT updated July 09 | 0.3 |  |  | 23-VG-104 | 4
[5 empty] | 50 | / 1500 | 44 / 10.2 | N6 | Nozzle | Point | 45.1 | 45.1 | 45.2 | 45 | 45.1 |  | 1 |  |  | 23-VG-104 | 4
[7 empty] | 69 | S1 | Shell | Point | 70.5 | 70.8 | 70.7 | 70.6 | 70.65 |  | 1.5 |  |  | 23-VG-104 | 4
[7 empty] | 69 | S2 | Shell | Point | 70.8 | 70.7 | 70.8 | 70.6 | 70.725 |  | 1.6 |  |  | 23-VG-104 | 4
[7 empty] | 69 | S3 | Nozzle | Point | 70.5 | 70.7 | 70.5 | 70.6 | 70.575 |  | 1.5 |  |  | 23-VG-104 | 4
[7 empty] | 69 | S4 | Nozzle | Point | 70.1 | 71 | 70.7 | 70.7 | 70.625 |  | 1.1 |  |  | 23-VG-104 | 4
2009-01-06 | Glycol Flash Vesseel 38-VD-002 S251-M-DW-5081 Rev. B | 38-VD-002 |  |  |  |  | 14 | H1 | Head | Point | 14.5 | 14.3 | 14.6 | 14.5 | 14.475 | GA drawing not available on site during inspection | 0.3 |  |  | 38-VD-002 | 4
[7 empty] | 14 | H2 | Head | Point | 14.1 | 14.4 | 14.9 | 14.3 | 14.425 |  | 0.1 |  |  | 38-VD-002 | 4
[5 empty] | 80 | / 150 | 10 | K1A | Nozzle | Point | 10.9 | 11.3 | 11.2 | 10.8 | 11.05 |  | 0.8 |  |  | 38-VD-002 | 4
[5 empty] | 80 | / 150 | 10 | K1B | Nozzle | Point | 9.7 | 10 | 10 | 10.1 | 9.95 |  | -0.3 | -3% |  | 38-VD-002 | 4
[5 empty] | 80 | / 150 | 10 | K2A | Nozzle | Point | 9.7 | 10 | 10.2 | 9.8 | 9.925 |  | -0.3 | -3% |  | 38-VD-002 | 4
[5 empty] | 80 | / 150 | 10 | K2B | Nozzle | Point | 10.4 | 9.7 | 10 | 10 | 10.025 |  | -0.3 | -3% |  | 38-VD-002 | 4
[5 empty] | 80 | / 150 | 10 | K3A | Nozzle | Point | 10.2 | 10.4 | 10.5 | 10.6 | 10.425 |  | 0.2 |  |  | 38-VD-002 | 4
[5 empty] | 80 | / 150 | 10 | K3B | Nozzle | Point | 9.8 | 9.9 | 9.8 | 10 | 9.875 |  | -0.2 | -2% |  | 38-VD-002 | 4
[5 empty] | 80 | / 150 | 10 | K4A | Nozzle | Point | 11.1 | 9.7 | 11.4 | 10.3 | 10.625 |  | -0.3 | -3% |  | 38-VD-002 | 4
[5 empty] | 80 | / 150 | 10 | K4B | Nozzle | Point | 10.5 | 10.2 | 9.8 | 10.3 | 10.2 |  | -0.2 | -2% |  | 38-VD-002 | 4
[5 empty] | 80 | / 150 | 10 | K5 | Nozzle | Point | 10 | 10.2 | 10.2 | 10.4 | 10.2 |  | 0 |  |  | 38-VD-002 | 4
[5 empty] | 80 | / 150 | 10 | K6 | Nozzle | Point | 9.9 | 10.4 | 10.7 | 10.6 | 10.4 |  | -0.1 | -1% |  | 38-VD-002 | 4
[5 empty] | 80 | / 150 | 10 | K7 | Nozzle | Point | 9.9 | 10.2 | 10.4 | 10.1 | 10.15 |  | -0.1 | -1% |  | 38-VD-002 | 4
[5 empty] | 80 | / 150 | 10 | K8 | Nozzle | Point | 9.9 | 10 | 10.1 | 10.2 | 10.05 |  | -0.1 | -1% |  | 38-VD-002 | 4
[5 empty] | 600 | / 150 | 16 | M1 | Manway | Point | 16.4 | 16.3 | 16.8 | 16.4 | 16.475 |  | 0.3 |  |  | 38-VD-002 | 4
[5 empty] | 600 | / 150 | 16 | M2 | Manway | Point | 16.2 | 16.9 | 16.3 | 16.5 | 16.475 |  | 0.2 |  |  | 38-VD-002 | 4
[5 empty] | 80 | / 900 | 10 | N1 | Nozzle | Point | 11.6 | 11.4 | 11.3 | 11.7 | 11.5 |  | 1.3 |  |  | 38-VD-002 | 4
[5 empty] | 80 | / 150 | 10 | N2 | Nozzle | Point | 10.4 | 10 | 9.9 | 10.2 | 10.125 |  | -0.1 | -1% |  | 38-VD-002 | 4
[5 empty] | 80 | / 150 | 10 | N3 | Nozzle | Point | 11.3 | 11.5 | 11.3 | 11.6 | 11.425 |  | 1.3 |  |  | 38-VD-002 | 4
[5 empty] | 80 | / 150 | 10 | N4A | Nozzle | Point | NR | NR | NR | NR |  | No Reading Obtained |  |  |  | 38-VD-002 | 0
[5 empty] | 80 | / 150 | 10 | N4B | Nozzle | Point | 10.4 | 10.8 | 10.6 | 10.5 | 10.575 |  | 0.4 |  |  | 38-VD-002 | 4
[5 empty] | 80 | / 150 | 10 | N4C | Nozzle | Point | 11.5 | 11.5 | 10.9 | 11.1 | 11.25 |  | 0.9 |  |  | 38-VD-002 | 4
[5 empty] | 80 | / 150 | 10 | N5 | Nozzle | Point | 10 | 10.4 | 10.4 | 10.8 | 10.4 |  | 0 |  |  | 38-VD-002 | 4
[5 empty] | 80 | / 150 | 10 | N6 | Nozzle | Point | 11.4 | 11.7 | 10.8 | 11 | 11.225 |  | 0.8 |  |  | 38-VD-002 | 4
[5 empty] | 80 | / 900 | 10 | N7 | Nozzle | Point | NR | NR | NR | NR |  | No Reading Obtained |  |  |  | 38-VD-002 | 0
[5 empty] | 80 | / 150 | 10 | N8 | Nozzle | Point | 10.6 | 9.9 | 10 | 10.3 | 10.2 |  | -0.1 | -1% |  | 38-VD-002 | 4
[5 empty] | 80 | / 150 | 10 | N9 | Nozzle | Point | 11.4 | 11.3 | 11 | 11.2 | 11.225 |  | 1 |  |  | 38-VD-002 | 4
[7 empty] | 14 | S1 | Shell | Point | 14.7 | 14.7 | 14.9 | 14.7 | 14.75 |  | 0.7 |  |  | 38-VD-002 | 4
[7 empty] | 14 | S2 | Shell | Point | 14.6 | 14.5 | 14.9 | 14.3 | 14.575 |  | 0.3 |  |  | 38-VD-002 | 4
[7 empty] | 14 | S3 | Shell | Point | 14.2 | 14.2 | 14.1 | 14 | 14.125 |  | 0 |  |  | 38-VD-002 | 4
[7 empty] | 14 | S4 | Shell | Point | 14 | 14.4 | 14.2 | 14.1 | 14.175 |  | 0 |  |  | 38-VD-002 | 4
2009-01-06 | Glycol Surge Tank 38-VL-005 S251-M-DW-5084 Rev. B | 38-VL-005 (M8) |  |  |  |  | 14 | H1 | Head | Point | 15.9 | NR | NR | NR | 15.9 | GA drawing not available on site during inspection | 1.9 |  |  | 38-VL-005 | 1
[7 empty] | 14 | H2 | Head | Point | 16.2 | 15.8 | 16.1 | 16 | 16.025 |  | 1.8 |  |  | 38-VL-005 | 4
[7 empty] | 14 | H3 | Head | Point | 15.9 | 15.6 | 15.4 | 15 | 15.475 |  | 1 |  |  | 38-VL-005 | 4
[7 empty] | 14 | H4 | Head | Point | 16.1 | 16 | 15.9 | 15.7 | 15.925 |  | 1.7 |  |  | 38-VL-005 | 4
[5 empty] | 80 | / 150 | 10 | K1A | Nozzle | Point | 11.4 | 11 | 11.1 | 11.3 | 11.2 |  | 1 |  |  | 38-VL-005 | 4
[5 empty] | 80 | / 150 | 10 | K1B | Nozzle | Point | NR | NR | NR | NR |  | No Access |  |  |  | 38-VL-005 | 0
[5 empty] | 80 | / 150 | 10 | K2A | Nozzle | Point | 11 | 11.1 | 11.2 | 11.3 | 11.15 |  | 1 |  |  | 38-VL-005 | 4
[5 empty] | 80 | / 150 | 10 | K2B | Nozzle | Point | NR | NR | NR | NR |  | No Access |  |  |  | 38-VL-005 | 0
[5 empty] | 50 | / 150 | 10 | K3A | Nozzle | Point | 10.3 | 10.3 | 10.1 | 10.5 | 10.3 |  | 0.1 |  |  | 38-VL-005 | 4
[5 empty] | 50 | / 150 | 10 | K3B | Nozzle | Point | 10.3 | 10.3 | 10.2 | 10.1 | 10.225 |  | 0.1 |  |  | 38-VL-005 | 4
[5 empty] | 50 | / 150 | 10 | K4 | Nozzle | Point | NR | NR | NR | NR |  | No Reading Obtained |  |  |  | 38-VL-005 | 0
[5 empty] | 50 | / 150 | 10 | K5 | Nozzle | Point | 10.2 | 10.2 | 10.3 | 10.1 | 10.2 |  | 0.1 |  |  | 38-VL-005 | 4
[5 empty] | 600 | / 150 | 16 | M1 | Manway | Point | 16.3 | 16.4 | 16.4 | 16.2 | 16.325 |  | 0.2 |  |  | 38-VL-005 | 4
[5 empty] | 50 | / 150 | 10 | N1 | Nozzle | Point | NR | NR | NR | NR |  | No Access |  |  |  | 38-VL-005 | 0
[5 empty] | 80 | / 150 | 10 | N2 | Nozzle | Point | NR | NR | NR | NR |  | No Reading Obtained |  |  |  | 38-VL-005 | 0
[5 empty] | 50 | / 150 | 10 | N3 | Nozzle | Point | 10.5 | 10.5 | 10.3 | 10.6 | 10.475 |  | 0.3 |  |  | 38-VL-005 | 4
[5 empty] | 50 | / 150 | 10 | N4 | Nozzle | Point | 10.5 | 10.6 | 10.5 | 10.3 | 10.475 |  | 0.3 |  |  | 38-VL-005 | 4
[5 empty] | 80 | / 150 | 10 | N5 | Nozzle | Point | 10.8 | 10.8 | 11 | 11.2 | 10.95 |  | 0.8 |  |  | 38-VL-005 | 4
[5 empty] | 50 | / 150 | 10 | N6 | Nozzle | Point | 10.3 | 10.4 | 10.1 | 10 | 10.2 |  | 0 |  |  | 38-VL-005 | 4
[5 empty] | 50 | / 150 | 10 | N7 | Nozzle | Point | 10 | 9.8 | 10.4 | 10.2 | 10.1 |  | -0.2 | -2% |  | 38-VL-005 | 4
[5 empty] | 50 | / 150 | 10 | N8 | Nozzle | Point | 10.2 | 10.3 | 10.1 | 10.5 | 10.275 |  | 0.1 |  |  | 38-VL-005 | 4
[7 empty] | 16 | S1 | Shell | Point | 15.8 | 15.6 | 15.2 | 15.9 | 15.625 |  | -0.8 | -5% |  | 38-VL-005 | 4
[7 empty] | 16 | S2 | Shell | Point | 16.8 | 16.1 | 16.3 | 16 | 16.3 |  | 0 |  |  | 38-VL-005 | 4
[7 empty] | 16 | S3 | Shell | Point | 16 | 16.5 | 16 | 16.2 | 16.175 |  | 0 |  |  | 38-VL-005 | 4
[7 empty] | 16 | S4 | Shell | Point | 16 | 16 | 16.2 | 15.9 | 16.025 |  | -0.1 | -0.625% |  | 38-VL-005 | 4
2009-01-03 | LP Flare KO Drum 43-VD-002 S251-M-DW-5054 Rev. B3 | 43-VD-002 |  |  |  |  | 14 | H1 | Head | Point | 15.9 | 16 | 16.1 | 15.9 | 15.975 |  | 1.9 |  |  | 43-VD-002 | 4
[7 empty] | 14 | H2 | Head | Point | 16.2 | 15.7 | 15.5 | 15.6 | 15.75 |  | 1.5 |  |  | 43-VD-002 | 4
[7 empty] | 14 | H3 | Head | Point | 15.4 | 15.4 | 15.3 | 15.2 | 15.325 |  | 1.2 |  |  | 43-VD-002 | 4
[7 empty] | 14 | H4 | Head | Point | 15.1 | 15 | 15.4 | 15.3 | 15.2 |  | 1 |  |  | 43-VD-002 | 4
[5 empty] | 50 | / 150 | 10 | K1A | Nozzle | Point | 10.6 | 10.1 | 10.4 | 10.1 | 10.3 |  | 0.1 |  |  | 43-VD-002 | 4
[5 empty] | 50 | / 150 | 10 | K1B | Nozzle | Point | 10.4 | 10.3 | 10.7 | 10.2 | 10.4 |  | 0.2 |  |  | 43-VD-002 | 4
[5 empty] | 50 | / 150 | 10 | K2A | Nozzle | Point | 10.4 | 10.1 | 10 | 10.2 | 10.175 |  | 0 |  |  | 43-VD-002 | 4
[5 empty] | 50 | / 150 | 10 | K2B | Nozzle | Point | 10.9 | 10.4 | 10.5 | 10.3 | 10.525 |  | 0.3 |  |  | 43-VD-002 | 4
[5 empty] | 50 | / 150 | 10 | K4A | Nozzle | Point | 10.5 | 10.2 | 10.1 | 10.2 | 10.25 |  | 0.1 |  |  | 43-VD-002 | 4
[5 empty] | 600 | / 150 | 14 | M1 | Manway | Point | 14.5 | 14.3 | 14.1 | 14.5 | 14.35 |  | 0.1 |  |  | 43-VD-002 | 4
[5 empty] | 600 | / 150 | 14 | M2 | Manway | Point | 14.1 | 14.2 | 14.1 | 14.5 | 14.225 |  | 0.1 |  |  | 43-VD-002 | 4
[5 empty] | 350 | / 150 | 14 | N1 | Nozzle | Point | 15.9 | 15.2 | 15.6 | 15.6 | 15.575 |  | 1.2 |  |  | 43-VD-002 | 4
[5 empty] | 350 | / 150 | 14 | N2 | Nozzle | Point | 15.1 | 15.3 | 15.4 | 15.4 | 15.3 |  | 1.1 |  |  | 43-VD-002 | 4
[5 empty] | 200 | / 150 | 14 | N3 | Nozzle | Point | 15.2 | 15.4 | 15.3 | 15.6 | 15.375 |  | 1.2 |  |  | 43-VD-002 | 4
[5 empty] | 50 | / 150 | 10 | N4 | Nozzle | Point | 10.7 | 10.2 | 10.4 | 10.2 | 10.375 |  | 0.2 |  |  | 43-VD-002 | 4
[5 empty] | 50 | / 150 | 10 | N5 | Nozzle | Point | NR | NR | NR | NR |  | No Reading Obtained |  |  |  | 43-VD-002 | 0
[5 empty] | 150 | / 150 | 12 | N6 | Nozzle | Point | NR | NR | NR | NR |  | No Reading Obtained |  |  |  | 43-VD-002 | 0
[7 empty] | 20 | S1 | Shell | Point | 20.6 | 20.2 | 20.1 | 20.7 | 20.4 |  | 0.1 |  |  | 43-VD-002 | 4
[7 empty] | 20 | S2 | Shell | Point | 20.5 | 20.1 | 20.1 | 20.7 | 20.35 |  | 0.1 |  |  | 43-VD-002 | 4
[7 empty] | 20 | S3 | Shell | Point | 20.4 | 20.1 | 20.3 | 20.5 | 20.325 |  | 0.1 |  |  | 43-VD-002 | 4
[7 empty] | 20 | S4 | Shell | Point | 20.3 | 19.9 | 20.4 | 20.2 | 20.2 |  | -0.1 | -0.5% |  | 43-VD-002 | 4
* Note: Where two NWTs are shown for nozzles this refers to differences at shell and flange. Unless otherwise indicated all readings taken by Neptune are at shell, i.e. greater NWT

## Piping_Schedules
ASME B36.10 & B36.19 (Carbon and Stainless Steels) - Piping Schedules | [15 empty] | Schedules | [18 empty] | Wall thickness
Pipe Size (NPS) |  | Actual OD (Inches) | SCHEDULE |  |  | Nominal Thickness |  | Approx. ID (Inches) | [7 empty] | 6 | 20 | 25 | 40 | 50 | 65 | 80 | 100 | 125 | 150 | 200 | 250 | 300 | 350 | 400 | 450 | 500 | 550 | 600 | 6 | 20 | 25 | 40 | 50 | 65 | 80 | 100 | 125 | 150 | 200 | 250 | 300 | 350 | 400 | 450 | 500 | 550 | 600
|  |  | Steel |  | Stainless |  |  |  | Spec | Corr Allowance mm | ASME Rating | Material |  | CRA |  | 0.25 | 0.75 | 1 | 1.5 | 2 | 2.5 | 3 | 4 | 5 | 6 | 8 | 10 | 12 | 14 | 16 | 18 | 20 | 22 | 24 | 0.25 | 0.75 | 1 | 1.5 | 2 | 2.5 | 3 | 4 | 5 | 6 | 8 | 10 | 12 | 14 | 16 | 18 | 20 | 22 | 24
(Inches) | (mm) |  | Sch. | No. | Sch. No. | (Inches) | (mm) |  | 01E01 | 3 | 150 | CS-Gavlanised | CS-Galv | Y? |  | 160 | 160 | 160 | 160 | 80 |  | 80 | 80 | [11 empty] | 4.78 | 5.56 | 6.35 | 7.14 | 5.54 |  | 7.62 | 8.56
0.125 | 3 | 0.405 | - | - | 10S | 0.049 | 1.24 | 0.307 | 01C01 | 1.5 | 150 | Carbon Steel | CS | N |  | 160 | 160 | 160 | 160 | 40 |  | 40 | 40 |  | 40 | 20 | 20 | 20 | 20 | 20 | 20 | 20 |  | 20 | 4.78 | 5.56 | 6.35 | 7.14 | 3.91 |  | 5.49 | 6.02 |  | 7.11 | 6.35 | 6.35 | 6.35 | 7.92 | 7.92 | 7.92 | 9.53 |  | 9.53
0.125 | 3 | 0.405 | STD | 40 | 40S | 0.068 | 1.73 | 0.269 | 01C02 | 3 | 150 | Carbon Steel | CS | N | RF | 160 | 160 | 160 | 160 | 80 |  | 40 | 40 |  | 40 | 20 | 20 | 20 | 20 | 20 | 20 | 20 |  | 20 | 4.78 | 5.56 | 6.35 | 7.14 | 5.54 |  | 5.49 | 6.02 |  | 7.11 | 6.35 | 6.35 | 6.35 | 7.92 | 7.92 | 7.92 | 9.53 |  | 9.53
0.125 | 3 | 0.405 | XS | 80 | 80S | 0.095 | 2.41 | 0.215 | 01C03 | 6 | 150 | Carbon Steel | CS | N | RF | XXS | XXS | XXS | XXS | 160 |  | 160 | 80 |  | 80 | 80 | 40 | 40 | 40 | 40 | 30 | 30 |  | XS | 7.47 | 7.82 | 9.09 | 10.16 | 8.74 |  | 11.13 | 8.56 |  | 10.97 | 12.7 | 9.27 | 10.31 | 11.13 | 12.7 | 11.13 | 12.7 |  | 12.7
0.25 | 6 | 0.54 | - | - | 10S | 0.065 | 1.65 | 0.41 | 01D01 | 0 | 150 | Duplex Stainless | D | Y
0.25 | 6 | 0.54 | STD | 40 | 40S | 0.088 | 2.24 | 0.364 | 01G02 | 0 | 150 | Conductive GRE | GRE | GRE
0.25 | 6 | 0.54 | XS | 80 | 80S | 0.119 | 3.02 | 0.302 | 01L02 | 3 | 150 | Low Temp CS | LTCS | N | RF
0.25 | 6 | 0.54 |  | 160 |  |  | 4.78 | 0.302 | 01S01 | 0 | 150 | Stainless 316/316L | SS | Y | RF
0.25 | 6 | 0.54 | XXS | XXS |  |  | 7.47 | 0.302 | 01S01 | 0 | 150 | Stainless 316/316L | SS | y
0.375 | 10 | 0.675 | - | - | 10S | 0.065 | 1.65 | 0.545 | 03C01 | 1.5 | 300 | Carbon Steel | CS | N |  | 160 | 160 | 160 | 160 | 40 |  | 40 | 40 |  | 40 | 20 | 30 | STD | 30 | [5 empty] | 4.78 | 5.56 | 6.35 | 7.14 | 3.91 |  | 5.49 | 6.02 |  | 7.11 | 6.35 | 7.8 | 9.53 | 9.53
0.375 | 10 | 0.675 | STD | 40 | 40S | 0.091 | 2.31 | 0.493 | 03C02 | 3 | 300 | Carbon Steel | CS | N |  | 160 | 160 | 160 | 160 | 80 |  | 40 | 40 |  | 40 | 40 | 40 | 40 | 40 | 40 |  |  |  |  | 4.78 | 5.56 | 6.35 | 7.14 | 5.54 |  | 5.49 | 6.02 |  | 7.11 | 8.18 | 9.27 | 10.31 | 11.13 | 12.7
0.375 | 10 | 0.675 | XS | 80 | 80S | 0.126 | 3.2 | 0.423 | 03C03 | 6 | 300 | Carbon Steel | CS | N |  | XXS | XXS | XXS | XXS | 160 |  | 160 | 120 |  | 80 | 80 | 60 | 60 | 60 | 60 | 60 | 60 |  | 60 | 7.47 | 7.82 | 9.09 | 10.16 | 8.74 |  | 11.13 | 11.13 |  | 10.97 | 12.7 | 12.7 | 14.27 | 15.09 | 16.66 | 19.05 | 20.62 |  | 24.61
0.5 | 15 | 0.84 | - | - | 5S | 0.065 | 1.65 | 0.71 | 03D01 | 0 | 300 | Duplex Stainless | D | Y
0.5 | 15 | 0.84 | - | - | 10S | 0.083 | 2.11 | 0.674 | 03S01 | 0 | 300 | Stainless 316/316L | SS | Y
0.5 | 15 | 0.84 | STD | 40 | 40S | 0.109 | 2.77 | 0.622 | 06C02 | 3 | 600 | Carbon Steel | CS | N |  | 160 | 160 | 160 | 160 | 160 |  | 80 | 80 |  | 80 | 80 | 80 | 80 | [6 empty] | 4.78 | 5.56 | 6.35 | 7.14 | 8.74 |  | 7.62 | 8.56 |  | 10.97 | 12.7 | 15.09 | 17.48
0.5 | 15 | 0.84 | XS | 80 | 80S | 0.147 | 3.73 | 0.546 | 06C03 | 6 | 600 | Carbon Steel | CS | N |  |  |  | XXS | XXS | XXS |  | 160 | 160 |  | 120 | 120 | 100 | 100 | [8 empty] | 9.09 | 10.16 | 11.07 |  | 11.13 | 13.49 |  | 14.27 | 18.26 | 18.26 | 21.44
0.5 | 15 | 0.84 | - | 160 | - | 0.187 | 4.75 | 0.466 | 06D01 | 0 | 600 | Duplex Stainless | D | Y | RF
0.5 | 15 | 0.84 | XXS | XXS | - | 0.294 | 7.47 | 0.252 | 06S01 | 0 | 600 | Stainless 316/316L | SS | Y
0.75 | 20 | 1.05 | - | - | 5S | 0.065 | 1.65 | 0.92 | 09C02 | 3 | 900 | Carbon Steel | CS | N |  | 160 | 160 | 160 | 160 | 160 |  | 160 | 120 |  | 120 | 120 | 120 | 120 | [6 empty] | 4.78 | 5.56 | 6.35 | 7.14 | 8.74 |  | 11.13 | 11.13 |  | 14.27 | 18.26 | 21.44 | 25.4
0.75 | 20 | 1.05 | - | - | 10S | 0.083 | 2.11 | 0.884 | 09C03 | 6 | 900 | Carbon Steel | CS | N |  |  |  | XXS | XXS | XXS |  | XXS | XXS |  | 160 | 140 | 140 | 140 | [8 empty] | 9.09 | 10.16 | 11.07 |  | 15.24 | 17.12 |  | 18.24 | 20.62 | 25.4 | 28.58
0.75 | 20 | 1.05 | STD | 40 | 40S | 0.113 | 2.87 | 0.824 | 09C04 | 3 | 900 | Carbon Steel | CS | N |  | 160 | 160 | 160 | 160 | 160 |  | 160 | 120 |  | 120 | 120 | 120 | 120 | [6 empty] | 4.78 | 5.56 | 6.35 | 7.14 | 8.74 |  | 11.13 | 11.13 |  | 14.27 | 18.26 | 21.44 | 25.4
0.75 | 20 | 1.05 | XS | 80 | 80S | 0.154 | 3.91 | 0.742 | 15C02 | 3 | 1500 | Carbon Steel | CS | N |  | XXS | XXS | XXS | XXS | XXS |  | XXS | XXS |  | XXS | - | - | [7 empty] | 7.47 | 7.82 | 9.09 | 10.16 | 11.07 |  | 15.24 | 17.12 |  | 21.95 | 25.4 | 31.75
0.75 | 20 | 1.05 | - | 160 | - | 0.219 | 5.56 | 0.612 | 15S01 | 0 | 1500 | Stainless 316/316L | SS | Y
0.75 | 20 | 1.05 | XXS | XXS | - | 0.308 | 7.82 | 0.434 | 25C02 | 3 | 2500 | Carbon Steel | CS | N |  | XXS | XXS | XXS | XXS | XXS |  | XXS | XXS |  | XXS | - | - | - | [6 empty] | 7.47 | 7.82 | 9.09 | 10.16 | 11.07 |  | 15.24 | 17.12 |  | 21.95 | 28.58 | 33.32 | 40.49
1 | 25 | 1.315 | - | - | 5S | 0.065 | 1.65 | 1.185 | 25C04 | 3 | 2500 | Carbon Steel | CS | N |  | XXS | XXS | XXS | XXS | XXS |  | XXS | XXS |  | XXS | - | - | - | [6 empty] | 7.47 | 7.82 | 9.09 | 10.16 | 11.07 |  | 15.24 | 17.12 |  | 21.95 | 28.58 | 33.32 | 40.49
1 | 25 | 1.315 | - | - | 10S | 0.109 | 2.77 | 1.097 | 25S01 | 0 | 2500 | Stainless 316/316L | SS | Y
1 | 25 | 1.315 | STD | 40 | 40S | 0.133 | 3.38 | 1.049 | 1LC |  |  | Lined CS |  | Y? |  | 160 | 160 | 80 | 80 | 80 | 80 | 80 | 40 | 40 | 40 | 40 | 40 | 40 | 40 | 40 | 40 | 40 | 30 | 40 | 4.78 | 5.56 | 4.55 | 5.08 | 5.54 | 7.01 | 7.62 | 6.02 | 6.55 | 7.11 | 8.18 | 9.27 | 10.31 | 11.13 | 12.7 | 14.27 | 15.09 | 12.7 | 17.48
1 | 25 | 1.315 | XS | 80 | 80S | 0.179 | 4.55 | 0.957 | 1CS |  | 150 | Carbon Steel |  |  |  | 160 | 160 | 160 | 160 | XS | XS | XS | XS | XS | XS | XS | XS | XS | XS | XS | XS | XS | XS | XS | 4.78 | 5.56 | 6.35 | 7.14 | 5.54 | 7.01 | 7.62 | 8.56 | 9.53 | 10.97 | 10.31 | 12.7 | 12.7 | 12.7 | 12.7 | 12.7 | 12.7 | 12.7 | 12.7
1 | 25 | 1.315 | - | 160 | - | 0.25 | 6.35 | 0.815 | 1CG |  |  | CS-Gavlanised |  | Y? |  | 160 | 160 | 160 | 160 | 80 | 80 | 80 | 80 | 80 | 80 | 80 | 80 | 80 | 80 | 80 | XS | XS | XS | XS | 4.78 | 5.56 | 6.35 | 7.14 | 5.54 | 7.01 | 7.62 | 8.56 | 9.53 | 10.97 | 12.7 | 15.09 | 17.48 | 19.05 | 21.44 | 12.7 | 12.7 | 12.7 | 12.7
1 | 25 | 1.315 | XXS | XXS | - | 0.358 | 9.09 | 0.599 | 1FE |  |  | GRE
1.25 | 30 | 1.66 | - | - | 5S | 0.065 | 1.65 | 1.53 | 1BC |  |  | Copper |  | Y?
1.25 | 30 | 1.66 | - | - | 10S | 0.109 | 2.77 | 1.442 | 1SS |  |  | Stainless 316/316L |  | Y
1.25 | 30 | 1.66 | STD | 40 | 40S | 0.14 | 3.56 | 1.38 | 3CS | 3 | 300 | Carbon Steel |  |  |  | 160 | 160 | 80 | 80 | 80 | ?? | XS | XS | XS | XS | XS | XS | XS | XS | XS | XS | XS | XS | XS | 4.78 | 5.56 | 4.55 | 5.08 | 5.54 | 7.01 | 7.62 | 8.56 | 9.53 | 10.97 | 10.31 | 12.7 | 12.7 | 12.7 | 12.7 | 12.7 | 12.7 | 12.7 | 12.7
1.25 | 30 | 1.66 | XS | 80 | 80S | 0.191 | 4.85 | 1.278 | 3CG | 3 |  | CS-Gavlanised
1.25 | 30 | 1.66 | - | 160 | - | 0.25 | 6.35 | 1.16 | 1BD |  |  | Cuinifer
1.25 | 30 | 1.66 | XXS | XXS | - | 0.382 | 9.7 | 0.896 | Ref S251-L-SP-0001 & TP016-ME-SP-0007
1.5 | 40 | 1.9 | - | - | 5S | 0.065 | 1.65 | 1.77
1.5 | 40 | 1.9 | - | - | 10S | 0.109 | 2.77 | 1.682
1.5 | 40 | 1.9 | STD | 40 | 40S | 0.145 | 3.68 | 1.61
1.5 | 40 | 1.9 | XS | 80 | 80S | 0.2 | 5.08 | 1.5
1.5 | 40 | 1.9 | - | 160 | - | 0.281 | 7.14 | 1.338
1.5 | 40 | 1.9 | XXS | XXS | - | 0.4 | 10.16 | 1.1
2 | 50 | 2.375 | - | - | 5S | 0.065 | 1.65 | 2.245
2 | 50 | 2.375 | - | - | 10S | 0.109 | 2.77 | 2.157
2 | 50 | 2.375 | STD | 40 | 40S | 0.154 | 3.91 | 2.067
2 | 50 | 2.375 | XS | 80 | 80S | 0.218 | 5.54 | 1.939
2 | 50 | 2.375 | - | 160 | - | 0.344 | 8.74 | 1.687
2 | 50 | 2.375 | XXS | XXS | - | 0.436 | 11.07 | 1.503
2.5 | 60 | 2.875 | - | - | 5S | 0.083 | 2.11 | 2.709
2.5 | 60 | 2.875 | - | - | 10S | 0.12 | 3.05 | 2.635
2.5 | 60 | 2.875 | STD | 40 | 40S | 0.203 | 5.16 | 2.469
2.5 | 60 | 2.875 | XS | 80 | 80S | 0.276 | 7.01 | 2.323
2.5 | 60 | 2.875 | - | 160 | - | 0.375 | 9.53 | 2.125
2.5 | 60 | 2.875 | XXS | XXS | - | 0.552 | 14.02 | 1.771
3 | 80 | 3.5 | - | - | 5S | 0.083 | 2.11 | 3.334
3 | 80 | 3.5 | - | - | 10S | 0.12 | 3.05 | 3.26
3 | 80 | 3.5 | STD | 40 | 40S | 0.216 | 5.49 | 3.068
3 | 80 | 3.5 | XS | 80 | 80S | 0.3 | 7.62 | 2.9
3 | 80 | 3.5 | - | 160 | - | 0.438 | 11.13 | 2.624
3 | 80 | 3.5 | XXS | XXS | - | 0.6 | 15.24 | 2.3
3.5 | 90 | 4 | - | - | 5S | 0.083 | 2.11 | 3.834
3.5 | 90 | 4 | - | - | 10S | 0.12 | 3.05 | 3.76
3.5 | 90 | 4 | STD | 40 | 40S | 0.226 | 5.74 | 3.548
3.5 | 90 | 4 | XS | 80 | 80S | 0.318 | 8.08 | 3.364
4 | 100 | 4.5 | - | - | 5S | 0.083 | 2.11 | 4.334
4 | 100 | 4.5 | - | - | 10S | 0.12 | 3.05 | 4.26
4 | 100 | 4.5 | STD | 40 | 40S | 0.237 | 6.02 | 4.026
4 | 100 | 4.5 | XS | 80 | 80S | 0.337 | 8.56 | 3.826
4 | 100 | 4.5 | - | 120 | - | 0.438 | 11.13 | 3.624
4 | 100 | 4.5 | - | 160 | - | 0.531 | 13.49 | 3.438
4 | 100 | 4.5 | XXS | XXS | - | 0.674 | 17.12 | 3.152
5 | 130 | 5.563 | - | - | 5S | 0.109 | 2.77 | 5.345
5 | 130 | 5.563 | - | - | 10S | 0.134 | 3.4 | 5.295
5 | 130 | 5.563 | STD | 40 | 40S | 0.258 | 6.55 | 5.047
5 | 130 | 5.563 | XS | 80 | 80S | 0.375 | 9.53 | 4.813
5 | 130 | 5.563 | - | 120 | - | 0.5 | 12.7 | 4.563
5 | 130 | 5.563 | - | 160 | - | 0.625 | 15.88 | 4.313
5 | 130 | 5.563 | XXS | XXS | - | 0.75 | 19.05 | 4.063
6 | 150 | 6.625 | - | - | 5S | 0.109 | 2.77 | 6.407
6 | 150 | 6.625 | - | - | 10S | 0.134 | 3.4 | 6.357
6 | 150 | 6.625 | STD | 40 | 40S | 0.28 | 7.11 | 6.065
6 | 150 | 6.625 | XS | 80 | 80S | 0.432 | 10.97 | 5.761
6 | 150 | 6.625 | - | 120 | - | 0.562 | 14.27 | 5.501
6 | 150 | 6.625 | - | 160 | - | 0.718 | 18.24 | 5.187
6 | 150 | 6.625 | XXS | XXS | - | 0.864 | 21.95 | 4.897
8 | 200 | 8.625 | - | - | 5S | 0.109 | 2.77 | 8.407
8 | 200 | 8.625 | - | - | 10S | 0.148 | 3.76 | 8.329
8 | 200 | 8.625 | - | 20 | - | 0.25 | 6.35 | 8.125
8 | 200 | 8.625 | - | 30 | - | 0.277 | 7.04 | 8.071
8 | 200 | 8.625 | STD | 40 | 40S | 0.322 | 8.18 | 7.981
8 | 200 | 8.625 | XS | 60 | - | 0.406 | 10.31 | 7.813
8 | 200 | 8.625 | - | 80 | 80S | 0.5 | 12.7 | 7.625
8 | 200 | 8.625 | - | 100 | - | 0.594 | 15.09 | 7.437
8 | 200 | 8.625 | - | 120 | - | 0.719 | 18.26 | 7.187
8 | 200 | 8.625 | - | 140 | - | 0.812 | 20.62 | 7.001
8 | 200 | 8.625 | XXS | XXS | - | 0.875 | 22.23 | 6.875
8 | 200 | 8.625 | - | 160 | - | 0.906 | 23.01 | 6.813
10 | 250 | 10.75 | - | - | 5S | 0.134 | 3.4 | 10.482
10 | 250 | 10.75 | - | - | 10S | 0.165 | 4.19 | 10.42
10 | 250 | 10.75 | - | 20 | - | 0.25 | 6.35 | 10.25
10 | 250 | 10.75 | - | 30 | - | 0.307 | 7.8 | 10.136
10 | 250 | 10.75 | STD | 40 | 40S | 0.365 | 9.27 | 10.02
10 | 250 | 10.75 | XS | 60 | 80S | 0.5 | 12.7 | 9.75
10 | 250 | 10.75 | - | 80 | - | 0.594 | 15.09 | 9.562
10 | 250 | 10.75 | - | 100 | - | 0.719 | 18.26 | 9.312
10 | 250 | 10.75 | - | 120 | - | 0.844 | 21.44 | 9.062
10 | 250 | 10.75 | - | 140 | - | 1 | 25.4 | 8.75
10 | 250 | 10.75 | - | 160 | - | 1.125 | 28.58 | 8.5
12 | 300 | 12.75 | - | - | 5S | 0.156 | 3.96 | 12.438
12 | 300 | 12.75 | - | - | 10S | 0.18 | 4.57 | 12.39
12 | 300 | 12.75 | - | 20 | - | 0.25 | 6.35 | 12.25
12 | 300 | 12.75 | - | 30 | - | 0.33 | 8.38 | 12.09
12 | 300 | 12.75 | STD | STD | 40S | 0.375 | 9.53 | 12
12 | 300 | 12.75 | - | 40 | - | 0.406 | 10.31 | 11.938
12 | 300 | 12.75 | XS | - | 80S | 0.5 | 12.7 | 11.75
12 | 300 | 12.75 | - | 60 | - | 0.562 | 14.27 | 11.626
12 | 300 | 12.75 | - | 80 | - | 0.688 | 17.48 | 11.374
12 | 300 | 12.75 | - | 100 | - | 0.844 | 21.44 | 11.062
12 | 300 | 12.75 | - | 120 | - | 1 | 25.4 | 10.75
12 | 300 | 12.75 | - | 140 | - | 1.125 | 28.58 | 10.5
12 | 300 | 12.75 | - | 160 | - | 1.312 | 33.32 | 10.126
14 | 350 | 14 | - | - | 5S | 0.156 | 3.96 | 13.688
14 | 350 | 14 | - | - | 10S | 0.188 | 4.78 | 13.624
14 | 350 | 14 | - | 10 | - | 0.25 | 6.35 | 13.5
14 | 350 | 14 | - | 20 | - | 0.312 | 7.92 | 13.376
14 | 350 | 14 | STD | 30 | - | 0.375 | 9.53 | 13.25
14 | 350 | 14 | - | 40 | - | 0.438 | 11.13 | 13.124
14 | 350 | 14 | XS | - | - | 0.5 | 12.7 | 13
14 | 350 | 14 | - | 60 | - | 0.594 | 15.09 | 12.812
14 | 350 | 14 | - | 80 | - | 0.75 | 19.05 | 12.5
14 | 350 | 14 | - | 100 | - | 0.938 | 23.83 | 12.124
14 | 350 | 14 | - | 120 | - | 1.094 | 27.79 | 11.812
14 | 350 | 14 | - | 140 | - | 1.25 | 31.75 | 11.5
14 | 350 | 14 | - | 160 | - | 1.406 | 35.71 | 11.188
16 | 400 | 16 | - | - | 5S | 0.165 | 4.19 | 15.67
16 | 400 | 16 | - | - | 10S | 0.188 | 4.78 | 15.624
16 | 400 | 16 | - | 10 | - | 0.25 | 6.35 | 15.5
16 | 400 | 16 | - | 20 | - | 0.312 | 7.92 | 15.376
16 | 400 | 16 | STD | 30 | - | 0.375 | 9.53 | 15.25
16 | 400 | 16 | XS | 40 | - | 0.5 | 12.7 | 15
16 | 400 | 16 | - | 60 | - | 0.656 | 16.66 | 14.688
16 | 400 | 16 | - | 80 | - | 0.844 | 21.44 | 14.312
16 | 400 | 16 | - | 100 | - | 1.031 | 26.19 | 13.938
16 | 400 | 16 | - | 120 | - | 1.219 | 30.96 | 13.562
16 | 400 | 16 | - | 140 | - | 1.438 | 36.53 | 13.124
16 | 400 | 16 | - | 160 | - | 1.594 | 40.49 | 12.812
18 | 450 | 18 | - | - | 5S | 0.165 | 4.19 | 17.67
18 | 450 | 18 | - | - | 10S | 0.188 | 4.78 | 17.624
18 | 450 | 18 | - | 10 | - | 0.25 | 6.35 | 17.5
18 | 450 | 18 | - | 20 | - | 0.312 | 7.92 | 17.376
18 | 450 | 18 | STD | - | - | 0.375 | 9.53 | 17.25
18 | 450 | 18 | - | 30 | - | 0.438 | 11.13 | 17.124
18 | 450 | 18 | XS | - | - | 0.5 | 12.7 | 17
18 | 450 | 18 | - | 40 | - | 0.562 | 14.27 | 16.876
18 | 450 | 18 | - | 60 | - | 0.75 | 19.05 | 16.5
18 | 450 | 18 | - | 80 | - | 0.938 | 23.83 | 16.124
18 | 450 | 18 | - | 100 | - | 1.156 | 29.36 | 15.688
18 | 450 | 18 | - | 120 | - | 1.375 | 34.93 | 15.25
18 | 450 | 18 | - | 140 | - | 1.562 | 39.67 | 14.876
18 | 450 | 18 | - | 160 | - | 1.781 | 45.24 | 14.438
20 | 500 | 20 | - | - | 5S | 0.188 | 4.78 | 19.624
20 | 500 | 20 | - | - | 10S | 0.218 | 5.54 | 19.564
20 | 500 | 20 | - | 10 | - | 0.25 | 6.35 | 19.5
20 | 500 | 20 | STD | 20 | - | 0.375 | 9.53 | 19.25
20 | 500 | 20 | XS | 30 | - | 0.5 | 12.7 | 19
20 | 500 | 20 | - | 40 | - | 0.594 | 15.09 | 18.812
20 | 500 | 20 | - | 60 | - | 0.812 | 20.62 | 18.376
20 | 500 | 20 | - | 80 | - | 1.031 | 26.19 | 17.938
20 | 500 | 20 | - | 100 | - | 1.281 | 32.54 | 17.438
20 | 500 | 20 | - | 120 | - | 1.5 | 38.1 | 17
20 | 500 | 20 | - | 140 | - | 1.75 | 44.45 | 16.5
20 | 500 | 20 | - | 160 | - | 1.969 | 50.01 | 16.062
22 | 550 | 22 | - | - | 5S | 0.188 | 4.78 | 21.624
22 | 550 | 22 | - | - | 10S | 0.218 | 5.54 | 21.564
22 | 550 | 22 | - | 10 | - | 0.25 | 6.35 | 21.5
22 | 550 | 22 | STD | 20 | - | 0.375 | 9.53 | 21.25
22 | 550 | 22 | XS | 30 | - | 0.5 | 12.7 | 21
22 | 550 | 22 | - | 60 | - | 0.875 | 22.23 | 20.25
22 | 550 | 22 | - | 80 | - | 1.125 | 28.58 | 19.75
22 | 550 | 22 | - | 100 | - | 1.375 | 34.93 | 19.25
22 | 550 | 22 | - | 120 | - | 1.625 | 41.28 | 18.75
22 | 550 | 22 | - | 140 | - | 1.875 | 47.63 | 18.25
22 | 550 | 22 | - | 160 | - | 2.125 | 53.98 | 17.75
24 | 600 | 24 | - | - | 5S | 0.218 | 5.54 | 23.564
24 | 600 | 24 | - | 10 | 10S | 0.25 | 6.35 | 23.5
24 | 600 | 24 | STD | 20 | - | 0.375 | 9.53 | 23.25
24 | 600 | 24 | XS | XS | - | 0.5 | 12.7 | 23
24 | 600 | 24 | - | 30 | - | 0.562 | 14.27 | 22.876
24 | 600 | 24 | - | 40 | - | 0.688 | 17.48 | 22.624
24 | 600 | 24 | - | 60 | - | 0.969 | 24.61 | 22.062
24 | 600 | 24 | - | 80 | - | 1.219 | 30.96 | 21.562
24 | 600 | 24 | - | 100 | - | 1.531 | 38.89 | 20.938
24 | 600 | 24 | - | 120 | - | 1.812 | 46.02 | 20.376
24 | 600 | 24 | - | 140 | - | 2.062 | 52.37 | 19.876
24 | 600 | 24 | - | 160 | - | 2.344 | 59.54 | 19.312
26 | 650 | 26 | - | 10 | - | 0.312 | 7.92 | 25.376
26 | 650 | 26 | STD | - | - | 0.375 | 9.53 | 25.25
26 | 650 | 26 | XS | 20 | - | 0.5 | 12.7 | 25
28 | 700 | 28 | - | 10 | - | 0.312 | 7.92 | 27.376
28 | 700 | 28 | STD | - | - | 0.375 | 9.53 | 27.25
28 | 700 | 28 | XS | 20 | - | 0.5 | 12.7 | 27
28 | 700 | 28 | - | 30 | - | 0.625 | 15.88 | 26.75
30 | 750 | 30 | - | - | 5S | 0.25 | 6.35 | 29.5
30 | 750 | 30 | - | 10 | 10S | 0.312 | 7.92 | 29.376
30 | 750 | 30 | STD | - | - | 0.375 | 9.53 | 29.25
30 | 750 | 30 | XS | 20 | - | 0.5 | 12.7 | 29
30 | 750 | 30 | - | 30 | - | 0.625 | 15.88 | 28.75
32 | 800 | 32 | - | 10 | - | 0.312 | 7.92 | 31.376
32 | 800 | 32 | STD | - | - | 0.375 | 9.53 | 31.25
32 | 800 | 32 | XS | 20 | - | 0.5 | 12.7 | 31
32 | 800 | 32 | - | 30 | - | 0.625 | 15.88 | 30.75
32 | 800 | 32 | - | 40 | - | 0.688 | 17.48 | 30.624
34 | 850 | 34 | - | 10 | - | 0.344 | 8.74 | 33.312
34 | 850 | 34 | STD | - | - | 0.375 | 9.53 | 33.25
34 | 850 | 34 | XS | 20 | - | 0.5 | 12.7 | 33
34 | 850 | 34 | - | 30 | - | 0.625 | 15.88 | 32.75
34 | 850 | 34 | - | 40 | - | 0.688 | 17.48 | 32.624
36 | 900 | 36 | - | 10 | - | 0.312 | 7.92 | 35.376
36 | 900 | 36 | STD | - | - | 0.375 | 9.53 | 35.25
36 | 900 | 36 | XS | 20 | - | 0.5 | 12.7 | 35
36 | 900 | 36 | - | 30 | - | 0.625 | 15.88 | 34.75
36 | 900 | 36 | - | 40 | - | 0.75 | 19.05 | 34.5
42 | 1050 | 42 | STD | - | - | 0.375 | 9.53 | 41.25
42 | 1050 | 42 | XS | 20 | - | 0.5 | 12.7 | 41
42 | 1050 | 42 | - | 30 | - | 0.625 | 15.88 | 40.72
42 | 1050 | 42 | - | 40 | - | 0.75 | 19.05 | 40.5
Note on I22: Phil: 4.78 acording to Coogee Pipe Spec
Note on AD27: 25.4 wall
Note on AE27: 31.75 wall
Note on AW27: 25.4 wall
Note on AX27: 31.75 wall
Note on AD29: 28.58 wall
Note on AE29: 33.32 wall
Note on AF29: 40.49 wall
Note on AW29: 28.58 wall
Note on AX29: 33.32 wall
Note on AY29: 40.49 wall
Note on AD30: 28.58 wall
Note on AE30: 33.32 wall
Note on AF30: 40.49 wall
Note on AW30: 28.58 wall
Note on AX30: 33.32 wall
Note on AY30: 40.49 wall
Note on AK32: Exisiting

## P&ID_list
Doc. Num | Document ID | Vendor Document Number | GPS No. | Revision Remarks | No. | Revision (5/11/11) | Description | Description (Original long) | Review Date | Revision Date | Comments | Version | Author
34755 | TM-101101-FPS-D-030-30002 | S251-P-DW-0070 | 70 | B-00902 | 30002 | M0 | P&ID Legend (Sht 1of 2)_CODE 1 | TM-101101-FPS-D-030-30002_M0 Worley Parsons Thailand S251-P-DW-0070 P&ID Legend (Sht 1of 2)_CODE 1 | 2011-08-19 11:40 | 2011-08-19 15:09 |  | 3 | Calizo, Pamela
34529 | TM-101101-FPS-D-030-30003 | S251-P-DW-0071 | 71 |  | 30003 | MB | Piping & Instrumentation Legend (Sheet 2 of 5) **DELETED DOCUMENT** | Worley Parsons Thailand - Piping & Instrumentation Legend (Sheet 2 of 5) **DELETED DOCUMENT** | 2011-01-24 10:50 | 2011-01-14 10:50 | Deleted | 1 | Howsam, Clare
34530 | TM-101101-FPS-D-030-30004 | S251-P-DW-0072 | 72 |  | 30004 | MB | Piping & Instrumentation Legend (Sheet 3 of 5) **DELETED DOCUMENT** | Worley Parsons Thailand - Piping & Instrumentation Legend (Sheet 3 of 5) **DELETED DOCUMENT** | 2011-01-24 10:52 | 2011-01-14 10:52 | Deleted | 1 | Howsam, Clare
34756 | TM-101101-FPS-D-030-30005 | S251-P-DW-0073 | 73 |  | 30005 | MB | P&ID Legend (Sht4of5)_CODE1 | TM-101101-FPS-D-030-30005_MB Worley Parsons Thailand S251-P-DW-0073 P&ID Legend (Sht4of5)_CODE1 |  | 2011-01-14 15:14 |  | 2 | Calizo, Pamela
34531 | TM-101101-FPS-D-030-30006 | S251-P-DW-0074 | 74 |  | 30006 | MB | Piping & Instrumentation Legend (Sheet 5 of 5) - S251-P-DW-0074 **DELETED DOCUMENT** | Worley Parsons Thailand - Piping & Instrumentation Legend (Sheet 5 of 5) - S251-P-DW-0074 **DELETED DOCUMENT** | 2011-01-24 10:53 | 2011-01-14 10:53 | Deleted | 1 | Howsam, Clare
34768 | TM-101101-FPS-D-030-30007 | S251-P-DW-0060 | 60 | B-00902 | 30007 | M0 | P&ID Legend (Sht1of 7) S251-P-DW-0060_CODE 1 | TM-101101-FPS-D-030-30007_M0 Worley Parsons Thailand P&ID Legend (Sht1of 7) S251-P-DW-0060_CODE 1 | 2011-08-19 11:54 | 2011-08-19 15:50 |  | 5 | Mortel, Patrick
34771 | TM-101101-FPS-D-030-30008 | S251-P-DW-0061 | 61 | B-00795 | 30008 | M1 | P&ID Legend (Sheet 2 of 5) - S251-P-DW-0061_CODE1 | TM-101101-FPS-D-030-30008_M1 - Worley Parsons Thailand - Montara Venture FPSO P&ID Legend (Sheet 2 of 5) - S251-P-DW-0061_CODE1 | 2011-07-27 12:44 | 2011-07-25 15:53 |  | 7 | Mortel, Patrick
34774 | TM-101101-FPS-D-030-30009 | S251-P-DW-0062 | 62 | B-00794 | 30009 | M0 | S251-P-DW-0062 P&ID Legend (Sht3of 6)_CODE1 | TM-101101-FPS-D-030-30009_M0 Worley Parsons Thailand Montara Venture FPSO S251-P-DW-0062 P&ID Legend (Sht3of 6)_CODE1 | 2011-07-27 10:10 | 2011-07-28 15:54 | TRUE | 5 | Mortel, Patrick
35075 | TM-101101-FPS-D-030-30010 | S251-P-DW-0063 | 63 | B-00902 | 30010 | M0 | P&ID Legend (Sht4of7 ) S251-P-DW-0063_CODE1 | TM-101101-FPS-D-030-30010_M0 WorleyParsons Thailand P&ID Legend (Sht4of7 ) S251-P-DW-0063_CODE1 | 2011-08-19 13:49 | 2011-08-19 11:57 |  | 3 | Calizo, Pamela
34253 | TM-101101-FPS-D-030-30010 | S251-P-DW-0063 | 63 |  | 30010 | MB | Piping & Instrumentation Legend (SHEET 4 OF 5) - S251-P-DW-0063_CODE2 | TM-101101-FPS-D-030-30010_MB Worley Parsons Thailand - Piping & Instrumentation Legend (SHEET 4 OF 5) - S251-P-DW-0063_CODE2 | 2011-05-28 11:40 | 2011-05-28 11:40 |  | 2 | Mortel, Patrick
35076 | TM-101101-FPS-D-030-30011 | S251-P-DW-0064 | 64 | B-00902 | 30011 | M0 | P&ID Legend (Sht5 of 7) S251-P-DW-0064_CODE1 | TM-101101-FPS-D-030-30011_M0 WorleyParsons Thailand P&ID Legend (Sht5 of 7) S251-P-DW-0064_CODE1 | 2011-08-19 12:00 | 2011-08-19 17:54 |  | 5 | Mortel, Patrick
41123 | TM-101101-FPS-D-030-30012 |  |  | B-00465 | 30012 | M0 | Piping and Instrumentation Legend (Sheet 6 of 6)_CODE1 | TM-101101-FPS-D-030-30012_M0 WorleyParsons Piping and Instrumentation Legend (Sheet 6 of 6)_CODE1 | 2011-06-10 13:09 | 2011-06-07 14:31 |  | 2 | Mortel, Patrick
44764 | TM-101101-FPS-D-030-30013 | S251-P-DW-0066 | 66 | B-00729 | 30013 | M0 | Piping and Instrumentation Legend (Sheet 7 of 7) S251-P-DW-0066_CODE 1 | TM-101101-FPS-D-030-30013_M0 WorleyParsons Thailand Montara Venture FPSO Piping and Instrumentation Legend (Sheet 7 of 7) S251-P-DW-0066_CODE 1 | 2011-07-20 09:47 | 2011-07-18 09:47 |  | 3 | Mortel, Patrick
49194 | TM-101101-FPS-D-030-30020 | S251-P-DW-0059 | 59 | B-00912 | 30020 | M1 | Drawing Indes - marine (sht 2 of 2) Piping and Instrumentation Diagram S251-P-DW-0059_CODE 1 | TM-101101-FPS-D-030-30020_M1 WorleyParsons Thailand Montara Venture FPSO Drawing Indes - marine (sht 2 of 2) Piping and Instrumentation Diagram S251-P-DW-0059_CODE 1 | 2011-08-26 10:45 | 2011-08-26 10:45 |  | 2 | Farrell, Dorothy
34534 | TM-101101-FPS-D-030-40001 | S251-P-DW-1100 | 1100 |  | 40001 | MB | P&ID Separation Module (M1) Interface (Sht1of3) - S251-P-DW-1100 **DELETED** | Worley Parsons Thailand - P&ID Separation Module (M1) Interface (Sht1of3) - S251-P-DW-1100 **DELETED** |  |  | Deleted | 1 | Howsam, Clare
34535 | TM-101101-FPS-D-030-40002 | S251-P-DW-1101 | 1101 |  | 40002 | MB | P&ID Separation Module (M1) Interface (Sht2of3) - S251-P-DW-1101 **DELETED** | Worley Parsons Thailand - P&ID Separation Module (M1) Interface (Sht2of3) - S251-P-DW-1101 **DELETED** |  |  | Deleted | 1 | Howsam, Clare
34536 | TM-101101-FPS-D-030-40003 | S251-P-DW-1102 | 1102 |  | 40003 | MB | P&ID Separation Module (M1) Interface (Sht3of3) - S251-P-DW-1102 **DELETED** | Worley Parsons Thailand - P&ID Separation Module (M1) Interface (Sht3of3) - S251-P-DW-1102 **DELETED** |  |  | Deleted | 1 | Howsam, Clare
34537 | TM-101101-FPS-D-030-40004 | S251-P-DW-1103 | 1103 |  | 40004 | MB | P&ID Prod WaterRecyc Gas Comp Module (M2M3) Interface(Sht1of2) - S251-P-DW-1103 **DELETED** | Worley Parsons Thailand - P&ID Prod WaterRecyc Gas Comp Module (M2M3) Interface(Sht1of2) - S251-P-DW-1103 **DELETED** |  |  | Deleted | 1 | Howsam, Clare
34546 | TM-101101-FPS-D-030-40005 | S251-P-DW-1104 | 1104 |  | 40005 | MB | P&ID Prod WaterRecyc Gas Comp Module(M2M3) Interface(Sht2of2) - S251-P-DW-1104 **DELETED** | Worley Parsons Thailand - P&ID Prod WaterRecyc Gas Comp Module(M2M3) Interface(Sht2of2) - S251-P-DW-1104 **DELETED** |  |  | Deleted | 1 | Howsam, Clare
34547 | TM-101101-FPS-D-030-40006 | S251-P-DW-1105 | 1105 |  | 40006 | MB | P&ID Reinjection Gas Compression Module (M4) Interface (Sht1of2) - S251-P-DW-1105 **DELETED** | Worley Parsons Thailand - P&ID Reinjection Gas Compression Module (M4) Interface (Sht1of2) - S251-P-DW-1105 **DELETED** |  |  | Deleted | 1 | Howsam, Clare
34548 | TM-101101-FPS-D-030-40007 | S251-P-DW-1106 | 1106 |  | 40007 | MB | P&ID Reinj Gas Compression Module (M4) Interface (Sht2of2) - S251-P-DW-1106 **DELETED** | Worley Parsons Thailand - P&ID Reinj Gas Compression Module (M4) Interface (Sht2of2) - S251-P-DW-1106 **DELETED** |  |  | Deleted | 1 | Howsam, Clare
34538 | TM-101101-FPS-D-030-40008 | S251-P-DW-1107 | 1107 |  | 40008 | MB | P&ID Chem Inj Module (M5) Interface(Sht1of2) - S251-P-DW-1107 **DELETED** | Worley Parsons Thailand - P&ID Chem Inj Module (M5) Interface(Sht1of2) - S251-P-DW-1107 **DELETED** |  |  | Deleted | 1 | Howsam, Clare
34539 | TM-101101-FPS-D-030-40009 | S251-P-DW-1108 | 1108 |  | 40009 | MB | P&ID Chem Inj Module (M5) Interface (Sht2of2) - S251-P-DW-1108 **DELETED** | Worley Parsons Thailand - P&ID Chem Inj Module (M5) Interface (Sht2of2) - S251-P-DW-1108 **DELETED** |  |  | Deleted | 1 | Howsam, Clare
34540 | TM-101101-FPS-D-030-40010 | S251-P-DW-1109 | 1109 |  | 40010 | MB | P&ID Power Gen Module (M6) Interface - S251-P-DW-1109 **DELETED** | Worley Parsons Thailand - P&ID Power Gen Module (M6) Interface - S251-P-DW-1109 **DELETED** |  |  | Deleted | 1 | Howsam, Clare
34541 | TM-101101-FPS-D-030-40011 | S251-P-DW-1110 | 1110 |  | 40011 | MB | P&ID Flare K.O. Drums-Module (M7) Interface - S251-P-DW-1110 **DELETED** | Worley Parsons Thailand - P&ID Flare K.O. Drums-Module (M7) Interface - S251-P-DW-1110 **DELETED** |  |  | Deleted | 1 | Howsam, Clare
34542 | TM-101101-FPS-D-030-40012 | S251-P-DW-1111 | 1111 |  | 40012 | MB | P&ID Glycol RegenFuel Gas Treatment Module (M8M9) Interface (Sht1of2) - S251-P-DW-1111 **DELETED** | Worley Parsons Thailand - P&ID Glycol RegenFuel Gas Treatment Module (M8M9) Interface (Sht1of2) - S251-P-DW-1111 **DELETED** |  |  | Deleted | 1 | Howsam, Clare
34543 | TM-101101-FPS-D-030-40013 | S251-P-DW-1112 | 1112 |  | 40013 | MB | P&ID Glycol Regen Fuel GasTreat Module (M8M9) Interface(Sht2of2) - S251-P-DW-1112 **DELETED** | Worley Parsons Thailand - P&ID Glycol Regen Fuel GasTreat Module (M8M9) Interface(Sht2of2) - S251-P-DW-1112 **DELETED** |  |  | Deleted | 1 | Howsam, Clare
34544 | TM-101101-FPS-D-030-40014 | S251-P-DW-1113 | 1113 |  | 40014 | MB | P&ID Cooling Water Skid (M10) Interface - S251-P-DW-1113 **DELETED** | Worley Parsons Thailand - P&ID Cooling Water Skid (M10) Interface - S251-P-DW-1113 **DELETED** |  |  | Deleted | 1 | Howsam, Clare
34545 | TM-101101-FPS-D-030-40015 | S251-P-DW-1114 | 1114 |  | 40015 | MB | P&ID E-House-(M11) Interface - S251-P-DW-1114 **DELETED** | Worley Parsons Thailand - P&ID E-House-(M11) Interface - S251-P-DW-1114 **DELETED** |  |  | Deleted | 1 | Howsam, Clare
46320 | TM-101101-FPS-D-030-41001 | 1390-APL-P-XB-SP-0001 |  | B-00902 | 41001 | M0 | Well Fluid Process System process and Instrumentation Diagram 1390-APL-P-XB-SP-0001_CODE2 | TM-101101-FPS-D-030-41001_M0 WorleyParsons Thailand Montara Venture FPSO Well Fluid Process System process and Instrumentation Diagram 1390-APL-P-XB-SP-0001_CODE2 | 2011-08-26 10:14 | 2011-08-19 10:14 |  | 6 | Mortel, Patrick
35121 | TM-101101-FPS-D-030-42001 | S251-P-DW-0100 | 100 | B-00883 | 42001 | M0 | Piping and Instrumentation Diagram Production Lines and Crossover S251-P-DW-0100_CODE 1 | TM-101101-FPS-D-030-42001_M0 WorleyParsons Thailand Montara Venture FPSO Piping and Instrumentation Diagram Production Lines and Crossover S251-P-DW-0100_CODE 1 | 2011-08-16 15:39 | 2011-08-15 15:39 |  | 6 | Mortel, Patrick
34251 | TM-101101-FPS-D-030-42002 | S251-P-DW-0101 | 101 | B-00805 | 42002 | M2 | P&ID - 1st Stage Separator "A" - S251-P-DW-0101_CODE 1 | TM-101101-FPS-D-030-42002_M2 - Worley Parsons Thailand - Montara Venture FPSO P&ID - 1st Stage Separator "A" - S251-P-DW-0101_CODE 1 | 2011-07-26 09:45 | 2011-07-25 16:51 |  | 11 | Mortel, Patrick
37387 | TM-101101-FPS-D-030-42002-D | S521-P-DW-0102-D | 0102-D |  | 42002-D | M0 | Demolition P&ID - 1st Stage Separator "A" S521-P-DW-0102-D_CODE1 | TM-101101-FPS-D-030-42002-D_M0 - Worley Parsons Thailand - Montara Venture FPSO Demolition P&ID - 1st Stage Separator "A" S521-P-DW-0102-D_CODE1 |  | 2011-05-06 09:55 |  | 8 | Mortel, Patrick
34250 | TM-101101-FPS-D-030-42003 | S251-P-DW-0102 | 102 | B-00805 | 42003 | M2 | P&ID - 1st Stage Separator 'B' - S251-P-DW-0102_CODE 1 | TM-101101-FPS-D-030-42003_M2- Worley Parsons Thailand - Montara Venture FPSO P&ID - 1st Stage Separator 'B' - S251-P-DW-0102_CODE 1 | 2011-07-26 12:45 | 2011-07-26 17:04 |  | 11 | Mortel, Patrick
37386 | TM-101101-FPS-D-030-42003-D | S521-P-DW-0103-D | 0103-D |  | 42003-D | M0 | Demolition P&ID - 1st Stage Separator "B" S521-P-DW-0103-D_CODE1 | TM-101101-FPS-D-030-42003-D_M0 - Worley Parsons Thailand - Montara Venture FPSO Demolition P&ID - 1st Stage Separator "B" S521-P-DW-0103-D_CODE1 |  | 2011-05-06 09:55 |  | 8 | Mortel, Patrick
35122 | TM-101101-FPS-D-030-42004 | S251-P-DW-0103 | 103 | B-00835 | 42004 | M1 | Piping and Instrumentation Diagram Crude Oil Heater S251-P-DW-0103_CODE 1 | TM-101101-FPS-D-030-42004_M1 WorleyParsons Thailand Montara Venture FPSO Piping and Instrumentation Diagram Crude Oil Heater S251-P-DW-0103_CODE 1 | 2011-08-02 15:42 | 2011-08-01 15:42 |  | 6 | Mortel, Patrick
47222 | TM-101101-FPS-D-030-42004-D | S251-P-DW-0103-D | 0103-D | B-00794 | 42004-D | M0 | Piping and Instrumentation Crude Oil Heater S251-P-DW-0103-D_CODE2 | TM-101101-FPS-D-030-42004-D_M0 WorleyParsons Thailand Montara Venture FPSO Piping and Instrumentation Crude Oil Heater S251-P-DW-0103-D_CODE2 | 2011-08-08 13:49 | 2011-07-27 13:49 |  | 5 | Mortel, Patrick
34787 | TM-101101-FPS-D-030-42005 | S251-P-DW-0104 | 104 | B-00796 | 42005 | M1 | P&ID 2nd Stage Separator - S251-P-DW-0104_CODE 1 | TM-101101-FPS-D-030-42005_M1 WorleyParsons Thailand P&ID 2nd Stage Separator - S251-P-DW-0104_CODE 1 | 2011-07-30 18:02 | 2011-08-01 16:43 |  | 7 | Mortel, Patrick
47224 | TM-101101-FPS-D-030-42005-D | S251-P-DW-0104-D | 0104-D | B-00794 | 42005-D | MB | Piping and Instrumentation Diagram 2nd Stage Separator S251-P-DW-0104-D_CODE 1 | TM-101101-FPS-D-030-42005-D_MB WorleyParsons Thailand Montara Venture FPSO Piping and Instrumentation Diagram 2nd Stage Separator S251-P-DW-0104-D_CODE 1 | 2011-08-06 13:51 | 2011-07-27 13:51 |  | 4 | Mortel, Patrick
34788 | TM-101101-FPS-D-030-42006 | S251-P-DW-0105 | 105 |  | 42006 | M0 | P&ID 3rd Stage Separator_CODE 2 | TM-101101-FPS-D-030-42006_M0 Worley Parsons Thailand S251-P-DW-0105 P&ID 3rd Stage Separator_CODE 2 | 2011-07-25 09:53 | 2011-07-14 16:46 |  | 6 | Mortel, Patrick
46937 | TM-101101-FPS-D-030-42006-D | S251-P-DW-0105 | 105 | B-00757 | 42006-D | M0 | P&ID 3rd Stage Separator_CODE 1 | TM-101101-FPS-D-030-42006-D_M0 WorleyParsons Thailand P&ID 3rd Stage Separator_CODE 1 | 2011-07-25 12:36 | 2011-07-22 12:36 | TRUE | 3 | Mortel, Patrick
35077 | TM-101101-FPS-D-030-42007 | S251-P-DW-0106 | 106 | B-00794 | 42007 | M0 | P&ID Crude Oil Rundown Pumps - S251-P-DW-0106_CODE1 | TM-101101-FPS-D-030-42007_M0 Worley Parsons Thailand - Montara Venture FPSO P&ID Crude Oil Rundown Pumps - S251-P-DW-0106_CODE1 | 2011-07-27 11:27 | 2011-07-25 14:48 |  | 4 | Calizo, Pamela
38286 | TM-101101-FPS-D-030-42008 | S251-P-DW-0107 | 107 | B-00794 | 42008 | M0 | P&ID Produced Water Rundown Pumps - S251-P-DW-0107_CODE1 | TM-101101-FPS-D-030-42008_M0 Worley Parsons Thailand - Montara Venture FPSO P&ID Produced Water Rundown Pumps - S251-P-DW-0107_CODE1 | 2011-07-27 11:29 | 2011-07-25 14:49 |  | 3 | Howsam, Clare
34138 | TM-101101-FPS-D-030-42009 | S251-P-DW-0108 | 108 | B-00810 | 42009 | M0 | P&ID - Cruide Oil Rundown Cooler - S251-P-DW-0108_CODE1 | TM-101101-FPS-D-030-42009_M0 Worley Parsons Thailand - Montara Venture FPSO P&ID - Cruide Oil Rundown Cooler - S251-P-DW-0108_CODE1 | 2011-07-29 09:13 | 2011-07-28 16:20 |  | 5 | Mortel, Patrick
35079 | TM-101101-FPS-D-030-42301 | S251-P-DW-0300 | 300 |  | 42301 | M1 | P&ID Reinjection Compressor Suction Cooler S251-P-DW-0300_CODE 2 | TM-101101-FPS-D-030-42301_M1 WorleyParsons Thailand Montara Venture FPSO P&ID Reinjection Compressor Suction Cooler S251-P-DW-0300_CODE 2 | 2011-08-08 16:02 | 2011-08-03 16:02 |  | 10 | Mortel, Patrick
46542 | TM-101101-FPS-D-030-42301-D | S251-P-DW-0300-D | 0300-D | B-00835 | 42301-D | M1 | Piping and Instrumentation Diagram Reinjection Compressor Suction Cooler S251-P-DW-0300-D_CODE1 | TM-101101-FPS-D-030-42301-D_M1 WorleyParsons Thailand Montara Venture FPSO Piping and Instrumentation Diagram Reinjection Compressor Suction Cooler S251-P-DW-0300-D_CODE1 | 2011-08-03 11:28 | 2011-08-03 11:28 |  | 4 | Mortel, Patrick
35123 | TM-101101-FPS-D-030-42302 | S251-P-DW-0301 | 301 |  | 42302 | M0 | P&ID Reinjection Compressor 1st Stage Suction Scrubber_CODE 1 | TM-101101-FPS-D-030-42302_M0 WorleyParsons Thailand S251-P-DW-0301 P&ID Reinjection Compressor 1st Stage Suction Scrubber_CODE 1 | 2011-07-27 11:41 | 2011-07-25 14:28 |  | 6 | Mortel, Patrick
35080 | TM-101101-FPS-D-030-42303 | S251-P-DW-0302 | 302 | B-00902 | 42303 | M0 | P&ID Reinjection Compressor Stage 1 - S251-P-DW-0302_CODE1 | TM-101101-FPS-D-030-42303_M0 Worley Parsons Thailand - Montara Venture FPSO P&ID Reinjection Compressor Stage 1 - S251-P-DW-0302_CODE1 | 2011-08-19 12:04 | 2011-08-26 13:14 |  | 4 | Calizo, Pamela
35081 | TM-101101-FPS-D-030-42304 | S251-P-DW-0303 | 303 | B-00753 | 42304 | M0 | Reinjection Compressor 1st Stage Discharge Cooler Piping and Instrumentation Diagram S251-P-DW-0303_CODE1 | TM-101101-FPS-D-030-42304_M0 WorleyParsons Thailand Montara Venture FPSO Reinjection Compressor 1st Stage Discharge Cooler Piping and Instrumentation Diagram S251-P-DW-0303_CODE1 | 2011-08-03 15:45 | 2011-07-20 15:45 |  | 5 | Mortel, Patrick
46543 | TM-101101-FPS-D-030-42304-D | S251-P-DW-0303-D | 0303-D | B-00757 | 42304-D | M0 | Piping and Instrumentation Diagram Reijection Compfressor 1st Stage Discharge Cooler S251-P-DW-0303-D_CODE1 | TM-101101-FPS-D-030-42304-D_M0 WorleyParsons Thailand Montara Venture FPSO Piping and Instrumentation Diagram Reijection Compfressor 1st Stage Discharge Cooler S251-P-DW-0303-D_CODE1 | 2011-07-25 11:33 | 2011-07-22 11:33 |  | 3 | Mortel, Patrick
35082 | TM-101101-FPS-D-030-42305 | S251-P-DW-0304 | 304 | B-00810 | 42305 | M0 | P&ID Reinjection Compressor 2nd Stage Suction Scrubber_CODE 1 | TM-101101-FPS-D-030-42305_M0 WorleyParsons Thailand S251-P-DW-0304 P&ID Reinjection Compressor 2nd Stage Suction Scrubber_CODE 1 | 2011-07-29 11:42 | 2011-07-25 14:30 |  | 6 | Mortel, Patrick
34246 | TM-101101-FPS-D-030-42305 | S251-P-DW-0304 | 304 |  | 42305 | MB | Piping & Instrumentation Diagram Reinjection Compressor 2nd Stage Suction Scrubber - S251-P-DW-0304 | Worley Parsons Thailand - Piping & Instrumentation Diagram Reinjection Compressor 2nd Stage Suction Scrubber - S251-P-DW-0304 |  |  |  | 1 | Srisuwan, Ananya
35083 | TM-101101-FPS-D-030-42306 | S251-P-DW-0305 | 305 | B-00809 | 42306 | M0 | P&ID Reinjection Compressor Stage 2 - S251-P-DW-0305_CODE2 | TM-101101-FPS-D-030-42306_M0 Worley Parsons Thailand - Montara Venture FPSO P&ID Reinjection Compressor Stage 2 - S251-P-DW-0305_CODE2 | 2011-08-10 09:24 | 2011-07-25 13:15 |  | 5 | Mortel, Patrick
35084 | TM-101101-FPS-D-030-42307 | S251-P-DW-0306 | 306 | B-00753 | 42307 | M0 | P&ID Reinjection Compressor 2nd Stage Discharge Cooler_CODE 1 | TM-101101-FPS-D-030-42307_M0 WorleyPasrsons Thailand S251-P-DW-0306 P&ID Reinjection Compressor 2nd Stage Discharge Cooler_CODE 1 | 2011-08-03 16:04 | 2011-07-20 16:04 |  | 5 | Mortel, Patrick
46544 | TM-101101-FPS-D-030-42307-D | S251-P-DW-0306-D | 0306-D | B-00757 | 42307-D | M0 | Piping and Instrumentation Diagram Reinjection Compressor 2nd Stage Discharge Cooler S251-P-DW-0306-D_CODE1 | TM-101101-FPS-D-030-42307-D_M0 WorleyParsons Thailand Montara Venture FPSO Piping and Instrumentation Diagram Reinjection Compressor 2nd Stage Discharge Cooler S251-P-DW-0306-D_CODE1 | 2011-07-25 11:36 | 2011-07-22 11:36 |  | 3 | Mortel, Patrick
35085 | TM-101101-FPS-D-030-42308 | S251-P-DW-0307 | 307 | B-00786 | 42308 | M0 | P&ID Reinjection Compressor 2nd Stage Discharge Scrubber_CODE 1 | TM-101101-FPS-D-030-42308_M0 S251-P-DW-0307 P&ID Reinjection Compressor 2nd Stage Discharge Scrubber_CODE 1 | 2011-07-28 14:57 | 2011-07-25 15:21 |  | 6 | Salleh, Siti
35086 | TM-101101-FPS-D-030-42309 | S251-P-DW-0308 | 308 | B-00755 | 42309 | M0 | P&ID Reinjection Compressor 3rd Stage Suction Scrubber S251-P-DW-0308_CODE 2 | TM-101101-FPS-D-030-42309_M0 WorleyParsons Thailand P&ID Reinjection Compressor 3rd Stage Suction Scrubber S251-P-DW-0308_CODE 2 | 2011-08-03 11:43 | 2011-07-20 14:31 |  | 7 | Mortel, Patrick
45906 | TM-101101-FPS-D-030-42309-D | S251-P-DW-0308-D | 0308-D | B-00755 | 42309-D | M0 | Piping and Instrumentation Diagram Reinjection Compressor 3rd Stage Suction Scrubber S251-P-DW-0308-D_CODE 2 | TM-101101-FPS-D-030-42309-D_M0 WorleyParsons Thailand Montara Venture FPSO Piping and Instrumentation Diagram Reinjection Compressor 3rd Stage Suction Scrubber S251-P-DW-0308-D_CODE 2 | 2011-08-03 16:05 | 2011-07-13 16:05 |  | 4 | Mortel, Patrick
35087 | TM-101101-FPS-D-030-42310 | S251-P-DW-0309 | 309 | B-00794 | 42310 | M0 | Monture Venture FPSO Reinejction Compressor Stage 3 Piping and Instrumentation Daigram S251-P-DW-0309_CODE1 | TM-101101-FPS-D-030-42310_M0 WorleyParsons Monture Venture FPSO Reinejction Compressor Stage 3 Piping and Instrumentation Daigram S251-P-DW-0309_CODE1 | 2011-07-27 14:55 | 2011-07-25 14:55 |  | 4 | Mortel, Patrick
34304 | TM-101101-FPS-D-030-42311 | S251-P-DW-0310 | 310 | B-00835 | 42311 | M3 | P&ID Reinjection Compressor 3rd Stage Discharge Cooler - S251-P-DW-0310_CODE 1 | TM-101101-FPS-D-030-42311_M3 Worley Parsons Thailand - Montara Venture P&ID Reinjection Compressor 3rd Stage Discharge Cooler - S251-P-DW-0310_CODE 1 | 2011-08-02 14:19 | 2011-08-03 11:50 |  | 12 | Mortel, Patrick
36654 | TM-101101-FPS-D-030-42311-D | S251-P-DW-0310-D | 0310-D | B-00835 | 42311-D | M1 | P&ID - Reinjection Compressor 3rd Stage Discharge Cooler (Demolition) - S251-P-DW-0310-D_CODE 1 | TM-101101-FPS-D-030-42311-D_M1 Worley Parsons Thailand - Montara Venture FPSO P&ID - Reinjection Compressor 3rd Stage Discharge Cooler (Demolition) - S251-P-DW-0310-D_CODE 1 | 2011-08-03 11:19 | 2011-08-03 13:24 |  | 8 | Mortel, Patrick
34139 | TM-101101-FPS-D-030-42312 | S251-P-DW-0311 | 311 | B-00810 | 42312 | M0 | P&ID - Compressor Utilities - S251-P-DW-0311_CODE 2 | TM-101101-FPS-D-030-42312_M0 Worley Parsons Thailand - Montara Venture FPSO P&ID - Compressor Utilities - S251-P-DW-0311_CODE 2 | 2011-08-10 14:58 | 2011-07-28 16:23 |  | 6 | Mortel, Patrick
46446 | TM-101101-FPS-D-030-42312-D | S251-P-DW-0311-D | 0311-D | B-00794 | 42312-D | M0 | Piping and Instrumentation Diagram Compressor Utilities S251-P-DW-0311-D_CODE 1 | TM-101101-FPS-D-030-42312-D_M0 WorleyParsons Thailand Montara Venture FPSO Piping and Instrumentation Diagram Compressor Utilities S251-P-DW-0311-D_CODE 1 | 2011-07-27 15:17 | 2011-07-27 15:17 |  | 3 | Mortel, Patrick
35124 | TM-101101-FPS-D-030-42313 | S251-P-DW-0312 | 312 | B-00545 | 42313 | M0 | Compressor Turbine Utilities (Sht1of2) Piping and Instrumentation Diagram S251-P-DW-0312_CODE1 | TM-101101-FPS-D-030-42313_M0 WorleyParsons Thailand Compressor Turbine Utilities (Sht1of2) Piping and Instrumentation Diagram S251-P-DW-0312_CODE1 | 2011-07-07 10:39 | 2011-06-29 10:39 |  | 7 | Mortel, Patrick
43030 | TM-101101-FPS-D-030-42313-D | S251-P-DW-0312-D | 0312-D | B-00529 | 42313-D | M0 | Compressor Turbin Utilities (sht 1 of 2) Piping and Instrumentation Diagram S251-P-DW-0312-D_CODE 1 | TM-101101-FPS-D-030-42313-D_M0 WorleyParsons Thailand Montara Venture FPSO Compressor Turbin Utilities (sht 1 of 2) Piping and Instrumentation Diagram S251-P-DW-0312-D_CODE 1 | 2011-06-24 10:42 | 2011-06-24 10:42 |  | 3 | Mortel, Patrick
35089 | TM-101101-FPS-D-030-42314 | S251-P-DW-313 | 313 | B-00902 | 42314 | M0 | Compressor Turbine Utilities Piping and Instrumentation Diagram S251-P-DW-0313_CODE 1 | TM-101101-FPS-D-030-42314_M0 WorleyParsons Thailand Compressor Turbine Utilities Piping and Instrumentation Diagram S251-P-DW-0313_CODE 1 | 2011-08-19 12:06 | 2011-08-19 12:06 |  | 2 | Calizo, Pamela
35138 | TM-101101-FPS-D-030-42315 | S251-P-DW-0201 | 201 | B-00431 | 42315 | M0 | P&ID - Recycle Compressor (1st Stage) - S251-P-DW-0201_CODE2 | TM-101101-FPS-D-030-42315_M0 Worley Parsons Thailand - MV FPSO P&ID - Recycle Compressor (1st Stage) - S251-P-DW-0201_CODE2 | 2011-06-20 14:33 | 2011-05-20 11:26 |  | 5 | Mortel, Patrick
39897 | TM-101101-FPS-D-030-42315-D | S251-P-DW-0201 | 201 | B-00431 | 42315-D | M0 | P&ID - Recycle Compressor (1st Stage)_CODE 1 | TM-101101-FPS-D-030-42315-D_M0 - Worley Parsons Thailand - Montara Venture FPSO P&ID - Recycle Compressor (1st Stage)_CODE 1 | 2011-06-01 14:37 | 2011-05-20 12:32 |  | 3 | Salleh, Siti
35139 | TM-101101-FPS-D-030-42316 | S251-P-DW-0202 | 202 | B-00835 | 42316 | M1 | P&ID - Recycle Compressor (2nd Stage) - S251-P-DW-0202_CODE 1 | TM-101101-FPS-D-030-42316_M1 Worley Parsons Thailand - MV FPSO P&ID - Recycle Compressor (2nd Stage) - S251-P-DW-0202_CODE 1 | 2011-08-02 14:39 | 2011-07-22 11:27 |  | 6 | Mortel, Patrick
39896 | TM-101101-FPS-D-030-42316-D | S251-P-DW-0202 | 202 |  | 42316-D | M1 | P&ID - Recycle Compressor (2nd Stage)_CODE 2 | TM-101101-FPS-D-030-42316-D_M1 - Worley Parsons Thailand - Montara Venture FPSO P&ID - Recycle Compressor (2nd Stage)_CODE 2 | 2011-08-02 14:42 | 2011-08-01 12:32 |  | 6 | Mortel, Patrick
35140 | TM-101101-FPS-D-030-43801 | S251-P-DW-0900 | 900 | B-00786 | 43801 | M0 | Piping and Instrumentation Diagram TEG Regeneration System S251-P-DW-09_CODE1 | TM-101101-FPS-D-030-43801_M0 WorleyParsons Thailand Piping and Instrumentation Diagram TEG Regeneration System S251-P-DW-09_CODE1 | 2011-07-28 14:56 | 2011-07-28 14:56 |  | 4 | Mortel, Patrick
34257 | TM-101101-FPS-D-030-43802 | S251-P-DW-0901 | 901 | B-00795 | 43802 | M2 | P&ID TEG Regeneration System_CODE 2 | TM-101101-FPS-D-030-43802_M2 Worley Parsons Thailand S251-P-DW-0901 P&ID TEG Regeneration System_CODE 2 | 2011-08-06 14:50 | 2011-07-21 09:25 |  | 11 | Mortel, Patrick
40764 | TM-101101-FPS-D-030-43802-D | S251-P-DW-0901 | 901 | B-00663 | 43802-D | M1 | P&ID TEG Renegeration System_CODE1 | TM-101101-FPS-D-030-43802-D_M1 WoreyParsons Thailand P&ID TEG Renegeration System_CODE1 | 2011-07-12 14:51 | 2011-07-04 11:01 |  | 3 | Mortel, Patrick
35141 | TM-101101-FPS-D-030-43804 | S251-P-DW-903 | 903 | B-00884 | 43804 | M0 | P&ID - TEG Regeneration System - S251-P-DW-0903_CODE 1 | TM-101101-FPS-D-030-43804_M0 - Worley Parsons Thailand - Montara FPSO P&ID - TEG Regeneration System - S251-P-DW-0903_CODE 1 | 2011-08-17 08:46 | 2011-08-15 13:17 |  | 4 | Mortel, Patrick
35142 | TM-101101-FPS-D-030-43805 | S251-P-DW-0904 | 904 | B-00813 | 43805 | M1 | P&ID TEG Glycol Contactor S251-P-DW-0904_CODE 1 | TM-101101-FPS-D-030-43805_M1 Worley Parsons Thailand - MV FPSO P&ID TEG Glycol Contactor S251-P-DW-0904_CODE 1 | 2011-07-29 09:36 | 2011-06-28 11:28 |  | 6 | Mortel, Patrick
46298 | TM-101101-FPS-D-030-43813 | S251-P-DW-0912 | 912 | B-00786 | 43813 | M0 | Glycol Make-up System Piping and Instrumentation Daigram S251-P-DW-0912_CODE1 | TM-101101-FPS-D-030-43813_M0 WorleyParsons Thailand Montara Venture FPSO Glycol Make-up System Piping and Instrumentation Daigram S251-P-DW-0912_CODE1 | 2011-08-01 08:16 | 2011-07-22 08:16 |  | 4 | Calizo, Pamela
34789 | TM-101101-FPS-D-030-44001 | S251-P-DW-0719 | 719 | B-00794 | 44001 | M0 | P&ID Cooling Water Expansion Tank_CODE1 | TM-101101-FPS-D-030-44001_M0 Worley Parsons Thailand S251-P-DW-0719 P&ID Cooling Water Expansion Tank_CODE1 | 2011-07-27 11:36 | 2011-07-25 16:50 |  | 5 | Salleh, Siti
34790 | TM-101101-FPS-D-030-44002 | S251-P-DW-0720 | 720 | B-00794 | 44002 | M0 | P&ID Cooling Water Circulation Pumps - S251-P-DW-0720_CODE1 | TM-101101-FPS-D-030-44002_M0 Worley Parsons Thailand - Montara Venture FPSO P&ID Cooling Water Circulation Pumps - S251-P-DW-0720_CODE1 | 2011-07-27 11:37 | 2011-07-26 13:16 |  | 5 | Howsam, Clare
35090 | TM-101101-FPS-D-030-44003 | S251-P-DW-0721 | 721 | B-00794 | 44003 | M0 | P&ID Cooling Water Cooler S251-P-DW-0721_CODE1 | TM-101101-FPS-D-030-44003_M0 WorleyParsons Thailand P&ID Cooling Water Cooler S251-P-DW-0721_CODE1 | 2011-07-27 10:51 | 2011-07-25 13:38 |  | 4 | Mortel, Patrick
38213 | TM-101101-FPS-D-030-44004 | S251-P-DW-0722 | 722 | B-00794 | 44004 | M0 | P&ID Cooling Water Supply / Return Header - S251-P-DW-0722_CODE1 | TM-101101-FPS-D-030-44004_M0 Worley Parsons Thailand - Montara Venture FPSO P&ID Cooling Water Supply / Return Header - S251-P-DW-0722_CODE1 | 2011-07-27 11:40 | 2011-07-25 13:20 |  | 3 | Howsam, Clare
35126 | TM-101101-FPS-D-030-44201 | S251-P-DW-1000 | 1000 | B-00743 | 44201 | M0 | P&ID Scale Inhibitor - S251-P-DW-1000_CODE 2 | TM-101101-FPS-D-030-44201_M0 Worley Parsons Thailand - P&ID Scale Inhibitor - S251-P-DW-1000_CODE 2 | 2011-07-30 12:53 | 2011-07-18 12:53 |  | 6 | Salleh, Siti
35127 | TM-101101-FPS-D-030-44202 | S251-P-DW-0101 | 101 |  | 44202 | M0 | P&ID Corrosion Inhibitor (Liquid) S251-P-DW-0101_CODE 2 | TM-101101-FPS-D-030-44202_M1 WorleyParsons Thailand P&ID Corrosion Inhibitor (Liquid) S251-P-DW-0101_CODE 2 | 2011-07-30 11:44 | 2011-07-18 14:53 |  | 9 | Mortel, Patrick
43239 | TM-101101-FPS-D-030-44202-D | S251-P-DW-1001-D | 1001-D | B-00477 | 44202-D | M0 | MontaraVenture FPSO Piping and Instramation Diagrm Corrosion Inhibitor (Liquid) S251-P-DW-1001-D_CODE 1 | TM-101101-FPS-D-030-44202-D_M0 WorleyParsons Thailand MontaraVenture FPSO Piping and Instramation Diagrm Corrosion Inhibitor (Liquid) S251-P-DW-1001-D_CODE 1 | 2011-06-16 14:47 | 2011-06-16 14:47 |  | 2 | Farrell, Dorothy
35128 | TM-101101-FPS-D-030-44203 | S251-P-DW-1002 | 1002 | B-00743 | 44203 | M0 | Piping and Instrumentation Diagram Bicide S251-P-DW-1002 _CODE2 | TM-101101-FPS-D-030-44203_M0 WorleyParsons Thailand Piping and Instrumentation Diagram Bicide S251-P-DW-1002 _CODE2 | 2011-07-30 12:54 | 2011-07-18 12:54 |  | 5 | Mortel, Patrick
34791 | TM-101101-FPS-D-030-44204 | S251-P-DW-1003 | 1003 |  | 44204 | M0 | P&ID Pour Point Depressant-(PPD)_CODE2 | TM-101101-FPS-D-030-44204_M0 Worley Parsons Thailand S251-P-DW-1003 P&ID Pour Point Depressant-(PPD)_CODE2 | 2011-07-30 14:33 | 2011-04-19 16:54 |  | 6 | Mortel, Patrick
34794 | TM-101101-FPS-D-030-44205 | S251-P-DW-1004 | 1004 | B-00743 | 44205 | M0 | P&ID Reverse Emulsion Breaker_CODE 2 | TM-101101-FPS-D-030-44205_M0 Worley Parsons Thailand S251-P-DW-1004 P&ID Reverse Emulsion Breaker_CODE 2 | 2011-07-30 12:54 | 2011-07-18 16:56 |  | 6 | Mortel, Patrick
34795 | TM-101101-FPS-D-030-44206 | S251-P-DW-1005 | 1005 |  | 44206 | M0 | P&ID Topsides Corrosion Inhibitor-(GAS)_CODE 2 | TM-101101-FPS-D-030-44206_M0 Worley Parsons Thailand S251-P-DW-1005 P&ID Topsides Corrosion Inhibitor-(GAS)_CODE 2 | 2011-07-30 12:55 | 2011-07-18 16:59 |  | 6 | Mortel, Patrick
34796 | TM-101101-FPS-D-030-44207 | S251-P-DW-1006 | 1006 |  | 44207 | M0 | P&ID Emulsion Breaker_CODE 2 | TM-101101-FPS-D-030-44207_M0 Worley Parsons Thailand S251-P-DW-1006 P&ID Emulsion Breaker_CODE 2 | 2011-07-30 12:55 | 2011-07-18 17:01 |  | 6 | Mortel, Patrick
36451 | TM-101101-FPS-D-030-44208 |  |  | B-00520 | 44208 | M1 | P&ID - Cooling Water Corrosion Inhibitor_CODE2 | TM-101101-FPS-D-030-44208_M1 - Worley Parsons Thailand - Montara Venture FPSO P&ID - Cooling Water Corrosion Inhibitor_CODE2 | 2011-07-04 11:45 | 2011-06-24 11:15 |  | 8 | Mortel, Patrick
34836 | TM-101101-FPS-D-030-44301 | S251-P-DW-0600 | 600 | B-00785 | 44301 | M2 | P&ID HP Flare Header - S251-P-DW-0600_CODE 1 | TM-101101-FPS-D-030-44301_M2 Worley Parsons Thailand - Montara Venture FPSO P&ID HP Flare Header - S251-P-DW-0600_CODE 1 | 2011-07-28 09:38 | 2011-07-26 09:40 |  | 8 | Mortel, Patrick
40518 | TM-101101-FPS-D-030-44301-D | S251-P-DW-0600-D | 0600-D | B-00813 | 44301-D | M2 | P&ID - HP FLARE HEADER S251-P-DW-0600-D_CODE2 | TM-101101-FPS-D-030-44301-D_M2 WORLEY PARSONS THAILAND - MONTARA VENTURE FPSO P&ID - HP FLARE HEADER S251-P-DW-0600-D_CODE2 | 2011-08-08 14:05 | 2011-07-29 09:43 |  | 8 | Calizo, Pamela
36655 | TM-101101-FPS-D-030-44301-R | S251-P-DW-0600-R | 0600-R |  | 44301-R | MA | P&ID - HP Flare Header (Demolition) - S251-P-DW-0600-R_CODE1 | TM-101101-FPS-D-030-44301-R_MA Worley Parsons Thailand - Montara Venture FPSO P&ID - HP Flare Header (Demolition) - S251-P-DW-0600-R_CODE1 | 2011-03-26 14:46 |  |  | 2 | Howsam, Clare
34306 | TM-101101-FPS-D-030-44302 | S251-P-DW-0601 | 601 | B-00787 | 44302 | M2 | P&ID - HP Flare Knock-Out Drum - S251-P-DW-0601_CODE 1 | TM-101101-FPS-D-030-44302_M2 Worley Parsons Thailand - Montara Venture FPSO P&ID - HP Flare Knock-Out Drum - S251-P-DW-0601_CODE 1 | 2011-07-29 17:58 | 2011-07-29 11:56 |  | 9 | Mortel, Patrick
36528 | TM-101101-FPS-D-030-44302-D | S251-P-DW-0601-D | 0601-D | B-00813 | 44302-D | M2 | P&ID - HP Flare Knock Out Drum (DEMOLITION) - S251-P-0601-R_CODE1 | TM-101101-FPS-D-030-44302-D_M2 - Worley Parsons Thailand - Montara Venture FPSO P&ID - HP Flare Knock Out Drum (DEMOLITION) - S251-P-0601-R_CODE1 | 2011-07-29 17:59 | 2011-07-29 16:31 |  | 6 | Mortel, Patrick
34510 | TM-101101-FPS-D-030-44303 | S251-P-DW-0602 | 602 | B-00808 | 44303 | M0 | Piping and Instrumentation Diagram LP Flare Header S251-P-DW-0602_CODE1 | TM-101101-FPS-D-030-44303_M0 WorleyParsons Thailand Montara Venture FPSO Piping and Instrumentation Diagram LP Flare Header S251-P-DW-0602_CODE1 | 2011-07-26 15:48 | 2011-07-25 15:48 |  | 7 | Mortel, Patrick
47248 | TM-101101-FPS-D-030-44303-D | S251-P-DW-0602-D | 0602-D | B-00794 | 44303-D | M0 | Piping and Instrumentation Diagram LP Flare Header S251-P-DW-0602-D_CODE 1 | TM-101101-FPS-D-030-44303-D_M0 WorleyParsons Thailand Montara Venture FPSO Piping and Instrumentation Diagram LP Flare Header S251-P-DW-0602-D_CODE 1 | 2011-07-27 08:56 | 2011-07-27 08:56 |  | 2 | Farrell, Dorothy
34307 | TM-101101-FPS-D-030-44304 | S251-P-DW-0603 | 603 | B-00795 | 44304 | M2 | P&ID - LP Flare Knock-Out Drum - S251-P-DW-0603_CODE 1 | TM-101101-FPS-D-030-44304_M2 - Worley Parsons Thailand - Montara Venture FPSO P&ID - LP Flare Knock-Out Drum - S251-P-DW-0603_CODE 1 | 2011-07-29 17:59 | 2011-07-29 12:00 |  | 9 | Mortel, Patrick
36529 | TM-101101-FPS-D-030-44304-D | S251-P-DW-0603-D | 0603-D |  | 44304-D | M1 | P&ID - LP Flare Knock Out Drum (DEMOLITION) - S251-P-0603-R_CODE 2 | TM-101101-FPS-D-030-44304-D_M1 - Worley Parsons Thailand - Montara Venture FPSO P&ID - LP Flare Knock Out Drum (DEMOLITION) - S251-P-0603-R_CODE 2 | 2011-07-28 18:00 | 2011-07-19 16:31 |  | 6 | Mortel, Patrick
34478 | TM-101101-FPS-D-030-44305 | S251-P-DW-0604 | 604 | B-00497 | 44305 | M2 | P&ID Flare Tip - S251-P-DW-0604_CODE2 | TM-101101-FPS-D-030-44305_M2 - Worley Parsons Thailand - Montara Venture P&ID Flare Tip - S251-P-DW-0604_CODE2 | 2011-06-26 11:19 | 2011-06-17 14:52 |  | 10 | Mortel, Patrick
37192 | TM-101101-FPS-D-030-44305-D | S251-P-DW-0604-D | 0604-D |  | 44305-D | M0 | P&ID - Flare Tip (Demolition) - S251-P-DW-0604-D_CODE1 | TM-101101-FPS-D-030-44305-D_M0 - Worley Parsons Thailand - MV FPSO P&ID - Flare Tip (Demolition) - S251-P-DW-0604-D_CODE1 |  | 2011-04-22 19:09 |  | 4 | Mortel, Patrick
34813 | TM-101101-FPS-D-030-44306 |  |  |  | 44306 | MC | **CANCELLED** 44306_MB FPSO P&ID - Mechanical Seals for HP-LP Flare Pump | **CANCELLED** TM-101101-FPS-D-030-44306_MB FPSO P&ID - Mechanical Seals for HP-LP Flare Pump | 2011-02-21 18:02 | 2011-03-21 19:12 | Deleted | 3 | Howsam, Clare
35129 | TM-101101-FPS-D-030-44401 | S251-P-DW-0400 | 400 | B-00794 | 44401 | M0 | P&ID Produced Water Degasser S251-P-DW-0400_CODE1 | TM-101101-FPS-D-030-44401_M0 WorleyParsons Thailand P&ID Produced Water Degasser S251-P-DW-0400_CODE1 | 2011-07-27 11:11 | 2011-07-27 13:55 |  | 4 | Mortel, Patrick
35091 | TM-101101-FPS-D-030-44402 | S251-P-DW-0401 | 401 | B-00795 | 44402 | M1 | P&ID Produced Water Discharge Cooler S251-P-DW-0401_CODE1 | TM-101101-FPS-D-030-44402_M1 WorleyParsons Thailand P&ID Produced Water Discharge Cooler S251-P-DW-0401_CODE1 | 2011-07-27 11:11 | 2011-07-25 13:57 |  | 5 | Mortel, Patrick
34870 | TM-101101-FPS-D-030-44403 | S251-P-DW-0403 | 403 | B-00809 | 44403 | M0 | P&ID Produced Water Hydrocyclones S251-P-DW-0403_CODE1 | TM-101101-FPS-D-030-44403_M0 Worley Parsons Thailand P&ID Produced Water Hydrocyclones S251-P-DW-0403_CODE1 | 2011-07-26 11:11 | 2011-07-25 11:50 |  | 5 | Mortel, Patrick
34797 | TM-101101-FPS-D-030-44501 | S251-P-DW-0500 | 500 | B-00813 | 44501 | M2 | P&ID - Fuel Gas Scrubber - S251-P-DW-0500_CODE 2 | TM-101101-FPS-D-030-44501_M2 - Worley Parsons Thailand - Montara Venture FPSO P&ID - Fuel Gas Scrubber - S251-P-DW-0500_CODE 2 | 2011-08-10 10:48 | 2011-07-28 17:06 |  | 12 | Mortel, Patrick
42571 | TM-101101-FPS-D-030-44501-D | S251-P-DW-0500-D | 0500-D | B-00813 | 44501-D | M3 | Piping and Instrumentation Diagram Fuel Gas Scrubber S251-P-DW-0500-D_CODE 2 | TM-101101-FPS-D-030-44501-D_M3 WorleyParsons Thailand Montara Venture FPSO Piping and Instrumentation Diagram Fuel Gas Scrubber S251-P-DW-0500-D_CODE 2 | 2011-08-10 10:52 | 2011-07-28 08:30 |  | 8 | Mortel, Patrick
34798 | TM-101101-FPS-D-030-44502 | S251-P-DW-0501 | 501 | B-00665 | 44502 | M0 | P&ID - Fuel Gas Filters - S251-P-DW-0501_CODE 1 | TM-101101-FPS-D-030-44502_M0 - Worley Parsons Thailand - Montara Venture FPSO P&ID - Fuel Gas Filters - S251-P-DW-0501_CODE 1 | 2011-07-11 18:24 | 2011-07-08 17:08 |  | 7 | Mortel, Patrick
34799 | TM-101101-FPS-D-030-44503 | S251-P-DW-0502 | 502 | B-00660 | 44503 | M0 | P&ID - Fuel Gas Superheaters - S251-P-DW-0502_CODE 1 | TM-101101-FPS-D-030-44503_M0 - Worley Parsons Thailand - Montara Venture FPSO P&ID - Fuel Gas Superheaters - S251-P-DW-0502_CODE 1 | 2011-07-11 18:24 | 2011-07-11 17:10 |  | 7 | Mortel, Patrick
34141 | TM-101101-FPS-D-030-44504 | S251-P-DW-0503 | 503 | B-00786 | 44504 | M0 | P&ID - Fuel Gas Distribution - S251-P-DW-0503_CODE1 | TM-101101-FPS-D-030-44504_M0 Worley Parsons Thailand - Montara Venture FPSO P&ID - Fuel Gas Distribution - S251-P-DW-0503_CODE1 | 2011-06-28 16:02 | 2011-07-28 16:27 |  | 5 | Mortel, Patrick
34800 | TM-101101-FPS-D-030-44601 | S251-P-DW-1007 | 1007 |  | 44601 | MC | P&ID Methanol_CODE2 | TM-101101-FPS-D-030-44601_MC Worley Parsons Thailand S251-P-DW-1007 P&ID Methanol_CODE2 |  | 2011-04-19 17:12 |  | 4 | Mortel, Patrick
35093 | TM-101101-FPS-D-030-45601 | S251-P-DW-0800 | 800 | B-00751 | 45601 | M1 | Open Drain Header (Sht1of2) Piping and Instrumentattion Diagram S251-P-DW-0800_CODE1 | TM-101101-FPS-D-030-45601_M1 WorleyParsons Thailand Open Drain Header (Sht1of2) Piping and Instrumentattion Diagram S251-P-DW-0800_CODE1 | 2011-07-28 11:18 | 2011-07-21 14:31 |  | 9 | Calizo, Pamela
44098 | TM-101101-FPS-D-030-45601-D | S251-P-DW-0800-D | 0800-D | B-00754 | 45601-D | M1 | Piping and Instrumentation Diagram Open Drain Header (Sheet 1 of 2) S251-P-DW-0800-D_CODE 1 | TM-101101-FPS-D-030-45601-D_M1 WorleyParsons Thailand Montara Venture FPSO Piping and Instrumentation Diagram Open Drain Header (Sheet 1 of 2) S251-P-DW-0800-D_CODE 1 | 2011-07-25 09:10 | 2011-07-20 09:10 |  | 3 | Farrell, Dorothy
35094 | TM-101101-FPS-D-030-45602 | S251-P-DW-0801 | 801 | B-00727 | 45602 | M0 | Open Drain Header (Sht2of2) Piping and Instrumentation Diagram S251-P-DW-0800_CODE1_CODE1 | TM-101101-FPS-D-030-45602_M0 WorleyParsons Thailand Open Drain Header (Sht2of2) Piping and Instrumentation Diagram S251-P-DW-0800_CODE1_CODE1 | 2011-07-20 11:18 | 2011-07-14 14:34 |  | 6 | Mortel, Patrick
35095 | TM-101101-FPS-D-030-45701 | S251-P-DW-0610 | 610 | B-00667 | 45701 | M0 | Closed Drain Header Piping and Instrumentation Diagram (Sht1of2) S251-P-DW-0610_CODE 1 | TM-101101-FPS-D-030-45701_M0 WorleyParson Thailand Montara Venture FPSO Closed Drain Header Piping and Instrumentation Diagram (Sht1of2) S251-P-DW-0610_CODE 1 | 2011-07-23 17:04 | 2011-07-08 14:48 |  | 7 | Mortel, Patrick
44117 | TM-101101-FPS-D-030-45701-D | S251-P-DW-0610-D | 0610-D | B-00655 | 45701-D | M0 | Piping and Instrumentation Diagram Closed Drain Header (Sheet 1 of 2) S251-P-DW-0610-D_CODE1 | TM-101101-FPS-D-030-45701-D_M0 WorleyParsons Thailand Montara Venture FPSO Piping and Instrumentation Diagram Closed Drain Header (Sheet 1 of 2) S251-P-DW-0610-D_CODE1 | 2011-07-11 10:09 | 2011-07-06 10:09 |  | 3 | Mortel, Patrick
34801 | TM-101101-FPS-D-030-46001 | S251-P-DW-0701 | 701 | B-00899 | 46001 | M0 | P&ID Utility Stations_CODE 2 | TM-101101-FPS-D-030-46001_M0 Worley Parsons Thailand S251-P-DW-0701 P&ID Utility Stations_CODE 2 | 2011-08-26 13:46 | 2011-08-19 17:13 |  | 6 | Mortel, Patrick
35130 | TM-101101-FPS-D-030-46301 | S251-P-DW-700 | 700 | B-00786 | 46301 | M0 | P&ID Instrument Air Supply Headers - S251-P-DW-0700_CODE1 | TM-101101-FPS-D-030-46301_M0 Worley Parsons Thailand - P&ID Instrument Air Supply Headers - S251-P-DW-0700_CODE1 | 2011-07-29 17:10 | 2011-07-29 13:49 |  | 5 | Mortel, Patrick
34236 | TM-101101-FPS-D-030-47101 | S251-P-DW-0702 | 702 | B-00396 | 47101 | M0 | Deluge System Separation Module (M1) Piping and Instrumentation Diagram_CODE1 | TM-101101-FPS-D-030-47101_M0 S251-P-DW-0702 Deluge System Separation Module (M1) Piping and Instrumentation Diagram_CODE1 | 2011-05-25 11:08 | 2011-05-24 17:09 |  | 9 | Mortel, Patrick
40722 | TM-101101-FPS-D-030-47101-D | S251-P-DW0702-D | 0702-D | B-00366 | 47101-D | M0 | FPDO Deluge System Separation Module (M1) Piping and Instrumentation Diagram_CODE1 | TM-101101-FPS-D-030-47101-D_M0 WorleyParsons Thailand - Montara Venture FPDO Deluge System Separation Module (M1) Piping and Instrumentation Diagram_CODE1 | 2011-05-20 09:02 | 2011-05-20 17:06 |  | 3 | Mortel, Patrick
34513 | TM-101101-FPS-D-030-47102 | S251-P-DW-0703 | 703 | B-00552 | 47102 | M1 | Deluge System Produced Water-Recycle Gas Compression Module (M2-M3) Piping and Instrumentation Diagram S251-P-DW-0703_CODE2 | TM-101101-FPS-D-030-47102_M1 WorleyParsons Thailand Montara Venture FPSO Deluge System Produced Water-Recycle Gas Compression Module (M2-M3) Piping and Instrumentation Diagram S251-P-DW-0703_CODE2 | 2011-07-01 14:21 | 2011-07-01 17:10 |  | 10 | Mortel, Patrick
40723 | TM-101101-FPS-D-030-47102-D | S251-P-DW-0703-D | 0703-D | B-00366 | 47102-D | M0 | Deluge System Produced Water Recycle Gas Compression Module (M2-M3)_CODE1 | TM-101101-FPS-D-030-47102-D_M0 - WorleyParsonsThailand - Montara Venture FPSO Deluge System Produced Water Recycle Gas Compression Module (M2-M3)_CODE1 | 2011-05-20 09:05 | 2011-05-20 17:07 |  | 3 | Mortel, Patrick
34515 | TM-101101-FPS-D-030-47103 | S251-P-DW-0704 | 704 |  | 47103 | M0 | Deluge System Reinjection Compression Module (M4) Piping and Instrumentation Diagram_CODE1 | TM-101101-FPS-D-030-47103_M0 S251-P-DW-0704 - Worley Parsons Thailand - Deluge System Reinjection Compression Module (M4) Piping and Instrumentation Diagram_CODE1 |  | 2011-05-25 17:12 |  | 10 | Salleh, Siti
40724 | TM-101101-FPS-D-030-47103-D | S251-P-DW-0704-D | 0704-D | B-00366 | 47103-D | M0 | Deluge System Reinjection Compression Module (M4) Piping and Instrumentation Diagram_CODE1 | TM-101101-FPS-D-030-47103-D_M0 WorleyParsons Thailand - Montara Venture FPSO Deluge System Reinjection Compression Module (M4) Piping and Instrumentation Diagram_CODE1 | 2011-05-20 09:07 | 2011-05-20 09:07 |  | 3 | Mortel, Patrick
34519 | TM-101101-FPS-D-030-47104 | S251-P-DW-0705 | 705 | B-00396 | 47104 | M0 | Deluge System Chemical Injection Module (M5) Piping and Instrumentation Diagram S251-P-DW-0705_CODE1 | TM-101101-FPS-D-030-47104_M0 WorleyParsons Thailand Deluge System Chemical Injection Module (M5) Piping and Instrumentation Diagram S251-P-DW-0705_CODE1 | 2011-05-25 10:01 | 2011-05-24 17:12 |  | 7 | Mortel, Patrick
40725 | TM-101101-FPS-D-030-47104-D | S251-P-DW-0705-D | 0705-D | B-00366 | 47104-D | M0 | Deluge System Chemical Injection Module (M5) Piping and Instrumentation Diagram_CODE1 | TM-101101-FPS-D-030-47104-D_M0 WorleyParsons Thailand - Montara Venture FPSO Deluge System Chemical Injection Module (M5) Piping and Instrumentation Diagram_CODE1 | 2011-05-20 09:10 | 2011-05-20 17:10 |  | 3 | Mortel, Patrick
34258 | TM-101101-FPS-D-030-47105 | S251-P-DW-0706 | 706 | B-00396 | 47105 | M0 | Deluge System Power Generator Module (M6) Piping and Instrumentation Digram S251-P-DW-0706_CODE1 | TM-101101-FPS-D-030-47105_M0 WorleyParsons Thailand Montara Venture FPSO Deluge System Power Generator Module (M6) Piping and Instrumentation Digram S251-P-DW-0706_CODE1 | 2011-05-25 10:07 | 2011-05-24 17:13 |  | 8 | Mortel, Patrick
40726 | TM-101101-FPS-D-030-47105-D | S251-P-DW-0706-D | 0706-D | B-00366 | 47105-D | M0 | Deluge System Power Generator Module (M8)_CODE1 | TM-101101-FPS-D-030-47105-D_M0 WorleyParsons Thailand Montara Venture FPSO Deluge System Power Generator Module (M8)_CODE1 | 2011-05-20 09:12 | 2011-05-20 17:11 |  | 3 | Mortel, Patrick
34520 | TM-101101-FPS-D-030-47106 | S251-P-DW-0707 | 707 | B-00396 | 47106 | M0 | Deluge System Flare KO Drum Module (M7) Piping and Instrumentation Diagram S251-P-DW-0707 _CODE1 | TM-101101-FPS-D-030-47106_MD WorleyParsons Thailand Deluge System Flare KO Drum Module (M7) Piping and Instrumentation Diagram S251-P-DW-0707 _CODE1 | 2011-05-25 10:13 | 2011-05-24 17:14 |  | 7 | Mortel, Patrick
40727 | TM-101101-FPS-D-030-47106-D | S251-P-DW-0707-D | 0707-D | B-00366 | 47106-D | M0 | Deluge System Flare KO Module (M7)_CODE1 | TM-101101-FPS-D-030-47106-D_M0 WorleyParsons Thailand - Montara Venture FPSO Deluge System Flare KO Module (M7)_CODE1 | 2011-05-20 09:14 | 2011-05-20 17:11 |  | 3 | Mortel, Patrick
34521 | TM-101101-FPS-D-030-47107 | S251-P-DW-0708 | 708 |  | 47107 | MD | Deluge System Glycol Regen-Fuel Gas Module (M8-M9)_CODE1 | TM-101101-FPS-D-030-47107_MD S251-P-DW-0708 Deluge System Glycol Regen-Fuel Gas Module (M8-M9)_CODE1 |  | 2011-05-04 17:15 |  | 8 | Mortel, Patrick
40728 | TM-101101-FPS-D-030-47107-D | S251-P-DW-0708-D | 0708-D | B-00366 | 47107-D | M0 | Deluge System Glycol Regen-Fuel Gas Module (MM5-M9)_CODE1 | TM-101101-FPS-D-030-47107-D_M0 WorleyParsons Thailand Montara Venture FPSO Deluge System Glycol Regen-Fuel Gas Module (MM5-M9)_CODE1 | 2011-05-20 09:15 | 2011-05-20 17:12 |  | 3 | Mortel, Patrick
35131 | TM-101101-FPS-D-030-48001 | S251-P-DW-0350 | 350 | B-00545 | 48001 | M1 | Power Generator Turbine A Utilities (Sht1of3) S251-P-DW-0350_CODE2 | TM-101101-FPS-D-030-48001_M1 WorleyParsons Thailand Power Generator Turbine A Utilities (Sht1of3) S251-P-DW-0350_CODE2 | 2011-07-20 10:55 | 2011-06-24 10:55 |  | 8 | Mortel, Patrick
43031 | TM-101101-FPS-D-030-48001-D | S251-P-DW-0350-D | 0350-D | B-00546 | 48001-D | M0 | Piping and Instrumentation Diagram Power Generator Turbin 'A' Utilities (Sheet 1 or 3) S251-P-DW-0350-D_CODE1 | TM-101101-FPS-D-030-48001-D_M0 WorleyParsons Thailand Montara Venture FPSO Piping and Instrumentation Diagram Power Generator Turbin 'A' Utilities (Sheet 1 or 3) S251-P-DW-0350-D_CODE1 | 2011-06-29 10:58 | 2011-06-24 10:58 |  | 3 | Mortel, Patrick
43033 | TM-101101-FPS-D-030-48001-D | S251-P-DW-0350-D | 0350-D | B-00464 | 48001-D | MB | Piping and Instrumentation Diagram Power Generator Turbine B Utilities (Sht2of3) S251-P-DW-0350-D | TM-101101-FPS-D-030-48001-D_MB WorleyParsons Thailand Piping and Instrumentation Diagram Power Generator Turbine B Utilities (Sht2of3) S251-P-DW-0350-D | 2011-06-22 11:07 | 2011-06-10 11:07 |  | 1 | Farrell, Dorothy
35132 | TM-101101-FPS-D-030-48002 | S251-P-DW-0351 | 351 | B-00545 | 48002 | M0 | Piping and Instrumentation Diagram Power Generator Turbine B Utilities (Sht2of3) S251-P-DW-0351_CODE1 | TM-101101-FPS-D-030-48002_M0 WorleyParsons Thailand Piping and Instrumentation Diagram Power Generator Turbine B Utilities (Sht2of3) S251-P-DW-0351_CODE1 | 2011-07-07 11:02 | 2011-06-24 11:02 |  | 7 | Mortel, Patrick
43034 | TM-101101-FPS-D-030-48002-D | S251-P-DW-0351-D | 0351-D | B-00546 | 48002-D | M0 | Piping and Instrumentation Diagram Power Generator Turbine B Utilities (Sht2of3) S251-P-DW-0351-D_CODE1 | TM-101101-FPS-D-030-48002-D_M WorleyParsons Thailand Piping and Instrumentation Diagram Power Generator Turbine B Utilities (Sht2of3) S251-P-DW-0351-D_CODE1 | 2011-06-29 11:10 | 2011-06-24 11:10 |  | 3 | Mortel, Patrick
35133 | TM-101101-FPS-D-030-48003 | S251-P-DW-352 | 352 | B-00902 | 48003 | M0 | P&ID Power Generator Turbine Utilities (Sht3of3)_CODE 1 | TM-101101-FPS-D-030-48003_M0 WorleyParsons Thailand Montara Venture FPSO S251-P-DW-0352 P&ID Power Generator Turbine Utilities (Sht3of3)_CODE 1 | 2011-08-19 11:02 | 2011-08-19 11:02 |  | 3 | Calizo, Pamela
36295 | TM-101101-FPS-D-030-50001 | TM-TP-FPS-D-020-90-00001 |  | B-00902 | 50001 | M0 | P&ID - Turret-Topside Interface Sheet 1 of 2 - TM-TP-FPS-D-020-90-00001_CODE1 | TM-101101-FPS-D-030-50001_M0 - Worley Parsons Thailand - Montara Venture FPSO P&ID - Turret-Topside Interface Sheet 1 of 2 - TM-TP-FPS-D-020-90-00001_CODE1 | 2011-08-19 12:42 | 2011-08-19 15:16 |  | 3 | Mortel, Patrick
36294 | TM-101101-FPS-D-030-50002 | TM-TP-FPS-D-020-90-00001 |  | B-00902 | 50002 | M0 | P&ID - Turret-Topside Interface Sheet 2 of 2 - TM-TP-FPS-D-020-90-00001_CODE1 | TM-101101-FPS-D-030-50002_M0 - Worley Parsons Thailand - Montara Venture FPSO P&ID - Turret-Topside Interface Sheet 2 of 2 - TM-TP-FPS-D-020-90-00001_CODE1 | 2011-08-19 12:46 | 2011-08-19 15:16 |  | 3 | Mortel, Patrick
36670 | TM-101101-FPS-D-030-52001 | TM-TP-FPS-D-020-20-00001 |  | B-00810 | 52001 | M0 | P&ID - Inter-Module Connection Process System (Sht.1/2) - TM-TP-FPS-D-020-20-00001-CODE 1 | TM-101101-FPS-D-030-52001_M0 Worley Parsons Thailand - Montara Venture FPSO P&ID - Inter-Module Connection Process System (Sht.1/2) - TM-TP-FPS-D-020-20-00001-CODE 1 | 2011-07-29 09:25 | 2011-07-28 09:25 |  | 4 | Howsam, Clare
47110 | TM-101101-FPS-D-030-52001-D | TM-TP-FPS-D-020-20-00001-D |  | B-00796 | 52001-D | M0 | Inter-Module Connection Process system Piping and Instrumentation Diagram (SHT 1/2) TM-TP-FPS-D-020-20-00001-D_CODE 1 | TM-101101-FPS-D-030-52001-D_M0 WorleyParsons Thailand Montara Venture FPSO Inter-Module Connection Process system Piping and Instrumentation Diagram (SHT 1/2) TM-TP-FPS-D-020-20-00001-D_CODE 1 | 2011-07-30 11:58 | 2011-07-30 11:58 |  | 2 | Farrell, Dorothy
34231 | TM-101101-FPS-D-030-52002 | TM-TP-FPS-D-020-20-00001.02 |  |  | 52002 | M0 | Inter-Module Connection Process Sys P&ID (Sht2of2) - TM-TP-FPS-D-020-20-00001.02_CODE1 | TM-101101-FPS-D-030-52002_M0 Worley Parsons Thailand - Montara Venture FPSO - Inter-Module Connection Process Sys P&ID (Sht2of2) - TM-TP-FPS-D-020-20-00001.02_CODE1 |  | 2011-04-29 11:21 |  | 6 | Salleh, Siti
46303 | TM-101101-FPS-D-030-52002-D | TM-TP-FPS-D-020-20-00001-D |  | B-00710 | 52002-D | M0 | Inter-Module Connection Process System Process and Instrumentation Diagram (sht 22) TM-TP-FPS-D-020-20-00001-D_CODE 1 | TM-101101-FPS-D-030-52002-D_M0 Worley Parsons Thailand Montara Venture FPSO Inter-Module Connection Process System Process and Instrumentation Diagram (sht 22) TM-TP-FPS-D-020-20-00001-D_CODE 1 | 2011-07-20 08:27 | 2011-07-15 08:27 |  | 3 | Mortel, Patrick
36656 | TM-101101-FPS-D-030-52002-R | TM-TP-FPS-D-020-20-00001-R |  |  | 52002-R | MA | P&ID - Inter-Module Connection Process System Sheet 2 of 2 (Demolition) - TM-TP-FPS-D-020-20-00001-R_CODE1 | TM-101101-FPS-D-030-52002-R_MA Worley Parsons Thailand - Montara Venture FPSO P&ID - Inter-Module Connection Process System Sheet 2 of 2 (Demolition) - TM-TP-FPS-D-020-20-00001-R_CODE1 | 2011-03-26 14:46 |  |  | 2 | Howsam, Clare
36307 | TM-101101-FPS-D-030-53001 | TM-AM-FPS-D-020-30-00001 |  |  | 53001 | MA | FPSO P&ID - Crude Offloading and Hose Flushing - TM-AM-FPS-D-020-30-00001_CODE1 | TM-101101-FPS-D-030-53001- Worley Parsons Thailand - Montara Venture FPSO P&ID - Crude Offloading and Hose Flushing - TM-AM-FPS-D-020-30-00001_CODE1 |  | 2011-05-23 15:11 |  | 2 | Mortel, Patrick
46467 | TM-101101-FPS-D-030-53301 | TM-AM-FPS-D-020-33-00001 |  | B-00783 | 53301 | M0 | Montara Development Cargo Oil and Water Ballast Piping and Conversion (Sht 1 0f 6) TM-AM-FPS-D-020-33-00001_CODE2 | TM-101101-FPS-D-030-53301_M0 WorleyParsons Thailand Montara Development Cargo Oil and Water Ballast Piping and Conversion (Sht 1 0f 6) TM-AM-FPS-D-020-33-00001_CODE2 | 2011-08-06 16:00 | 2011-07-27 16:00 |  | 4 | Mortel, Patrick
46468 | TM-101101-FPS-D-030-53302 | TM-AM-FPS-D-020-33-00001 |  | B-00673 | 53302 | MA | Cargo Oil and Water Ballast Pipin and Instrumentation Diagram (Sht 2 of 6) TM-AM-FPS-D-020-33-00001_CODE1 | TM-101101-FPS-D-030-53302_MA WorleyParsons Thailand Montara Venture FPSO Cargo Oil and Water Ballast Pipin and Instrumentation Diagram (Sht 2 of 6) TM-AM-FPS-D-020-33-00001_CODE1 | 2011-07-21 16:02 | 2011-07-13 16:02 |  | 2 | Mortel, Patrick
42646 | TM-101101-FPS-D-030-53303 | TM-AM-FPS-D-020-33-00001 |  | B-00786 | 53303 | M0 | FPSSO Cargo Oil and Water Ballast Piping and Instrumentation Diagram Conversion (Sht 3-6)TM-AM-FPS-D-020-33-00001_CODE 1 | TM-101101-FPS-D-030-53303_M0 WorleyParsons Thailand Montara Venture FPSSO Cargo Oil and Water Ballast Piping and Instrumentation Diagram Conversion (Sht 3-6)TM-AM-FPS-D-020-33-00001_CODE 1 | 2011-07-22 13:42 | 2011-07-22 15:06 |  | 4 | Mortel, Patrick
50020 | TM-101101-FPS-D-030-53304 | TM-AM-FPS-D-020-33-00001 |  | B-00912 | 53304 | M0 | Cargo Oil and Water Ballast (Sht 4-6) Piping and Instgrumentation Diagram TM-AM-FPS-D-020-33-00001_CODE 2 | TM-101101-FPS-D-030-53304_M0 WorleyParsons Thailand Montara Venture FPSO Cargo Oil and Water Ballast (Sht 4-6) Piping and Instgrumentation Diagram TM-AM-FPS-D-020-33-00001_CODE 2 | 2011-09-02 14:14 | 2011-08-26 14:14 |  | 3 | Mortel, Patrick
50016 | TM-101101-FPS-D-030-53305 | TM-AM-FPS-D-020-33-00001 |  | B-00912 | 53305 | M0 | Cargo Oil and Watger Ballast (Sht 4-8) Piping and Instrumentation TM-AM-FPS-D-020-33-00001_CODE 2 | TM-101101-FPS-D-030-53305_M0 WorleyParsons Thailand Montara Venture FPSO Cargo Oil and Watger Ballast (Sht 4-8) Piping and Instrumentation TM-AM-FPS-D-020-33-00001_CODE 2 | 2011-09-02 14:05 | 2011-08-26 14:05 |  | 3 | Mortel, Patrick
50019 | TM-101101-FPS-D-030-53306 | TM-AM-FPS-D-020-33-00001 |  | B-00912 | 53306 | M0 | Cargo Oil and Watger Ballast (Sht 5-6) Piping and Instrumentation TM-AM-FPS-D-020-33-00001 _CODE 1 | TM-101101-FPS-D-030-53306_M0 WorleyParsons Thailand Montara Venture FPSO Cargo Oil and Watger Ballast (Sht 5-6) Piping and Instrumentation TM-AM-FPS-D-020-33-00001 _CODE 1 | 2011-08-26 14:09 | 2011-08-26 14:09 |  | 2 | Farrell, Dorothy
46608 | TM-101101-FPS-D-030-53307 | TM-AM-FPS-D-020-33-00002 |  | B-00852 | 53307 | M0 | FPSO Cargo Distribution to Tanks Piping and Instrumentation Diagram TM-AM-FPS-D-020-33-00002_CODE 1 | TM-101101-FPS-D-030-53307_M1 WorleyParsons Thailand Montara Ventyre FPSO Cargo Distribution to Tanks Piping and Instrumentation Diagram TM-AM-FPS-D-020-33-00002_CODE 1 | 2011-08-08 15:23 | 2011-08-03 15:23 |  | 6 | Mortel, Patrick
47225 | TM-101101-FPS-D-030-53307-D | TM-AM-FPS-D-020-33-00002-D |  | B-00794 | 53307-D | MB | Piping and Instrumentation Diagram Cargo Distribution to Tanks TM-AM-FPS-D-020-33-00002-D_CODE 1 | TM-101101-FPS-D-030-53307-D_MB WorleyParsons Thailand Montara Venture FPSO Piping and Instrumentation Diagram Cargo Distribution to Tanks TM-AM-FPS-D-020-33-00002-D_CODE 1 | 2011-08-06 14:01 | 2011-07-27 14:01 |  | 4 | Mortel, Patrick
46496 | TM-101101-FPS-D-030-53308 | TM-TP-FPS-D-020-33-00004 |  | B-00681 | 53308 | MA | Tank Level Gauge and Draft Gauge Piping and Instrumentation Diagram TM-TP-FPS-D-020-33-00004_CODE2 | TM-101101-FPS-D-030-53308_MA WorleyParssons Thailand Montara Venture FPSO Tank Level Gauge and Draft Gauge Piping and Instrumentation Diagram TM-TP-FPS-D-020-33-00004_CODE2 | 2011-07-22 08:20 | 2011-05-16 08:20 |  | 2 | Mortel, Patrick
50025 | TM-101101-FPS-D-030-53309 | TM-TP-FPS-D-020-33-00005 |  | B-00912 | 53309 | M0 | FPSO Cargo Oil Washing System (Sht 1 of 3) Piping and Instrumentation Diagram TM-TP-FPS-D-020-33-00005_CODE 1 | TM-101101-FPS-D-030-53309_M0 WorleyParsons Thailand MontaraVenture FPSO Cargo Oil Washing System (Sht 1 of 3) Piping and Instrumentation Diagram TM-TP-FPS-D-020-33-00005_CODE 1 | 2011-08-19 14:33 | 2011-08-26 14:33 |  | 2 | Farrell, Dorothy
50022 | TM-101101-FPS-D-030-53310 | TM-TP-FPS-D-020-33-00005 |  | B-00912 | 53310 | M0 | Cargo Oil Washing System (Sht 2 of 3) Piping and Instrumentation Diagram TM-TP-FPS-D-020-33-00005_CODE 2 | TM-101101-FPS-D-030-53310_M0 WorleyParsons Thailand Montara Venture FPSO Cargo Oil Washing System (Sht 2 of 3) Piping and Instrumentation Diagram TM-TP-FPS-D-020-33-00005_CODE 2 | 2011-09-02 14:25 | 2011-08-26 14:25 |  | 3 | Mortel, Patrick
50024 | TM-101101-FPS-D-030-53311 | TM-TP-FPS-D-020-33-00005 |  | B-00912 | 53311 | M0 | FPSO Cargo Oil Washing System (Sht 3 of 3) Piping and Instrumentation Diagram TM-TP-FPS-D-020-33-00005_CODE 2 | TM-101101-FPS-D-030-53311_M0 WorleyParsons Thailand MontaraVenture FPSO Cargo Oil Washing System (Sht 3 of 3) Piping and Instrumentation Diagram TM-TP-FPS-D-020-33-00005_CODE 2 | 2011-09-02 14:28 | 2011-08-26 14:28 |  | 3 | Mortel, Patrick
38196 | TM-101101-FPS-D-030-54001 | TM-TP-FPS-D-020-40-00002 |  | B-00902 | 54001 | M0 | P&ID - Main Cooling Freshwater -TM-TP-FPS-D-020-40-00002_CODE 1 | TM-101101-FPS-D-030-54001_M0 Worley Parsons Thailand - Montara Venture FPSO P&ID - Main Cooling Freshwater -TM-TP-FPS-D-020-40-00002_CODE 1 | 2011-08-19 12:48 | 2011-08-26 12:44 |  | 3 | Howsam, Clare
38193 | TM-101101-FPS-D-030-54002 | TM-TP-FPS-D-020-40-00003 |  | B-00899 | 54002 | M0 | P&ID - Aux. Cooling Freshwater - TM-TP-FPS-D-020-40-00003_CODE1 | TM-101101-FPS-D-030-54002_M0 Worley Parsons Thailand - Montara Venture FPSO P&ID - Aux. Cooling Freshwater - TM-TP-FPS-D-020-40-00003_CODE1 | 2011-08-17 17:54 | 2011-08-19 12:44 |  | 4 | Salleh, Siti
37287 | TM-101101-FPS-D-030-54003 | TM-TP-FPS-D-020-42-00004 |  | B-00812 | 54003 | M0 | P&ID Inter-Module Connection Cooling Water System - TM-TP-FPS-D-020-42-00004_CODE1 | TM-101101-FPS-D-030-54003_M0 - Worley Parsons Thailand - Montara Venture FPSO P&ID Inter-Module Connection Cooling Water System - TM-TP-FPS-D-020-42-00004_CODE1 | 2011-07-29 13:27 | 2011-07-29 13:27 |  | 4 | Calizo, Pamela
37286 | TM-101101-FPS-D-030-54201 | TM-TP-FPS-D-020-42-00001 |  | B-00900 | 54201 | M0 | P&ID Inter-Module Connection Chemical Injection System - TM-TP-FPS-D-020-42-00001_CODE 1 | TM-101101-FPS-D-030-54201_M0 - Worley Parsons Thailand - Montara Venture FPSO P&ID Inter-Module Connection Chemical Injection System - TM-TP-FPS-D-020-42-00001_CODE 1 | 2011-08-19 13:27 | 2011-08-19 13:27 |  | 6 | Mortel, Patrick
34596 | TM-101101-FPS-D-030-54301 | TM-TP-FPS-D-020-43-00001 |  | B-00669 | 54301 | M1 | P&ID Inter-Module Connection HP-LP Flare Systems - TM-TP-FPS-D-020-43-00001_CODE1 | TM-101101-FPS-D-030-54301_M1 - Worley Parsons Thailand - Montara Venture FPSO P&ID Inter-Module Connection HP-LP Flare Systems - TM-TP-FPS-D-020-43-00001_CODE1 | 2011-07-12 09:39 | 2011-07-11 11:36 |  | 8 | Mortel, Patrick
34256 | TM-101101-FPS-D-030-54301 | TM-TP-FPS-D-020-43-00001 |  |  | 54301 | MB | Piping & Instrumentation Diagram Inter-Module Connection HP/LP Flare Systems - TM-TP-FPS-D-020-43-00001 | TM-101101-FPS-D-030-54301_MB Worley Parsons Thailand - Piping & Instrumentation Diagram Inter-Module Connection HP/LP Flare Systems - TM-TP-FPS-D-020-43-00001 |  |  |  | 1 | Srisuwan, Ananya
40519 | TM-101101-FPS-D-030-54301-D | TM-TP-FPS-D-020-43-00001-D |  | B-00685 | 54301-D | M1 | P&ID - INTER-MODULE CONNECTION HP/LP FLARE SYSTEMS_CODE1 | TM-101101-FPS-D-030-54301-D_M1 TM-TP-FPS-D-020-43-00001-D - WORLEY PARSONS THAILAND - MONTARA VENTURE FPSO P&ID - INTER-MODULE CONNECTION HP/LP FLARE SYSTEMS_CODE1 | 2011-07-13 09:18 | 2011-07-08 09:46 |  | 5 | Mortel, Patrick
36657 | TM-101101-FPS-D-030-54301-R | TM-TP-FPS-D-020-43-00001-R |  |  | 54301-R | MA | P&ID - Inter-Module Connection HP/LP Flare Systems (Demolition) - TM-TP-FPS-D-020-43-00001-R_CODE1 | TM-101101-FPS-D-030-54301-R_MA Worley Parsons Thailand - Montara Venture FPSO P&ID - Inter-Module Connection HP/LP Flare Systems (Demolition) - TM-TP-FPS-D-020-43-00001-R_CODE1 | 2011-03-28 14:47 |  |  | 3 | Howsam, Clare
44461 | TM-101101-FPS-D-030-54401 | TM-TP-FPS-D-020-44-00006 |  | B-00537 | 54401 | MA | Produced Water Piping and Instrumentation Diagram TM-TP-FPS-D-020-44-00006_CODE2 | TM-101101-FPS-D-030-54401_MA WorleyParsons Thailand Montara Venture FPSO Produced Water Piping and Instrumentation Diagram TM-TP-FPS-D-020-44-00006_CODE2 | 2011-07-07 13:44 | 2011-05-16 13:44 |  | 2 | Mortel, Patrick
44466 | TM-101101-FPS-D-030-54402 | TM-TP-FPS-D-020-44-00003 |  | B-00807 | 54402 | M0 | Scupper Pipe Drain in E/R Piping and Instrumentation Diagram TM-TP-FPS-D-020-44-00003_CODE 1 | TM-101101-FPS-D-030-54402_M0 WorleyParsons Thailand Montara Venture FPSO Scupper Pipe Drain in E/R Piping and Instrumentation Diagram TM-TP-FPS-D-020-44-00003_CODE 1 | 2011-07-26 13:46 | 2011-07-27 13:46 |  | 4 | Mortel, Patrick
46497 | TM-101101-FPS-D-030-54403 | TM-TP-FPS-D-020-44-00001 |  | B-00854 | 54403 | M0 | Bilge and Ballast System Pipimg and Instrumentation Diagram TM-TP-FPS-D-020-44-00001_CODE 1 | TM-101101-FPS-D-030-54403_M0 WorleyParsons Thailand Montara Venture FPSO Bilge and Ballast System Pipimg and Instrumentation Diagram TM-TP-FPS-D-020-44-00001_CODE 1 | 2011-08-08 08:24 | 2011-08-01 08:24 |  | 3 | Mortel, Patrick
49180 | TM-101101-FPS-D-030-54404 | TM-TP-FPS-H-020-44-00005 |  | B-00899 | 54404 | M0 | Scrubber Pipe Drain i E/R (Plan) Piping and Instrumentation Diagram TM-TP-FPS-H-020-44-00005_CODE 1 | TM-101101-FPS-D-030-54404_M0 WorleyParsons Thailand Montara Venture FPSO Scrubber Pipe Drain i E/R (Plan) Piping and Instrumentation Diagram TM-TP-FPS-H-020-44-00005_CODE 1 | 2011-08-19 09:41 | 2011-08-19 09:41 |  | 1 | Farrell, Dorothy
35120 | TM-101101-FPS-D-030-54501 | TM-TP-FPS-D-020-45-00001 |  | B-00813 | 54501 | M1 | P&ID Fuel Gas Systems on Deck_CODE2 | TM-101101-FPS-D-030-54501_M1 TM-TP-FPS-D-020-45-00001 - WORLEY PARSONS THAILAND - P&ID Fuel Gas Systems on Deck_CODE2 | 2011-08-10 10:50 | 2011-07-29 11:01 |  | 5 | Mortel, Patrick
40521 | TM-101101-FPS-D-030-54501-D | TM-TP-FPS-D-020-45-00001-D |  | B-00746 | 54501-D | M1 | P&ID - FUEL GAS SYSTEMS ON DECK_CODE1 | TM-101101-FPS-D-030-54501-D_M1 TM-TP-FPS-D-020-45-00001-D - WORLEY PARSONS THAILAND - MONTARA VENTURE FPSO P&ID - FUEL GAS SYSTEMS ON DECK_CODE1 | 2011-07-21 09:56 | 2011-06-20 09:48 |  | 5 | Mortel, Patrick
36653 | TM-101101-FPS-D-030-54501-R | TM-TP-FPS-D-020-45-00001-R |  |  | 54501-R | MA | P&ID - Fuel Gas Systems on Deck -TM-TP-FPS-D-020-45-00001-R_CODE1 | TM-101101-FPS-D-030-54501-R_MA Worley Parsons Thailand - Montara Venture FPSO P&ID - Fuel Gas Systems on Deck -TM-TP-FPS-D-020-45-00001-R_CODE1 | 2011-03-28 14:21 |  |  | 3 | Howsam, Clare
47255 | TM-101101-FPS-D-030-55001 | TM-AM-FPS-D-020-50-00001 |  | B-00810 | 55001 | MC | Sea Water Lift System Piping and Instrument Diagram M-AM-FPS-D-020-50-00001_CODE 2 | TM-101101-FPS-D-030-55001_MC WorleyParsons Thailand Montara Venture FPSO Sea Water Lift System Piping and Instrument Diagram M-AM-FPS-D-020-50-00001_CODE 2 | 2011-08-10 09:27 | 2011-07-21 09:27 |  | 3 | Mortel, Patrick
44694 | TM-101101-FPS-D-030-55002 | TM-AM-FPS-D-020-50-00004 |  | B-00752 | 55002 | M0 | Main Cooling Seawater Piping and Instrumentation Diagram TM-AM-FPS-D-020-50-00004_CODE 1 | TM-101101-FPS-D-030-55002_M0 WorleyParsons Thailand Montara Venture FPSO Main Cooling Seawater Piping and Instrumentation Diagram TM-AM-FPS-D-020-50-00004_CODE 1 | 2011-07-25 12:20 | 2011-07-18 12:20 |  | 3 | Mortel, Patrick
38194 | TM-101101-FPS-D-030-55003 | TM-AM-FPS-D-020-50-00005 |  | B-00810 | 55003 | M0 | P&ID - Aux. Cooling Seawater - TM-AM-FPS-D-020-50-00005_CODE 2 | TM-101101-FPS-D-030-55003_M0 Worley Parsons Thailand - Montara Venture FPSO P&ID - Aux. Cooling Seawater - TM-AM-FPS-D-020-50-00005_CODE 2 | 2011-08-10 11:39 | 2011-07-28 12:44 |  | 5 | Mortel, Patrick
44697 | TM-101101-FPS-D-030-55301 | TM-TP-FPS-D-020-53-00002 |  | B-00752 | 55301 | M0 | Freshwater Services Piping and Instrumentation Diagram TM-TP-FPS-D-020-53-00002_CODE1 | TM-101101-FPS-D-030-55301_M0 WorleyParsons Thailand Montara Venture FPSO Freshwater Services Piping and Instrumentation Diagram TM-TP-FPS-D-020-53-00002_CODE1 | 2011-07-25 13:42 | 2011-07-19 13:42 |  | 3 | Mortel, Patrick
36672 | TM-101101-FPS-D-030-55302 | TM-TP-FPS-D-090-53-00003 |  | B-00812 | 55302 | M0 | P&ID - Safety Shower Fresh Water - TM-TP-FPS-D-090-53-00003_CODE1 | TM-101101-FPS-D-030-55302_M0 Worley Parsons Thailand - Montara Venture FPSO P&ID - Safety Shower Fresh Water - TM-TP-FPS-D-090-53-00003_CODE1 | 2011-07-29 17:46 | 2011-07-29 10:30 |  | 3 | Howsam, Clare
44713 | TM-101101-FPS-D-030-55303 | TM-TP-FPS-D-020-53-00004 |  | B-00812 | 55303 | M0 | Freshwater SErvice (Generators) Piping and Instrumentatikon Diagram TM-TP-FPS-D-020-53-00004_CODE 1 | TM-101101-FPS-D-030-55303_M0 WorleyParsons Thailand Montara Venture FPSO Freshwater SErvice (Generators) Piping and Instrumentatikon Diagram TM-TP-FPS-D-020-53-00004_CODE 1 | 2011-07-29 16:02 | 2011-07-29 16:02 |  | 4 | Mortel, Patrick
37285 | TM-101101-FPS-D-030-55304 | TM-TP-FPS-D-020-53-00005 |  | B-00902 | 55304 | M0 | P&ID Inter-Module Connection Fresh Water - TM-TP-FPS-D-020-53-00005_CODE1 | TM-101101-FPS-D-030-55304_M0 - Worley Parsons Thailand - Montara Venture FPSO P&ID Inter-Module Connection Fresh Water - TM-TP-FPS-D-020-53-00005_CODE1 | 2011-08-19 13:27 | 2011-08-19 13:27 |  | 3 | Howsam, Clare
37283 | TM-101101-FPS-D-030-55305 | TM-TP-FPS-D-020-53-00006 |  | B-00902 | 55305 | M0 | P&ID Fresh Water Service System Cooling - TM-TP-FPS-D-020-53-00006_CODE1 | TM-101101-FPS-D-030-55305_M0 - Worley Parsons Thailand - Montara Venture FPSO P&ID Fresh Water Service System Cooling - TM-TP-FPS-D-020-53-00006_CODE1 | 2011-08-19 13:27 | 2011-08-19 13:27 |  | 3 | Howsam, Clare
38195 | TM-101101-FPS-D-030-55501 | TM-TP-FPS-D-020-55-00006 |  | B-00902 | 55501 | M0 | P&ID - 6K Aux. Steam - TM-TP-FPS-D-020-55-00006_CODE1 | TM-101101-FPS-D-030-55501_M0 Worley Parsons Thailand - Montara Venture FPSO P&ID - 6K Aux. Steam - TM-TP-FPS-D-020-55-00006_CODE1 | 2011-08-19 12:52 | 2011-08-19 12:44 |  | 3 | Howsam, Clare
44456 | TM-101101-FPS-D-030-55502 |  |  | B-00908 | 55502 | M0 | Steam and Exhaust (sht 1 of 5) Piping and Instrumentation Diagram TM-AM-FPS-D-020-55-00002_CODE1 | TM-101101-FPS-D-030-55502_M0 WorleyParsons Thailand Montara Venture FPSO Steam and Exhaust (sht 1 of 5) Piping and Instrumentation Diagram TM-AM-FPS-D-020-55-00002_CODE1 | 2011-08-24 13:52 | 2011-08-19 12:51 |  | 3 | Mortel, Patrick
46371 | TM-101101-FPS-D-030-55503 | TM-AM-FPS-D-020-55-00002 |  | B-00899 | 55503 | M0 | Steam and Exhaust Piping and Instrumentation Diagram TM-AM-FPS-D-020-55-00002_CODE1 | TM-101101-FPS-D-030-55503_M0 WorleyParsons Thailand Montara Venture FPSO Steam and Exhaust Piping and Instrumentation Diagram TM-AM-FPS-D-020-55-00002_CODE1 | 2011-08-19 10:20 | 2011-08-19 10:20 |  | 3 | Mortel, Patrick
46498 | TM-101101-FPS-D-030-55504 | TM-AM-FPS-D-020-55-00002 |  | B-00836 | 55504 | M0 | Steam and Exhaust Piping and Instrumentation Daigram TM-AM-FPS-D-020-55-00002_CODE1 | TM-101101-FPS-D-030-55504_M0 WorleyParsons Thailand Montara Venture FPSO Steam and Exhaust Piping and Instrumentation Daigram TM-AM-FPS-D-020-55-00002_CODE1 | 2011-08-03 08:26 | 2011-08-01 08:26 |  | 3 | Mortel, Patrick
44458 | TM-101101-FPS-D-030-55505 | TM-AM-FPS-D-020-55-00002 |  | B-00899 | 55505 | M0 | Steam and Exhaust Piping and Instrumentation Diagram (4 of 5) TM-AM-FPS-D-020-55-00002_CODE1 | TM-101101-FPS-D-030-55505_M0 WorleyParsons Montara Venture FPSO Steam and Exhaust Piping and Instrumentation Diagram (4 of 5) TM-AM-FPS-D-020-55-00002_CODE1 | 2011-08-17 13:11 | 2011-08-19 13:11 |  | 3 | Mortel, Patrick
44459 | TM-101101-FPS-D-030-55506 | TM-AM-FPS-D-020-55-00002 |  | B-00899 | 55506 | M0 | Steam and Exhaust Piping and Instrumentation Diagram (Sheet 5 of 5) TM-AM-FPS-D-020-55-00002_CODE1 | TM-101101-FPS-D-030-55506_M0 WorleyParsons Montara Venture FPSO Steam and Exhaust Piping and Instrumentation Diagram (Sheet 5 of 5) TM-AM-FPS-D-020-55-00002_CODE1 | 2011-08-19 13:42 | 2011-08-19 13:42 |  | 3 | Mortel, Patrick
38203 | TM-101101-FPS-D-030-55507 | TM-TP-FPS-D-020-55-00004 |  | B-00854 | 55507 | M0 | P&ID - 25K & 10K Aux. Steam - TM-TP-FPS-D-020-55-00004_CODE1 | TM-101101-FPS-D-030-55507_M0 Worley Parsons Thailand - Montara Venture FPSO P&ID - 25K & 10K Aux. Steam - TM-TP-FPS-D-020-55-00004_CODE1 | 2011-08-15 08:31 | 2011-08-02 12:54 |  | 4 | Mortel, Patrick
49210 | TM-101101-FPS-D-030-55508 | TM-AM-FPS-D-020-55-00001 |  | B-00902 | 55508 | M0 | Deck Stram Condensate System (10 Bar) Piping and Instrumentation Diagram TM-AM-FPS-D-020-55-00001_CODE 1 | TM-101101-FPS-D-030-55508_M0 WorleyParsons Thailand Deck Stram Condensate System (10 Bar) Piping and Instrumentation Diagram TM-AM-FPS-D-020-55-00001_CODE 1 | 2011-08-19 12:54 | 2011-08-19 12:54 |  | 1 | Farrell, Dorothy
38204 | TM-101101-FPS-D-030-55509 | TM-TP-FPS-D-020-55-00008 |  | B-00902 | 55509 | M0 | P&ID - Feed and Condensate Water - TM-TP-FPS-D-020-55-00008_CODE1 | TM-101101-FPS-D-030-55509_M0 Worley Parsons Thailand - Montara Venture FPSO P&ID - Feed and Condensate Water - TM-TP-FPS-D-020-55-00008_CODE1 | 2011-08-19 12:57 | 2011-08-19 12:54 |  | 3 | Howsam, Clare
42650 | TM-101101-FPS-D-030-55510 | TM-TP-FPS-D-020-55-00010 |  | B-00899 | 55510 | M0 | Steam Drain Piping and Instrumentation Diagram TM-TP-FPS-D-020-55-00010_CODE1 | TM-101101-FPS-D-030-55510_M0 WorleyParsons Thailand Montara Venture FPSO Steam Drain Piping and Instrumentation Diagram TM-TP-FPS-D-020-55-00010_CODE1 | 2011-08-19 11:13 | 2011-08-19 15:12 |  | 3 | Mortel, Patrick
46499 | TM-101101-FPS-D-030-55511 | TM-TP-FPS-D-020-55-00012 |  | B-00854 | 55511 | M0 | Exhaust Gas and Gas Welding Piping and Instrumentation Diagram TM-TP-FPS-D-020-55-00012_CODE 2 | TM-101101-FPS-D-030-55511_M0 WorleyParsons Thailand Montara Venture FPSO Exhaust Gas and Gas Welding Piping and Instrumentation Diagram TM-TP-FPS-D-020-55-00012_CODE 2 | 2011-08-15 08:29 | 2011-07-27 08:29 |  | 4 | Mortel, Patrick
36663 | TM-101101-FPS-D-030-55512 | TM-TP-FPS-D-020-55-00014 |  | B-00902 | 55512 | M0 | P&ID - Exhaust Steam - TM-TP-FPS-D-020-55-00014_CODE1 | TM-101101-FPS-D-030-55512_M0 Worley Parsons Thailand - Montara Venture FPSO P&ID - Exhaust Steam - TM-TP-FPS-D-020-55-00014_CODE1 | 2011-08-19 17:47 | 2011-08-19 12:59 |  | 3 | Howsam, Clare
49181 | TM-101101-FPS-D-030-55513 | TM-TP-FPS-D-020-55-00006 |  | B-00899 | 55513 | M0 | 6K Aux Stem Piping and Instrumentation (Sht 2 of 2) TM-TP-FPS-D-020-55-00006_ CODE 2 | TM-101101-FPS-D-030-55513_M0 Worleyparsons Thailand Montara Venture FPSO 6K Aux Stem Piping and Instrumentation (Sht 2 of 2) TM-TP-FPS-D-020-55-00006_ CODE 2 | 2011-08-26 09:55 | 2011-08-19 09:55 |  | 2 | Mortel, Patrick
36160 | TM-101101-FPS-D-030-55601 | TM-AM-FPS-D-020-56-00001 |  | B-00747 | 55601 | M1 | P&ID - Open Hazardous Drains - TM-AM-FPS-D-020-57-00001_CODE 1 | TM-101101-FPS-D-030-55601_M1 - Worley Parsons Thailand - Montara Venture FPSO P&ID - Open Hazardous Drains - TM-AM-FPS-D-020-57-00001_CODE 1 | 2011-07-21 11:27 | 2011-07-20 11:27 |  | 8 | Mortel, Patrick
44118 | TM-101101-FPS-D-030-55601-D | TM-AM-FPS-D-020-00001-D |  | B-00747 | 55601-D | M1 | Open Hazardous Drains Piping and Instrumentation Diagram TM-AM-FPS-D-020-00001-D_CODE1 | TM-101101-FPS-D-030-55601-D_M1 WorleyParsons Thailand Montara Venture FPSO Open Hazardous Drains Piping and Instrumentation Diagram TM-AM-FPS-D-020-00001-D_CODE1 | 2011-07-21 10:21 | 2011-07-20 10:21 |  | 4 | Mortel, Patrick
36161 | TM-101101-FPS-D-030-55602 | TM-AM-FPS-D-020-56-00002 |  | B-00667 | 55602 | M0 | P&ID - Open Non-Hazardous Drains - TM-AM-FPS-D-020-57-00002_CODE2 | TM-101101-FPS-D-030-55602_M0 - Worley Parsons Thailand - Montara Venture FPSO P&ID - Open Non-Hazardous Drains - TM-AM-FPS-D-020-57-00002_CODE2 | 2011-07-23 11:27 | 2011-07-08 11:27 |  | 7 | Mortel, Patrick
44119 | TM-101101-FPS-D-030-55602-D | TM-AM-D-020-56-00002-D |  | B-00655 | 55602-D | M0 | Open Non-Hazardous Drains Piping and Instrumentation Diagram TM-AM-D-020-56-00002-D_CODE1 | TM-101101-FPS-D-030-55602-D_M0 WorleyParsons Thailand Montara Venture FPSO Open Non-Hazardous Drains Piping and Instrumentation Diagram TM-AM-D-020-56-00002-D_CODE1 | 2011-07-11 10:24 | 2011-07-06 10:24 |  | 3 | Mortel, Patrick
36452 | TM-101101-FPS-D-030-55603 | TM-TP-FPS-D-020-56-00003 |  | B-00899 | 55603 | M0 | P&ID - TM-TP-FPS-D-020-56-00003_CODE1 | TM-101101-FPS-D-030-55603_M0 - Worley Parsons Thailand - Montara Venture FPSO P&ID - TM-TP-FPS-D-020-56-00003_CODE1 | 2011-08-19 14:02 | 2011-08-19 11:26 |  | 3 | Howsam, Clare
36159 | TM-101101-FPS-D-030-55701 | TM-AM-FPS-D-020-57-00001 |  | B-00813 | 55701 | M1 | P&ID - Closed Hazardous Drains - TM-AM-FPS-D-020-57-00001_CODE 1 | TM-101101-FPS-D-030-55701_M1 - Worley Parsons Thailand - Montara Venture FPSO P&ID - Closed Hazardous Drains - TM-AM-FPS-D-020-57-00001_CODE 1 | 2011-07-29 11:27 | 2011-07-29 11:27 |  | 8 | Mortel, Patrick
44122 | TM-101101-FPS-D-030-55701-D | TM-AM-D-020-57-00001-D |  | B-00813 | 55701-D | M1 | Closed hazardous Drains Piping and Instrumentation Diagram TM-AM-D-020-57-00001-D_CODE1 | TM-101101-FPS-D-030-55701-D_M1 WorleyParsons Thailand Montara Venture FPSO Closed hazardous Drains Piping and Instrumentation Diagram TM-AM-D-020-57-00001-D_CODE1 | 2011-07-29 10:27 | 2011-07-28 10:27 |  | 5 | Mortel, Patrick
46502 | TM-101101-FPS-D-030-56101 | TM-TP-FPS-D-020-61-00001 |  | B-00812 | 56101 | M0 | Helifuel System Piping and Instrumentation Diagram TM-TP-FPS-D-020-61-00001_CODE1 | TM-101101-FPS-D-030-56101_M0 WorleyParsons Thailand Montara Venture FPSO Helifuel System Piping and Instrumentation Diagram TM-TP-FPS-D-020-61-00001_CODE1 | 2011-07-29 08:36 | 2011-07-29 08:36 |  | 3 | Mortel, Patrick
47800 | TM-101101-FPS-D-030-56201 | TM-AM-FPS-D-020-62-00001 |  | B-00908 | 56201 | M0 | Diesel Oil Bunkering piping and Instrumentation Diagram TM-AM-FPS-D-020-62-00001_CODE 1 | TM-101101-FPS-D-030-56201_M0 WorleyParsons Thailand Montra Venture FPSO Diesel Oil Bunkering piping and Instrumentation Diagram TM-AM-FPS-D-020-62-00001_CODE 1 | 2011-08-24 07:52 | 2011-08-19 07:52 |  | 2 | Farrell, Dorothy
46503 | TM-101101-FPS-D-030-56202 | TM-TP-FPS-D-020-62-00004 |  | B-00682 | 56202 | MA | AUX Boiler and Solar Fuel Oil Service Piping and Instrumentaion Diagram TM-TP-FPS-D-020-62-00004 | TM-101101-FPS-D-030-56202_MA WorleyParsons Thailand Montara Venture FPSO AUX Boiler and Solar Fuel Oil Service Piping and Instrumentaion Diagram TM-TP-FPS-D-020-62-00004 | 2011-07-22 08:39 | 2011-03-14 08:39 | TRUE | 1 | Farrell, Dorothy
36297 | TM-101101-FPS-D-030-56203 | TM-TP-FPS-D-020-62-00005 |  | B-00902 | 56203 | M0 | P&ID - Fuel Oil Supply to Solar Turbine - TM-TP-FPS-D-020-62-00005_CODE2 | TM-101101-FPS-D-030-56203_M0 - Worley Parsons Thailand - Montara Venture FPSO P&ID - Fuel Oil Supply to Solar Turbine - TM-TP-FPS-D-020-62-00005_CODE2 | 2011-08-26 13:01 | 2011-08-19 15:16 | FALSE | 4 | Mortel, Patrick
50026 | TM-101101-FPS-D-030-56204 | TM-TP-FPS-D-020-62-00007 |  | B-00912 | 56204 | M0 | Diesel Fuel Distribution to Deck Piping and instrumentation Diagram TM-TP-FPS-D-020-62-00007_CODE 1 | TM-101101-FPS-D-030-56204_M0 WorleyParsons Ttailand Montara Venture FPSO Montara Venture FPSO Diesel Fuel Distribution to Deck Piping and instrumentation Diagram TM-TP-FPS-D-020-62-00007_CODE 1 | 2011-08-26 14:36 | 2011-08-26 14:36 | FALSE | 2 | Farrell, Dorothy
38201 | TM-101101-FPS-D-030-56205 | TM-TP-FPS-D-020-62-00010 |  | B-00902 | 56205 | M0 | P&ID - D.O Purifying - TM-TP-FPS-D-020-62-00010_CODE2 | TM-101101-FPS-D-030-56205_M0 Worley Parsons Thailand - Montara Venture FPSO P&ID - D.O Purifying - TM-TP-FPS-D-020-62-00010_CODE2 | 2011-08-26 13:02 | 2011-08-19 12:54 | FALSE | 4 | Mortel, Patrick
46372 | TM-101101-FPS-D-030-56206 | TM-TP-FPS-D-020-62-00012 |  | B-00651 | 56206 | M0 | D.O. Filling annd Trasfer Piping and Instrumentation Diagram TM-TP-FPS-D-020-62-00012_CODE2 | TM-101101-FPS-D-030-56206_M0 WorleyParsons Thailand Montara Venture FPSO D.O. Filling annd Trasfer Piping and Instrumentation Diagram TM-TP-FPS-D-020-62-00012_CODE2 | 2011-08-08 10:29 | 2011-07-12 10:29 | FALSE | 3 | Mortel, Patrick
50029 | TM-101101-FPS-D-030-56207 | TM-TP-FPS-D-020-62-00014 |  | B-00912 | 56207 | M0 | Gen. Engin D.O. Service Piping and Instgrumentation Diagram TM-TP-FPS-D-020-62-00014_CODE 1 | TM-101101-FPS-D-030-56207_M0 WorleyParsons Thailand Montara Venture FPSO Gen. Engin D.O. Service Piping and Instgrumentation Diagram TM-TP-FPS-D-020-62-00014_CODE 1 | 2011-08-26 14:43 | 2011-08-26 14:43 | FALSE | 2 | Farrell, Dorothy
50030 | TM-101101-FPS-D-030-56208 | TM-TP-FPS-D-020-62-00016 |  | B-00912 | 56208 | M0 | Oil Sludge Piping and Instrumentation Diagram TM-TP-FPS-D-020-62-00016_CODE 2 | TM-101101-FPS-D-030-56208_M0 WorleyParsons Thailand Montara Venture FPSO Oil Sludge Piping and Instrumentation Diagram TM-TP-FPS-D-020-62-00016_CODE 2 | 2011-09-02 14:46 | 2011-08-26 14:46 | FALSE | 3 | Mortel, Patrick
50031 | TM-101101-FPS-D-030-56209 | TM-TP-FPS-D-020-62-00018 |  | B-00912 | 56209 | M0 | D.O. Drain Piping and Instrumentaiton Diagram TM-TP-FPS-D-020-62-00018_CODE 1 | TM-101101-FPS-D-030-56209_M0 WorleyParsons Thailand Montara Venture FPSO D.O. Drain Piping and Instrumentaiton Diagram TM-TP-FPS-D-020-62-00018_CODE 1 | 2011-08-26 16:01 | 2011-08-26 16:01 | FALSE | 2 | Farrell, Dorothy
50032 | TM-101101-FPS-D-030-56210 | TM-TP-FPS-D-020-62-00019 |  | B-00912 | 56210 | M0 | FPSO Emergency Diesel Piping and Instrumentation Diagram TM-TP-FPS-D-020-62-00019_CODE 1 | TM-101101-FPS-D-030-56210_M0 WorleyParsons Thailand Montarar Venture FPSO Emergency Diesel Piping and Instrumentation Diagram TM-TP-FPS-D-020-62-00019_CODE 1 | 2011-08-26 16:05 | 2011-08-26 16:05 | FALSE | 2 | Farrell, Dorothy
36664 | TM-101101-FPS-D-030-56301 | TM-AM-FPS-D-020-63-00002 |  | B-00902 | 56301 | M0 | P&ID - Instrument Air System - TM-AM-FPS-D-020-63-00002_CODE 2 | TM-101101-FPS-D-030-56301_M0 Worley Parsons Thailand - Montara Venture FPSO P&ID - Instrument Air System - TM-AM-FPS-D-020-63-00002_CODE 2 | 2011-08-26 17:47 | 2011-08-19 13:48 | FALSE | 5 | Mortel, Patrick
36665 | TM-101101-FPS-D-030-56302 | TM-AM-FPS-D-020-63-00003 |  | B-00810 | 56302 | M0 | P&ID - Instrument & Motor Air System Maindeck - TM-AM-FPS-D-020-63-00003_CODE 1 | TM-101101-FPS-D-030-56302_M0 Worley Parsons Thailand - Montara Venture FPSO P&ID - Instrument & Motor Air System Maindeck - TM-AM-FPS-D-020-63-00003_CODE 1 | 2011-07-29 17:48 | 2011-07-28 09:30 | FALSE | 4 | Howsam, Clare
40578 | TM-101101-FPS-D-030-56302-D | TM-AM-FPS-D-020-63-00003-D |  | B-00694 | 56302-D | M1 | P&ID - INSTRUMENT & MOTOR AIR SYSTEM MAINDECK_CODE2 | TM-101101-FPS-D-030-56302-D_M1 TM-AM-FPS-D-020-63-00003-D - WORLEY PARSONS THAILAND - MONTARA VENTURE FPSO P&ID - INSTRUMENT & MOTOR AIR SYSTEM MAINDECK_CODE2 | 2011-07-25 09:06 | 2011-07-05 17:41 | FALSE | 7 | Mortel, Patrick
37295 | TM-101101-FPS-D-030-56303 | TM-AM-FPS-D-020-63-00004 |  | B-00902 | 56303 | M0 | P&ID Utility Air System Main Deck - TM-AM-FPS-D-020-63-00004_CODE1 | TM-101101-FPS-D-030-56303_M0 - Worley Parsons Thailand - Montara Venture FPSO P&ID Utility Air System Main Deck - TM-AM-FPS-D-020-63-00004_CODE1 | 2011-08-19 13:27 | 2011-08-19 13:27 | FALSE | 3 | Howsam, Clare
36666 | TM-101101-FPS-D-030-56304 | TM-AM-FPS-D-020-63-00005 |  | B-00783 | 56304 | M0 | P&ID - Air Systems Engine Room - TM-AM-FPS-D-020-63-00005_CODE1 | TM-101101-FPS-D-030-56304_M0 Worley Parsons Thailand - Montara Venture FPSO P&ID - Air Systems Engine Room - TM-AM-FPS-D-020-63-00005_CODE1 | 2011-07-27 17:48 | 2011-07-25 13:36 | FALSE | 3 | Howsam, Clare
46504 | TM-101101-FPS-D-030-56305 | TM-AM-FPS-D-020-63-00006 |  | B-00836 | 56305 | M0 | Control Air-System Engine Room Piping and Instrumentation Diagram TM-AM-FPS-D-020-63-00006_CODE 1 | TM-101101-FPS-D-030-56305_M0 WorleyParsons Thailand Montara Venture FPSO Control Air-System Engine Room Piping and Instrumentation Diagram TM-AM-FPS-D-020-63-00006_CODE 1 | 2011-08-02 08:42 | 2011-07-27 08:42 | FALSE | 3 | Mortel, Patrick
50035 | TM-101101-FPS-D-030-56306 | TM-TP-FPS-D-020-63-00008 |  | B-00912 | 56306 | M0 | Ship Service and Energency Cut and Off Air Piping and Instrumentation Diagram TM-TP-FPS-D-020-63-00008_CODE 1 | TM-101101-FPS-D-030-56306_M0 WorleyParsons Thailand Montara Venture FPSO Ship Service and Energency Cut and Off Air Piping and Instrumentation Diagram TM-TP-FPS-D-020-63-00008_CODE 1 | 2011-08-26 16:11 | 2011-08-26 16:11 | FALSE | 2 | Farrell, Dorothy
50036 | TM-101101-FPS-D-030-56307 | TM-TP-FPS-D-020-63-00009 |  | B-00912 | 56307 | M0 | SERvice Air Accommodation Piping and Instrumentation TM-TP-FPS-D-020-63-00009_CODE 1 | TM-101101-FPS-D-030-56307_M0 WorleyParsons Thailand Montara Venture FPSO SERvice Air Accommodation Piping and Instrumentation TM-TP-FPS-D-020-63-00009_CODE 1 | 2011-08-26 16:14 | 2011-08-26 16:14 | FALSE | 2 | Farrell, Dorothy
38202 | TM-101101-FPS-D-030-56401 | TM-AM-FPS-D-020-64-00001 |  | B-00519 | 56401 | M0 | P&ID - Inert Gas & Cargo Venting System Sheet 1/2 - TM-AM-FPS-D-020-64-00001_CODE 1 | TM-101101-FPS-D-030-56401_M0 Worley Parsons Thailand - Montara Venture FPSO P&ID - Inert Gas & Cargo Venting System Sheet 1/2 - TM-AM-FPS-D-020-64-00001_CODE 1 | 2011-07-01 14:48 | 2011-06-24 12:54 | FALSE | 6 | Mortel, Patrick
40579 | TM-101101-FPS-D-030-56401-D | TM-AM-FPS-D-020-64-00001-D |  | B-00497 | 56401-D | M0 | TM-AM-FPS-D-020-64-00001-D - WORLEY PARSON THAILAND - P&ID - INERT GAS & CARGO VENTING SYSTEM (SHT 1/2)_CODE2 | TM-101101-FPS-D-030-56401-D_M0 TM-AM-FPS-D-020-64-00001-D - WORLEY PARSON THAILAND - MONTARA VENTURE FPSO P&ID - INERT GAS & CARGO VENTING SYSTEM (SHT 1/2)_CODE2 | 2011-06-26 09:08 | 2011-06-17 17:42 | FALSE | 5 | Mortel, Patrick
36306 | TM-101101-FPS-D-030-56402 | TM-AM-FPS-D-020-64-00001 |  | B-00899 | 56402 | M0 | P&ID - Inter Gas & Cargo Vending System Sheet 2 of 2 - TM-AM-FPS-D-020-64-00001_CODE1 | TM-101101-FPS-D-030-56402_M0 - Worley Parsons Thailand - Montara Venture FPSO P&ID - Inter Gas & Cargo Vending System Sheet 2 of 2 - TM-AM-FPS-D-020-64-00001_CODE1 | 2011-08-19 10:01 | 2011-08-19 16:02 | FALSE | 3 | Mortel, Patrick
41161 | TM-101101-FPS-D-030-56403 | TM-AM-FPS-D-020-64-00022 |  | B-00786 | 56403 | M0 | Cargo Oil Tank Vent and Insert Gas Piping Instrumentation Diagram Sht 1/2 -TM-AM-FPS-D-020-64-00022_CODE 1 | TM-101101-FPS-D-030-56403_M0 WorleyParsons Thailand Montara Venture FPSO Cargo Oil Tank Vent and Insert Gas Piping Instrumentation Diagram Sht 1/2 -TM-AM-FPS-D-020-64-00022_CODE 1 | 2011-07-28 16:36 | 2011-07-27 09:14 | FALSE | 5 | Mortel, Patrick
41162 | TM-101101-FPS-D-030-56404 | TM-AM-FPS-D-020-64-00022 |  | B-00882 | 56404 | M0 | Cargo Oil Tank Vent and Insert Gas Piping and Instrumentation Diagram -TM-AM-FPS-D-020-64-00022_CODE1 | TM-101101-FPS-D-030-56404_M0 WorleyParsons Thailand - Montara Vebnture FPSO Cargo Oil Tank Vent and Insert Gas Piping and Instrumentation Diagram -TM-AM-FPS-D-020-64-00022_CODE1 | 2011-08-16 16:36 | 2011-08-08 09:19 | FALSE | 5 | Mortel, Patrick
38209 | TM-101101-FPS-D-030-56405 | TM-AM-FPS-D-020-65-00001 |  |  | 56405 | MA | P&ID Valve Hydraulic Oil Control System - Sheet 2 of 2 -TM-AM-FPS-D-020-65-00001_CODE1 | TM-101101-FPS-D-030-56405_MA Worley Parsons Thailand - Montara Venture FPSO P&ID Valve Hydraulic Oil Control System - Sheet 2 of 2 -TM-AM-FPS-D-020-65-00001_CODE1 |  | 2011-04-04 13:08 | FALSE | 2 | Howsam, Clare
46373 | TM-101101-FPS-D-030-56406 | TM-TP-FPS-D-020-64-00003 |  | B-00812 | 56406 | M0 | Inert Gas System Piping and Instrumentation Diagram TM-TP-FPS-D-020-64-00003_CODE 1 | TM-101101-FPS-D-030-56406_M0 WorleyParsons Thailand Montara Venture FPSO Inert Gas System Piping and Instrumentation Diagram TM-TP-FPS-D-020-64-00003_CODE 1 | 2011-07-29 10:32 | 2011-07-27 10:32 | FALSE | 3 | Mortel, Patrick
36300 | TM-101101-FPS-D-030-56501 | TM-TP-FPS-D-020-65-00003 |  | B-0902 | 56501 | M0 | Hydraulic System for Deck Machinery Piping and Instrumentation Diagram TM-TP-FPS-D-020-65-00003_CODE1 | TM-101101-FPS-D-030-56501_M0 - Worley Parsons Thailand - Montara Venture FPSO - Hydraulic System for Deck Machinery Piping and Instrumentation Diagram TM-TP-FPS-D-020-65-00003_CODE1 | 2011-08-19 10:03 | 2011-08-19 11:34 | FALSE | 2 | Howsam, Clare
36301 | TM-101101-FPS-D-030-56502 | TM-TP-FPS-D-020-65-00004 |  | B-00884 | 56502 | M0 | P&ID - Manual Hydraulic Valves Control System - TM-TP-FPS-D-020-65-00004_CODE 1 | TM-101101-FPS-D-030-56502_M0 Worley Parsons Thailand - Montara Venture FPSO P&ID - Manual Hydraulic Valves Control System - TM-TP-FPS-D-020-65-00004_CODE 1 | 2011-08-17 10:37 | 2011-08-15 15:16 | FALSE | 8 | Mortel, Patrick
50002 | TM-101101-FPS-D-030-56503 | TM-AM-FPS-D-020-65-00001 |  | B-00908 | 56503 | M0 | Valve Hydraulic Oil Comtrol System Piping and Isometric TM-AM-FPS-D-020-65-00001 | TM-101101-FPS-D-030-56503_M0 WorleyParsons Thailand Montara Venture FPSO Valve Hydraulic Oil Comtrol System Piping and Isometric TM-AM-FPS-D-020-65-00001 | 2011-08-24 13:09 | 2011-08-19 13:09 | FALSE | 1 | Farrell, Dorothy
49215 | TM-101101-FPS-D-030-56504 | TM-AM-FPS-D-020-65-00001 |  | B-00902 | 56504 | M0 | Valve Hydraulic Oil Control System Piping and Instrumentation Diagram (sht 2 of 2) TM-AM-FPS-D-020-65-00001_CODE 1 | TM-101101-FPS-D-030-56504_M0 WorleyParsons Thailand Montara Venture FPSO Valve Hydraulic Oil Control System Piping and Instrumentation Diagram (sht 2 of 2) TM-AM-FPS-D-020-65-00001_CODE 1 | 2011-08-19 13:27 | 2011-08-19 13:27 | FALSE | 1 | Farrell, Dorothy
46505 | TM-101101-FPS-D-030-56601 | TM-AM-FPS-D-020-66-00001 |  | B-00836 | 56601 | M0 | Sewage Treatment Plant Piping and Instrumentation Diagram TM-AM-FPS-D-020-66-00001_CODE 1 | TM-101101-FPS-D-030-56601_M0 WorleyParsons Thailand Montara Venture FPSO Sewage Treatment Plant Piping and Instrumentation Diagram TM-AM-FPS-D-020-66-00001_CODE 1 | 2011-08-02 08:45 | 2011-08-01 08:45 | FALSE | 2 | Farrell, Dorothy
38755 | TM-101101-FPS-D-030-56701 | TM-TP-FPS-D-020-67-00001 |  | B-00854 | 56701 | M0 | P&ID - Nitrogen System - TM-TP-FPS-D-020-67-00001_CODE2 | TM-101101-FPS-D-030-56701_M0 Worley Parsons Thailand - Montara Venture FPSO P&ID - Nitrogen System - TM-TP-FPS-D-020-67-00001_CODE2 | 2011-08-15 08:34 | 2011-08-02 15:58 | FALSE | 4 | Mortel, Patrick
36667 | TM-101101-FPS-D-030-56901 | TM-TP-FPS-D-020-69-00002 |  | B-00902 | 56901 | M0 | P&ID - Lube Oil Service - TM-TP-FPS-D-020-69-00002_CODE1 | TM-101101-FPS-D-030-56901_M0 Worley Parsons Thailand - Montara Venture FPSO P&ID - Lube Oil Service - TM-TP-FPS-D-020-69-00002_CODE1 | 2011-08-19 17:48 | 2011-08-19 13:36 | FALSE | 3 | Howsam, Clare
36296 | TM-101101-FPS-D-030-56902 | TM-TP-FPS-D-020-69-00004 |  | B-00902 | 56902 | M0 | P&ID - Stern Tube L.O System - TM-TP-FPS-D-020-69-00004_CODE1 | TM-101101-FPS-D-030-56902_M0 - Worley Parsons Thailand - Montara Venture FPSO P&ID - Stern Tube L.O System - TM-TP-FPS-D-020-69-00004_CODE1 | 2011-08-19 13:37 | 2011-08-19 15:16 | FALSE | 3 | Mortel, Patrick
50038 | TM-101101-FPS-D-030-56903 | TM-TP-FPS-D-020-69-00006 |  | B-00912 | 56903 | M0 | L.O. Trans, Filing and Purif System Piping and Instrumentation Diagram TM-TP-FPS-D-020-69-00006_CODE 1 | TM-101101-FPS-D-030-56903_M0 WorleyParsons Thailand Montara Venture FPSO L.O. Trans, Filing and Purif System Piping and Instrumentation Diagram TM-TP-FPS-D-020-69-00006_CODE 1 | 2011-08-26 16:17 | 2011-08-26 16:17 | FALSE | 2 | Farrell, Dorothy
36648 | TM-101101-FPS-D-030-56904 | TM-TP-FPS-D-020-69-00007 |  | B-00902 | 56904 | M0 | P&ID - Lube Oil Drain - TM-TP-FPS-D-020-69-00007_CODE1 | TM-101101-FPS-D-030-56904_M0 Worley Parsons Thailand - Montara Venture FPSO P&ID - Lube Oil Drain - TM-TP-FPS-D-020-69-00007_CODE1 | 2011-08-19 13:43 | 2011-08-19 13:43 | FALSE | 3 | Howsam, Clare
41163 | TM-101101-FPS-D-030-57201 | TM-TP-FPS-D-020-72-00001 |  | B-00902 | 57201 | M0 | for Novec 1230 System (Second Deck) Piping and Instrumentation Diagram -TM-TP-FPS-D-020-72-00001_CODE1 | TM-101101-FPS-D-030-57201_M0 Montara Venture FPSO for Novec 1230 System (Second Deck) Piping and Instrumentation Diagram -TM-TP-FPS-D-020-72-00001_CODE1 | 2011-08-19 16:37 | 2011-08-19 09:24 | FALSE | 3 | Mortel, Patrick
37294 | TM-101101-FPS-D-030-57202 | TM-TP-FPS-D-020-72-00002 |  | B-00899 | 57202 | M0 | P&ID For Novec 1230 System (Third Deck) - TM-TP-FPS-D-020-72-00002_CODE1 | TM-101101-FPS-D-030-57202_M0 - Worley Parsons Thailand - Montara Venture FPSO P&ID For Novec 1230 System (Third Deck) - TM-TP-FPS-D-020-72-00002_CODE1 | 2011-08-19 13:27 | 2011-08-19 13:27 | FALSE | 3 | Howsam, Clare
37291 | TM-101101-FPS-D-030-57203 | TM-TP-FPS-D-020-72-00003 |  | B-00902 | 57203 | M0 | P&ID For Novec 1230 System (Fourth Deck) - TM-TP-FPS-D-020-72-00003_CODE1 | TM-101101-FPS-D-030-57203_M0 - Worley Parsons Thailand - Montara Venture FPSO P&ID For Novec 1230 System (Fourth Deck) - TM-TP-FPS-D-020-72-00003_CODE1 | 2011-08-19 13:27 | 2011-08-19 13:27 | FALSE | 3 | Howsam, Clare
36957 | TM-101101-FPS-D-030-57204 | TM-TP-FPS-D-020-72-00004 |  | B-00902 | 57204 | M0 | P&ID - For Novec 1230 System (Lower Floor) - TM-TP-FPS-D-020-72-00004_CODE1 | TM-101101-FPS-D-030-57204_M0 -Worley Parsons Thailand - Montara Venture FPSO P&ID - For Novec 1230 System (Lower Floor) - TM-TP-FPS-D-020-72-00004_CODE1 | 2011-08-19 16:39 | 2011-08-19 16:39 | FALSE | 3 | Howsam, Clare
36668 | TM-101101-FPS-D-030-57205 | TM-TP-FPS-D-020-72-00005 |  | B-00902 | 57205 | M0 | P&ID - For Novec 1230 System (Engine Casing) - TM-TP-FPS-D-020-72-00005_CODE1 | TM-101101-FPS-D-030-57205_M0 Worley Parsons Thailand - Montara Venture FPSO P&ID - For Novec 1230 System (Engine Casing) - TM-TP-FPS-D-020-72-00005_CODE1 | 2011-08-19 17:49 | 2011-08-19 13:43 | FALSE | 3 | Howsam, Clare
36956 | TM-101101-FPS-D-030-57206 | TM-TP-FPS-D-020-72-00006 |  | B-00902 | 57206 | M0 | P&ID - For Novec 1230 System (Pump Room) - TM-TP-FPS-D-020-72-00006_CODE1 | TM-101101-FPS-D-030-57206_M0 -Worley Parsons Thailand - Montara Venture FPSO P&ID - For Novec 1230 System (Pump Room) - TM-TP-FPS-D-020-72-00006_CODE1 | 2011-08-19 16:39 | 2011-08-19 16:39 | FALSE | 3 | Howsam, Clare
36958 | TM-101101-FPS-D-030-57207 | TM-TP-FPS-D-020-72-00007 |  | B-00902 | 57207 | M0 | P&ID - For Novec 1230 System (Upper Deck) - TM-TP-FPS-D-020-72-00007_CODE2 | TM-101101-FPS-D-030-57207_M0 -Worley Parsons Thailand - Montara Venture FPSO P&ID - For Novec 1230 System (Upper Deck) - TM-TP-FPS-D-020-72-00007_CODE2 | 2011-08-26 16:39 | 2011-08-19 16:39 | FALSE | 4 | Mortel, Patrick
36669 | TM-101101-FPS-D-030-57208 | TM-TP-FPS-D-020-72-00008 |  | B-00902 | 57208 | M0 | P&ID - For Novec 1230 System (EDG Room & ESB Room) - TM-TP-FPS-D-020-72-00008_CODE1 | TM-101101-FPS-D-030-57208_M0 Worley Parsons Thailand - Montara Venture FPSO P&ID - For Novec 1230 System (EDG Room & ESB Room) - TM-TP-FPS-D-020-72-00008_CODE1 | 2011-08-19 17:49 | 2011-08-19 13:46 | FALSE | 3 | Howsam, Clare
38210 | TM-101101-FPS-D-030-57212 | TM-TP-FPS-D-020-44-00005 |  |  | 57212 | MA | P&ID - Scupper Pipe Drain in E/R (Plan) - TM-TP-FPS-D-020-44-00005_CODE1 | TM-101101-FPS-D-030-57212_MA Worley Parsons Thailand - Montara Venture FPSO P&ID - Scupper Pipe Drain in E/R (Plan) - TM-TP-FPS-D-020-44-00005_CODE1 |  | 2011-04-04 13:09 | FALSE | 2 | Howsam, Clare
37288 | TM-101101-FPS-D-030-59801 | TM-AM-FPS-D-020-98-00004 |  | B-00667 | 59801 | M0 | P&ID Marine Growth Prevention System - TM-AM-FPS-D-020-98-00004_CODE 2 | TM-101101-FPS-D-030-59801_M0 - Worley Parsons Thailand - Montara Venture FPSO P&ID Marine Growth Prevention System - TM-AM-FPS-D-020-98-00004_CODE 2 | 2011-07-23 13:27 | 2011-07-08 13:27 | FALSE | 6 | Mortel, Patrick
41191 | TM-101101-FPS-D-030-59801-D | TM-AM-FPS-D-020-98-00004-D |  | B-00565 | 59801-D | M1 | Marine Growth Prevention System Piping and Instrumentation Diagram - TM-AM-FPS-D-020-98-00004-D - CODE 1 | TM-101101-FPS-D-030-59801-D_M1 WorleyParsons Thailand - Montara Venture FPSO Marine Growth Prevention System Piping and Instrumentation Diagram - TM-AM-FPS-D-020-98-00004-D - CODE 1 | 2011-07-01 12:55 | 2011-07-01 12:55 | FALSE | 5 | Mortel, Patrick

## Old P&ID list (hidden)
GPS DOCUMENT NO.
Project | Disc | Doc | Seq. | Rev | DOCUMENT TITLE/DESCRIPTION
No. | Code | Code | No. | No. |  | VENDOR
S251 | P | DW | 0010 | C2 | PROCESS FLOW DIAGRAM OIL PRODUCTION SHEET 1
S251 | P | DW | 0011 | C2 | PROCESS FLOW DIAGRAM OIL PRODUCTION SHEET 2
S251 | P | DW | 0012 | C1 | PROCESS FLOW DIAGRAM GAS LIFT AND REINJECTION
S251 | P | DW | 0013 | C | UTILITY FLOW DIAGRAM (FUEL GAS SYSTEM)
S251 | P | DW | 0014 | C | UTILITY FLOW DIAGRAM FLARE SYSTEM
S251 | P | DW | 0019 | C1 | UTILITY FLOW DIAGRAM (COOLING WATER SYSTEM)
S251 | P | DW | 0020 | C3 | CHEMICAL INJECTION SCHEMATIC OIL PRODUCTION SHEET 1
S251 | P | DW | 0021 | C3 | CHEMICAL INJECTION SCHEMATIC OIL PRODUCTION SHEET 2
S251 | P | DW | 0022 | C1 | CHEMICAL INJECTION SCHEMATIC GAS LIFT AND REINJECTION
S251 | P | DW | 0030 | C2 | MATERIAL SELECTION SCHEMATIC OIL PRODUCTION SHEET 1
S251 | P | DW | 0031 | C2 | MATERIAL SELECTION SCHEMATIC OIL PRODUCTION SHEET 2
S251 | P | DW | 0032 | C1 | MATERIAL SELECTION SCHEMATIC GAS LIFT AND REINJECTION
S251 | P | DW | 0040 | C2 | PROCESS SAFE GUARDING DIAGRAM OIL PRODUCTION SHEET 1
S251 | P | DW | 0041 | C2 | PROCESS SAFE GUARDING DIAGRAM OIL PRODUCTION SHEET 2
S251 | P | DW | 0042 | C2 | PROCESS SAFE GUARDING DIAGRAM GAS LIFT AND REINJECTION
S251 | P | DW | 0059 | C1 | PROCESS DRAWING INDEX
S251 | P | DW | 0060 | C1 | P & ID LEGEND (SHEET 1 OF 2)
S251 | P | DW | 0061 | C1 | P & ID LEGEND (SHEET 2 OF 2)
S251 | P | DW | 0062 | C1 | P & ID LEGEND (SHEET 3 OF 3)
S251 | P | DW | 0100 | C1 | P&ID- PRODUCTION LINES AND CROSSOVER
S251 | P | DW | 0101 | C1 | P&ID- 1st STAGE SEPARATOR A
S251 | P | DW | 0102 | C1 | P&ID- 1st STAGE SEPARATOR B
S251 | P | DW | 0103 | C1 | P&ID- CRUDE OIL HEATER
S251 | P | DW | 0104 | C1 | P&ID- 2ND STAGE SEPARATOR
S251 | P | DW | 0105 | C1 | P&ID- 3RD STAGE SEPARATOR
S251 | P | DW | 0106 | C1 | P&ID- CRUDE OIL RUNDOWN PUMPS
S251 | P | DW | 0107 | C1 | P&ID- PRODUCED WATER RECYCLE PUMP
S251 | P | DW | 0108 | C1 | P&ID- CRUDE OIL RUNDOWN COOLER
S251 | P | DW | 0109 | A | P&ID- Crude Oil Cooler
S251 | P | DW | 0201 | C1 | C0020-100-PD - Process P&ID (1st Stage) Sht 1 of 2 | HS Compressor
S251 | P | DW | 0202 | C1 | C0020-100-PD - Process P&ID (2nd Stage) Sht 2 of 2 | HS Compressor
S251 | P | DW | 0203 | A | P&ID- Recycle Compressor 1st Stage After Cooler
S251 | P | DW | 0210 | A | P&ID- Recycle Compressor 2nd Stage Suction Scrubber
S251 | P | DW | 0212 | A | P&ID- Recycle Compressor 2nd Stage After Cooler
S251 | P | DW | 0300 | C1 | P&ID- REINJECTION COMPRESSOR SUCTION COOLER
S251 | P | DW | 0301 | C1 | P&ID-REINJECTION COMPRESSOR 1ST STAGE SUCTION SCRUBBER
S251 | P | DW | 0302 | C1 | P&ID- REINJECTION COMPRESSOR STAGE 1
S251 | P | DW | 0303 | C1 | P&ID- REINJECTION COMPRESSOR 1ST STAGE DISCHARGE COOLER
S251 | P | DW | 0304 | C1 | P&ID- REINJECTION COMPRESSOR 2ND STAGE SUCTION SCRUBBER
S251 | P | DW | 0305 | C1 | P&ID- REINJECTION COMPRESSOR STAGE 2
S251 | P | DW | 0306 | C1 | P&ID- REINJECTION COMPRESSOR 2ND STAGE DISCHARGE COOLER
S251 | P | DW | 0307 | C1 | P&ID- REINJECTION COMPRESSOR 2ND STAGE DISCHARGE SCRUBBER
S251 | P | DW | 0308 | C1 | P&ID- P&ID- REINJECTION COMPRESSOR 3RD STAGE SUCTION SCRUBBER
S251 | P | DW | 0309 | C1 | P&ID- REINJECTION COMPRESSOR STAGE 3
S251 | P | DW | 0310 | C1 | P&ID- REINJECTION COMPRESSOR 3RD STAGE DISCHARGE COOLER
S251 | P | DW | 0311 | C1 | P&ID- COMPRESSOR UTILITIES
S251 | P | DW | 0312 | C1 | P&ID COMPRESSOR TURBINE UTILITIES SHEET 1 OF 2
S251 | P | DW | 0313 | C1 | P&ID COMPRESSOR TURBINE UTILITIES SHEET 2 OF 2
S251 | P | DW | 0350 | C1 | P&ID- POWER GENERATOR TURBINE A UTILITIES (SHEET 1 OF 3)
S251 | P | DW | 0351 | C1 | P&ID- POWER GENERATOR TURBINE B UTILITIES (SHEET 2 OF 3)
S251 | P | DW | 0352 | C1 | P&ID- POWER GENERATOR TURBINE UTILITIES (SHEET 3 OF 3)
S251 | P | DW | 0400 | C1 | P&ID- PRODUCED WATER DEGASSER
S251 | P | DW | 0401 | C1 | P&ID- PRODUCED WATER DISCHARGE COOLER
S251 | P | DW | 0402 | A1 | P&ID- Produced Water Discharge Pump
S251 | P | DW | 0403 | C1 | P&ID- PRODUCED WATER HYDROCYCLONES
S251 | P | DW | 0404 | A | P&ID- Induced Gas Flotation Unit
S251 | P | DW | 0500 | C1 | P&ID- FUEL GAS SCRUBBER
S251 | P | DW | 0501 | C1 | P&ID- FUEL GAS FILTERS
S251 | P | DW | 0502 | C1 | P&ID- FUEL GAS SUPER HEATERS
S251 | P | DW | 0503 | C1 | P&ID- FUEL GAS DISTRIBUTION
S251 | P | DW | 0600 | C1 | P&ID- HP FLARE HEADER
S251 | P | DW | 0601 | C1 | P&ID- HP FLARE KNOCK-OUT DRUM
S251 | P | DW | 0602 | C1 | P&ID- LP FLARE HEADER
S251 | P | DW | 0603 | C1 | P&ID- LP FLARE KNOCK-OUT DRUM
S251 | P | DW | 0604 | C1 | P&ID- FLARE TIP
S251 | P | DW | 0610 | C1 | P&ID- CLOSED DRAIN HEADER (SHEET 1 OF 2)
S251 | P | DW | 0611 | C1 | P&ID- CLOSED DRAIN HEADER (SHEET 2 OF 2)
S251 | P | DW | 0700 | C1 | P&ID- INSTRUMENT AIR SUPPLY HEADERS
S251 | P | DW | 0701 | C1 | P&ID- UTILITY STATIONS
S251 | P | DW | 0702 | C1 | DELUGE SYSTEM SEPARATION MODULE (M1)
S251 | P | DW | 0703 | C1 | DELUGE SYSTEM PRODUCED WATER, RECYCLE GAS COMPRESSION MODULE (M2,M3)
S251 | P | DW | 0704 | C1 | DELUGE SYSTEM REINJECTION COMPRESSION MODULE (M4)
S251 | P | DW | 0705 | C1 | DELUGE SYSTEM CHEMICAL INJECTION MODULE (M5)
S251 | P | DW | 0706 | C1 | DELUGE SYSTEM POWER GENERATOR MODULE (M6)
S251 | P | DW | 0707 | C1 | DELUGE SYSTEM FLARE K.O. DRUM MODULE (M7)
S251 | P | DW | 0708 | C1 | DELUGE SYSTEM GLYCOL REGEN, FUEL GAS MODULE (M8,M9)
S251 | P | DW | 0710 | A | P&ID- Nitrogen Generation Package
S251 | P | DW | 0711 | A | P&ID- Nitrogen Receiver
S251 | P | DW | 0719 | C1 | P&ID- COOLING WATER EXPANSION TANK
S251 | P | DW | 0720 | C1 | P&ID- COOLING WATER CIRCULATION PUMPS
S251 | P | DW | 0721 | C1 | P&ID- COOLING WATER COOLER
S251 | P | DW | 0722 | C1 | P&ID- COOLING WATER SUPPLY/ RETURN HEADER
S251 | P | DW | 0723 | A1 | P&ID- Seawater/ Cooling Water Cooler
S251 | P | DW | 0724 | A1 | P&ID- Cooling Water Expansion Tank
S251 | P | DW | 0800 | C1 | P&ID- OPEN DRAIN HEADER (SHEET 1 OF 2)
S251 | P | DW | 0801 | C1 | P&ID- OPEN DRAIN HEADER (SHEET 2 OF 2)
S251 | P | DW | 0803 | A | P&ID- Non- Hazardous Open Drain Tank
S251 | P | DW | 0900 | C1 | P&ID LEGEND TEG REGENERATION SYSTEM | GPS-KL M316
S251 | P | DW | 0901 | C1 | P&ID LEGEND TEG REGENERATION SYSTEM | GPS-KL M316
S251 | P | DW | 0902 | C1 | P&ID LEGEND TEG REGENERATION SYSTEM | GPS-KL M316
S251 | P | DW | 0903 | C1 | P&ID LEGEND TEG REGENERATION SYSTEM | GPS-KL M316
S251 | P | DW | 0904 | C1 | P&ID GLYCOL CONTACTOR | GPS-KL M316
S251 | P | DW | 0905 | B1 | HEAT AND MATERIAL BALANCES GLYCOL DEHYDRATION PACKAGE (CASE 1) | GPS-KL M316
S251 | P | DW | 0906 | B1 | HEAT AND MATERIAL BALANCES GLYCOL DEHYDRATION PACKAGE (CASE 2) | GPS-KL M316
S251 | P | DW | 0907 | B1 | HEAT AND MATERIAL BALANCES GLYCOL DEHYDRATION PACKAGE (CASE 3) | GPS-KL M316
S251 | P | DW | 0908 | B1 | HEAT AND MATERIAL BALANCES GLYCOL DEHYDRATION PACKAGE (CASE 4) | GPS-KL M316
S251 | P | DW | 0909 | B1 | HEAT AND MATERIAL BALANCES GLYCOL DEHYDRATION PACKAGE (CASE 5) | GPS-KL M316
S251 | P | DW | 0910 | C | PROCESS FLOW DIAGRAM GLYCOL CONTACTOR | GPS-KL M316
S251 | P | DW | 0911 | C | PROCESS FLOW DIAGRAM GLYCOL REGENERATION SYSTEM | GPS-KL M316
S251 | P | DW | 0912 | B | CAUSE AND EFFECT MATRIX GLYCOL DEHYDRATION PACKAGE | GPS-KL M316
S251 | P | DW | 1000 | C1 | P&ID- SCALE INHIBITOR
S251 | P | DW | 1001 | C1 | P&ID- CORROSION INHIBITOR (LIQUID)
S251 | P | DW | 1002 | C1 | P&ID- BIOCIDE
S251 | P | DW | 1003 | C1 | P&ID- POUR POINT DEPRESSANT (PPD)
S251 | P | DW | 1004 | C1 | P&ID- REVERSE EMULSION BREAKER SYSTEM
S251 | P | DW | 1005 | C1 | P&ID- TOPSIDES CORROSION INHIBITOR (GAS)
S251 | P | DW | 1006 | C1 | P&ID- EMULSION BREAKER
S251 | P | DW | 1007 | C1 | P&ID- METHANOL
S251 | P | DW | 1100 | C1 | P&ID- SEPARATION MODULE (M1) INTERFACE (SHEET 1 OF 3)
S251 | P | DW | 1101 | C1 | P&ID- SEPARATION MODULE (M1) INTERFACE (SHEET 2 OF 3)
S251 | P | DW | 1102 | C1 | P&ID- SEPARATION MODULE (M1) INTERFACE (SHEET 3 OF 3)
S251 | P | DW | 1103 | C1 | P&ID- PRODUCED WATER, RECYCLE GAS COMPRESSOR MODULE (M2,M3) INTERFACE (SHEET 1 OF 2)
S251 | P | DW | 1104 | C1 | P&ID- PRODUCED WATER, RECYCLE GAS COMPRESSION MODULE (M2,M3) INTERFACE (SHEET 2 OF 2)
S251 | P | DW | 1105 | C1 | P&ID- REINJECTION GAS COMPRESSION MODULE (M4) INTERFACE (SHEET 1 OF 2)
S251 | P | DW | 1106 | C1 | P&ID- REINJECTION GAS COMPRESSION MODULE (M4) INTERFACE (SHEET 2 OF 2)
S251 | P | DW | 1107 | C1 | P&ID- CHEMICAL INJECTION MODULE (M5) INTERFACE (SHEET 1 OF 2)
S251 | P | DW | 1108 | C1 | P&ID- CHEMICAL INJECTION MODULE (M5) INTERFACE (SHEET 2 OF 2)
S251 | P | DW | 1109 | C1 | P&ID- POWER GENERATION MODULE (M6) INTERFACE
S251 | P | DW | 1110 | C1 | P&ID- FLARE K.O. DRUMS MODULE (M7) INTERFACE
S251 | P | DW | 1111 | C1 | P&ID- GLYCOL REGENERATION FUEL GAS TREATMENT MODULE (M8,M9) INTERFACE (SHEET 1 OF 2)
S251 | P | DW | 1112 | C1 | P&ID- GLYCOL REGENERATION FUEL GAS TREATMENT MODULE (M8,M9) INTERFACE (SHEET 2 OF 2)
S251 | P | DW | 1113 | C1 | P&ID- COOLING WATER SKID (M10) INTERFACE
S251 | P | DW | 1114 | C1 | P&ID- E-HOUSE (M11) INTERFACE
S251 | P | DW | 2000 | C | SAFE CHARTS
S251 | P | DW | 2001 | Z1 | PROCESS CAUSE & EFFECT DIAGRAM
S251 | P | DW | 5001 | A | C0020-100-PD - PROCESS P&ID (1ST STAGE) SHT 1 OF 2 | HS Compressor
S251 | P | DW | 5002 | A | C0020-100-PD - PROCESS P&ID (1ST STAGE) SHT 2 OF 2 | HS Compressor
S251 | P | DW | 5000 | 0 | PROCESS GENERAL ARRANGEMENT PRODUCED WATER HYDROCYCLONE 44-VX-001A/B | GPS-KL M328
S251 | P | DW | 5003 | C | P & ID DRAWINGS | WINSTON ENGRG 0372
S251 | P | DW | 5004 | Z | PROCESS AND INSTRUMENTATION DIAGRAM | GPS-KL M340
S251 | P | DW | 5005 | Z | PROCESS AND INSTRUMENTATION DIAGRAM LEGEND | GPS-KL M340
S251 | P | DW | 5078 | 0 | PROCESS G A CLYCOL CONTACTOR 24-VB-001 | GPS-KL M316
Note on D130: E180075: doc no supercede. Do not use

## Systems
SERVICE CODE | SYSTEM | LINE SEQ N | SPECIFICATION | INSULATION |  | HEAT TRACE (Y/N) | PIPINGCLASS | FLUID | Original (2009) Baseline Inspection Priority / Scope
|  |  |  | CLASS | THK (mm)
PF | 20 | 501 | 03C03 | P | N | N | 300 | PROCESS FLUID | 1
PG | 20 | 502 | 01CO3 | P | N | N | 150 | PROCESS GAS | 1
PG | 23 | 506 | 25C02 | N | N | N | 2500 | PROCESS GAS | 1
PL | 23 | 507 | 03C03 | N | N | N | 300 | PROCESS LIQUID | 1
OC | 30 | 802 | 1LC | N | N | N | 150 | CRUDE OFFLOADING | 1
CW | 33 | 818 | 1LC | N | N | N | 150 | CARGO OIL WASH | 3
OC | 33 | 802 | 1LC | N | N | N | 150 | CARGO OIL | 3
OC | 33 | 800 | 1LC | N | N | N | 150 | CARGO OIL STRIPPING | 3
CG | 38 | [6 empty] | GLYCOL | 2 | Lean Side
CG | 38 | [6 empty] | GLYCOL | 1 | Rich Side
WC | 40 | 501 | 1CG | N | N | N | 150 | COOLING WATER | 3
WC | 40 | 805 | 1CS | N | N | N | 150 | COOLING WATER | 3
CI | 42 | 500 | T | N | N | N |  | CORROSION INHIBITOR (LIQUID) | x
CI | 42 | 501 | T | N | N | N |  | BIOCIDE | x
CI | 42 | 502 | T | N | N | N |  | EMULSION BREAKER | x
CI | 42 | 503 | T | N | N | N |  | REVERSE EMULSION BREAKER | x
CI | 42 | 509 | T | N | N | N |  | SCALE INHIBITOR | x
CI | 42 | 510 | T | N | N | N |  | CORROSION INHIBITOR (GAS) | x
CI | 42 | 522 | T | N | N | N |  | POUR POINT DEPRESSANT | x
FH | 43 | 515 | 01C02 | N | N | N | 150 | HP FLARE | 1 | Before KO Drum
FH | 43 | 515 | 01C02 | N | N | N | 150 | HP FLARE | 2 | After KO Drum
FL | 43 | 514 | 01C02 | N | N | N | 150 | LP FLARE | 1 | Before KO Drum
FL | 43 | 514 | 01C02 | N | N | N | 150 | LP FLARE | 2 | After KO Drum
VA | 43 | 519 | 01C02 | N | N | N | 150 | VENT GAS (PROPANE) | 3+
BS | 44 | 821 | 1CS | N | N | N | 150 | BILGE | x
PL | 44 | 513 | 01CO2 | N | N | N | 150 | PROCESS LIQUID | 1
PW | 44 | 509 | 01C03 | P | N | N | 150 | PRODUCED WATER | 1
PW | 44 | 803 | 1LC | N | N | N | 150 | PRODUCED WATER | 1
FG | 45 | 507 | 03CO2 | E | N | N | 300 | FUEL GAS | 1 | Before superheater
FG | 45 | 507 | 03CO2 | E | N | N | 300 | FUEL GAS | 3 | After superheater
PL | 45 | 517 | 03C03 | N | N | N | 300 | PROCESS LIQUID | 3
CI | 46 | 528 | T | N | N | N |  | METHANOL | x
WS | 50 | 800 | 1CG | N | N | N | 150 | AUX COOLING SEAWATER | 3
WS | 50 | 819 | 1CG | N | N | N | 150 | MAIN COOLING SEAWATER | 3
WS | 50 | 802 | 1LC | N | N | N | 150 | PROCESS COOLING SEAWATER | 2
WD | 53 | 502 | 1CG | N | N | N | 150 | POTABLE WATER | x
WZ | 53 | 810 | 1BC | N | N | N | 150 | FRESH WATER | x
WZ | 53 | 814 | 1SS | N | N | N | 150 | SAFETY SHOWER | x
SC | 55 | 802 | 1CS | PP | N | N | 150 | STEAM CONDENSATE | 3
SC | 55 | 811 | 1CS | N | N | N | 150 | STEAM DRAIN | 3+
SL | 55 | 816 | 1CS | N | N | N | 150 | STEAM SUPPLY | 2
VA | 55 | 856 | 1CG | N | N | N | 150 | STEAM VENT | x
DH | 56 | 504 | 1CS | N | N | N | 150 | OPEN HAZARDOUS DRAIN | 3
DN | 56 | 823 | 1CG | N | N | N | 150 | HELIDECK DRAIN | x
DN | 56 | 806 | 1CG | N | N | N | 150 | OPEN NON-HAZARDOUS DRAIN | x
DC | 57 | 503 | 1CS | N | N | N | 150 | CLOSED DRAIN | 3
OF | 61 | 800 | 1SS | N | N | N | 150 | HELI FUEL | x
DO | 62 | 806 | 1CS | N | N | N | 150 | DIESEL OIL | x
DO | 62 | 800 | 1CS | N | N | N | 150 | DIESEL OIL BUNKER | x
AI | 63 | 504 | 1CG | N | N | N | 150 | INSTRUMENT AIR | x
AS | 63 | 863 | 3CG | N | N | N | 300 | STARTING AIR | x
AU | 63 | 554 | 1CG | N | N | N | 150 | UTILITY AIR | x
IG | 64 | 802 | 1LC | N | N | N | 150 | INERT GAS SUPPLY | x
IG | 64 | 802 | 1LC | N | N | N | 150 | INERT GAS VENT | x
IG | 64 | 802 | 1LC | N | N | N | 150 | INERT GAS PURGE | x
OH | 65 | 803 | 1CS | N | N | N | 150 | HYDRAULIC OIL | x
DS | 66 | 801 | 1CG | N | N | N | 150 | SEWAGE | x
GN | 67 | 504 | 1CG | N | N | N | 150 | NITROGEN | x
OL | 69 | 801 | 1CS | N | N | N | 150 | LUBE OIL | x
CF | 71 | 833 | 1CG | N | N | N | 150 | FOAM | x
CF | 71 | 851 | 1SS | N | N | N | 150 | HELIDECK FOAM | x
GE | 71 | 896 | 1CS | N | N | N | 0 | EXHAUST GAS | x
WF | 71 | 803 | 1CG | N | N | N | 150 | FIREWATER | 1
CO | 72 |  | 1CG | N | N | N |  | NOVEC | x
CH | 98 | 802 | 1CG | N | N | N | 150 | MGPS | x

## Lists (hidden)
Spec | Corr Allowance mm | ASME Rating | Material |  | CRA | Service |  |  |  | Location | scan
01E01 | 3 | 150 | CS-Gavlanised | CS-Galv | Y? | Instrument Air | AI | 63 | 63 Instrument Air (AI) | Elbow | Area | A
01C01 | 1.5 | 150 | Carbon Steel | CS | N | Starting Air | AS | 63 | 63 Starting Air (AS) | Tee | Radial | R
01C02 | 3 | 150 | Carbon Steel | CS | N | Utility Air | AU | 63 | 63 Utility Air (AU) | Straight | Point | P
01C03 | 6 | 150 | Carbon Steel | CS | N | Bilge | BS | 44 | 44 Bilge (BS) | Weld | Weld | W
01D01 | 0 | 150 | Duplex Stainless | D | Y | Foam | CF | 71 | 71 Foam (CF) | Fitting
01G02 | 0 | 150 | Conductive GRE | GRE | GRE | Glycol | CG | 38 (43) | 38 (43) Glycol (CG) | Corrosion Probe
01L02 | 3 | 150 | Low Temp CS | LTCS | N | Mgps | CH | 98 | 98 Mgps (CH)
01S01 | 0 | 150 | Stainless 316/316L | SS | Y | Chemical Injection | CI | 42 | 42 Chemical Injection (CI)
01S01 | 0 | 150 | Stainless 316/316L | SS | y | Novec | CO | 72 | 72 Novec (CO)
03C01 | 1.5 | 300 | Carbon Steel | CS | N | Cargo Oil Wash | CW | 33 | 33 Cargo Oil Wash (CW)
03C02 | 3 | 300 | Carbon Steel | CS | N | Closed Drain | DC | 57 | 57 Closed Drain (DC)
03C03 | 6 | 300 | Carbon Steel | CS | N | Open Hazardous Drain | DH | 56 | 56 Open Hazardous Drain (DH)
03D01 | 0 | 300 | Duplex Stainless | D | Y | Open Non-Hazardous Drain | DN | 56 | 56 Open Non-Hazardous Drain (DN)
03S01 | 0 | 300 | Stainless 316/316L | SS | Y | Diesel Oil | DO | 62 | 62 Diesel Oil (DO)
06C02 | 3 | 600 | Carbon Steel | CS | N | Sewage | DS | 66 | 66 Sewage (DS)
06C03 | 6 | 600 | Carbon Steel | CS | N | Fuel Gas | FG | 45 | 45 Fuel Gas (FG)
06D01 | 0 | 600 | Duplex Stainless | D | Y | HP Flare | FH | 43 | 43 HP Flare (FH)
06S01 | 0 | 600 | Stainless 316/316L | SS | Y | LP Flare | FL | 43 | 43 LP Flare (FL)
09C02 | 3 | 900 | Carbon Steel | CS | N | Exhaust Gas | GE | 71 | 71 Exhaust Gas (GE)
09C03 | 6 | 900 | Carbon Steel | CS | N | Nitrogen | GN | 67 | 67 Nitrogen (GN)
09C04 | 3 | 900 | Carbon Steel | CS | N | Inert Gas | IG | 64 | 64 Inert Gas (IG)
15C02 | 3 | 1500 | Carbon Steel | CS | N | Cargo Oil | OC | 30 | 30 Cargo Oil (OC)
15S01 | 0 | 1500 | Stainless 316/316L | SS | Y | Heli Fuel | OF | 61 | 61 Heli Fuel (OF)
25C02 | 3 | 2500 | Carbon Steel | CS | N | Hydraulic Oil | OH | 65 | 65 Hydraulic Oil (OH)
25C04 | 3 | 2500 | Carbon Steel | CS | N | Lube Oil | OL | 69 | 69 Lube Oil (OL)
25S01 | 0 | 2500 | Stainless 316/316L | SS | Y | Process Fluid | PF | 20 | 20 Process Fluid (PF)
[6 empty] | Process Gas | PG | 20 | 20 Process Gas (PG)
Ref S251-L-SP-0001 | [5 empty] | Process Liquid | PL | 23 | 23 Process Liquid (PL)
[6 empty] | Produced Water | PW | 44 | 44 Produced Water (PW)
[6 empty] | Steam Condensate | SC | 55 | 55 Steam Condensate (SC)
[6 empty] | Steam Supply | SL | 55 | 55 Steam Supply (SL)
[6 empty] | Vent Gas (Propane) | VA | 43 | 43 Vent Gas (Propane) (VA)
[6 empty] | Steam Vent | VA | 43 | 43 Steam Vent (VA)
[6 empty] | Cooling Water | WC | 40 | 40 Cooling Water (WC)
[6 empty] | Potable Water | WD | 53 | 53 Potable Water (WD)
[6 empty] | Firewater | WF | 71 | 71 Firewater (WF)
[6 empty] | Process Cooling Seawater | WS | 50 | 50 Process Cooling Seawater (WS)
[6 empty] | Cooling Seawater | WS | 50 | 50 Cooling Seawater (WS)
[6 empty] | Fresh Water | WZ | 53 | 53 Fresh Water (WZ)