## Inspection Register
Loop | Line Number | CML ID | Column1 | CML Type | Diameter | Spec | Schedule | Event.Comments | 2020 Inspection | Last Date | 12 O'Clock | 3 O'Clock | 6 O'Clock | 9 O'Clock | Minimum | Std Deviation | Inspection Date | 12 O'Clock2 | 3 O'Clock3 | 6 O'Clock4 | 9 O'Clock5 | Inspection Comments
WF01 | 350-WF-71815-01F01 | CML 33 | 350-WF-71815-01F01 CML 33 | CML: Elbow | 50 | 1CS | XS | Only able to take 1 reading due to corrosion |  | 2015-05-18 07:00 | 4.3 |  |  |  | 4.3 | #DIV/0!
WF01 | 50-WF-71920-01F01 | CML-7 | 50-WF-71920-01F01 CML-7 | CML: Elbow | 40 | 1CG | 160 | Does Not Exist |  | 2015-12-31 07:00 |  |  |  | 6.3 | 6.3 | #DIV/0!
WF01 | 350-WF-71815-01F01 | CML-10 | 350-WF-71815-01F01 CML-10 | CML: Fitting | 400 | 1CG | 80 |  | Yes | 2016-02-11 07:00 | 19.7 | 20.4 | 20.4 | 2.5 | 2.5 | 8.839495
WF01 | 350-WF-71815-01F01 | CML-189 | 350-WF-71815-01F01 CML-189 | CML: Fitting | 350 | 1CG | 80 |  | Yes | 2016-02-11 07:00 | 16.5 | 15.2 | 6.6 | 16 | 6.6 | 4.680723
PW02 | 250-PW-44800-1LC | CML 6 | 250-PW-44800-1LC CML 6 | CML: Elbow | 250 | 1LC | XS |  |  | 2015-05-15 07:00 | 1.7 | 11.3 | 12.4 | 11.7 | 1.7 | 5.070421
WF01 | 350-WF-71815-01F01 | CML-6 | 350-WF-71815-01F01 CML-6 | CML: Elbow | 50 | 1LC | 80 |  | Yes | 2016-05-07 07:00 | 4.6 | 12.6 | 4.8 | 5.8 | 4.6 | 3.803069
WF01 | 350-WF-71815-01F01 | CML-7 | 350-WF-71815-01F01 CML-7 | CML: Elbow | 50 | 1LC | 80 |  | Yes | 2016-05-07 07:00 | 5 | 12 | 5.4 | 6.1 | 5 | 3.281641
OC03 | 550-OC-30800-1LC | CML-3 | 550-OC-30800-1LC CML-3 | CML: Pipe Length | 600 | 1LC | XS |  |  | 2016-05-07 07:00 | 10 | 4.3 | 10.9 | 11.4 | 4.3 | 3.284814
WF01 | 350-WF-71815-01F01 | CML-1 | 350-WF-71815-01F01 CML-1 | CML: Elbow | 200 | 01F01 | 80 |  |  | 2016-02-17 07:00 | 12.8 | 12.3 | 13.1 | 19.2 | 12.3 | 3.250128
WF01 | 350-WF-71815-01F01 | CML-2 | 350-WF-71815-01F01 CML-2 | CML: Elbow | 200 | 01F01 | 80 |  |  | 2016-02-17 07:00 | 13.3 | 12.8 | 12.6 | 19.2 | 12.6 | 3.163727
WF01 | 50-WF-71924-01F01 | CML-3 | 50-WF-71924-01F01 CML-3 | CML: Elbow | 50 | 1CG | 80 |  |  | 2016-01-03 07:00 | 5.7 | 6.1 | 11.6 | 5.9 | 5.7 | 2.854675
WF01 | 50-WF-71927-01F01 | CML-1 | 50-WF-71927-01F01 CML-1 | CML: Elbow | 40 | 1CG | 160 |  |  | 2016-01-03 07:00 | 7.8 | 5.1 | 11.2 | 10.7 | 5.1 | 2.829605
WF01 | 250-WF-71800-01F01 | CML -5 | 250-WF-71800-01F01 CML -5 | CML: Reducing Tee | 200 | 1LC | XS |  |  | 2015-06-18 07:00 | 16.4 | 13.6 | 19.5 | 14.5 | 13.6 | 2.608959
OC01 | 250-OC-33865-1LC | CML-1 | 250-OC-33865-1LC CML-1 | CML: Elbow | 250 | 1LC | XS |  |  | 2016-05-07 07:00 | 11.1 | 17.5 | 14.7 | 14.6 | 11.1 | 2.62091
WF01 | 350-WF-71815-01F01 | CML-141 | 350-WF-71815-01F01 CML-141 | CML: Fitting | 300 | 1CG | 80 |  |  | 2016-02-11 07:00 | 14.5 | 19.6 | 19.6 | 19.5 | 14.5 | 2.533772
PW02 | 300-PW-44802-1LC | CML 7 | 300-PW-44802-1LC CML 7 | CML: Equal Tee | 300 | 1LC | XS |  |  | 2015-05-16 07:00 | 14.2 | 11 | 16.1 | 10.7 | 10.7 | 2.603843
WF01 | 350-WF-71815-01F01 | CML-141 | 350-WF-71815-01F01 CML-141 | CML: Fitting | 300 | 1CG | 80 |  |  | 2016-02-11 07:00 | 14.5 | 19.6 | 19.6 | 19.5 | 14.5 | 2.533772
WF01 | 250-WF-71813-01F01 | CML-4 | 250-WF-71813-01F01 CML-4 | CML: Reducing Tee | 250 | 01F01 | 80 |  |  | 2016-02-22 07:00 | 17.6 | 18.7 | 22.8 | 17.6 | 17.6 | 2.471673
DH01 | 100-DH-56508-1CS | CML -7 | 100-DH-56508-1CS CML -7 | CML: Elbow | 50 | 1CS | XS |  | Yes | 2015-06-14 07:00 | 4.2 | 4.5 | 4.1 | 4.5 | 4.1 | 0.2061553
DH01 | 100-DH-56505-1CS | CML -5 | 100-DH-56505-1CS CML -5 | CML: Equal Tee | 100 | 1CS | XS |  | Yes | 2015-06-14 07:00 | 7 | 8.5 | 4.5 | 7.3 | 4.5 | 1.68003
CW01 | 150-CW-33861-1LC | CML 3 | 150-CW-33861-1LC CML 3 | CML: Reducing Tee | 150 | 1LC | XS |  | High Priority | 2015-06-21 12:00 | 13 | 18 | 12.5 | 14.9 | 12.5 | 2.491318
WS02 | 450-WS-50804-1LC | CML -31 | 450-WS-50804-1LC CML -31 | CML: Equal Tee | 450 | 1LC | XS |  |  | 2015-06-11 07:00 | 16.5 | 11 | 13.6 | 11.6 | 11 | 2.479751
WF01 | 350-WF-71815-01F01 | CML-33 | 350-WF-71815-01F01 CML-33 | CML: Elbow | 65 | 01F01 | 80 |  | Yes | 2015-08-27 07:00 | 3.9 | 7.2 | 8.4 | 9.5 | 3.9 | 2.422808
WF01 | 350-WF-71815-01F01 | CML-86 | 350-WF-71815-01F01 CML-86 | CML: Elbow | 350 | 1CG | 80 |  |  | 2016-02-11 07:00 | 17.5 | 19.5 | 22.9 | 21.1 | 17.5 | 2.3
PW02 | 250-PW-44800-1LC | CML 1 | 250-PW-44800-1LC CML 1 | CML: Equal Tee | 250 | 1LC | XS |  |  | 2015-05-15 07:00 | 12.7 | 17.7 | 16.7 | 17.8 | 12.7 | 2.401909
PW02 | 250-PW-44800-1LC | CML 1 | 250-PW-44800-1LC CML 1 | CML: Equal Tee | 250 | 1LC | XS |  |  | 2015-05-15 07:00 | 12.7 | 17.7 | 16.7 | 17.8 | 12.7 | 2.401909
WS02 | 450-WS-50804-1LC | CML -10 | 450-WS-50804-1LC CML -10 | CML: Equal Tee | 450 | 1LC | XS |  |  | 2015-06-11 07:00 | 17.5 | 12.4 | 14.8 | 12.6 | 12.4 | 2.379601
WC02 | 125-WC-40836-1CG | CML-7 | 125-WC-40836-1CG CML-7 | CML: Elbow | 125 | 1CG | 80 |  | Yes | 2015-08-28 07:00 | 9.4 | 10.4 | 9 | 10.8 | 9 | 0.8406347
OC03 | 550-OC-33802-1LC | CML-6 | 550-OC-33802-1LC CML-6 | CML: Pipe Length | 500 | 1LC | XS | Nominal diameter actually 550 |  | 2015-10-06 07:00 | 12.7 | 12.1 | 12 | 7.6 | 7.6 | 2.35372
WS01 | 200-WS-50822-1CG | CML-2 | 200-WS-50822-1CG CML-2 | CML: Elbow | 200 | 01F01 | 80 |  |  | 2016-02-21 07:00 | 16 | 14 | 12.1 | 17.5 | 12.1 | 2.35372
WF01 | 350-WF-71815-01F01 | CML-86 | 350-WF-71815-01F01 CML-86 | CML: Elbow | 350 | 1CG | 80 |  |  | 2016-02-11 07:00 | 17.5 | 19.5 | 22.9 | 21.1 | 17.5 | 2.3
WF01 | 350-WF-71815-01F01 | CML-69 | 350-WF-71815-01F01 CML-69 | CML: Reducing Tee | 400 | 1CG | 80 |  |  | 2016-02-11 07:00 | 27.4 | 27.1 | 27.3 | 22.8 | 22.8 | 2.236813
PW02 | 250-PW-44800-1LC | CML 2 | 250-PW-44800-1LC CML 2 | CML: Equal Tee | 250 | 1LC | XS |  |  | 2015-05-15 07:00 | 13.8 | 17.8 | 13.9 | 17.8 | 13.8 | 2.280899
PW02 | 250-PW-44800-1LC | CML 2 | 250-PW-44800-1LC CML 2 | CML: Equal Tee | 250 | 1LC | XS |  |  | 2015-05-15 07:00 | 13.8 | 17.8 | 13.9 | 17.8 | 13.8 | 2.280899
CW01 | 150-CW-33847-1LC | CML-1 | 150-CW-33847-1LC CML-1 | CML: Equal Tee | 600 | 1LC | XS |  | High Priority | 2016-05-07 07:00 | 10.9 | 16.1 | 12.8 | 14.6 | 10.9 | 2.249444
WF01 | 350-WF-71815-01F01 | CML-69 | 350-WF-71815-01F01 CML-69 | CML: Reducing Tee | 400 | 1CG | 80 |  |  | 2016-02-11 07:00 | 27.4 | 27.1 | 27.3 | 22.8 | 22.8 | 2.236813
WF01 | 350-WF-71815-01F01 | CML-2 | 350-WF-71815-01F01 CML-2 | CML: Elbow | 100 | 1CG | 40 | Low Reading's Noted | Yes | 2015-06-07 07:00 | 6.1 | 2.5 | 2 | 5.8 | 2 | 2.149419
WF01 | 350-WF-71815-01F01 | CML-5 | 350-WF-71815-01F01 CML-5 | CML: Elbow | 80 | 01F01 | 80 |  |  | 2016-02-16 07:00 | 8.9 | 6.8 | 9.9 | 11.5 | 6.8 | 1.96702
WS02 | 500-WS-50813-1LC | CML -12 | 500-WS-50813-1LC CML -12 | CML: Equal Tee | 500 | 1LC | XS |  |  | 2015-06-12 07:00 | 11.8 | 16.7 | 15.3 | 13.4 | 11.8 | 2.146315
OC03 | 550-OC-33802-1LC | CML-10 | 550-OC-33802-1LC CML-10 | CML: Pipe Length | 500 | 1LC | XS | Nominal diameter actually 550 |  | 2015-10-06 07:00 | 12.7 | 8.1 | 12.1 | 12.2 | 8.1 | 2.132878
DH01 | 100-DH-56507-1CS | CML -5 | 100-DH-56507-1CS CML -5 | CML: Equal Tee | 100 | 1CS | XS |  | Yes | 2015-06-14 07:00 | 4.9 | 9.7 | 8.2 | 8.8 | 4.9 | 2.092845
WS02 | 300-WS-50806-1LC | CML -13 | 300-WS-50806-1LC CML -13 | CML: Elbow | 300 | 1LC | XS |  |  | 2015-06-12 07:00 | 12.9 | 14.2 | 17 | 17 | 12.9 | 2.061351
DH01 | 150-DH-56801-1CS | CML -3 | 150-DH-56801-1CS CML -3 | CML: Elbow | 100 | 1CS | XS |  | Yes | 2015-06-15 07:00 | 10.7 | 9.9 | 5.4 | 10.6 | 5.4 | 2.525206
DH01 | 150-DH-56801-1CS | CML -3 | 150-DH-56801-1CS CML -3 | CML: Elbow | 100 | 1CS | XS |  | Yes | 2015-06-15 07:00 | 10.7 | 9.9 | 5.4 | 10.6 | 5.4 | 2.525206
WF01 | 50-WF-71953-01F01 | CML-4 | 50-WF-71953-01F01 CML-4 | CML: Reducing Tee | 50 | 1CG | 80 |  |  | 2016-01-18 07:00 | 11.8 | 16 | 14.8 | 15.9 | 11.8 | 1.96023
WF01 | 350-WF-71815-01F01 | CML-120 | 350-WF-71815-01F01 CML-120 | CML: Equal Tee | 300 | 1CG | 80 |  |  | 2016-02-11 07:00 | 19.5 | 19.5 | 19.5 | 15.7 | 15.7 | 1.9
WS01 | 250-WS-50836-1CG | CML-3 | 250-WS-50836-1CG CML-3 | CML: Equal Tee | 100 | 1CS | 40 |  |  | 2015-06-02 07:00 | 11.5 | 8.4 |  | 8 | 8 | 1.915724
WF01 | 350-WF-71815-01F01 | CML-120 | 350-WF-71815-01F01 CML-120 | CML: Equal Tee | 300 | 1CG | 80 |  |  | 2016-02-11 07:00 | 19.5 | 19.5 | 19.5 | 15.7 | 15.7 | 1.9
WF01 | 350-WF-71824-01F01 | CML-13 | 350-WF-71824-01F01 CML-13 | CML: Elbow | 350 | 01F01 | XS |  |  | 2016-03-05 07:00 | 23.2 | 19.4 | 21.1 | 23.2 | 19.4 | 1.839157
DO01 | 50-DO-62809-1CS | CML-2 | 50-DO-62809-1CS CML-2 | CML: Elbow | 50 | 1CS |  | No isometric drawing on system, Unable to confirm NWT |  | 2016-05-31 07:00 | 5.3 | 5 | 5.4 | 4.8 | 4.8 | 0.2753785
WF01 | 350-WF-71824-01F01 | CML-14 | 350-WF-71824-01F01 CML-14 | CML: Pipe Length | 350 | 01F01 | XS |  |  | 2016-03-05 07:00 | 23.3 | 20.7 | 23.1 | 19.6 | 19.6 | 1.819112
WS02 | 500-WS-50824-1LC | CML -3 | 500-WS-50824-1LC CML -3 | CML: Elbow | 500 |  | 80 |  |  | 2015-06-10 07:00 | 24.2 | 23.7 | 27.5 | 23.7 | 23.7 | 1.831893
WF01 | 350-WF-71815-01F01 | CML-6 | 350-WF-71815-01F01 CML-6 | CML: Elbow | 40 | 1CG |  | No iso on system, cannot confirm nominal wall thickness |  | 2016-03-07 07:00 | 8.1 | 7 | 8.2 | 11.2 | 7 | 1.800694
WF01 | 100-WF-71914-01F01 | CML-15 | 100-WF-71914-01F01 CML-15 | CML: Reducing Tee | 100 | 1CG | 80 |  |  | 2015-12-31 07:00 | 9.4 | 9.4 | 9.4 | 13 | 9.4 | 1.8
WF01 | 350-WF-71815-01F01 | CML-242 | 350-WF-71815-01F01 CML-242 | CML: Elbow | 50 | 1CG | 80 |  |  | 2016-02-11 07:00 | 5.4 | 6.1 | 9.4 | 6.2 | 5.4 | 1.785824
CW01 | 150-CW-33833-1LC | CML -1 | 150-CW-33833-1LC CML -1 | CML: Reducing Tee | 125 | 1CS | XS |  | Yes | 2015-06-16 07:00 | 14.6 | 13.3 | 12.8 | 16.8 | 12.8 | 1.785824
WF01 | 350-WF-71815-01F01 | CML-242 | 350-WF-71815-01F01 CML-242 | CML: Elbow | 50 | 1CG | 80 |  |  | 2016-02-11 07:00 | 5.4 | 6.1 | 9.4 | 6.2 | 5.4 | 1.785824
WF01 | 65-WF-71856-01F01 | CML-9 | 65-WF-71856-01F01 CML-9 | CML: Equal Tee | 65 | 01F01 | 80 |  |  | 2016-02-16 07:00 | 17.2 | 20.6 | 21 | 20.6 | 17.2 | 1.776701
WF01 | 350-WF-71815-01F01 | CML-3 | 350-WF-71815-01F01 CML-3 | CML: Elbow | 100 | 01F01 | 80 |  |  | 2016-03-01 07:00 | 7 | 9.6 | 10.9 | 7.8 | 7 | 1.759498
WF01 | 350-WF-71815-01F01 | CML-5 | 350-WF-71815-01F01 CML-5 | CML: Elbow | 100 | 1CG | 40 |  |  | 2016-02-26 07:00 | 7.8 | 7.6 | 7.1 | 10.9 | 7.1 | 1.725302
WS01 | 200-WS-50822-1CG | CML -2 | 200-WS-50822-1CG CML -2 | CML: Elbow | 200 |  | 40 |  |  | 2015-06-10 07:00 | 7 | 3.7 | 4.5 | 3 | 3 | 1.744515
WF01 | 300-WF-71816-01F01 | CML-14 | 300-WF-71816-01F01 CML-14 | CML: Reducing Tee | 250 | 01F01 | 80 |  |  | 2016-02-22 07:00 | 18.1 | 18.5 | 21.7 | 18.2 | 18.1 | 1.72506
WF01 | 100-WF-71938-01F01 | CML-1 | 100-WF-71938-01F01 CML-1 | CML: Elbow | 100 | 1CG | 80 |  |  | 2016-01-01 07:00 | 12.4 | 10 | 8.7 | 9.2 | 8.7 | 1.639868
WS02 | 80-WS-50811-1LC | CML -3 | 80-WS-50811-1LC CML -3 | CML: Equal Tee | 80 | 1LC | 80 |  |  | 2015-06-11 07:00 | 9.3 | 12.9 | 10.5 | 9.3 | 9.3 | 1.697056
DH01 | 150-DH-56801-1CS | CML -2 | 150-DH-56801-1CS CML -2 | CML: Elbow | 100 | 1CS | XS |  | Yes | 2015-06-15 07:00 | 9.4 | 9.5 | 5.4 | 9.5 | 5.4 | 2.03388
CW01 | 150-CW-33861-1LC | CML 1 | 150-CW-33861-1LC CML 1 | CML: Equal Tee | 150 | 1LC | XS |  | Yes | 2015-06-21 12:00 | 13.8 | 15.1 | 17.7 | 16.3 | 13.8 | 1.666083
WC01 | 100-WC-40801-1CS | CML-10 | 100-WC-40801-1CS CML-10 | CML: Fitting | 100 | 1CS | XS |  | Yes | 2015-08-28 07:00 | 9.3 | 10.6 | 8.3 | 9.6 | 8.3 | 0.9469248
WF01 | 350-WF-71815-01F01 | CML-3 | 350-WF-71815-01F01 CML-3 | CML: Reducer | 50 | 1CG | 80 |  |  | 2015-08-26 09:30 | 4.6 | 7.8 | 7.6 | 8.1 | 4.6 | 1.629673
WF01 | 50-WF-71956-01F01 | CML-6 | 50-WF-71956-01F01 CML-6 | CML: Reducing Tee | 50 | 1CG | 80 |  |  | 2016-01-02 07:00 | 12 | 14.9 | 15.1 | 15.6 | 12 | 1.626858
WF01 | 50-WF-71919-01F01 | CML-1 | 50-WF-71919-01F01 CML-1 | CML: Elbow | 50 | 1CG | 80 |  |  | 2015-12-30 07:00 | 7 | 10 | 7.3 | 6.3 | 6.3 | 1.621727
WF01 | 50-WF-71963-01F01 | CML-1 | 50-WF-71963-01F01 CML-1 | CML: Elbow | 50 | 01F01 | 80 |  |  | 2016-02-17 07:00 | 12.1 | 9.5 | 8.3 | 9.3 | 8.3 | 1.620699
WF01 | 350-WF-71815-01F01 | CML-4 | 350-WF-71815-01F01 CML-4 | CML: Reducer | 50 | 1CG | 80 |  |  | 2015-08-26 09:30 | 4.1 | 6.8 | 7.9 | 6.7 | 4.1 | 1.611159
WF01 | 350-WF-71815-01F01 | CML-31 | 350-WF-71815-01F01 CML-31 | CML: Elbow | 400 | 1CG | 80 |  |  | 2016-02-11 07:00 | 22.6 | 21.3 | 19.6 | 19.1 | 19.1 | 1.6052
WF01 | 350-WF-71815-01F01 | CML-31 | 350-WF-71815-01F01 CML-31 | CML: Elbow | 400 | 1CG | 80 |  |  | 2016-02-11 07:00 | 22.6 | 21.3 | 19.6 | 19.1 | 19.1 | 1.6052
WF01 | 50-WF-71916-01F01 | CML-3 | 50-WF-71916-01F01 CML-3 | CML: Elbow | 50 | 1CG | 80 |  |  | 2015-12-30 07:00 | 9.7 | 6.1 | 7.1 | 6.7 | 6.1 | 1.587451
WS01 | 200-WS-50822-1CG | CML -8 | 200-WS-50822-1CG CML -8 | CML: Elbow | 200 |  | 40 |  |  | 2015-06-10 07:00 | 3.7 | 7.1 | 6.5 | 7 | 3.7 | 1.60494
CW01 | 150-CW-33846-1LC | CML 3 | 150-CW-33846-1LC CML 3 | CML: Reducing Tee | 125 | 1LC | XS |  | Yes | 2015-06-23 12:00 | 13.5 | 13.2 | 12.4 | 16.1 | 12.4 | 1.602082
CW01 | 125-CW-33848-1LC | CML 1 | 125-CW-33848-1LC CML 1 | CML: Reducer | 125 | 1LC | XS |  | Yes | 2015-06-23 12:00 | 10.6 | 11.1 | 10 | 7.5 | 7.5 | 1.597915
WS02 | 300-WS-50806-1LC | CML -11 | 300-WS-50806-1LC CML -11 | CML: Elbow | 300 | 1LC | XS |  |  | 2015-06-12 07:00 | 12.9 | 15.8 | 15.4 | 12.8 | 12.8 | 1.596611
CW01 | 150-CW-33856-1LC | CML 3 | 150-CW-33856-1LC CML 3 | CML: Reducing Tee | 125 | 1LC | XS |  | Yes | 2015-06-26 07:00 | 13.2 | 10.5 | 9.5 | 10.5 | 9.5 | 1.588238
WF01 | 80-WF-71830-01F01 | CML 7 | 80-WF-71830-01F01 CML 7 | CML: Reducing Tee | 150 | 1LC | XS |  |  | 2015-06-21 12:00 | 13.6 | 10.5 | 11 | 10.1 | 10.1 | 1.576917
WF01 | 350-WF-71815-01F01 | CML-8 | 350-WF-71815-01F01 CML-8 | CML: Elbow | 50 | 1CG | 80 |  |  | 2015-09-03 07:00 | 6.3 | 9.6 | 6.6 | 6.5 | 6.3 | 1.571623
WF01 | 300-WF-71818-01F01 | CML-13 | 300-WF-71818-01F01 CML-13 | CML: Elbow | 300 | 01F01 | 80 |  |  | 2016-02-16 07:01 | 20.4 | 17.1 | 20.4 | 19.3 | 17.1 | 1.555635
WF01 | 350-WF-71815-01F01 | CML 31 | 350-WF-71815-01F01 CML 31 | CML: Equal Tee | 250 | 1LC | XS |  |  | 2015-05-15 07:00 | 8.9 | 12.3 | 12 | 10.6 | 8.9 | 1.554563
WF01 | 350-WF-71815-01F01 | CML 31 | 350-WF-71815-01F01 CML 31 | CML: Equal Tee | 250 | 1LC | XS |  |  | 2015-05-15 07:00 | 8.9 | 12.3 | 12 | 10.6 | 8.9 | 1.554563
WF01 | 50-WF-71956-01F01 | CML-1 | 50-WF-71956-01F01 CML-1 | CML: Elbow | 40 | 1CG | 160 |  |  | 2016-01-02 07:00 | 9.8 | 6.8 | 9.2 | 10.2 | 6.8 | 1.523155
OC01 | 65-OC-30806-1LC | CML-3 | 65-OC-30806-1LC CML-3 | CML: Elbow | 65 | 1LC | 80 |  |  | 2015-09-11 07:00 | 11.5 | 10.3 | 7.8 | 9.5 | 7.8 | 1.552149
WF01 | 50-WF-71951-01F01 | CML-2 | 50-WF-71951-01F01 CML-2 | CML: Elbow | 50 | 1CG | 80 |  |  | 2015-12-31 07:00 | 4.9 | 7.1 | 8.6 | 6.7 | 4.9 | 1.521786
WF01 | 350-WF-71815-01F01 | CML-27 | 350-WF-71815-01F01 CML-27 | CML: Elbow | 65 | 01F01 | 80 |  |  | 2015-08-27 07:00 | 7 | 9.5 | 10.3 | 7.8 | 7 | 1.515476
WF01 | 50-WF-71954-01F01 | CML-5 | 50-WF-71954-01F01 CML-5 | CML: Elbow | 40 | 1CG | 160 |  |  | 2016-01-18 07:00 | 7.5 | 9.2 | 11.2 | 9.5 | 7.5 | 1.515476
WF01 | 100-WF-71827-01F01 | CML-6 | 100-WF-71827-01F01 CML-6 | CML: Elbow | 50 | 1CG | 80 |  |  | 2015-09-03 07:00 | 9.8 | 6.8 | 6.6 | 7 | 6.6 | 1.508863
DH01 | 150-DH-56801-1CS | CML -2 | 150-DH-56801-1CS CML -2 | CML: Elbow | 100 | 1CS | XS |  | Yes | 2015-06-15 07:00 | 9.4 | 9.5 | 5.4 | 9.5 | 5.4 | 2.03388
DH01 | 100-DH-56507-1CS | CML -1 | 100-DH-56507-1CS CML -1 | CML: Elbow | 100 | 1CS | XS |  | Yes | 2015-06-14 07:00 | 6.7 | 5.6 | 7.6 | 8.4 | 5.6 | 1.203813
DN01 | 100-DN-56829-1CG | CML-13 | 100-DN-56829-1CG CML-13 | CML: Elbow | 150 | 1CG | 40 |  | Yes | 2016-02-27 07:00 | 7.7 | 7.9 | 8.2 | 7.4 | 7.4 | 0.3366502
WF01 | 350-WF-71815-01F01 | CML-5 | 350-WF-71815-01F01 CML-5 | CML: Equal Tee | 80 | 01F01 | 80 |  |  | 2016-02-16 07:00 | 8.5 | 11 | 12.1 | 10.7 | 8.5 | 1.508587
WF01 | 250-WF-71800-01F01 | CML-1 | 250-WF-71800-01F01 CML-1 | CML: Equal Tee | 65 | 01F01 | 80 |  |  | 2016-02-16 07:00 | 16.3 | 18.3 | 19.9 | 18.8 | 16.3 | 1.506375
WF01 | 350-WF-71815-01F01 | CML-9 | 350-WF-71815-01F01 CML-9 | CML: Elbow | 50 | 1CG | 80 |  |  | 2015-09-03 07:00 | 6 | 6.3 | 7 | 9.3 | 6 | 1.493318
WF01 | 350-WF-71815-01F01 | CML-67 | 350-WF-71815-01F01 CML-67 | CML: Elbow | 400 | 1CG | 80 |  |  | 2016-02-11 07:00 | 19.7 | 21.2 | 22.4 | 23.1 | 19.7 | 1.489966
WF01 | 350-WF-71815-01F01 | CML-67 | 350-WF-71815-01F01 CML-67 | CML: Elbow | 400 | 1CG | 80 |  |  | 2016-02-11 07:00 | 19.7 | 21.2 | 22.4 | 23.1 | 19.7 | 1.489966
WF01 | 50-WF-71920-01F01 | CML-5 | 50-WF-71920-01F01 CML-5 | CML: Elbow | 40 | 1CG | 160 |  |  | 2015-12-31 07:00 | 11.6 | 9.5 | 9.5 | 12.4 | 9.5 | 1.479865
WF01 | 350-WF-71815-01F01 | CML 25 | 350-WF-71815-01F01 CML 25 | CML: Reducing Tee | 250 | 1LC | XS |  |  | 2015-06-21 12:00 | 18.8 | 18.4 | 15.5 | 17.3 | 15.5 | 1.476482
WF01 | 350-WF-71815-01F01 | CML-149 | 350-WF-71815-01F01 CML-149 | CML: Elbow | 25 | 1CG | 160 |  |  | 2016-02-11 07:00 | 22.4 | 19.3 | 19.5 | 19.6 | 19.3 | 1.47196
WF01 | 350-WF-71815-01F01 | CML-149 | 350-WF-71815-01F01 CML-149 | CML: Elbow | 25 | 1CG | 160 |  |  | 2016-02-11 07:00 | 22.4 | 19.3 | 19.5 | 19.6 | 19.3 | 1.47196
WF01 | 50-WF-71939-01F01 | CML-1 | 50-WF-71939-01F01 CML-1 | CML: Elbow | 40 | 1CG | 160 |  |  | 2016-01-01 07:00 | 9.2 | 11.8 | 8.7 | 8.8 | 8.7 | 1.466004
FG02 | 100-FG-45809-1CS | CML 17 | 100-FG-45809-1CS CML 17 | CML: Elbow | 100 | 01C02 | XS |  | Yes | 2015-08-08 07:00 | 6.7 | 5.3 | 6.5 | 7 | 5.3 | 0.7455423
WF01 | 100-WF-71923-01F01 | CML-7 | 100-WF-71923-01F01 CML-7 | CML: Elbow | 100 | 1CG | 80 |  |  | 2016-01-03 07:00 | 12.5 | 9.7 | 9.2 | 10.1 | 9.2 | 1.463728
WF01 | 50-WF-71920-01F01 | CML-6 | 50-WF-71920-01F01 CML-6 | CML: Elbow | 40 | 1CG | 160 |  |  | 2015-12-31 07:00 | 9.3 | 11.8 | 11.8 | 12.7 | 9.3 | 1.462874
WF01 | 50-WF-71953-01F01 | CML-7 | 50-WF-71953-01F01 CML-7 | CML: Elbow | 40 | 1CG | 160 |  |  | 2016-01-18 07:00 | 7.6 | 8.4 | 11 | 8.7 | 7.6 | 1.459166
WF01 | 100-WF-71827-01F01 | CML-11 | 100-WF-71827-01F01 CML-11 | CML: Elbow | 50 | 1CG | 80 |  |  | 2015-09-03 07:00 | 9.8 | 7.4 | 6.6 | 6.9 | 6.6 | 1.45459
WF01 | 50-WF-71963-01F01 | CML-3 | 50-WF-71963-01F01 CML-3 | CML: Elbow | 50 | 01F01 | 80 |  |  | 2016-02-17 07:00 | 12.1 | 9.1 | 9.2 | 9.3 | 9.1 | 1.452297
WS02 | 80-WS-50811-1LC | CML -6 | 80-WS-50811-1LC CML -6 | CML: Elbow | 80 | 1LC | 80 |  |  | 2015-06-11 07:00 | 8.3 | 7.8 | 9.2 | 11.1 | 7.8 | 1.453731
WF01 | 250-WF-71800-01F01 | CML-8 | 250-WF-71800-01F01 CML-8 | CML: Equal Tee | 250 | 1CG | 80 |  |  | 2016-02-15 07:00 | 16.9 | 17.5 | 15.5 | 19 | 15.5 | 1.45
WF01 | 150-WF-71803-01F01 | CML-12 | 150-WF-71803-01F01 CML-12 | CML: Elbow | 25 | 01F01 | 160 |  |  | 2016-02-21 07:00 | 11.3 | 8.5 | 8.1 | 8.8 | 8.1 | 1.445395
PW02 | 300-PW-44802-1LC | CML 2 | 300-PW-44802-1LC CML 2 | CML: Elbow | 300 | 1LC | XS |  |  | 2015-05-16 07:00 | 10.6 | 12.8 | 13.8 | 13.5 | 10.6 | 1.445395
WF01 | 300-WF-71816-01F01 | CML-4 | 300-WF-71816-01F01 CML-4 | CML: Equal Tee | 250 | 1CG | 80 |  |  | 2015-06-07 07:00 | 18.6 | 20.3 | 17.6 | 17 | 17 | 1.443087
WF01 | 350-WF-71824-01F01 | CML-15 | 350-WF-71824-01F01 CML-15 | CML: Elbow | 350 | 01F01 | XS |  |  | 2016-03-05 07:00 | 23.1 | 20.7 | 24.1 | 22.7 | 20.7 | 1.427118
DH01 | 100-DH-56505-1CS | CML -3 | 100-DH-56505-1CS CML -3 | CML: Elbow | 100 | 1CS | XS |  | Yes | 2015-06-14 07:00 | 6 | 7.1 | 8.6 | 8.6 | 6 | 1.265899
WF01 | 250-WF-71800-01F01 | CML -6 | 250-WF-71800-01F01 CML -6 | CML: Elbow | 300 | 1LC | XS |  |  | 2015-06-12 07:00 | 16.4 | 16.9 | 14.4 | 14.1 | 14.1 | 1.40594
WF01 | 50-WF-71912-01F01 | CML-3 | 50-WF-71912-01F01 CML-3 | CML: Elbow | 40 | 1CG | 160 |  |  | 2015-12-30 07:00 | 8 | 7.5 | 10.6 | 9.4 | 7.5 | 1.40327
WF01 | 50-WF-71958-01F01 | CML-8 | 50-WF-71958-01F01 CML-8 | CML: Elbow | 40 | 1CG | 160 |  |  | 2016-01-17 07:00 | 7 | 8.5 | 8.9 | 10.4 | 7 | 1.397617
WF01 | 50-WF-71919-01F01 | CML-5 | 50-WF-71919-01F01 CML-5 | CML: Elbow | 40 | 1CG | 160 |  |  | 2015-12-30 07:00 | 7.8 | 8.2 | 10.9 | 8.6 | 7.8 | 1.388944
WS02 | 450-WS-50804-1LC | CML -20 | 450-WS-50804-1LC CML -20 | CML: Equal Tee | 450 | 1LC | XS |  |  | 2015-06-11 07:00 | 12.3 | 12.3 | 14.9 | 14.5 | 12.3 | 1.39523
WF01 | 50-WF-71957-01F01 | CML-3 | 50-WF-71957-01F01 CML-3 | CML: Elbow | 40 | 1CG | 160 |  |  | 2016-01-02 07:00 | 11.7 | 9.6 | 8.4 | 10 | 8.4 | 1.364734
WF01 | 50-WF-71959-01F01 | CML-3 | 50-WF-71959-01F01 CML-3 | CML: Elbow | 40 | 1CG | 160 |  |  | 2016-01-02 07:00 | 8.2 | 8.9 | 11.2 | 8.5 | 8.2 | 1.363818
WF01 | 100-WF-71923-01F01 | CML-5 | 100-WF-71923-01F01 CML-5 | CML: Elbow | 100 | 1CG | 80 |  |  | 2016-01-03 07:00 | 8.8 | 9.6 | 12 | 10.3 | 8.8 | 1.36229
WF01 | 350-WF-71815-01F01 | CML-30 | 350-WF-71815-01F01 CML-30 | CML: Elbow | 65 | 01F01 | 80 |  |  | 2015-08-27 07:00 | 8.5 | 6.6 | 8.2 | 9.9 | 6.6 | 1.354006
WF01 | 100-WF-71827-01F01 | CML-19 | 100-WF-71827-01F01 CML-19 | CML: Reducing Tee | 100 | 01F01 | 80 |  |  | 2016-03-01 07:00 | 9.8 | 10.1 | 9.2 | 12.3 | 9.2 | 1.352775
WF01 | 350-WF-71815-01F01 | CML-23 | 350-WF-71815-01F01 CML-23 | CML: Elbow | 65 | 01F01 | 80 |  |  | 2015-08-27 07:00 | 7.1 | 6.2 | 7.8 | 9.4 | 6.2 | 1.352467
WF01 | 350-WF-71815-01F01 | CML-6 | 350-WF-71815-01F01 CML-6 | CML: Elbow | 50 | 1CG | 80 |  | Yes | 2015-08-27 07:00 | 6 |  | 3.3 | 4.6 | 3.3 | 1.350309
FG02 | 100-FG-45809-1CS | CML 9 | 100-FG-45809-1CS CML 9 | CML: Pipe Length | 100 | 01C02 | XS |  | Yes | 2015-08-08 07:00 | 6.7 | 5.3 | 6.5 | 6.5 | 5.3 | 0.6403124
WF01 | 350-WF-71815-01F01 | CML-7 | 350-WF-71815-01F01 CML-7 | CML: Elbow | 65 | 01F01 | 80 |  |  | 2016-02-16 07:00 | 8.9 | 7.3 | 9.1 | 10.6 | 7.3 | 1.35
WF01 | 350-WF-71815-01F01 | CML-172 | 350-WF-71815-01F01 CML-172 | CML: Elbow | 350 | 1CG | 80 |  |  | 2016-02-11 07:00 | 19.5 | 18.2 | 21 | 21 | 18.2 | 1.35
WF01 | 350-WF-71815-01F01 | CML-172 | 350-WF-71815-01F01 CML-172 | CML: Elbow | 350 | 1CG | 80 |  |  | 2016-02-11 07:00 | 19.5 | 18.2 | 21 | 21 | 18.2 | 1.35
WF01 | 350-WF-71815-01F01 | CML-7 | 350-WF-71815-01F01 CML-7 | CML: Elbow | 100 | 01F01 | 80 |  |  | 2016-03-01 07:00 | 6 | 7.9 | 8.9 | 6.4 | 6 | 1.344123
DC01 | 250-DC-57803-1CS | CML-7 | 250-DC-57803-1CS CML-7 | CML: Elbow | 250 | 01F01 | 80 |  | Yes | 2016-02-22 07:00 | 15.5 | 14.6 | 17.8 | 16.1 | 14.6 | 1.349074
WF01 | 50-WF-71955-01F01 | CML-8 | 50-WF-71955-01F01 CML-8 | CML: Elbow | 40 | 1CG | 160 |  |  | 2016-01-16 07:00 | 7.1 | 9.2 | 9.2 | 10.3 | 7.1 | 1.337909
WF01 | 100-WF-71827-01F01 | CML-10 | 100-WF-71827-01F01 CML-10 | CML: Elbow | 100 | 1CG | 80 |  |  | 2016-02-15 07:00 | 8.3 | 10.3 | 10.9 | 11.3 | 8.3 | 1.331666
WS02 | 80-WS-50810-1LC | CML -1 | 80-WS-50810-1LC CML -1 | CML: Elbow | 80 | 1LC | 80 |  |  | 2015-06-11 07:00 | 8.5 | 10 | 7.3 | 7.1 | 7.1 | 1.335103
WF01 | 300-WF-71880-01F01 | CML-7 | 300-WF-71880-01F01 CML-7 | CML: Elbow | 300 | 1CG | 80 |  |  | 2016-02-14 07:00 | 19.5 | 17.6 | 19.5 | 16.9 | 16.9 | 1.3301
WF01 | 80-WF-71830-01F01 | CML-1 | 80-WF-71830-01F01 CML-1 | CML: Equal Tee | 150 | 01F01 | 80 |  |  | 2016-02-17 07:00 | 12.7 | 11.7 | 9.6 | 10.8 | 9.6 | 1.319091
WF01 | 350-WF-71815-01F01 | CML-4 | 350-WF-71815-01F01 CML-4 | CML: Elbow | 50 | 1CG | 80 |  |  | 2015-09-03 07:00 | 8.4 | 6.7 | 7.6 | 9.8 | 6.7 | 1.314978
WF01 | 50-WF-71940-01F01 | CML-1 | 50-WF-71940-01F01 CML-1 | CML: Elbow | 40 | 1CG | 160 |  |  | 2016-01-01 07:00 | 7.4 | 8.6 | 10.5 | 8.2 | 7.4 | 1.314978
WF01 | 50-WF-71915-01F01 | CML-4 | 50-WF-71915-01F01 CML-4 | CML: Elbow | 40 | 1CG | 160 |  |  | 2015-12-30 07:00 | 8 | 10.3 | 11 | 10.3 | 8 | 1.308944
WF01 | 300-WF-71816-01F01 | CML-4 | 300-WF-71816-01F01 CML-4 | CML: Equal Tee | 300 | 01F01 | 80 |  |  | 2016-02-15 07:00 | 19.4 | 16.5 | 16.8 | 17.6 | 16.5 | 1.302242
WS01 | 125-WS-50833-1CG | CML-7 | 125-WS-50833-1CG CML-7 | CML: Elbow | 125 | 1CG | 80 |  |  | 2015-06-08 07:00 | 9.2 | 10.1 | 11.2 | 12.2 | 9.2 | 1.304799
WF01 | 350-WF-71815-01F01 | CML-44 | 350-WF-71815-01F01 CML-44 | CML: Elbow | 400 | 1CG | 80 |  |  | 2016-02-11 07:00 | 22.5 | 21.4 | 19.4 | 21.5 | 19.4 | 1.298717
WF01 | 350-WF-71815-01F01 | CML-44 | 350-WF-71815-01F01 CML-44 | CML: Elbow | 400 | 1CG | 80 |  |  | 2016-02-11 07:00 | 22.5 | 21.4 | 19.4 | 21.5 | 19.4 | 1.298717
WF01 | 350-WF-71815-01F01 | CML-41 | 350-WF-71815-01F01 CML-41 | CML: Elbow | 400 | 1CG | 80 |  |  | 2016-02-11 07:00 | 19.2 | 21.1 | 21.9 | 22 | 19.2 | 1.297433
WF01 | 350-WF-71815-01F01 | CML-41 | 350-WF-71815-01F01 CML-41 | CML: Elbow | 400 | 1CG | 80 |  |  | 2016-02-11 07:00 | 19.2 | 21.1 | 21.9 | 22 | 19.2 | 1.297433
WF01 | 300-WF-71817-01F01 | CML-4 | 300-WF-71817-01F01 CML-4 | CML: Elbow | 300 | 1CG | 80 |  |  | 2016-02-14 07:00 | 15 | 14.3 | 12.1 | 13.1 | 12.1 | 1.284199
WF01 | 50-WF-71927-01F01 | CML-2 | 50-WF-71927-01F01 CML-2 | CML: Reducing Tee | 50 | 1CG | 80 |  |  | 2016-01-03 07:00 | 13.3 | 15.8 | 14.6 | 16.1 | 13.3 | 1.276715
WF01 | 100-WF-71941-01F01 | CML-14 | 100-WF-71941-01F01 CML-14 | CML: Elbow | 100 | 1CG | 80 |  |  | 2016-01-18 07:00 | 8.6 | 10.3 | 11.7 | 10.3 | 8.6 | 1.268529
RP01 | 65-WS-50842-1CG | CML -1 | 65-WS-50842-1CG CML -1 | CML: Reducer | 100 | 01F01 | 80 |  |  | 2015-06-13 07:00 | 10.3 | 12.4 | 10 | 9.5 | 9.5 | 1.276715
WF01 | 50-WF-71959-01F01 | CML-2 | 50-WF-71959-01F01 CML-2 | CML: Elbow | 40 | 1CG | 160 |  |  | 2016-01-02 07:00 | 11.4 | 8.5 | 9.3 | 9.1 | 8.5 | 1.263263
DH01 | 150-DH-56802-1CS | CML -3 | 150-DH-56802-1CS CML -3 | CML: Elbow | 100 | 1CS | XS |  | Yes | 2015-06-15 07:00 | 8.2 | 7.8 | 6.3 | 7.9 | 6.3 | 0.8504901
WF01 | 350-WF-71815-01F01 | CML-43 | 350-WF-71815-01F01 CML-43 | CML: Elbow | 400 | 1CG | 80 |  |  | 2016-02-11 07:00 | 22.4 | 19.5 | 20.9 | 20.1 | 19.5 | 1.255322
WF01 | 350-WF-71815-01F01 | CML-43 | 350-WF-71815-01F01 CML-43 | CML: Elbow | 400 | 1CG | 80 |  |  | 2016-02-11 07:00 | 22.4 | 19.5 | 20.9 | 20.1 | 19.5 | 1.255322
WF01 | 350-WF-71815-01F01 | CML-29 | 350-WF-71815-01F01 CML-29 | CML: Elbow | 65 | 01F01 | 80 |  |  | 2015-08-27 07:00 | 6.8 | 7.4 | 9.4 | 9 | 6.8 | 1.247664
CW01 | 150-CW-33824-1LC | CML 2 | 150-CW-33824-1LC CML 2 | CML: Reducing Tee | 150 | 1LC | XS |  | Yes | 2015-06-26 07:00 | 15.6 | 13.5 | 13.2 | 12.8 | 12.8 | 1.25
WF01 | 100-WF-71827-01F01 | CML-32 | 100-WF-71827-01F01 CML-32 | CML: Elbow | 100 | 01F01 | 80 |  |  | 2016-03-01 07:00 | 9.7 | 10.7 | 12.6 | 11.6 | 9.7 | 1.239624
WF01 | 50-WF-71954-01F01 | CML-7 | 50-WF-71954-01F01 CML-7 | CML: Elbow | 40 | 1CG | 160 |  |  | 2016-01-18 07:00 | 9 | 9.8 | 11.1 | 8.2 | 8.2 | 1.236595
WF01 | 350-WF-71815-01F01 | CML-5 | 350-WF-71815-01F01 CML-5 | CML: Elbow | 50 | 1CG | 80 | Spool Removed From Service | Yes | 2015-08-26 09:30 | 2.8 | 2.8 | 5.1 | 4.7 | 2.8 | 1.223383
CW01 | 100-CW-33854-1LC | CML 1 | 100-CW-33854-1LC CML 1 | CML: Reducing Tee | 100 | 1LC | XS |  | Yes | 2015-06-24 07:00 | 8.5 | 8.1 | 10.4 | 10.4 | 8.1 | 1.223383
WF01 | 300-WF-71880-01F01 | CML-2 | 300-WF-71880-01F01 CML-2 | CML: Fitting | 300 | 1CG | 80 |  |  | 2016-02-14 07:00 | 17.2 | 16.6 | 19.4 | 17.3 | 16.6 | 1.223043
WF01 | 350-WF-71815-01F01 | CML -3 | 350-WF-71815-01F01 CML -3 | CML: Elbow | 125 | 1LC | XS |  |  | 2015-06-18 07:00 | 8.9 | 8.1 | 10.9 | 8.7 | 8.1 | 1.215182
WF01 | 350-WF-71815-01F01 | CML-248 | 350-WF-71815-01F01 CML-248 | CML: Equal Tee | 400 | 1CG | 80 |  |  | 2016-02-11 07:00 | 19.5 | 20.8 | 20.4 | 22.4 | 19.5 | 1.212092
WF01 | 350-WF-71815-01F01 | CML-248 | 350-WF-71815-01F01 CML-248 | CML: Equal Tee | 400 | 1CG | 80 |  |  | 2016-02-11 07:00 | 19.5 | 20.8 | 20.4 | 22.4 | 19.5 | 1.212092
WF01 | 50-WF-71918-01F01 | CML-2 | 50-WF-71918-01F01 CML-2 | CML: Elbow | 40 | 1CG | 160 |  |  | 2015-12-31 07:00 | 10.1 | 8.8 | 7.3 | 9.5 | 7.3 | 1.206579
DC01 | 250-DC-57803-1CS | CML-2 | 250-DC-57803-1CS CML-2 | CML: Elbow | 250 | 1LC | XS |  | Yes | 2016-05-07 07:00 | 15.4 | 15.6 | 13.3 | 16 | 13.3 | 1.209339
CW01 | 150-CW-33846-1LC | CML-4 | 150-CW-33846-1LC CML-4 | CML: Elbow | 100 | 1CG | 40 |  | Yes | 2016-02-25 07:00 | 10.9 | 8.6 | 10.9 | 11.2 | 8.6 | 1.208305
WF01 | 350-WF-71815-01F01 | CML-236 | 350-WF-71815-01F01 CML-236 | CML: Elbow | 400 | 1CG | 80 |  |  | 2016-02-11 07:00 | 22.2 | 21.1 | 20 | 19.5 | 19.5 | 1.202775
RP01 | 200-WF-71821-1CG | CML-2 | 200-WF-71821-1CG CML-2 | CML: Elbow | 300 | 1CG | 80 |  |  | 2016-02-23 07:00 | 19.8 | 20.4 | 17.6 | 19.4 | 17.6 | 1.205543
DH01 | 100-DH-56508-1CS | CML -8 | 100-DH-56508-1CS CML -8 | CML: Elbow | 100 | 1CS | XS |  | Yes | 2015-06-14 07:00 | 6.5 | 8.2 | 8.6 | 8.3 | 6.5 | 0.9486833
WS02 | 80-WS-50812-1LC | CML -1 | 80-WS-50812-1LC CML -1 | CML: Elbow | 500 | 1LC | XS |  |  | 2015-06-11 07:00 | 11.7 | 10.8 | 10 | 12.8 | 10 | 1.203813
WF01 | 350-WF-71815-01F01 | CML-236 | 350-WF-71815-01F01 CML-236 | CML: Elbow | 400 | 1CG | 80 |  |  | 2016-02-11 07:00 | 22.2 | 21.1 | 20 | 19.5 | 19.5 | 1.202775
WF01 | 350-WF-71815-01F01 | CML-117 | 350-WF-71815-01F01 CML-117 | CML: Elbow | 300 | 1CG | 80 |  |  | 2016-02-11 07:00 | 19.5 | 17.1 | 19.5 | 19.5 | 17.1 | 1.2
WF01 | 350-WF-71815-01F01 | CML-117 | 350-WF-71815-01F01 CML-117 | CML: Elbow | 300 | 1CG | 80 |  |  | 2016-02-11 07:00 | 19.5 | 17.1 | 19.5 | 19.5 | 17.1 | 1.2
WF01 | 50-WF-71953-01F01 | CML-5 | 50-WF-71953-01F01 CML-5 | CML: Elbow | 40 | 1CG | 160 |  |  | 2016-01-18 07:00 | 11.8 | 10.3 | 8.9 | 10 | 8.9 | 1.195826
WF01 | 350-WF-71815-01F01 | CML-25 | 350-WF-71815-01F01 CML-25 | CML: Elbow | 50 | 1CG | 80 |  |  | 2015-09-03 07:00 | 6.1 | 7.7 | 8.4 | 8.8 | 6.1 | 1.190238
OC03 | 550-OC-33802-1LC | CML-2 | 550-OC-33802-1LC CML-2 | CML: Equal Tee | 500 | 1LC | XS | Nominal diameter actually 550 |  | 2015-10-06 07:00 | 20.9 | 18.7 | 18.3 | 18.6 | 18.3 | 1.195478
WF01 | 350-WF-71815-01F01 | CML-84 | 350-WF-71815-01F01 CML-84 | CML: Elbow | 350 | 1CG | 80 |  |  | 2016-02-11 07:00 | 6.6 | 8.4 | 7.6 | 9.4 | 6.6 | 1.188837
WF01 | 350-WF-71815-01F01 | CML-84 | 350-WF-71815-01F01 CML-84 | CML: Elbow | 350 | 1CG | 80 |  |  | 2016-02-11 07:00 | 6.6 | 8.4 | 7.6 | 9.4 | 6.6 | 1.188837
WF01 | 350-WF-71815-01F01 | CML-4 | 350-WF-71815-01F01 CML-4 | CML: Elbow | 50 | 1CG | 80 |  | Yes | 2015-08-30 07:00 | 3 | 5.6 | 5.1 | 5.3 | 3 | 1.184624
WS01 | 100-WS-50826-1CG | CML-1 | 100-WS-50826-1CG CML-1 | CML: Equal Tee | 100 | 1CG | 80 |  |  | 2015-06-08 07:00 | 11.6 | 9.6 | 11.8 | 9.7 | 9.6 | 1.187083
WF01 | 300-WF-71816-01F01 | CML-17 | 300-WF-71816-01F01 CML-17 | CML: Elbow | 300 | 01F01 | 80 |  |  | 2016-02-15 07:00 | 20.4 | 19.4 | 20.2 | 17.8 | 17.8 | 1.181807
WF01 | 350-WF-71815-01F01 | CML-7 | 350-WF-71815-01F01 CML-7 | CML: Fitting | 65 | 01F01 | 80 |  |  | 2016-02-16 07:00 | 4.5 | 6 | 6.5 | 7.3 | 4.5 | 1.178629
OC02 | 200-OC-33805-1CS | CML-3 | 200-OC-33805-1CS CML-3 | CML: Equal Tee | 200 | 1CS | XS |  |  | 2015-10-06 07:00 | 17.6 | 20.1 | 20.1 | 19.4 | 17.6 | 1.180395
WF01 | 250-WF-71813-01F01 | CML-2 | 250-WF-71813-01F01 CML-2 | CML: Reducing Tee | 250 | 01F01 | 80 |  |  | 2016-02-22 07:00 | 21.7 | 23 | 20.5 | 22.9 | 20.5 | 1.175798
WS01 | 150-WS-50825-1CG | CML -4 | 150-WS-50825-1CG CML -4 | CML: Elbow | 200 |  | 80 |  |  | 2015-06-10 07:00 | 11.1 | 8.6 | 9.8 | 11 | 8.6 | 1.175798
WF01 | 350-WF-71815-01F01 | CML -10 | 350-WF-71815-01F01 CML -10 | CML: Elbow | 150 | 1CS | XS |  |  | 2015-06-15 07:00 | 8.9 | 9.4 | 11.6 | 9.8 | 8.9 | 1.175798
WF01 | 350-WF-71815-01F01 | CML -10 | 350-WF-71815-01F01 CML -10 | CML: Elbow | 150 | 1CS | XS |  |  | 2015-06-15 07:00 | 8.9 | 9.4 | 11.6 | 9.8 | 8.9 | 1.175798
WF01 | 350-WF-71815-01F01 | CML 3 | 350-WF-71815-01F01 CML 3 | CML: Reducing Tee | 50 | 1CS |  | No isometric drawing for this line |  | 2015-08-08 07:00 | 5.4 | 7.8 | 7.4 | 7.9 | 5.4 | 1.170114
OC02 | 200-OC-33801-1CS | CML-6 | 200-OC-33801-1CS CML-6 | CML: Elbow | 200 | 1CS | XS |  |  | 2015-09-12 07:00 | 12.1 | 11.6 | 13.3 | 14.2 | 11.6 | 1.174734
CW01 | 150-CW-33847-1LC | CML -8 | 150-CW-33847-1LC CML -8 | CML: Reducer | 200 |  | 80 |  | Yes | 2015-06-10 07:00 | 11 | 12.8 | 12.7 | 10.5 | 10.5 | 1.173314
CW01 | 250-CW-33828-1LC | CML 18 | 250-CW-33828-1LC CML 18 | CML: Reducing Tee | 250 | 1LC | XS |  | Yes | 2015-06-21 12:00 | 16.7 | 16.1 | 14.2 | 14.7 | 14.2 | 1.170114
WF01 | 100-WF-71941-01F01 | CML-2 | 100-WF-71941-01F01 CML-2 | CML: Elbow | 100 | 1CG | 80 |  |  | 2016-01-18 07:00 | 11 | 10.4 | 12.1 | 9.3 | 9.3 | 1.169045
WF01 | 350-WF-71815-01F01 | CML-8 | 350-WF-71815-01F01 CML-8 | CML: Fitting | 400 | 1CG | 80 |  |  | 2016-02-11 07:00 | 20.4 | 20.3 | 22.7 | 20.4 | 20.3 | 1.167619
WF01 | 350-WF-71815-01F01 | CML-8 | 350-WF-71815-01F01 CML-8 | CML: Fitting | 400 | 1CG | 80 |  |  | 2016-02-11 07:00 | 20.4 | 20.3 | 22.7 | 20.4 | 20.3 | 1.167619
WF01 | 50-WF-71944-01F01 | CML-2 | 50-WF-71944-01F01 CML-2 | CML: Elbow | 50 | 1CG | 80 |  |  | 2016-01-02 07:00 | 5.6 | 6.5 | 8.4 | 6.8 | 5.6 | 1.167262
WF01 | 350-WF-71815-01F01 | CML-38 | 350-WF-71815-01F01 CML-38 | CML: Elbow | 65 | 1CG | 80 |  |  | 2016-02-11 07:00 | 8.2 | 10 | 9.1 | 10.9 | 8.2 | 1.161895
WS02 | 80-WS-50811-1LC | CML -8 | 80-WS-50811-1LC CML -8 | CML: Elbow | 80 | 1LC | 80 |  |  | 2015-06-11 07:00 | 8.1 | 10.5 | 8.6 | 8 | 8 | 1.163329
WF01 | 350-WF-71815-01F01 | CML-38 | 350-WF-71815-01F01 CML-38 | CML: Elbow | 65 | 1CG | 80 |  |  | 2016-02-11 07:00 | 8.2 | 10 | 9.1 | 10.9 | 8.2 | 1.161895
WF01 | 50-WF-71926-01F01 | CML-3 | 50-WF-71926-01F01 CML-3 | CML: Elbow | 40 | 1CG | 160 |  |  | 2016-01-03 07:00 | 8.4 | 11.1 | 10.5 | 9.8 | 8.4 | 1.161895
WF01 | 350-WF-71815-01F01 | CML-60 | 350-WF-71815-01F01 CML-60 | CML: Elbow | 65 | 1CG | 80 |  |  | 2016-02-11 07:00 | 6.3 | 8.1 | 8 | 9.1 | 6.3 | 1.161536
WF01 | 350-WF-71815-01F01 | CML-60 | 350-WF-71815-01F01 CML-60 | CML: Elbow | 65 | 1CG | 80 |  |  | 2016-02-11 07:00 | 6.3 | 8.1 | 8 | 9.1 | 6.3 | 1.161536
WF01 | 350-WF-71815-01F01 | CML-31 | 350-WF-71815-01F01 CML-31 | CML: Equal Tee | 50 | 1CG | 80 |  |  | 2015-09-03 07:00 | 6.8 | 8.2 | 9.3 | 7 | 6.8 | 1.161536
WF01 | 300-WF-71881-01F01 | CML-3 | 300-WF-71881-01F01 CML-3 | CML: Elbow | 300 | 1CG | 80 |  |  | 2016-02-14 07:00 | 19.4 | 18.6 | 19.5 | 17 | 17 | 1.155783
WS01 | 150-WS-50825-1CG | CML -9 | 150-WS-50825-1CG CML -9 | CML: Elbow | 200 |  | 80 |  |  | 2015-06-10 07:00 | 9.3 | 11.4 | 8.8 | 10.4 | 8.8 | 1.161536
PW02 | 150-PW-44806-1LC | CML 2 | 150-PW-44806-1LC CML 2 | CML: Elbow | 150 | 1CS | XS |  |  | 2015-05-14 07:00 | 10.7 | 10.4 | 8.3 | 10.7 | 8.3 | 1.158663
WF01 | 100-WF-71914-01F01 | CML-21 | 100-WF-71914-01F01 CML-21 | CML: Elbow | 100 | 1CG | 80 |  |  | 2015-12-31 07:00 | 12.6 | 11.3 | 10 | 10.4 | 10 | 1.152895
WF01 | 100-WF-71858-01F01 | CML-18 | 100-WF-71858-01F01 CML-18 | CML: Elbow | 100 | 01F01 | 80 |  |  | 2016-02-27 07:00 | 9.4 | 9.6 | 10.7 | 11.9 | 9.4 | 1.15181
WS02 | 450-WS-50804-1LC | CML -34 | 450-WS-50804-1LC CML -34 | CML: Elbow | 450 | 1LC | XS |  |  | 2015-06-11 07:00 | 14 | 13.7 | 12.3 | 15.1 | 12.3 | 1.152895
WF01 | 300-WF-71817-01F01 | CML-11 | 300-WF-71817-01F01 CML-11 | CML: Elbow | 80 | 1CG | 80 |  |  | 2016-02-14 07:00 | 6.9 | 8.4 | 9.5 | 7.4 | 6.9 | 1.150362
WF01 | 350-WF-71815-01F01 | CML-5 | 350-WF-71815-01F01 CML-5 | CML: Elbow | 40 | 1CG |  | No iso on system, cannot confirm nominal wall thickness |  | 2016-03-07 07:00 | 8.2 | 7 | 8.5 | 9.8 | 7 | 1.15
WF01 | 300-WF-71816-01F01 | CML -3 | 300-WF-71816-01F01 CML -3 | CML: Elbow | 300 | 1LC | XS |  |  | 2015-06-12 07:00 | 18.2 | 16.8 | 19.3 | 17.1 | 16.8 | 1.138713
WS01 | 200-WS-50822-1CG | CML 15 | 200-WS-50822-1CG CML 15 | CML: Reducing Tee | 250 | 1LC | XS |  |  | 2015-06-21 12:00 | 15.7 | 14.9 | 14 | 16.7 | 14 | 1.15
PW02 | 150-PW-44807-1LC | CML 2 | 150-PW-44807-1LC CML 2 | CML: Elbow | 150 | 1CS | XS |  |  | 2015-05-14 07:00 | 10.4 | 10.8 | 9.6 | 8.2 | 8.2 | 1.147461
CW01 | 250-CW-33828-1LC | CML 23 | 250-CW-33828-1LC CML 23 | CML: Reducing Tee | 250 | 1LC | XS |  | Yes | 2015-06-21 12:00 | 17.4 | 18.1 | 19.3 | 16.6 | 16.6 | 1.144552
FG02 | 100-FG-45808-1CS | CML 15 | 100-FG-45808-1CS CML 15 | CML: Elbow | 100 | 01C02 | XS |  | Yes | 2015-08-08 07:00 | 5.7 | 5.8 | 6 | 7.1 | 5.7 | 0.6454972
CW01 | 250-CW-33828-1LC | CML 6 | 250-CW-33828-1LC CML 6 | CML: Reducing Tee | 250 | 1LC | XS |  | Yes | 2015-06-21 12:00 | 14.1 | 16.4 | 16 | 14.4 | 14.1 | 1.144188
WF01 | 40-WF-71968-01F01 | CML-1 | 40-WF-71968-01F01 CML-1 | CML: Elbow | 40 | 01F01 | 160 |  |  | 2016-02-18 07:00 | 11.5 | 9.9 | 8.8 | 9.6 | 8.8 | 1.132843
DH01 | 150-DH-56802-1CS | CML -1 | 150-DH-56802-1CS CML -1 | CML: Elbow | 100 | 1CS | XS |  | Yes | 2015-06-15 07:00 | 6.6 | 8 | 8.3 | 7.8 | 6.6 | 0.7455423
WF01 | 50-WF-71919-01F01 | CML-6 | 50-WF-71919-01F01 CML-6 | CML: Elbow | 40 | 1CG | 160 |  |  | 2015-12-30 07:00 | 10.4 | 10.1 | 8.3 | 8.3 | 8.3 | 1.132475
WS02 | 80-WS-50811-1LC | CML -5 | 80-WS-50811-1LC CML -5 | CML: Elbow | 80 | 1LC | 80 |  |  | 2015-06-11 07:00 | 8.1 | 10.5 | 9.4 | 8.2 | 8.1 | 1.132843
WF01 | 50-WF-71957-01F01 | CML-2 | 50-WF-71957-01F01 CML-2 | CML: Elbow | 40 | 1CG | 160 |  |  | 2016-01-02 07:00 | 8.5 | 7.5 | 10.2 | 9.1 | 7.5 | 1.129528
WF01 | 350-WF-71815-01F01 | CML-134 | 350-WF-71815-01F01 CML-134 | CML: Elbow | 200 | 1CG | 80 |  |  | 2016-02-11 07:00 | 12.3 | 12.5 | 12.6 | 14.7 | 12.3 | 1.12361
WS01 | 250-WS-50817-1CG | CML-3 | 250-WS-50817-1CG CML-3 | CML: Elbow | 250 | 1CG | 80 |  |  | 2015-06-07 07:00 | 15 | 14.5 | 13.9 | 12.4 | 12.4 | 1.126943
WF01 | 350-WF-71815-01F01 | CML-134 | 350-WF-71815-01F01 CML-134 | CML: Elbow | 200 | 1CG | 80 |  |  | 2016-02-11 07:00 | 12.3 | 12.5 | 12.6 | 14.7 | 12.3 | 1.12361
WF01 | 250-WF-71819-01F01 | CML-4 | 250-WF-71819-01F01 CML-4 | CML: Elbow | 250 | 01F01 | 80 |  |  | 2016-03-02 07:00 | 16.5 | 14.6 | 16.1 | 14.2 | 14.2 | 1.121011
WF01 | 50-WF-71912-01F01 | CML-5 | 50-WF-71912-01F01 CML-5 | CML: Equal Tee | 50 | 1CG | 80 |  |  | 2015-12-30 07:00 | 14.5 | 14.4 | 14.9 | 16.8 | 14.4 | 1.121011
WF01 | 50-WF-71926-01F01 | CML-7 | 50-WF-71926-01F01 CML-7 | CML: Elbow | 50 | 1CG | 80 |  |  | 2016-01-03 07:00 | 6.6 | 5 | 7.7 | 6.7 | 5 | 1.116542
WF01 | 100-WF-71860-01F01 | CML-36 | 100-WF-71860-01F01 CML-36 | CML: Elbow | 100 | 01F01 | 80 |  |  | 2016-03-01 07:00 | 9.3 | 11.1 | 11.6 | 11.7 | 9.3 | 1.114675
OC02 | 200-OC-33805-1CS | CML-10 | 200-OC-33805-1CS CML-10 | CML: Equal Tee | 200 | 1CS | XS |  |  | 2015-10-06 07:00 | 16.8 | 15.1 | 14.1 | 15.4 | 14.1 | 1.115049
WF01 | 250-WF-71813-01F01 | CML-25 | 250-WF-71813-01F01 CML-25 | CML: Reducing Tee | 250 | 01F01 | 80 |  |  | 2016-02-22 07:00 | 17.8 | 17.8 | 20.1 | 18.1 | 17.8 | 1.109054
WS02 | 450-WS-50804-1LC | CML -8 | 450-WS-50804-1LC CML -8 | CML: Elbow | 450 | 1LC | XS |  |  | 2015-06-11 07:00 | 14.4 | 13.2 | 13.3 | 11.7 | 11.7 | 1.109054
WF01 | 100-WF-71847-01F01 | CML-2 | 100-WF-71847-01F01 CML-2 | CML: Elbow | 100 | 1CG | 80 |  |  | 2016-01-17 07:00 | 8.5 | 10.6 | 9.4 | 10.9 | 8.5 | 1.109054
WF01 | 80-WF-71830-01F01 | CML 16 | 80-WF-71830-01F01 CML 16 | CML: Elbow | 250 | 1LC | XS |  |  | 2015-05-17 07:00 | 13.7 | 12.9 | 13.6 | 11.3 | 11.3 | 1.108678
DH01 | 100-DH-56509-1CS | CML -6 | 100-DH-56509-1CS CML -6 | CML: Fitting | 100 | 1CS | XS |  | Yes | 2015-06-15 07:00 | 6.9 | 7.7 | 6.6 | 7.6 | 6.6 | 0.5354126
DH01 | 100-DH-56509-1CS | CML -6 | 100-DH-56509-1CS CML -6 | CML: Fitting | 100 | 1CS | XS |  | Yes | 2015-06-15 07:00 | 6.9 | 7.7 | 6.6 | 7.6 | 6.6 | 0.5354126
WF01 | 100-WF-71827-01F01 | CML-41 | 100-WF-71827-01F01 CML-41 | CML: Equal Tee | 50 | 1CG | 80 |  |  | 2015-09-03 07:00 | 9.7 | 7 | 8.2 | 8.2 | 7 | 1.105667
WF01 | 350-WF-71815-01F01 | CML-66 | 350-WF-71815-01F01 CML-66 | CML: Elbow | 400 | 1CG | 80 |  |  | 2016-02-11 07:00 | 22.6 | 22.6 | 21.4 | 20.3 | 20.3 | 1.105667
WF01 | 350-WF-71815-01F01 | CML-66 | 350-WF-71815-01F01 CML-66 | CML: Elbow | 400 | 1CG | 80 |  |  | 2016-02-11 07:00 | 22.6 | 22.6 | 21.4 | 20.3 | 20.3 | 1.105667
WF01 | 300-WF-71818-01F01 | CML-5 | 300-WF-71818-01F01 CML-5 | CML: Elbow | 300 | 01F01 | 80 |  |  | 2016-02-16 07:01 | 20.4 | 18.1 | 19.3 | 18.1 | 18.1 | 1.105667
WF01 | 150-WF-71814-1CG | CML-12 | 150-WF-71814-1CG CML-12 | CML: Reducer | 150 | 1CG | 80 |  |  | 2016-02-15 07:00 | 13.5 | 13.7 | 15.4 | 12.8 | 12.8 | 1.103026
WF01 | 40-WF-71890-1CG | CML-8 | 40-WF-71890-1CG CML-8 | CML: Elbow | 40 | 1CG |  | No iso on system, cannot confirm nominal wall thickness |  | 2016-03-07 07:00 | 9.8 | 8.4 | 9.8 | 11.1 | 8.4 | 1.102648
WF01 | 40-WF-71968-01F01 | CML-3 | 40-WF-71968-01F01 CML-3 | CML: Elbow | 40 | 01F01 | 160 |  |  | 2016-02-18 07:00 | 10.6 | 10.4 | 8.2 | 9.4 | 8.2 | 1.1
WF01 | 50-WF-71937-01F01 | CML-1 | 50-WF-71937-01F01 CML-1 | CML: Elbow | 40 | 1CG | 160 |  |  | 2016-01-17 07:00 | 7.7 | 9.6 | 9.2 | 10.3 | 7.7 | 1.098484
PW02 | 250-PW-44808-1LC | CML 3 | 250-PW-44808-1LC CML 3 | CML: Elbow | 250 | 1LC | XS |  |  | 2015-05-15 07:00 | 11.5 | 14.1 | 12.5 | 12.2 | 11.5 | 1.099621
PW02 | 250-PW-44808-1LC | CML 3 | 250-PW-44808-1LC CML 3 | CML: Elbow | 250 | 1LC | XS |  |  | 2015-05-15 07:00 | 11.5 | 14.1 | 12.5 | 12.2 | 11.5 | 1.099621
WF01 | 350-WF-71815-01F01 | CML-21 | 350-WF-71815-01F01 CML-21 | CML: Elbow | 65 | 1CG | 80 |  |  | 2016-02-11 07:00 | 6.8 | 8.9 | 8.2 | 9.3 | 6.8 | 1.098484
WF01 | 350-WF-71815-01F01 | CML-21 | 350-WF-71815-01F01 CML-21 | CML: Elbow | 65 | 1CG | 80 |  |  | 2016-02-11 07:00 | 6.8 | 8.9 | 8.2 | 9.3 | 6.8 | 1.098484
WF01 | 350-WF-71815-01F01 | CML-90 | 350-WF-71815-01F01 CML-90 | CML: Elbow | 350 | 1CG | 80 |  |  | 2016-02-11 07:00 | 19.5 | 20.3 | 20.4 | 22.1 | 19.5 | 1.093542
RP01 | 100-WF-71825-1CG | CML-2 | 100-WF-71825-1CG CML-2 | CML: Elbow | 100 | 1CG | 80 |  |  | 2016-02-15 07:00 | 10.7 | 9.1 | 9.2 | 11.3 | 9.1 | 1.096586
WF01 | 350-WF-71815-01F01 | CML-90 | 350-WF-71815-01F01 CML-90 | CML: Elbow | 350 | 1CG | 80 |  |  | 2016-02-11 07:00 | 19.5 | 20.3 | 20.4 | 22.1 | 19.5 | 1.093542
WF01 | 80-WF-71823-01F01 | CML-8 | 80-WF-71823-01F01 CML-8 | CML: Equal Tee | 80 | 01F01 | 80 |  |  | 2016-02-16 07:00 | 10.6 | 10 | 11.7 | 9.1 | 9.1 | 1.090871
WF01 | 350-WF-71815-01F01 | CML -6 | 350-WF-71815-01F01 CML -6 | CML: Reducing Tee | 125 | 1CS | XS |  |  | 2015-06-16 07:00 | 8.4 | 10.8 | 10.3 | 10.5 | 8.4 | 1.086278
WF01 | 100-WF-71827-01F01 | CML-9 | 100-WF-71827-01F01 CML-9 | CML: Fitting | 100 | 1CG | 80 |  |  | 2016-02-15 07:00 | 11.1 | 9.1 | 9.5 | 11.2 | 9.1 | 1.08128
WF01 | 300-WF-71816-01F01 | CML 28 | 300-WF-71816-01F01 CML 28 | CML: Reducing Tee | 250 | 1LC | XS |  |  | 2015-06-21 12:00 | 18 | 17.9 | 20.2 | 18.3 | 17.9 | 1.080123
CW01 | 150-CW-33847-1LC | CML 7 | 150-CW-33847-1LC CML 7 | CML: Equal Tee | 250 | 1LC | XS |  | Yes | 2015-05-15 07:00 | 11 | 12 | 11.5 | 13.5 | 11 | 1.080123
CW01 | 150-CW-33847-1LC | CML 7 | 150-CW-33847-1LC CML 7 | CML: Equal Tee | 250 | 1LC | XS |  | Yes | 2015-05-15 07:00 | 11 | 12 | 11.5 | 13.5 | 11 | 1.080123
WC01 | 100-WC-40801-1CS | CML-2 | 100-WC-40801-1CS CML-2 | CML: Elbow | 100 | 1CS | XS |  | Yes | 2015-08-28 07:00 | 9.2 | 9.7 | 8.6 | 9 | 8.6 | 0.4573474
WF01 | 50-WF-71947-01F01 | CML-5 | 50-WF-71947-01F01 CML-5 | CML: Reducing Tee | 50 | 1CG | 80 |  |  | 2016-01-18 07:00 | 17.4 | 16.1 | 14.8 | 15.7 | 14.8 | 1.080123
WF01 | 350-WF-71815-01F01 | CML-1 | 350-WF-71815-01F01 CML-1 | CML: Elbow | 100 | 1CS | 40 |  |  | 2015-06-02 07:00 | 7.1 | 9.2 | 9.5 | 8.4 | 7.1 | 1.072381
WF01 | 300-WF-71817-01F01 | CML-2 | 300-WF-71817-01F01 CML-2 | CML: Equal Tee | 300 | 1CG | 80 |  |  | 2016-02-14 07:00 | 16.4 | 17.4 | 17.5 | 19 | 16.4 | 1.071992
WF01 | 350-WF-71815-01F01 | CML-4 | 350-WF-71815-01F01 CML-4 | CML: Elbow | 100 | 01F01 | 80 |  |  | 2016-03-01 07:00 | 6.9 | 7.9 | 9.3 | 7.2 | 6.9 | 1.068878
FG02 | 100-FG-45809-1CS | CML 8 | 100-FG-45809-1CS CML 8 | CML: Pipe Length | 100 | 01C02 | XS |  | Yes | 2015-08-08 07:00 | 5.8 | 6.4 | 5.7 | 5.9 | 5.7 | 0.3109126
CW01 | 125-CW-33840-1LC | CML 3 | 125-CW-33840-1LC CML 3 | CML: Elbow | 125 | 1LC | XS |  | Yes | 2015-06-22 12:00 | 10.4 | 8.7 | 11.2 | 10.6 | 8.7 | 1.071992
WS02 | 450-WS-50804-1LC | CML -9 | 450-WS-50804-1LC CML -9 | CML: Equal Tee | 450 | 1LC | XS |  |  | 2015-06-11 07:00 | 13 | 14.9 | 12.4 | 13.2 | 12.4 | 1.071992
WF01 | 50-WF-71925-01F01 | CML-1 | 50-WF-71925-01F01 CML-1 | CML: Elbow | 40 | 1CG | 160 |  |  | 2016-01-16 07:00 | 8.2 | 9.7 | 8.5 | 10.5 | 8.2 | 1.068878
WF01 | 80-WF-71830-01F01 | CML-3 | 80-WF-71830-01F01 CML-3 | CML: Reducing Tee | 150 | 1CG | 80 |  |  | 2016-02-22 07:00 | 13.7 | 14.8 | 13.5 | 12.2 | 12.2 | 1.066146
CW01 | 250-CW-33828-1LC | CML 7 | 250-CW-33828-1LC CML 7 | CML: Reducing Tee | 250 | 1LC | XS |  | Yes | 2015-06-21 12:00 | 17 | 14.9 | 17.3 | 16.3 | 14.9 | 1.068878
DN01 | 150-DN-56831-1CG | CML-3 | 150-DN-56831-1CG CML-3 | CML: Elbow | 150 | 1CG | 40 |  | High Priority | 2016-02-26 07:00 | 9.2 | 9.1 | 7.6 | 7.5 | 7.5 | 0.9255629
WF01 | 350-WF-71815-01F01 | CML-7 | 350-WF-71815-01F01 CML-7 | CML: Elbow | 40 | 1CG |  | No iso on system, cannot confirm nominal wall thickness |  | 2016-03-07 07:00 | 8.4 | 7.8 | 8.9 | 10.3 | 7.8 | 1.066146
WF01 | 350-WF-71815-01F01 | CML -8 | 350-WF-71815-01F01 CML -8 | CML: Elbow | 65 | 1CG | 80 |  |  | 2015-06-10 07:00 | 6.1 | 7 | 7.4 | 5 | 5 | 1.065755
WF01 | 300-WF-71880-01F01 | CML-5 | 300-WF-71880-01F01 CML-5 | CML: Elbow | 50 | 1CG | 80 |  |  | 2016-02-14 07:00 | 20 | 18.1 | 19.6 | 20.6 | 18.1 | 1.065755
WF01 | 350-WF-71815-01F01 | CML-92 | 350-WF-71815-01F01 CML-92 | CML: Reducer | 350 | 1CG | 80 |  |  | 2016-02-11 07:00 | 17.9 | 18.5 | 18.3 | 20.3 | 17.9 | 1.063015
WF01 | 350-WF-71815-01F01 | CML-92 | 350-WF-71815-01F01 CML-92 | CML: Reducer | 350 | 1CG | 80 |  |  | 2016-02-11 07:00 | 17.9 | 18.5 | 18.3 | 20.3 | 17.9 | 1.063015
WF01 | 350-WF-71815-01F01 | CML-4 | 350-WF-71815-01F01 CML-4 | CML: Elbow | 150 | 1CG | 40 |  |  | 2016-02-26 07:00 | 7 | 8.8 | 7.8 | 9.4 | 7 | 1.063015
WF01 | 350-WF-71815-01F01 | CML-80 | 350-WF-71815-01F01 CML-80 | CML: Elbow | 50 | 1CG | 80 |  |  | 2016-02-11 07:00 | 6.5 | 7.8 | 7.8 | 9.1 | 6.5 | 1.061446
WS01 | 250-WS-50817-1CG | CML-5 | 250-WS-50817-1CG CML-5 | CML: Reducer | 250 | 1CG | 80 |  |  | 2015-06-07 07:00 | 13.9 | 14 | 12.6 | 11.8 | 11.8 | 1.062623
WF01 | 350-WF-71815-01F01 | CML-80 | 350-WF-71815-01F01 CML-80 | CML: Elbow | 50 | 1CG | 80 |  |  | 2016-02-11 07:00 | 6.5 | 7.8 | 7.8 | 9.1 | 6.5 | 1.061446
WF01 | 350-WF-71815-01F01 | CML-2 | 350-WF-71815-01F01 CML-2 | CML: Elbow | 65 | 01F01 | 80 |  |  | 2016-02-16 07:00 | 8.8 | 7 | 7.6 | 9.3 | 7 | 1.059481
WF01 | 50-WF-71950-01F01 | CML-4 | 50-WF-71950-01F01 CML-4 | CML: Elbow | 40 | 1CG | 160 |  |  | 2016-01-01 07:00 | 7.4 | 8.3 | 9.7 | 9.4 | 7.4 | 1.055146
CW01 | 150-CW-33847-1LC | CML 1 | 150-CW-33847-1LC CML 1 | CML: Elbow | 125 | 1LC | XS |  | Yes | 2015-06-21 12:00 | 10.9 | 8.6 | 9.2 | 10.4 | 8.6 | 1.059481
DH01 | 100-DH-56507-1CS | CML -3 | 100-DH-56507-1CS CML -3 | CML: Elbow | 100 | 1CS | XS |  | Yes | 2015-06-14 07:00 | 6.7 | 8.6 | 8.3 | 8.2 | 6.7 | 0.8504901
WF01 | 40-WF-71964-01F01 | CML-1 | 40-WF-71964-01F01 CML-1 | CML: Elbow | 40 | 01F01 | 160 |  |  | 2016-02-18 07:00 | 8.9 | 10.3 | 7.8 | 9.5 | 7.8 | 1.05317
WF01 | 350-WF-71815-01F01 | CML-4 | 350-WF-71815-01F01 CML-4 | CML: Elbow | 25 | 1CG | 160 |  |  | 2015-08-30 07:00 | 4.1 | 6.6 | 5.1 | 5.7 | 4.1 | 1.05
WS01 | 200-WS-50822-1CG | CML-1 | 200-WS-50822-1CG CML-1 | CML: Equal Tee | 300 | 01F01 | 80 |  |  | 2016-02-16 07:01 | 15.8 | 15.7 | 17.9 | 15.9 | 15.7 | 1.05317
WF01 | 50-WF-71926-01F01 | CML-1 | 50-WF-71926-01F01 CML-1 | CML: Elbow | 40 | 1CG | 160 |  |  | 2016-01-03 07:00 | 8.4 | 9.2 | 10.9 | 9.3 | 8.4 | 1.047219
WS02 | 500-WS-50801-1LC | CML -6 | 500-WS-50801-1LC CML -6 | CML: Reducing Tee | 500 | 1LC | XS |  |  | 2015-06-11 07:00 | 12.9 | 11 | 11.8 | 10.5 | 10.5 | 1.047219
WF01 | 50-WF-71958-01F01 | CML-9 | 50-WF-71958-01F01 CML-9 | CML: Elbow | 40 | 1CG | 160 |  |  | 2016-01-17 07:00 | 8.5 | 8.8 | 8.9 | 10.8 | 8.5 | 1.047219
WF01 | 350-WF-71815-01F01 | CML-7 | 350-WF-71815-01F01 CML-7 | CML: Elbow | 50 | 1CG | 80 |  |  | 2015-09-03 07:00 | 6.4 | 7.4 | 8.7 | 6.6 | 6.4 | 1.043631
BS01 | 40-BS-44827-1CG | CML-4 | 40-BS-44827-1CG CML-4 | CML: Elbow | 50 | 1CG | 80 |  |  | 2015-09-04 07:00 | 7.8 | 9.5 | 7 | 8 | 7 | 1.043631
WF01 | 350-WF-71815-01F01 | CML-43 | 350-WF-71815-01F01 CML-43 | CML: Elbow | 65 | 01F01 | 80 |  |  | 2015-08-27 07:00 | 8.3 | 7.9 | 6.1 | 6.6 | 6.1 | 1.043631
WF01 | 350-WF-71815-01F01 | CML-35 | 350-WF-71815-01F01 CML-35 | CML: Elbow | 65 | 1CG | 80 |  |  | 2016-02-11 07:00 | 6.8 | 9.1 | 8.4 | 7.3 | 6.8 | 1.042433
WF01 | 350-WF-71815-01F01 | CML-35 | 350-WF-71815-01F01 CML-35 | CML: Elbow | 65 | 1CG | 80 |  |  | 2016-02-11 07:00 | 6.8 | 9.1 | 8.4 | 7.3 | 6.8 | 1.042433
WF01 | 50-WF-71959-01F01 | CML-1 | 50-WF-71959-01F01 CML-1 | CML: Elbow | 40 | 1CG | 160 |  |  | 2016-01-02 07:00 | 8.9 | 10.1 | 11.1 | 9 | 8.9 | 1.037224
WF01 | 350-WF-71815-01F01 | CML 4 | 350-WF-71815-01F01 CML 4 | CML: Elbow | 80 | 1CS | XS |  |  | 2015-06-27 07:00 | 8.3 | 9.4 | 8.9 | 7 | 7 | 1.036018
WF01 | 200-WF-71804-01F01 | CML-4 | 200-WF-71804-01F01 CML-4 | CML: Fitting | 200 | 01F01 | 80 |  |  | 2016-02-21 07:00 | 13.9 | 12 | 13.4 | 14.4 | 12 | 1.034005
WF01 | 350-WF-71815-01F01 | CML-52 | 350-WF-71815-01F01 CML-52 | CML: Elbow | 50 | 1CG | 80 |  |  | 2015-09-03 07:00 | 6.3 | 6 | 5 | 7.5 | 5 | 1.029563
DO01 | 50-DO-62809-1CS | CML-1 | 50-DO-62809-1CS CML-1 | CML: Elbow | 50 | 1CS |  | No isometric drawing on system, Unable to confirm NWT |  | 2016-05-31 07:00 | 5 | 5.8 | 5.6 | 5 | 5 | 0.4123106
WF01 | 350-WF-71815-01F01 | CML-8 | 350-WF-71815-01F01 CML-8 | CML: Fitting | 65 | 01F01 | 80 |  |  | 2016-02-16 07:00 | 7.2 | 9.7 | 8.3 | 8.6 | 7.2 | 1.027943
WF01 | 50-WF-71952-01F01 | CML-8 | 50-WF-71952-01F01 CML-8 | CML: Elbow | 40 | 1CG | 160 |  |  | 2016-03-06 07:00 | 9.4 | 8.1 | 8.5 | 10.4 | 8.1 | 1.023067
OC02 | 200-OC-33805-1CS | CML-14 | 200-OC-33805-1CS CML-14 | CML: Elbow | 200 | 1CS | XS |  |  | 2015-10-06 07:00 | 13.5 | 12.5 | 13.6 | 15 | 12.5 | 1.027943
OC02 | 200-OC-33801-1CS | CML-5 | 200-OC-33801-1CS CML-5 | CML: Equal Tee | 200 | 1CS | XS |  |  | 2015-09-12 07:00 | 17 | 18.5 | 17.1 | 16 | 16 | 1.027943
DH01 | 150-DH-56802-1CS | CML -4 | 150-DH-56802-1CS CML -4 | CML: Elbow | 100 | 1CS | XS |  | Yes | 2015-06-15 07:00 | 6.7 | 7.9 | 8.6 | 8 | 6.7 | 0.7958224
WF01 | 100-WF-71827-01F01 | CML-11 | 100-WF-71827-01F01 CML-11 | CML: Elbow | 100 | 1CG | 80 |  |  | 2016-02-15 07:00 | 9.5 | 10.5 | 11.8 | 11.4 | 9.5 | 1.023067
WF01 | 350-WF-71815-01F01 | CML-3 | 350-WF-71815-01F01 CML-3 | CML: Elbow | 65 | 01F01 | 80 |  |  | 2016-02-16 07:00 | 8.6 | 9.3 | 8.6 | 6.9 | 6.9 | 1.021437
FG02 | 100-FG-45808-1CS | CML 7 | 100-FG-45808-1CS CML 7 | CML: Pipe Length | 100 | 01C02 | XS |  | Yes | 2015-08-08 07:00 | 5.7 | 6.3 | 5.8 | 6.1 | 5.7 | 0.2753785
WF01 | 350-WF-71815-01F01 | CML-18 | 350-WF-71815-01F01 CML-18 | CML: Elbow | 65 | 01F01 | 80 |  |  | 2015-08-27 07:00 | 9 | 8.2 | 6.6 | 7.5 | 6.6 | 1.021029
WF01 | 350-WF-71815-01F01 | CML-28 | 350-WF-71815-01F01 CML-28 | CML: Elbow | 65 | 01F01 | 80 |  |  | 2015-08-27 07:00 | 8.6 | 8.6 | 7.4 | 9.9 | 7.4 | 1.021029
FG02 | 100-FG-45809-1CS | CML 12 | 100-FG-45809-1CS CML 12 | CML: Elbow | 100 | 01C02 | XS |  | Yes | 2015-08-08 07:00 | 6.2 | 5.8 | 6.2 | 7.4 | 5.8 | 0.6928203
WF01 | 350-WF-71815-01F01 | CML-27 | 350-WF-71815-01F01 CML-27 | CML: Elbow | 400 | 1CG | 80 |  |  | 2016-02-11 07:00 | 21.7 | 19.6 | 19.5 | 20.4 | 19.5 | 1.01653
FG02 | 100-FG-45808-1CS | CML 6 | 100-FG-45808-1CS CML 6 | CML: Elbow | 100 | 01C02 | XS |  | Yes | 2015-08-08 07:00 | 6.7 | 5.8 | 6.5 | 7.2 | 5.8 | 0.5802298
WF01 | 350-WF-71815-01F01 | CML-27 | 350-WF-71815-01F01 CML-27 | CML: Elbow | 400 | 1CG | 80 |  |  | 2016-02-11 07:00 | 21.7 | 19.6 | 19.5 | 20.4 | 19.5 | 1.01653
WF01 | 50-WF-71934-01F01 | CML-4 | 50-WF-71934-01F01 CML-4 | CML: Elbow | 40 | 1CG | 160 |  |  | 2016-01-16 07:00 | 7.8 | 9.7 | 8.9 | 10.1 | 7.8 | 1.014479
WD01 | 50-WZ-53804-1CG | CML-4 | 50-WZ-53804-1CG CML-4 | CML: Elbow | 50 | 1CG | 80 |  |  | 2016-05-07 07:00 | 5.6 | 7.5 | 7.8 | 6.4 | 5.6 | 1.014479
WF01 | 100-WF-71860-01F01 | CML-39 | 100-WF-71860-01F01 CML-39 | CML: Elbow | 100 | 01F01 | 80 |  |  | 2016-03-01 07:00 | 10.5 | 9.8 | 12.2 | 10.6 | 9.8 | 1.014479
WF01 | 350-WF-71815-01F01 | CML-6 | 350-WF-71815-01F01 CML-6 | CML: Elbow | 50 | 01F01 | 80 |  |  | 2016-02-28 07:00 | 6 | 7.4 | 6.8 | 8.4 | 6 | 1.011599
WS01 | 150-WS-50818-1CG | CML -7 | 150-WS-50818-1CG CML -7 | CML: Elbow | 100 | 1CG | 80 |  |  | 2015-06-13 07:00 | 5.9 | 6.7 | 7.8 | 8.1 | 5.9 | 1.014479
WF01 | 350-WF-71815-01F01 | CML-188 | 350-WF-71815-01F01 CML-188 | CML: Elbow | 350 | 1CG | 80 |  |  | 2016-02-11 07:00 | 17.6 | 19.4 | 19.4 | 19.9 | 17.6 | 1.011187
WF01 | 350-WF-71815-01F01 | CML-188 | 350-WF-71815-01F01 CML-188 | CML: Elbow | 350 | 1CG | 80 |  |  | 2016-02-11 07:00 | 17.6 | 19.4 | 19.4 | 19.9 | 17.6 | 1.011187
WF01 | 100-WF-71827-01F01 | CML-38 | 100-WF-71827-01F01 CML-38 | CML: Elbow | 100 | 01F01 | 80 |  |  | 2016-03-01 07:00 | 9.8 | 10.5 | 10.2 | 12.1 | 9.8 | 1.008299
CW01 | 150-CW-33847-1LC | CML-10 | 150-CW-33847-1LC CML-10 | CML: Pipe Length | 500 | 1CS | XS | Nominal diameter actually 550 | Yes | 2015-09-28 07:00 | 11 | 10.3 | 11.2 | 12.7 | 10.3 | 1.00995
RP01 | 250-WF-71811-1CG | CML-3 | 250-WF-71811-1CG CML-3 | CML: Elbow | 250 | 1CG | 80 |  |  | 2016-03-06 07:00 | 17.5 | 15.9 | 15.6 | 15.2 | 15.2 | 1.008299
WF01 | 50-WF-71921-01F01 | CML-1 | 50-WF-71921-01F01 CML-1 | CML: Elbow | 40 | 1CG | 160 |  |  | 2016-01-01 07:00 | 8.2 | 10.1 | 10.4 | 9.1 | 8.2 | 1.001665
WS01 | 125-WS-50833-1CG | CML-9 | 125-WS-50833-1CG CML-9 | CML: Elbow | 125 | 1CG | 80 |  |  | 2015-06-08 07:00 | 11.2 | 10.1 | 10.5 | 8.8 | 8.8 | 1.008299
CW01 | 150-CW-33846-1LC | CML-5 | 150-CW-33846-1LC CML-5 | CML: Elbow | 150 | 1LC | XS |  | Yes | 2015-09-10 07:00 | 10.8 | 12.8 | 11.6 | 12.9 | 10.8 | 1.007886
WS01 | 250-WS-50836-1CG | CML-14 | 250-WS-50836-1CG CML-14 | CML: Elbow | 125 | 1CG | 80 |  |  | 2015-06-08 07:00 | 11.4 | 11 | 9.1 | 10.6 | 9.1 | 1.004573
WF01 | 350-WF-71815-01F01 | CML-53 | 350-WF-71815-01F01 CML-53 | CML: Equal Tee | 50 | 1CG | 80 |  |  | 2015-09-03 07:00 | 7 | 8 | 9.4 | 7.8 | 7 | 0.9983319
OC03 | 550-OC-33802-1LC | CML-1 | 550-OC-33802-1LC CML-1 | CML: Equal Tee | 500 | 1LC | XS | Nominal diameter actually 550 |  | 2015-10-06 07:00 | 17.7 | 20 | 18.2 | 18.3 | 17.7 | 1.001665
WF01 | 100-WF-71827-01F01 | CML-26 | 100-WF-71827-01F01 CML-26 | CML: Fitting | 100 | 1CG | 80 |  |  | 2016-02-15 07:00 | 9 | 10.8 | 8.6 | 8.9 | 8.6 | 0.9979145
CW01 | 150-CW-33846-1LC | CML 3 | 150-CW-33846-1LC CML 3 | CML: Elbow | 150 | 1CS | XS |  | Yes | 2015-05-14 07:00 | 10.8 | 10.6 | 8.8 | 9.2 | 8.8 | 0.9983319
WF01 | 50-WF-71956-01F01 | CML-4 | 50-WF-71956-01F01 CML-4 | CML: Elbow | 40 | 1CG | 160 |  |  | 2016-01-02 07:00 | 10.8 | 9.3 | 8.8 | 8.6 | 8.6 | 0.9945686
WS02 | 300-WS-50805-1LC | CML -3 | 300-WS-50805-1LC CML -3 | CML: Elbow | 300 | 1LC | XS |  |  | 2015-06-12 07:00 | 14.2 | 13.4 | 12.5 | 14.8 | 12.5 | 0.9979145
WS02 | 450-WS-50804-1LC | CML -29 | 450-WS-50804-1LC CML -29 | CML: Equal Tee | 450 | 1LC | XS |  |  | 2015-06-11 07:00 | 12.4 | 12.8 | 14.6 | 12.7 | 12.4 | 0.9979145
CW01 | 150-CW-33847-1LC | CML-3 | 150-CW-33847-1LC CML-3 | CML: Fitting | 200 | 01F01 | 80 |  |  | 2016-02-21 07:00 | 10.9 | 11.2 | 12.6 | 12.9 | 10.9 | 0.9966611
WF01 | 100-WF-71860-01F01 | CML-46 | 100-WF-71860-01F01 CML-46 | CML: Elbow | 100 | 01F01 | 80 |  |  | 2016-03-01 07:00 | 11.2 | 9.8 | 10.8 | 12.2 | 9.8 | 0.993311
RP01 | 200-WF-71821-1CG | CML-4 | 200-WF-71821-1CG CML-4 | CML: Elbow | 300 | 1CG | 80 |  |  | 2016-02-23 07:00 | 19.8 | 18.4 | 20.8 | 19.4 | 18.4 | 0.993311
WF01 | 350-WF-71815-01F01 | CML-6 | 350-WF-71815-01F01 CML-6 | CML: Elbow | 50 | 1CG | 80 |  |  | 2016-05-06 07:00 | 5.1 | 6.5 | 7.5 | 6.1 | 5.1 | 0.993311
WF01 | 350-WF-71815-01F01 | CML-57 | 350-WF-71815-01F01 CML-57 | CML: Fitting | 400 | 1CG | 80 |  |  | 2016-02-11 07:00 | 20.9 | 21.5 | 19.4 | 21.5 | 19.4 | 0.9912114
WF01 | 350-WF-71815-01F01 | CML-57 | 350-WF-71815-01F01 CML-57 | CML: Fitting | 400 | 1CG | 80 |  |  | 2016-02-11 07:00 | 20.9 | 21.5 | 19.4 | 21.5 | 19.4 | 0.9912114
WF01 | 50-WF-71927-01F01 | CML-5 | 50-WF-71927-01F01 CML-5 | CML: Elbow | 50 | 1CG | 80 |  |  | 2016-01-03 07:00 | 6.4 | 5.8 | 6.4 | 8.1 | 5.8 | 0.9912114
WS01 | 65-WS-50809-1CG | CML -2 | 65-WS-50809-1CG CML -2 | CML: Equal Tee | 65 | 1CG | 80 |  |  | 2015-06-13 07:00 | 10.8 | 11.6 | 12.9 | 10.8 | 10.8 | 0.9912114
WF01 | 40-WF-71890-1CG | CML-1 | 40-WF-71890-1CG CML-1 | CML: Elbow | 40 | 1CG |  | No iso on system, cannot confirm nominal wall thickness |  | 2016-03-07 07:00 | 10 | 8.6 | 9.8 | 11 | 8.6 | 0.9848858
CW01 | 150-CW-33847-1LC | CML 2 | 150-CW-33847-1LC CML 2 | CML: Elbow | 125 | 1LC | XS |  | Yes | 2015-06-23 12:00 | 10.1 | 9.4 | 8 | 10.1 | 8 | 0.9899495
CW01 | 150-CW-33847-1LC | CML 7 | 150-CW-33847-1LC CML 7 | CML: Elbow | 125 | 1LC | XS |  | Yes | 2015-06-23 12:00 | 10.1 | 9.4 | 8 | 10.1 | 8 | 0.9899495
DS01 | 150-DS-66802-1CG | CML-1 | 150-DS-66802-1CG CML-1 | CML: Elbow | 150 | 1CG | 80 |  |  | 2016-05-05 07:00 | 14.2 | 14.4 | 12.3 | 14.2 | 12.3 | 0.9878428
RP01 | 25-WF-71893-01F01 | CML-5 | 25-WF-71893-01F01 CML-5 | CML: Elbow | 25 | 1CG | 160 |  |  | 2016-03-02 07:00 | 7.4 | 7.6 | 7.6 | 9.5 | 7.4 | 0.9878428
WF01 | 350-WF-71815-01F01 | CML 10 | 350-WF-71815-01F01 CML 10 | CML: Elbow | 100 | 1LC | XS |  |  | 2015-06-25 07:00 | 8.8 | 8.7 | 10.4 | 10.5 | 8.7 | 0.9831921
WF01 | 350-WF-71815-01F01 | CML-2 | 350-WF-71815-01F01 CML-2 | CML: Fitting | 65 | 01F01 | 80 |  |  | 2016-02-16 07:00 | 7.5 | 9.6 | 9.4 | 8.3 | 7.5 | 0.9831921
WF01 | 50-WF-71937-01F01 | CML-3 | 50-WF-71937-01F01 CML-3 | CML: Elbow | 40 | 1CG | 160 |  |  | 2016-01-17 07:00 | 8 | 9.3 | 9.3 | 10.4 | 8 | 0.9814955
WF01 | 50-WF-71942-01F01 | CML-3 | 50-WF-71942-01F01 CML-3 | CML: Elbow | 40 | 1CG | 160 |  |  | 2016-01-02 07:00 | 10.2 | 8.9 | 7.8 | 8.9 | 7.8 | 0.9814955
WF01 | 50-WF-71950-01F01 | CML-5 | 50-WF-71950-01F01 CML-5 | CML: Elbow | 40 | 1CG | 160 |  |  | 2016-01-01 07:00 | 10.3 | 8.6 | 8.1 | 8.5 | 8.1 | 0.9742518
WS01 | 200-WS-50822-1CG | CML-17 | 200-WS-50822-1CG CML-17 | CML: Equal Tee | 500 | 1LC | XS | Nominal diameter actually 550 |  | 2015-10-06 07:00 | 15.8 | 15.8 | 17.5 | 17.5 | 15.8 | 0.9814955
DH01 | 100-DH-56505-1CS | CML -1 | 100-DH-56505-1CS CML -1 | CML: Elbow | 100 | 1CS | XS |  | Yes | 2015-06-14 07:00 | 6.8 | 7.7 | 8.1 | 7.8 | 6.8 | 0.5597619
DH01 | 100-DH-56508-1CS | CML -2 | 100-DH-56508-1CS CML -2 | CML: Fitting | 100 | 1CS | XS |  | Yes | 2015-06-14 07:00 | 7.5 | 7.5 | 6.8 | 7.9 | 6.8 | 0.4573474
WF01 | 250-WF-71813-01F01 | CML-26 | 250-WF-71813-01F01 CML-26 | CML: Reducing Tee | 250 | 01F01 | 80 |  |  | 2016-02-22 07:00 | 20.3 | 19.7 | 18.7 | 21 | 18.7 | 0.9742518
WF01 | 40-WF-71964-01F01 | CML-3 | 40-WF-71964-01F01 CML-3 | CML: Elbow | 40 | 01F01 | 160 |  |  | 2016-02-18 07:00 | 10.6 | 10.1 | 8.5 | 10.5 | 8.5 | 0.9742518
WF01 | 50-WF-71944-01F01 | CML-4 | 50-WF-71944-01F01 CML-4 | CML: Elbow | 40 | 1CG | 160 |  |  | 2016-01-02 07:00 | 8.5 | 8.8 | 9.3 | 10.7 | 8.5 | 0.9742518
WF01 | 250-WF-71813-01F01 | CML-19 | 250-WF-71813-01F01 CML-19 | CML: Reducing Tee | 250 | 01F01 | 80 |  |  | 2016-02-22 07:00 | 22.3 | 22.3 | 23.9 | 21.6 | 21.6 | 0.9742518
WF01 | 350-WF-71815-01F01 | CML-112 | 350-WF-71815-01F01 CML-112 | CML: Elbow | 300 | 1CG | 80 |  |  | 2016-02-11 07:00 | 19.6 | 18.2 | 18.8 | 17.3 | 17.3 | 0.9708244
WF01 | 350-WF-71815-01F01 | CML-112 | 350-WF-71815-01F01 CML-112 | CML: Elbow | 300 | 1CG | 80 |  |  | 2016-02-11 07:00 | 19.6 | 18.2 | 18.8 | 17.3 | 17.3 | 0.9708244
WF01 | 350-WF-71815-01F01 | CML-1 | 350-WF-71815-01F01 CML-1 | CML: Elbow | 100 | 01F01 | 80 |  |  | 2016-03-01 07:00 | 6.5 | 6.4 | 8.5 | 7.2 | 6.4 | 0.9678154
WS01 | 150-WS-50818-1CG | CML -5 | 150-WS-50818-1CG CML -5 | CML: Reducer | 150 | 1CG | 80 |  |  | 2015-06-13 07:00 | 7.4 | 9.3 | 9.5 | 8.3 | 7.4 | 0.9708244
OC02 | 200-OC-33805-1CS | CML-6 | 200-OC-33805-1CS CML-6 | CML: Reducing Tee | 200 | 1CS | XS |  |  | 2015-10-06 07:00 | 11.1 | 13.2 | 11.5 | 12.6 | 11.1 | 0.969536
WF01 | 50-WF-71942-01F01 | CML-1 | 50-WF-71942-01F01 CML-1 | CML: Elbow | 40 | 1CG | 160 |  |  | 2016-01-02 07:00 | 9.6 | 10.4 | 9.1 | 8.1 | 8.1 | 0.9626353
PW02 | 250-PW-44809-1LC | CML 1 | 250-PW-44809-1LC CML 1 | CML: Pipe Length | 250 | 1LC | XS |  |  | 2015-05-16 07:00 | 12.9 | 12.3 | 10.7 | 12.5 | 10.7 | 0.9660918
CW01 | 150-CW-33847-1LC | CML 7 | 150-CW-33847-1LC CML 7 | CML: Equal Tee | 80 | 1CS | XS |  |  | 2015-06-27 07:00 | 10.9 | 12.3 | 12.5 | 10.6 | 10.6 | 0.9639329
WF01 | 350-WF-71815-01F01 | CML-199 | 350-WF-71815-01F01 CML-199 | CML: Fitting | 350 | 1CG | 80 |  |  | 2016-02-11 07:00 | 18.3 | 19.6 | 18.6 | 20.4 | 18.3 | 0.9604686
DC02 | 200-DC-57804-1LC | CML 2 | 200-DC-57804-1LC CML 2 | CML: Elbow | 200 | 1LC | XS |  | Yes | 2015-05-26 07:00 | 10.3 | 12.1 | 12.4 | 12.1 | 10.3 | 0.9604686
WF01 | 350-WF-71815-01F01 | CML-199 | 350-WF-71815-01F01 CML-199 | CML: Fitting | 350 | 1CG | 80 |  |  | 2016-02-11 07:00 | 18.3 | 19.6 | 18.6 | 20.4 | 18.3 | 0.9604686
WF01 | 350-WF-71815-01F01 | CML 5 | 350-WF-71815-01F01 CML 5 | CML: Elbow | 250 | 1LC | XS |  |  | 2015-06-21 12:00 | 8.9 | 9.9 | 9.9 | 7.9 | 7.9 | 0.9574271
WF01 | 300-WF-71816-01F01 | CML-7 | 300-WF-71816-01F01 CML-7 | CML: Elbow | 300 | 01F01 | 80 |  |  | 2016-02-16 07:01 | 18 | 20.3 | 19.2 | 18.8 | 18 | 0.9569918
WF01 | 50-WF-71945-01F01 | CML-4 | 50-WF-71945-01F01 CML-4 | CML: Elbow | 40 | 1CG | 160 |  |  | 2016-01-18 07:00 | 10.1 | 8.6 | 7.8 | 9 | 7.8 | 0.9569918
WF01 | 300-WF-71816-01F01 | CML-15 | 300-WF-71816-01F01 CML-15 | CML: Elbow | 300 | 01F01 | 80 |  |  | 2016-02-15 07:00 | 15.2 | 15.9 | 16.7 | 17.4 | 15.2 | 0.9556847
WF01 | 50-WF-71922-01F01 | CML-7 | 50-WF-71922-01F01 CML-7 | CML: Elbow | 50 | 1CG | 80 |  |  | 2015-12-31 07:00 | 5.1 | 7.2 | 6.7 | 5.7 | 5.1 | 0.95
WS01 | 150-WS-50818-1CG | CML -6 | 150-WS-50818-1CG CML -6 | CML: Elbow | 100 | 1CG | 80 |  |  | 2015-06-13 07:00 | 4.8 | 6.1 | 3.8 | 5.2 | 3.8 | 0.9535023
WF01 | 40-WF-71890-1CG | CML-3 | 40-WF-71890-1CG CML-3 | CML: Elbow | 40 | 1CG |  | No iso on system, cannot confirm nominal wall thickness |  | 2016-03-07 07:00 | 9.3 | 9.1 | 9.7 | 11.2 | 9.1 | 0.95
OC03 | 550-OC-33802-1LC | CML-7 | 550-OC-33802-1LC CML-7 | CML: Pipe Length | 500 | 1LC | XS | Nominal diameter actually 550 |  | 2015-10-06 07:00 | 12.7 | 10.7 | 11.8 | 12.7 | 10.7 | 0.95
WS01 | 250-WS-50816-1CG | CML-4 | 250-WS-50816-1CG CML-4 | CML: Elbow | 100 | 1CG | 80 |  |  | 2015-06-08 07:00 | 10.5 | 9.9 | 8.4 | 8.9 | 8.4 | 0.95
WF01 | 350-WF-71815-01F01 | CML-2 | 350-WF-71815-01F01 CML-2 | CML: Elbow | 50 | 1CG | 80 |  |  | 2015-08-26 09:30 | 5.8 | 7.9 | 6.2 | 6.1 | 5.8 | 0.9486833
DH01 | 100-DH-56506-1CS | CML -2 | 100-DH-56506-1CS CML -2 | CML: Fitting | 100 | 1CS | XS |  |  | 2015-06-14 07:00 | 8.5 | 7.2 | 7.1 | 8.2 | 7.1 | 0.7047458
WF01 | 100-WF-71847-01F01 | CML-4 | 100-WF-71847-01F01 CML-4 | CML: Elbow | 100 | 1CG | 80 |  |  | 2016-01-17 07:00 | 8.9 | 10.3 | 10.2 | 11.2 | 8.9 | 0.9469248
WF01 | 350-WF-71815-01F01 | CML-1 | 350-WF-71815-01F01 CML-1 | CML: Elbow | 50 | 1CG | 80 |  |  | 2016-05-06 07:00 | 7.6 | 6.4 | 6.2 | 5.3 | 5.3 | 0.9464847
WC01 | 150-WC-40807-1CS | CML-2 | 150-WC-40807-1CS CML-2 | CML: Elbow | 125 | 1CS | XS |  | Yes | 2016-05-06 07:00 | 8.7 | 9.8 | 9.3 | 9.7 | 8.7 | 0.499166
WF01 | 300-WF-71816-01F01 | CML-14 | 300-WF-71816-01F01 CML-14 | CML: Elbow | 300 | 01F01 | 80 |  |  | 2016-02-15 07:00 | 19.5 | 18.9 | 20.9 | 18.9 | 18.9 | 0.9433981
DO01 | 80-DO-62855-1CS | CML 1 | 80-DO-62855-1CS CML 1 | CML: Reducer | 100 | 1CS | 40 |  |  | 2015-05-23 07:00 | 5.5 | 5.1 | 5.4 | 5.3 | 5.1 | 0.1707825
WF01 | 350-WF-71815-01F01 | CML -10 | 350-WF-71815-01F01 CML -10 | CML: Elbow | 65 | 1CG | 80 |  |  | 2015-06-10 07:00 | 6 | 7.2 | 8.3 | 7 | 6 | 0.9429563
WF01 | 50-WF-71925-01F01 | CML-2 | 50-WF-71925-01F01 CML-2 | CML: Elbow | 40 | 1CG | 160 |  |  | 2016-01-16 07:00 | 8.1 | 8.6 | 9.1 | 10.3 | 8.1 | 0.9429563
WS02 | 300-WS-50805-1LC | CML -2 | 300-WS-50805-1LC CML -2 | CML: Elbow | 500 | 1LC | XS |  |  | 2015-06-12 07:00 | 14.6 | 16.3 | 16.8 | 16 | 14.6 | 0.9429563
WF01 | 300-WF-71816-01F01 | CML-9 | 300-WF-71816-01F01 CML-9 | CML: Elbow | 80 | 01F01 | 80 |  |  | 2016-02-15 07:00 | 7.2 | 8.2 | 8.2 | 9.5 | 7.2 | 0.9429563
WF01 | 50-WF-71915-01F01 | CML-6 | 50-WF-71915-01F01 CML-6 | CML: Elbow | 50 | 1CG | 80 |  |  | 2015-12-30 07:00 | 5.6 | 6.1 | 7.8 | 6.6 | 5.6 | 0.9429563
OC01 | 65-OC-30805-1LC | CML-3 | 65-OC-30805-1LC CML-3 | CML: Elbow | 65 | 1LC | 80 |  |  | 2015-09-11 07:00 | 10.2 | 8.8 | 8 | 9.5 | 8 | 0.9429563
WF01 | 250-WF-71808-01F01 | CML-1 | 250-WF-71808-01F01 CML-1 | CML: Elbow | 250 | 01F01 | 80 |  |  | 2016-02-22 07:00 | 16.5 | 14.6 | 16.3 | 16.6 | 14.6 | 0.9416298
WF01 | 50-WF-71922-01F01 | CML-12 | 50-WF-71922-01F01 CML-12 | CML: Elbow | 40 | 1CG | 160 |  |  | 2015-12-31 07:00 | 8.4 | 9.4 | 10.3 | 8.3 | 8.3 | 0.9416298
WF01 | 350-WF-71815-01F01 | CML-33 | 350-WF-71815-01F01 CML-33 | CML: Reducing Tee | 100 | 01F01 | 80 |  |  | 2016-03-01 07:00 | 9 | 10.7 | 9.6 | 11 | 9 | 0.9358597
DN01 | 100-DN-56829-1CG | CML-6 | 100-DN-56829-1CG CML-6 | CML: Reducing Tee | 150 | 1CG | 40 |  | Yes | 2016-02-27 07:00 | 7.6 | 7.9 | 7.5 | 9.4 | 7.5 | 0.8831761
DC01 | 150-DC-57811-1CS | CML 1 | 150-DC-57811-1CS CML 1 | CML: Elbow | 150 | 1CS | XS |  | Yes | 2015-05-25 07:00 | 10.2 | 10.4 | 11.6 | 10.4 | 10.2 | 0.6403124
WS02 | 300-WS-50806-1LC | CML -12 | 300-WS-50806-1LC CML -12 | CML: Elbow | 300 | 1LC | XS |  |  | 2015-06-12 07:00 | 14.8 | 14.8 | 15.9 | 13.6 | 13.6 | 0.9394147
WC01 | 150-WC-40819-1CS | CML -2 | 150-WC-40819-1CS CML -2 | CML: Elbow | 150 | 1CS | XS |  | Yes | 2015-06-13 07:00 | 8.9 | 9.4 | 9.8 | 10 | 8.9 | 0.4856267
WF01 | 300-WF-71881-01F01 | CML-2 | 300-WF-71881-01F01 CML-2 | CML: Elbow | 300 | 1CG | 80 |  |  | 2016-02-14 07:00 | 14.7 | 14.4 | 15 | 16.5 | 14.4 | 0.9327379
WF01 | 80-WF-71830-01F01 | CML-1 | 80-WF-71830-01F01 CML-1 | CML: Elbow | 500 | 1LC | XS | Nominal diameter actually 550 |  | 2015-09-12 07:00 | 13.6 | 12.1 | 11.8 | 13.5 | 11.8 | 0.9327379
WF01 | 350-WF-71815-01F01 | CML-81 | 350-WF-71815-01F01 CML-81 | CML: Elbow | 350 | 1CG | 80 |  |  | 2016-02-11 07:00 | 6.9 | 7.5 | 7.8 | 9.1 | 6.9 | 0.9287088
DH01 | 150-DH-56802-1CS | CML -6 | 150-DH-56802-1CS CML -6 | CML: Elbow | 100 | 1CS | XS |  |  | 2015-06-15 07:00 | 7.1 | 7.4 | 8.1 | 8 | 7.1 | 0.4795832
WF01 | 350-WF-71815-01F01 | CML-81 | 350-WF-71815-01F01 CML-81 | CML: Elbow | 350 | 1CG | 80 |  |  | 2016-02-11 07:00 | 6.9 | 7.5 | 7.8 | 9.1 | 6.9 | 0.9287088
WF01 | 50-WF-71947-01F01 | CML-6 | 50-WF-71947-01F01 CML-6 | CML: Elbow | 40 | 1CG | 160 |  |  | 2016-01-18 07:00 | 8.2 | 8.1 | 9.4 | 10 | 8.1 | 0.9287088
WF01 | 350-WF-71815-01F01 | CML-31 | 350-WF-71815-01F01 CML-31 | CML: Elbow | 65 | 01F01 | 80 |  |  | 2015-08-27 07:00 | 8.9 | 9.6 | 8.9 | 7.4 | 7.4 | 0.9273618
WS01 | 200-WS-50822-1CG | CML -1 | 200-WS-50822-1CG CML -1 | CML: Elbow | 200 |  | 40 |  |  | 2015-06-10 07:00 | 7 | 7 | 5.5 | 7.7 | 5.5 | 0.9273618
WF01 | 350-WF-71815-01F01 | CML-59 | 350-WF-71815-01F01 CML-59 | CML: Elbow | 65 | 1CG | 80 |  |  | 2016-02-11 07:00 | 6.5 | 7.4 | 7.9 | 8.7 | 6.5 | 0.9215024
WC02 | 125-WC-40836-1CG | CML-1 | 125-WC-40836-1CG CML-1 | CML: Reducer | 125 | 1CG | 80 |  | Yes | 2015-08-28 07:00 | 10.4 | 9.2 | 10.8 | 10.7 | 9.2 | 0.736546
OC03 | 550-OC-33802-1LC | CML-18 | 550-OC-33802-1LC CML-18 | CML: Elbow | 500 | 1LC | XS | Nominal diameter actually 550 |  | 2015-10-06 07:00 | 12.7 | 11.1 | 12.8 | 13.2 | 11.1 | 0.9255629
DN01 | 100-DN-56829-1CG | CML-8 | 100-DN-56829-1CG CML-8 | CML: Reducing Tee | 150 | 1CG | 40 |  | Yes | 2016-02-27 07:00 | 8.6 | 8 | 7.6 | 9.1 | 7.6 | 0.6601767
WF01 | 350-WF-71815-01F01 | CML-59 | 350-WF-71815-01F01 CML-59 | CML: Elbow | 65 | 1CG | 80 |  |  | 2016-02-11 07:00 | 6.5 | 7.4 | 7.9 | 8.7 | 6.5 | 0.9215024
WF01 | 100-WF-71923-01F01 | CML-8 | 100-WF-71923-01F01 CML-8 | CML: Elbow | 100 | 1CG | 80 |  |  | 2016-01-03 07:00 | 8.9 | 9.7 | 11.1 | 9.6 | 8.9 | 0.9215024
WS01 | 250-WS-50836-1CG | CML-8 | 250-WS-50836-1CG CML-8 | CML: Elbow | 125 | 1CG | 80 |  |  | 2015-06-08 07:00 | 11.4 | 11.3 | 9.4 | 10.6 | 9.4 | 0.9215024
WS02 | 450-WS-50804-1LC | CML -14 | 450-WS-50804-1LC CML -14 | CML: Fitting | 450 | 1LC | XS |  |  | 2015-06-11 07:00 | 14.9 | 14.8 | 12.9 | 14.3 | 12.9 | 0.9215024
WS01 | 100-WS-50819-1CG | CML -1 | 100-WS-50819-1CG CML -1 | CML: Elbow | 100 | 1CG | 80 |  |  | 2015-06-13 07:00 | 2 | 3.7 | 3.9 | 2.5 | 2 | 0.9215024
WF01 | 100-WF-71827-01F01 | CML-27 | 100-WF-71827-01F01 CML-27 | CML: Elbow | 100 | 01F01 | 80 |  |  | 2016-03-01 07:00 | 9.7 | 10.8 | 11.9 | 10.4 | 9.7 | 0.9201449
DN01 | 100-DN-56829-1CG | CML-1 | 100-DN-56829-1CG CML-1 | CML: Reducing Tee | 150 | 1CG | 40 |  | Yes | 2016-02-27 07:00 | 9.4 | 9.8 | 8.2 | 8.2 | 8.2 | 0.8246211
WF01 | 100-WF-71914-01F01 | CML-16 | 100-WF-71914-01F01 CML-16 | CML: Elbow | 100 | 1CG | 80 |  |  | 2015-12-31 07:00 | 10.2 | 9.5 | 10.4 | 11.7 | 9.5 | 0.9183318
WS02 | 300-WS-50805-1LC | CML -3 | 300-WS-50805-1LC CML -3 | CML: Elbow | 500 | 1LC | XS |  |  | 2015-06-12 07:00 | 12.7 | 12 | 13.7 | 14 | 12 | 0.9201449
WF01 | 100-WF-71914-01F01 | CML-18 | 100-WF-71914-01F01 CML-18 | CML: Elbow | 100 | 1CG | 80 |  |  | 2015-12-31 07:00 | 10.8 | 8.6 | 9.4 | 9.8 | 8.6 | 0.9146948
WS02 | 500-WS-50824-1LC | CML -2 | 500-WS-50824-1LC CML -2 | CML: Equal Tee | 500 |  | 80 |  |  | 2015-06-10 07:00 | 27.4 | 27.2 | 29.2 | 28.3 | 27.2 | 0.917878
FG02 | 100-FG-45808-1CS | CML 14 | 100-FG-45808-1CS CML 14 | CML: Elbow | 100 | 01C02 | XS |  | Yes | 2015-08-08 07:00 | 6.8 | 5.8 | 6.4 | 7 | 5.8 | 0.5291503
WF01 | 80-WF-71830-01F01 | CML-5 | 80-WF-71830-01F01 CML-5 | CML: Elbow | 150 | 01F01 | 80 |  |  | 2016-02-17 07:00 | 10.9 | 11.8 | 12.8 | 12.8 | 10.9 | 0.9142392
CH01 | 65-CH-98901-01F01 | CML-34 | 65-CH-98901-01F01 CML-34 | CML: Elbow | 65 | 01F01 | 80 |  |  | 2015-08-27 07:00 | 10 | 9 | 7.8 | 8.6 | 7.8 | 0.9146948
WS01 | 150-WS-50825-1CG | CML -6 | 150-WS-50825-1CG CML -6 | CML: Elbow | 200 |  | 80 |  |  | 2015-06-10 07:00 | 10 | 11 | 11.6 | 9.6 | 9.6 | 0.9146948
WF01 | 350-WF-71815-01F01 | CML-36 | 350-WF-71815-01F01 CML-36 | CML: Equal Tee | 50 | 1CG | 80 |  |  | 2015-09-03 07:00 | 7.2 | 8.8 | 9.3 | 8.1 | 7.2 | 0.9110434
WF01 | 100-WF-71941-01F01 | CML-7 | 100-WF-71941-01F01 CML-7 | CML: Elbow | 100 | 1CG | 80 |  |  | 2016-01-18 07:00 | 11.5 | 10.6 | 9.4 | 9.9 | 9.4 | 0.9110434
WS02 | 80-WS-50811-1LC | CML -7 | 80-WS-50811-1LC CML -7 | CML: Elbow | 80 | 1LC | 80 |  |  | 2015-06-11 07:00 | 9.3 | 10.2 | 8.6 | 8.1 | 8.1 | 0.9110434
WF01 | 350-WF-71815-01F01 | CML 2 | 350-WF-71815-01F01 CML 2 | CML: Elbow | 50 |  |  | Material class on iso marked as 1SS, no isometric drawing for this line | Yes | 2015-08-07 07:00 | 4 | 5.6 | 4.7 | 3.5 | 3.5 | 0.9110434
WS02 | 300-WS-50805-1LC | CML -6 | 300-WS-50805-1LC CML -6 | CML: Equal Tee | 500 | 1LC | XS |  |  | 2015-06-12 07:00 | 14.3 | 15 | 13.4 | 15.5 | 13.4 | 0.9110434
WF01 | 350-WF-71815-01F01 | CML 1 | 350-WF-71815-01F01 CML 1 | CML: Elbow | 50 |  |  | Material class on iso marked as 1SS, no isometric drawing for this line | Yes | 2015-08-07 07:00 | 4.5 | 5.6 | 4.8 | 3.4 | 3.4 | 0.9105859
WF01 | 300-WF-71817-01F01 | CML-8 | 300-WF-71817-01F01 CML-8 | CML: Elbow | 300 | 1CG | 80 |  |  | 2016-02-14 07:00 | 20.2 | 18.8 | 20.1 | 18.4 | 18.4 | 0.9105859
CW01 | 250-CW-33828-1LC | CML 26 | 250-CW-33828-1LC CML 26 | CML: Elbow | 250 | 1LC | XS |  |  | 2015-06-21 12:00 | 13.8 | 12.7 | 13.5 | 14.9 | 12.7 | 0.9105859
PW02 | 250-PW-44800-1LC | CML 11 | 250-PW-44800-1LC CML 11 | CML: Elbow | 250 | 1LC | XS |  |  | 2015-05-15 07:00 | 11.1 | 12.9 | 12.8 | 11.5 | 11.1 | 0.9105859
PW02 | 250-PW-44800-1LC | CML 11 | 250-PW-44800-1LC CML 11 | CML: Elbow | 250 | 1LC | XS |  |  | 2015-05-15 07:00 | 11.1 | 12.9 | 12.8 | 11.5 | 11.1 | 0.9105859
WF01 | 40-WF-71890-1CG | CML-2 | 40-WF-71890-1CG CML-2 | CML: Elbow | 40 | 1CG |  | No iso on system, cannot confirm nominal wall thickness |  | 2016-03-07 07:00 | 10.6 | 8.9 | 10.2 | 11 | 8.9 | 0.9105859
WF01 | 250-WF-71800-01F01 | CML-6 | 250-WF-71800-01F01 CML-6 | CML: Elbow | 250 | 1CG | 80 |  |  | 2016-02-15 07:00 | 9.1 | 8.1 | 7.1 | 7.3 | 7.1 | 0.9092121
WF01 | 350-WF-71815-01F01 | CML-13 | 350-WF-71815-01F01 CML-13 | CML: Elbow | 50 | 01F01 | 80 |  |  | 2016-02-28 07:00 | 5.1 | 6.1 | 5.9 | 7.3 | 5.1 | 0.9092121
WF01 | 350-WF-71815-01F01 | CML -1 | 350-WF-71815-01F01 CML -1 | CML: Elbow | 65 | 1CG | 80 |  |  | 2015-06-10 07:00 | 5 | 6.9 | 6.5 | 6.9 | 5 | 0.9032349
WF01 | 250-WF-71813-01F01 | CML-13 | 250-WF-71813-01F01 CML-13 | CML: Elbow | 250 | 01F01 | 80 |  |  | 2016-02-22 07:00 | 17.7 | 16.4 | 15.7 | 17.3 | 15.7 | 0.8995369
WS01 | 150-WS-50825-1CG | CML -11 | 150-WS-50825-1CG CML -11 | CML: Elbow | 200 |  | 80 |  |  | 2015-06-10 07:00 | 10.4 | 11.6 | 11.6 | 9.8 | 9.8 | 0.9
WF01 | 50-WF-71957-01F01 | CML-4 | 50-WF-71957-01F01 CML-4 | CML: Elbow | 40 | 1CG | 160 |  |  | 2016-01-02 07:00 | 7.8 | 8.9 | 10 | 9 | 7.8 | 0.8995369
WF01 | 350-WF-71815-01F01 | CML-32 | 350-WF-71815-01F01 CML-32 | CML: Elbow | 65 | 01F01 | 80 |  |  | 2015-08-27 07:00 | 8.5 | 6.9 | 8.6 | 8.9 | 6.9 | 0.8995369
WF01 | 350-WF-71815-01F01 | CML 1 | 350-WF-71815-01F01 CML 1 | CML: Pipe Length | 100 | 1CS | 40 |  |  | 2015-05-27 07:00 | 8 | 7.6 | 9.6 | 7.9 | 7.6 | 0.8995369
WF01 | 100-WF-71846-01F01 | CML-4 | 100-WF-71846-01F01 CML-4 | CML: Elbow | 100 | 1CG | 80 |  |  | 2016-01-02 07:00 | 9.9 | 11.4 | 11 | 9.5 | 9.5 | 0.8962886
WF01 | 350-WF-71815-01F01 | CML-99 | 350-WF-71815-01F01 CML-99 | CML: Elbow | 300 | 1CG | 80 |  |  | 2016-02-11 07:00 | 17.9 | 19.5 | 18 | 19.5 | 17.9 | 0.8958236
WC02 | 125-WC-40836-1CG | CML-5 | 125-WC-40836-1CG CML-5 | CML: Elbow | 125 | 1CG | 80 |  | Yes | 2015-08-28 07:00 | 10.2 | 9.5 | 10.2 | 10.1 | 9.5 | 0.3366502
WF01 | 350-WF-71815-01F01 | CML-99 | 350-WF-71815-01F01 CML-99 | CML: Elbow | 300 | 1CG | 80 |  |  | 2016-02-11 07:00 | 17.9 | 19.5 | 18 | 19.5 | 17.9 | 0.8958236
WF01 | 350-WF-71815-01F01 | CML-1 | 350-WF-71815-01F01 CML-1 | CML: Elbow | 50 | 1CG | 80 |  |  | 2016-05-03 07:00 | 7.4 | 7.9 | 9.5 | 8.3 | 7.4 | 0.8958236
WF01 | 350-WF-71815-01F01 | CML-33 | 350-WF-71815-01F01 CML-33 | CML: Equal Tee | 50 | 1CG | 80 |  |  | 2015-09-03 07:00 | 7.3 | 8 | 9.4 | 8.6 | 7.3 | 0.8920949
WF01 | 50-WF-71955-01F01 | CML-5 | 50-WF-71955-01F01 CML-5 | CML: Elbow | 40 | 1CG | 160 |  |  | 2016-01-16 07:00 | 8.1 | 9.7 | 8.9 | 10.1 | 8.1 | 0.8869423
CW01 | 150-CW-33823-1LC | CML 2 | 150-CW-33823-1LC CML 2 | CML: Reducing Tee | 150 | 1LC | XS |  |  | 2015-06-26 07:00 | 15.1 | 13.2 | 13.3 | 13.5 | 13.2 | 0.8920949
OF01 | 50-OF-61800-1SS | CML 41 | 50-OF-61800-1SS CML 41 | CML: Reducing Tee | 50 |  | 80S | Material class on iso marked as 1SS |  | 2015-08-07 07:00 | 10.1 | 10.2 | 8.3 | 9.9 | 8.3 | 0.8920949
WF01 | 100-WF-71849-01F01 | CML-1 | 100-WF-71849-01F01 CML-1 | CML: Reducer | 100 | 01F01 | 80 |  |  | 2016-02-28 07:00 | 10.7 | 10.5 | 8.9 | 9.3 | 8.9 | 0.8850612
WF01 | 50-WF-71956-01F01 | CML-2 | 50-WF-71956-01F01 CML-2 | CML: Elbow | 40 | 1CG | 160 |  |  | 2016-01-02 07:00 | 9.7 | 8.2 | 8.5 | 10 | 8.2 | 0.8831761
DH01 | 100-DH-56505-1CS | CML -2 | 100-DH-56505-1CS CML -2 | CML: Fitting | 100 | 1CS | XS |  |  | 2015-06-14 07:00 | 7.8 | 7.8 | 7.1 | 7.9 | 7.1 | 0.3696846
DN01 | 100-DN-56829-1CG | CML-12 | 100-DN-56829-1CG CML-12 | CML: Elbow | 150 | 1CG | 40 |  | Yes | 2016-02-27 07:00 | 8.4 | 8.6 | 8.4 | 8.2 | 8.2 | 0.1632993
WF01 | 250-WF-71819-01F01 | CML-5 | 250-WF-71819-01F01 CML-5 | CML: Elbow | 250 | 01F01 | 80 |  |  | 2016-03-02 07:00 | 14.4 | 15.3 | 14.7 | 16.4 | 14.4 | 0.8831761
DN01 | 100-DN-56829-1CG | CML-4 | 100-DN-56829-1CG CML-4 | CML: Reducing Tee | 150 | 1CG | 40 |  | Yes | 2016-02-27 07:00 | 10.4 | 10.5 | 10.4 | 8.3 | 8.3 | 1.067708
FG02 | 100-FG-45808-1CS | CML 10 | 100-FG-45808-1CS CML 10 | CML: Pipe Length | 100 | 01C02 | XS |  | Yes | 2015-08-08 07:00 | 6.5 | 6.6 | 6.4 | 5.8 | 5.8 | 0.3593976
WF01 | 50-WF-71966-01F01 | CML-3 | 50-WF-71966-01F01 CML-3 | CML: Elbow | 50 | 01F01 | 80 |  |  | 2016-02-18 07:00 | 7.7 | 5.6 | 6.3 | 6.8 | 5.6 | 0.8831761
WF01 | 300-WF-71816-01F01 | CML-16 | 300-WF-71816-01F01 CML-16 | CML: Equal Tee | 300 | 01F01 | 80 |  |  | 2016-02-15 07:00 | 16 | 16.8 | 16.3 | 18 | 16 | 0.880814
WF01 | 100-WF-71827-01F01 | CML-44 | 100-WF-71827-01F01 CML-44 | CML: Equal Tee | 50 | 1CG | 80 |  |  | 2015-09-03 07:00 | 9.7 | 7.8 | 8.7 | 7.9 | 7.8 | 0.880814
WF01 | 50-WF-71957-01F01 | CML-1 | 50-WF-71957-01F01 CML-1 | CML: Elbow | 40 | 1CG | 160 |  |  | 2016-01-02 07:00 | 9.6 | 9.2 | 11.2 | 9.7 | 9.2 | 0.8770215
WS01 | 200-WS-50822-1CG | CML -7 | 200-WS-50822-1CG CML -7 | CML: Elbow | 200 |  | 40 |  |  | 2015-06-10 07:00 | 5.3 | 7.1 | 6.7 | 7.2 | 5.3 | 0.8770215
WF01 | 100-WF-71827-01F01 | CML-4 | 100-WF-71827-01F01 CML-4 | CML: Elbow | 40 | 1CG | 160 |  |  | 2016-03-06 07:00 | 9.8 | 9.1 | 10.2 | 11.2 | 9.1 | 0.8770215
WF01 | 100-WF-71860-01F01 | CML-29 | 100-WF-71860-01F01 CML-29 | CML: Elbow | 100 | 01F01 | 80 |  |  | 2016-03-01 07:00 | 10.2 | 11.2 | 9.8 | 11.7 | 9.8 | 0.8770215
WF01 | 50-WF-71956-01F01 | CML-3 | 50-WF-71956-01F01 CML-3 | CML: Elbow | 40 | 1CG | 160 |  |  | 2016-01-02 07:00 | 8.2 | 9.3 | 10.1 | 8.4 | 8.2 | 0.875595
WS02 | 450-WS-50804-1LC | CML -12 | 450-WS-50804-1LC CML -12 | CML: Elbow | 450 | 1LC | XS |  |  | 2015-06-11 07:00 | 11.9 | 10.1 | 12 | 11.2 | 10.1 | 0.875595
WF01 | 50-WF-71952-01F01 | CML-5 | 50-WF-71952-01F01 CML-5 | CML: Elbow | 40 | 1CG | 160 |  |  | 2016-03-06 07:00 | 8.8 | 8 | 8.7 | 10.1 | 8 | 0.875595
WF01 | 100-WF-71858-01F01 | CML-2 | 100-WF-71858-01F01 CML-2 | CML: Elbow | 100 | 01F01 | 80 |  |  | 2016-02-27 07:00 | 9.5 | 11.4 | 11.2 | 11.1 | 9.5 | 0.875595
WF01 | 350-WF-71815-01F01 | CML-51 | 350-WF-71815-01F01 CML-51 | CML: Fitting | 400 | 1CG | 80 |  |  | 2016-02-11 07:00 | 20.9 | 20.2 | 18.8 | 20.1 | 18.8 | 0.875595
WF01 | 350-WF-71815-01F01 | CML-51 | 350-WF-71815-01F01 CML-51 | CML: Fitting | 400 | 1CG | 80 |  |  | 2016-02-11 07:00 | 20.9 | 20.2 | 18.8 | 20.1 | 18.8 | 0.875595
WF01 | 350-WF-71815-01F01 | CML 1 | 350-WF-71815-01F01 CML 1 | CML: Elbow | 100 | 1LC | XS |  |  | 2015-06-19 07:00 | 8.2 | 8.8 | 6.9 | 8.7 | 6.9 | 0.8736895
WF01 | 40-WF-71892-1CG | CML-5 | 40-WF-71892-1CG CML-5 | CML: Elbow | 40 | 1CG | 160 |  |  | 2016-03-06 07:00 | 10.6 | 9.4 | 10.2 | 11.5 | 9.4 | 0.8732125
WS02 | 500-WS-50801-1LC | CML -7 | 500-WS-50801-1LC CML -7 | CML: Reducing Tee | 500 | 1LC | XS |  |  | 2015-06-11 07:00 | 12.1 | 13.2 | 13.5 | 14.2 | 12.1 | 0.8736895
DO01 | 50-DO-62809-1CS | CML-3 | 50-DO-62809-1CS CML-3 | CML: Elbow | 50 | 1CS |  | No isometric drawing on system, Unable to confirm NWT |  | 2016-05-31 07:00 | 5.5 | 5.4 | 5.5 | 6.7 | 5.4 | 0.6184658
CW01 | 100-CW-33863-1LC | CML 8 | 100-CW-33863-1LC CML 8 | CML: Elbow | 25 | 1LC | 80 |  | Yes | 2015-06-25 07:00 | 7.4 | 8.6 | 6.8 | 8.5 | 6.8 | 0.8732125
WF01 | 300-WF-71816-01F01 | CML-17 | 300-WF-71816-01F01 CML-17 | CML: Fitting | 300 | 01F01 | 80 |  |  | 2016-02-16 07:01 | 17.9 | 19.7 | 18.9 | 17.9 | 17.9 | 0.8717798
WF01 | 300-WF-71818-01F01 | CML-11 | 300-WF-71818-01F01 CML-11 | CML: Fitting | 300 | 01F01 | 80 |  |  | 2016-02-16 07:01 | 18.6 | 19.4 | 17.6 | 17.6 | 17.6 | 0.8717798
RP01 | 150-WF-71852-01F01 | CML-6 | 150-WF-71852-01F01 CML-6 | CML: Elbow | 150 | 01F01 | 80 |  |  | 2016-02-21 07:00 | 13.2 | 11.4 | 12.2 | 13.2 | 11.4 | 0.8717798
WF01 | 50-WF-71959-01F01 | CML-6 | 50-WF-71959-01F01 CML-6 | CML: Elbow | 50 | 1CG | 80 |  |  | 2016-01-02 07:00 | 6.8 | 7.2 | 5.2 | 6.6 | 5.2 | 0.8698659
WF01 | 350-WF-71815-01F01 | CML 2 | 350-WF-71815-01F01 CML 2 | CML: Equal Tee | 150 | 1CS |  | Schedule not wrote on isometric drawing |  | 2015-08-08 07:00 | 8.9 | 7.9 | 9.9 | 9.5 | 7.9 | 0.8698659
WS01 | 250-WS-50836-1CG | CML-14 | 250-WS-50836-1CG CML-14 | CML: Elbow | 125 | 1CG | 80 |  |  | 2015-06-08 07:00 | 9.4 | 7.8 | 9.8 | 8.8 | 7.8 | 0.8698659
FG02 | 100-FG-45808-1CS | CML 11 | 100-FG-45808-1CS CML 11 | CML: Pipe Length | 100 | 01C02 | XS |  | Yes | 2015-08-08 07:00 | 6.6 | 5.8 | 6.2 | 6.2 | 5.8 | 0.3265986
WF01 | 350-WF-71815-01F01 | CML 2 | 350-WF-71815-01F01 CML 2 | CML: Elbow | 50 | 1CS | XS |  |  | 2015-05-22 07:00 | 6.9 | 5.2 | 5.2 | 5.1 | 5.1 | 0.8679478
WF01 | 100-WF-71827-01F01 | CML-23 | 100-WF-71827-01F01 CML-23 | CML: Elbow | 100 | 1CG | 80 |  |  | 2016-02-15 07:00 | 11.3 | 11.6 | 10.3 | 12.4 | 10.3 | 0.8679478
WF01 | 350-WF-71815-01F01 | CML 1 | 350-WF-71815-01F01 CML 1 | CML: Elbow | 50 |  |  | Material class on iso marked as 1SS, no isometric drawing for this line | Yes | 2015-08-07 07:00 | 4.3 | 5.6 | 4.4 | 3.5 | 3.5 | 0.8660254
WF01 | 50-WF-71919-01F01 | CML-2 | 50-WF-71919-01F01 CML-2 | CML: Elbow | 50 | 1CG | 80 |  |  | 2015-12-30 07:00 | 7.3 | 8.4 | 6.8 | 6.4 | 6.4 | 0.8655441
CW01 | 150-CW-33847-1LC | CML-2 | 150-CW-33847-1LC CML-2 | CML: Elbow | 150 | 1CG | 80 |  |  | 2016-05-23 07:00 | 10.9 | 12.1 | 11.2 | 12.8 | 10.9 | 0.8660254
FG02 | 100-FG-45809-1CS | CML 6 | 100-FG-45809-1CS CML 6 | CML: Elbow | 100 | 01C02 | XS |  | Yes | 2015-08-08 07:00 | 6.8 | 5.9 | 6.3 | 7.3 | 5.9 | 0.6075909
FG02 | 100-FG-45809-1CS | CML 20 | 100-FG-45809-1CS CML 20 | CML: Elbow | 100 | 01C02 | XS |  | Yes | 2015-08-08 07:00 | 7 | 6.5 | 5.9 | 7 | 5.9 | 0.5228129
WF01 | 50-WF-71942-01F01 | CML-4 | 50-WF-71942-01F01 CML-4 | CML: Elbow | 40 | 1CG | 160 |  |  | 2016-01-02 07:00 | 8.1 | 10 | 9.8 | 9 | 8.1 | 0.8655441
CW01 | 100-CW-33821-1LC | CML -1 | 100-CW-33821-1LC CML -1 | CML: Elbow | 125 | 1LC | XS |  | Yes | 2015-06-18 07:00 | 10.4 | 8.7 | 9.6 | 10.6 | 8.7 | 0.8655441
WF01 | 350-WF-71815-01F01 | CML-2 | 350-WF-71815-01F01 CML-2 | CML: Reducer | 40 | 1CG | 80 |  |  | 2015-09-04 07:00 | 7.3 | 8.1 | 9.3 | 7.7 | 7.3 | 0.8640988
WC01 | 100-WC-40806-1CS | CML-2 | 100-WC-40806-1CS CML-2 | CML: Elbow | 100 | 1CS | XS |  | Yes | 2015-08-28 07:00 | 9.1 | 9.1 | 9 | 9.1 | 9 | 0.05
WF01 | 350-WF-71815-01F01 | CML-5 | 350-WF-71815-01F01 CML-5 | CML: Elbow | 50 | 1CG | 80 |  |  | 2015-09-03 07:00 | 6.9 | 6.6 | 6.9 | 8.5 | 6.6 | 0.8616844
WF01 | 150-WF-71803-01F01 | CML-5 | 150-WF-71803-01F01 CML-5 | CML: Elbow | 150 | 01F01 | 80 |  |  | 2016-02-21 07:00 | 11.7 | 13.4 | 13.4 | 12.2 | 11.7 | 0.8616844
WF01 | 300-WF-71818-01F01 | CML-6 | 300-WF-71818-01F01 CML-6 | CML: Elbow | 300 | 01F01 | 80 |  |  | 2016-02-16 07:01 | 19.4 | 17.7 | 19.4 | 18.2 | 17.7 | 0.8616844
WF01 | 50-WF-71921-01F01 | CML-3 | 50-WF-71921-01F01 CML-3 | CML: Reducing Tee | 50 | 1CG | 80 |  |  | 2016-01-01 07:00 | 16.6 | 15.4 | 14.5 | 15.5 | 14.5 | 0.8602325
CW01 | 150-CW-33823-1LC | CML 4 | 150-CW-33823-1LC CML 4 | CML: Equal Tee | 150 | 1LC | XS |  |  | 2015-06-26 07:00 | 14.2 | 14.6 | 15.5 | 16.1 | 14.2 | 0.8602325
WF01 | 300-WF-71817-01F01 | CML-10 | 300-WF-71817-01F01 CML-10 | CML: Elbow | 80 | 1CG | 80 |  |  | 2016-02-14 07:00 | 7.9 | 7.8 | 9 | 6.9 | 6.9 | 0.8602325
WF01 | 350-WF-71815-01F01 | CML-6 | 350-WF-71815-01F01 CML-6 | CML: Elbow | 50 | 1CG | 80 |  |  | 2015-09-04 07:00 | 7.9 | 7 | 5.9 | 6.4 | 5.9 | 0.8602325
WF01 | 350-WF-71815-01F01 | CML-71 | 350-WF-71815-01F01 CML-71 | CML: Elbow | 400 | 1CG | 80 |  |  | 2016-02-11 07:00 | 20 | 18.9 | 18.2 | 19.9 | 18.2 | 0.8582929
WF01 | 350-WF-71815-01F01 | CML-71 | 350-WF-71815-01F01 CML-71 | CML: Elbow | 400 | 1CG | 80 |  |  | 2016-02-11 07:00 | 20 | 18.9 | 18.2 | 19.9 | 18.2 | 0.8582929
WF01 | 100-WF-71827-01F01 | CML-29 | 100-WF-71827-01F01 CML-29 | CML: Elbow | 100 | 1CG | 80 |  |  | 2016-02-15 07:00 | 12.1 | 10.4 | 11.1 | 10.2 | 10.2 | 0.8582929
WF01 | 50-WF-71937-01F01 | CML-4 | 50-WF-71937-01F01 CML-4 | CML: Reducing Tee | 50 | 1CG | 80 |  |  | 2016-01-17 07:00 | 15.2 | 15 | 15.5 | 16.9 | 15 | 0.8582929
WF01 | 50-WF-71955-01F01 | CML-6 | 50-WF-71955-01F01 CML-6 | CML: Elbow | 40 | 1CG | 160 |  |  | 2016-01-16 07:00 | 8.2 | 9.7 | 9.6 | 10.2 | 8.2 | 0.8578073
CW01 | 250-CW-33828-1LC | CML 21 | 250-CW-33828-1LC CML 21 | CML: Reducing Tee | 250 | 1LC | XS |  |  | 2015-06-21 12:00 | 17.1 | 16.5 | 15.1 | 16.6 | 15.1 | 0.8578073
WF01 | 350-WF-71815-01F01 | CML-8 | 350-WF-71815-01F01 CML-8 | CML: Elbow | 125 | 1CG | 80 |  |  | 2015-08-28 07:00 | 8.8 | 9.8 | 9.8 | 10.9 | 8.8 | 0.8578073
WF01 | 350-WF-71815-01F01 | CML 31 | 350-WF-71815-01F01 CML 31 | CML: Elbow | 50 | 1CS | XS |  |  | 2015-05-18 07:00 | 6.3 | 4.9 | 4.5 | 4.5 | 4.5 | 0.8544004
WF01 | 80-WF-71830-01F01 | CML-9 | 80-WF-71830-01F01 CML-9 | CML: Elbow | 350 | 01F01 | XS |  |  | 2016-03-05 07:00 | 13.6 | 13.5 | 15.3 | 13.7 | 13.5 | 0.8539126
RP01 | 200-WF-71821-1CG | CML-3 | 200-WF-71821-1CG CML-3 | CML: Elbow | 300 | 1CG | 80 |  |  | 2016-02-23 07:00 | 20.1 | 18.4 | 19.7 | 18.5 | 18.4 | 0.8539126
WF01 | 150-WF-71815-01F01 | CML-6 | 150-WF-71815-01F01 CML-6 | CML: Elbow | 150 | 01F01 | 80 | Drawing incorrect |  | 2016-02-18 07:00 | 11.2 | 11.3 | 12.9 | 12.5 | 11.2 | 0.8539126
WF01 | 100-WF-71923-01F01 | CML-4 | 100-WF-71923-01F01 CML-4 | CML: Elbow | 100 | 1CG | 80 |  |  | 2016-01-03 07:00 | 11.5 | 9.5 | 10 | 10.5 | 9.5 | 0.8539126
WF01 | 350-WF-71815-01F01 | CML -3 | 350-WF-71815-01F01 CML -3 | CML: Reducing Tee | 150 | 1CS | XS |  |  | 2015-06-15 07:00 | 6.7 | 7.2 | 5.5 | 7.4 | 5.5 | 0.8524475
WF01 | 350-WF-71815-01F01 | CML -3 | 350-WF-71815-01F01 CML -3 | CML: Reducing Tee | 150 | 1CS | XS |  |  | 2015-06-15 07:00 | 6.7 | 7.2 | 5.5 | 7.4 | 5.5 | 0.8524475
WF01 | 350-WF-71815-01F01 | CML -3 | 350-WF-71815-01F01 CML -3 | CML: Elbow | 100 | 1CS | XS |  |  | 2015-06-15 07:00 | 8.2 | 7.8 | 6.3 | 7.9 | 6.3 | 0.8504901
RP01 | 100-WF-71825-1CG | CML-4 | 100-WF-71825-1CG CML-4 | CML: Elbow | 100 | 1CG | 80 |  |  | 2016-02-15 07:00 | 12 | 10.7 | 10 | 10.5 | 10 | 0.8524475
CW01 | 200-CW-33819-1LC | CML -8 | 200-CW-33819-1LC CML -8 | CML: Reducing Tee | 200 | 1LC | XS |  |  | 2015-06-18 07:00 | 14.3 | 13.6 | 14.9 | 15.6 | 13.6 | 0.8524475
DH01 | 100-DH-56506-1CS | CML -3 | 100-DH-56506-1CS CML -3 | CML: Elbow | 100 | 1CS | XS |  |  | 2015-06-14 07:00 | 7.2 | 8.6 | 7.8 | 8.2 | 7.2 | 0.5972158
DH01 | 100-DH-56505-1CS | CML -6 | 100-DH-56505-1CS CML -6 | CML: Elbow | 100 | 1CS | XS |  |  | 2015-06-14 07:00 | 7.2 | 7.5 | 7.4 | 8.4 | 7.2 | 0.5315073
WF01 | 350-WF-71815-01F01 | CML-111 | 350-WF-71815-01F01 CML-111 | CML: Fitting | 300 | 1CG | 80 |  |  | 2016-02-11 07:00 | 18.4 | 17.7 | 17.7 | 19.5 | 17.7 | 0.85
WF01 | 350-WF-71815-01F01 | CML-111 | 350-WF-71815-01F01 CML-111 | CML: Fitting | 300 | 1CG | 80 |  |  | 2016-02-11 07:00 | 18.4 | 17.7 | 17.7 | 19.5 | 17.7 | 0.85
WF01 | 350-WF-71815-01F01 | CML-253 | 350-WF-71815-01F01 CML-253 | CML: Elbow | 65 | 1CG | 80 |  |  | 2016-02-11 07:00 | 9.8 | 8.4 | 9.6 | 8.1 | 8.1 | 0.85
WF01 | 350-WF-71815-01F01 | CML-253 | 350-WF-71815-01F01 CML-253 | CML: Elbow | 65 | 1CG | 80 |  |  | 2016-02-11 07:00 | 9.8 | 8.4 | 9.6 | 8.1 | 8.1 | 0.85
WF01 | 350-WF-71815-01F01 | CML 2 | 350-WF-71815-01F01 CML 2 | CML: Elbow | 65 | 1CS | XS |  |  | 2015-05-27 07:00 | 7.6 | 8.2 | 8.2 | 9.6 | 7.6 | 0.8485281
WC01 | 150-WC-40807-1CS | CML-10 | 150-WC-40807-1CS CML-10 | CML: Elbow | 100 | 01F01 | 80 |  | Yes | 2016-02-27 07:00 | 11.3 | 10.2 | 9.3 | 10.4 | 9.3 | 0.8205689
RP01 | 250-WF-71811-1CG | CML-18 | 250-WF-71811-1CG CML-18 | CML: Pipe Length | 250 | 1CG | 80 |  |  | 2016-03-06 07:00 | 17.3 | 16.5 | 15.3 | 16.8 | 15.3 | 0.85
WF01 | 40-WF-71892-1CG | CML-1 | 40-WF-71892-1CG CML-1 | CML: Elbow | 40 | 1CG | 160 |  |  | 2016-03-06 07:00 | 10.5 | 9.1 | 10 | 11.1 | 9.1 | 0.8460693
WD01 | 50-WZ-53804-1CG | CML-8 | 50-WZ-53804-1CG CML-8 | CML: Elbow | 50 | 1CG | 80 |  |  | 2016-05-07 07:00 | 7.6 | 5.7 | 7.2 | 6.4 | 5.7 | 0.8460693
WF01 | 300-WF-71816-01F01 | CML-10 | 300-WF-71816-01F01 CML-10 | CML: Elbow | 80 | 01F01 | 80 |  |  | 2016-02-15 07:00 | 7.1 | 8.2 | 7.7 | 9.1 | 7.1 | 0.8460693
WF01 | 80-WF-71830-01F01 | CML-1 | 80-WF-71830-01F01 CML-1 | CML: Elbow | 80 | 1CG | 80 |  |  | 2016-02-16 07:00 | 7.6 | 9.1 | 8.3 | 9.5 | 7.6 | 0.8460693
WF01 | 80-WF-71830-01F01 | CML-7 | 80-WF-71830-01F01 CML-7 | CML: Elbow | 80 | 1CG | 80 |  |  | 2016-02-16 07:00 | 8.3 | 8.8 | 9.8 | 10.1 | 8.3 | 0.842615
DO01 | 80-DO-62855-1CS | CML 2 | 80-DO-62855-1CS CML 2 | CML: Elbow | 100 | 1CS | 40 |  |  | 2015-05-23 07:00 | 6 | 5.6 | 5.6 | 5.4 | 5.4 | 0.2516611
WF01 | 350-WF-71815-01F01 | CML-14 | 350-WF-71815-01F01 CML-14 | CML: Elbow | 400 | 1CG | 80 |  |  | 2016-02-11 07:00 | 9.6 | 9.9 | 9.4 | 8 | 8 | 0.8421203
WF01 | 350-WF-71815-01F01 | CML-14 | 350-WF-71815-01F01 CML-14 | CML: Elbow | 400 | 1CG | 80 |  |  | 2016-02-11 07:00 | 9.6 | 9.9 | 9.4 | 8 | 8 | 0.8421203
DC02 | 200-DC-57804-1LC | CML 12 | 200-DC-57804-1LC CML 12 | CML: Elbow | 200 | 1LC | XS |  | Yes | 2015-05-26 07:00 | 12.7 | 10.7 | 12 | 12.1 | 10.7 | 0.8421203
DO01 | 50-DO-62816-1CS | CML 2 | 50-DO-62816-1CS CML 2 | CML: Elbow | 50 | 1CS | XS |  |  | 2015-06-28 07:00 | 7.1 | 5.9 | 6.9 | 7.2 | 5.9 | 0.5965177
WF01 | 100-WF-71846-01F01 | CML-3 | 100-WF-71846-01F01 CML-3 | CML: Elbow | 100 | 1CG | 80 |  |  | 2016-01-02 07:00 | 9.3 | 9.9 | 10 | 11.3 | 9.3 | 0.8421203
WF01 | 100-WF-71827-01F01 | CML-2 | 100-WF-71827-01F01 CML-2 | CML: Elbow | 100 | 1CG | 80 |  |  | 2016-02-15 07:00 | 11.1 | 11.3 | 9.5 | 11.1 | 9.5 | 0.8386497
CW01 | 250-CW-33828-1LC | CML 22 | 250-CW-33828-1LC CML 22 | CML: Reducing Tee | 250 | 1LC | XS |  |  | 2015-06-21 12:00 | 17 | 16.4 | 15 | 16.3 | 15 | 0.8421203
WC02 | 125-WC-40836-1CG | CML-9 | 125-WC-40836-1CG CML-9 | CML: Equal Tee | 125 | 1CG | 80 |  | Yes | 2015-08-28 07:00 | 10.8 | 9.6 | 10.1 | 10.3 | 9.6 | 0.4966555
CW01 | 200-CW-33819-1LC | CML -5 | 200-CW-33819-1LC CML -5 | CML: Reducing Tee | 200 | 1LC | XS |  |  | 2015-06-18 07:00 | 14.4 | 14.8 | 15.8 | 13.8 | 13.8 | 0.8406347
WF01 | 350-WF-71815-01F01 | CML-9 | 350-WF-71815-01F01 CML-9 | CML: Elbow | 65 | 01F01 | 80 |  |  | 2015-08-27 07:00 | 8 | 6.6 | 7.7 | 8.6 | 6.6 | 0.8381527
WS02 | 450-WS-50804-1LC | CML -5 | 450-WS-50804-1LC CML -5 | CML: Elbow | 450 | 1LC | XS |  |  | 2015-06-11 07:00 | 12.7 | 13.1 | 12.7 | 11.2 | 11.2 | 0.8381527
WF01 | 350-WF-71815-01F01 | CML-12 | 350-WF-71815-01F01 CML-12 | CML: Elbow | 50 | 1CG | 80 |  |  | 2015-09-03 07:00 | 6.3 | 6.9 | 8.2 | 6.6 | 6.3 | 0.83666
WF01 | 100-WF-71849-01F01 | CML-12 | 100-WF-71849-01F01 CML-12 | CML: Reducing Tee | 100 | 01F01 | 80 |  |  | 2016-02-28 07:00 | 11.7 | 13.6 | 13.2 | 12.5 | 11.7 | 0.8346656
WS01 | 250-WS-50836-1CG | CML-16 | 250-WS-50836-1CG CML-16 | CML: Elbow | 100 | 01F01 | 80 |  |  | 2016-02-27 07:00 | 11.4 | 9.7 | 10.5 | 9.6 | 9.6 | 0.83666
RP01 | 150-WF-71852-01F01 | CML-10 | 150-WF-71852-01F01 CML-10 | CML: Elbow | 100 | 01F01 | 80 |  |  | 2016-02-21 07:00 | 14.1 | 13.8 | 12.2 | 13.3 | 12.2 | 0.8346656
WF01 | 350-WF-71815-01F01 | CML-176 | 350-WF-71815-01F01 CML-176 | CML: Elbow | 350 | 1CG | 80 |  |  | 2016-02-11 07:00 | 19.5 | 17.9 | 18.4 | 17.6 | 17.6 | 0.8346656
PW02 | 300-PW-44803-1LC | CML 1 | 300-PW-44803-1LC CML 1 | CML: Elbow | 300 | 1LC | XS |  |  | 2015-05-14 07:00 | 11.8 | 12.2 | 12.9 | 10.9 | 10.9 | 0.8346656
WF01 | 350-WF-71815-01F01 | CML-176 | 350-WF-71815-01F01 CML-176 | CML: Elbow | 350 | 1CG | 80 |  |  | 2016-02-11 07:00 | 19.5 | 17.9 | 18.4 | 17.6 | 17.6 | 0.8346656
WF01 | 350-WF-71815-01F01 | CML-2 | 350-WF-71815-01F01 CML-2 | CML: Elbow | 100 | 1CG | 40 |  |  | 2016-02-25 07:00 | 8.3 | 7.1 | 6.7 | 6.4 | 6.4 | 0.8341663
WF01 | 350-WF-71815-01F01 | CML-1 | 350-WF-71815-01F01 CML-1 | CML: Elbow | 50 | 01F01 | 80 |  |  | 2015-08-26 09:30 | 6.8 | 7.6 | 6.4 | 5.6 | 5.6 | 0.8326664
DC01 | 150-DC-57811-1CS | CML 3 | 150-DC-57811-1CS CML 3 | CML: Elbow | 150 | 1CS | XS |  |  | 2015-05-25 07:00 | 11.5 | 10.6 | 10.5 | 10.4 | 10.4 | 0.5066228
DN01 | 100-DN-56829-1CG | CML-5 | 100-DN-56829-1CG CML-5 | CML: Equal Tee | 150 | 1CG | 40 |  | Yes | 2016-02-27 07:00 | 9 | 8.3 | 10 | 9.4 | 8.3 | 0.7135592
WF01 | 350-WF-71815-01F01 | CML-34 | 350-WF-71815-01F01 CML-34 | CML: Elbow | 50 | 01F01 | 80 |  |  | 2016-03-01 07:00 | 5.7 | 6.7 | 7.7 | 7 | 5.7 | 0.8301606
WF01 | 350-WF-71815-01F01 | CML-11 | 350-WF-71815-01F01 CML-11 | CML: Elbow | 100 | 01F01 | 80 |  |  | 2016-03-01 07:00 | 7.8 | 6.5 | 6 | 6.1 | 6 | 0.8286535
WF01 | 350-WF-71815-01F01 | CML 9 | 350-WF-71815-01F01 CML 9 | CML: Elbow | 50 | 1CS | XS |  |  | 2015-05-18 07:00 | 5.4 | 7.2 | 5.9 | 5.5 | 5.4 | 0.8286535
CW01 | 150-CW-33847-1LC | CML-1 | 150-CW-33847-1LC CML-1 | CML: Elbow | 250 | 1CG | 80 |  | Yes | 2015-06-07 07:00 | 10.9 | 9.1 | 10.4 | 10.8 | 9.1 | 0.8286535
WF01 | 50-WF-71953-01F01 | CML-8 | 50-WF-71953-01F01 CML-8 | CML: Elbow | 40 | 1CG | 160 |  |  | 2016-01-18 07:00 | 9.5 | 10 | 8.8 | 8.1 | 8.1 | 0.8286535
WF01 | 350-WF-71815-01F01 | CML-73 | 350-WF-71815-01F01 CML-73 | CML: Elbow | 400 | 1CG | 80 |  |  | 2016-02-11 07:00 | 19.5 | 20.4 | 20.2 | 21.5 | 19.5 | 0.8286535
WF01 | 350-WF-71815-01F01 | CML-73 | 350-WF-71815-01F01 CML-73 | CML: Elbow | 400 | 1CG | 80 |  |  | 2016-02-11 07:00 | 19.5 | 20.4 | 20.2 | 21.5 | 19.5 | 0.8286535
WF01 | 350-WF-71815-01F01 | CML-77 | 350-WF-71815-01F01 CML-77 | CML: Elbow | 25 | 1CG | 160 |  |  | 2016-02-11 07:00 | 6.9 | 7.4 | 7 | 8.7 | 6.9 | 0.8286535
WF01 | 350-WF-71815-01F01 | CML-77 | 350-WF-71815-01F01 CML-77 | CML: Elbow | 25 | 1CG | 160 |  |  | 2016-02-11 07:00 | 6.9 | 7.4 | 7 | 8.7 | 6.9 | 0.8286535
WF01 | 350-WF-71815-01F01 | CML-113 | 350-WF-71815-01F01 CML-113 | CML: Elbow | 300 | 1CG | 80 |  |  | 2016-02-11 07:00 | 18.9 | 17 | 18.4 | 18.5 | 17 | 0.8286535
WF01 | 350-WF-71815-01F01 | CML-113 | 350-WF-71815-01F01 CML-113 | CML: Elbow | 300 | 1CG | 80 |  |  | 2016-02-11 07:00 | 18.9 | 17 | 18.4 | 18.5 | 17 | 0.8286535
WF01 | 50-WF-71922-01F01 | CML-3 | 50-WF-71922-01F01 CML-3 | CML: Elbow | 50 | 1CG | 80 |  |  | 2015-12-31 07:00 | 6.9 | 6.8 | 6.4 | 8.3 | 6.4 | 0.8286535
WF01 | 350-WF-71815-01F01 | CML-4 | 350-WF-71815-01F01 CML-4 | CML: Elbow | 50 | 01F01 | 80 |  |  | 2016-03-02 07:00 | 5.1 | 6.2 | 6.4 | 7.1 | 5.1 | 0.8286535
WF01 | 300-WF-71881-01F01 | CML-1 | 300-WF-71881-01F01 CML-1 | CML: Elbow | 300 | 1CG | 80 |  |  | 2016-02-14 07:00 | 16.5 | 15.3 | 14.7 | 14.8 | 14.7 | 0.8261356
CW01 | 150-CW-33847-1LC | CML-9 | 150-CW-33847-1LC CML-9 | CML: Elbow | 150 | 1CG | 80 |  |  | 2016-05-05 07:00 | 11.1 | 12.8 | 11 | 11.7 | 11 | 0.8266398
WF01 | 250-WF-71800-01F01 | CML-7 | 250-WF-71800-01F01 CML-7 | CML: Elbow | 250 | 1CG | 80 |  |  | 2016-02-15 07:00 | 7.1 | 8.2 | 9.1 | 7.9 | 7.1 | 0.8261356
WF01 | 350-WF-71815-01F01 | CML-2 | 350-WF-71815-01F01 CML-2 | CML: Elbow | 50 | 01F01 | 80 |  |  | 2016-03-02 07:00 | 7.5 | 7.6 | 7.3 | 9.1 | 7.3 | 0.8261356
WF01 | 150-WF-71814-1CG | CML-13 | 150-WF-71814-1CG CML-13 | CML: Reducing Tee | 150 | 1CG | 80 |  |  | 2016-02-15 07:00 | 14.2 | 13.9 | 15 | 13 | 13 | 0.8261356
WF01 | 50-WF-71953-01F01 | CML-6 | 50-WF-71953-01F01 CML-6 | CML: Elbow | 40 | 1CG | 160 |  |  | 2016-01-18 07:00 | 9.7 | 8.5 | 7.9 | 9.4 | 7.9 | 0.8261356
WF01 | 350-WF-71815-01F01 | CML-22 | 350-WF-71815-01F01 CML-22 | CML: Elbow | 50 | 01F01 | 80 |  |  | 2016-02-27 07:00 | 6.7 | 7.1 | 8.3 | 8.3 | 6.7 | 0.8246211
FG02 | 100-FG-45808-1CS | CML 2 | 100-FG-45808-1CS CML 2 | CML: Elbow | 100 | 01C02 | XS |  | Yes | 2015-08-08 07:00 | 6.8 | 6 | 6.6 | 7.6 | 6 | 0.6608076
DN01 | 100-DN-56552-1CG | CML 3 | 100-DN-56552-1CG CML 3 | CML: Elbow | 100 | 1CG | 80 |  | Yes | 2015-06-26 07:00 | 9.4 | 8.4 | 9.6 | 9.5 | 8.4 | 0.5560276
WF01 | 100-WF-71860-01F01 | CML-57 | 100-WF-71860-01F01 CML-57 | CML: Elbow | 100 | 01F01 | 80 |  |  | 2016-03-01 07:00 | 9.5 | 11.3 | 10.9 | 10 | 9.5 | 0.8220908
WF01 | 350-WF-71815-01F01 | CML 1 | 350-WF-71815-01F01 CML 1 | CML: Elbow | 150 | 1CS | XS |  |  | 2015-05-14 07:00 | 8.6 | 9.8 | 10.6 | 9.7 | 8.6 | 0.8220908
WF01 | 50-WF-71918-01F01 | CML-1 | 50-WF-71918-01F01 CML-1 | CML: Elbow | 40 | 1CG | 160 |  |  | 2015-12-31 07:00 | 7.9 | 8.3 | 9.8 | 8.6 | 7.9 | 0.8185353
WC01 | 150-WC-40807-1CS | CML-11 | 150-WC-40807-1CS CML-11 | CML: Elbow | 150 | 1CG | 80 |  | Yes | 2016-05-05 07:00 | 11.3 | 9.5 | 10.5 | 11.6 | 9.5 | 0.9394147
WF01 | 350-WF-71815-01F01 | CML 1 | 350-WF-71815-01F01 CML 1 | CML: Elbow | 65 | 1CS | XS |  |  | 2015-06-01 07:00 | 7.4 | 8.5 | 8.5 | 9.4 | 7.4 | 0.8185353
WF01 | 350-WF-71815-01F01 | CML-28 | 350-WF-71815-01F01 CML-28 | CML: Fitting | 400 | 1CG | 80 |  |  | 2016-02-11 07:00 | 20.4 | 20.4 | 19.5 | 18.7 | 18.7 | 0.8185353
WF01 | 350-WF-71815-01F01 | CML-28 | 350-WF-71815-01F01 CML-28 | CML: Fitting | 400 | 1CG | 80 |  |  | 2016-02-11 07:00 | 20.4 | 20.4 | 19.5 | 18.7 | 18.7 | 0.8185353
WF01 | 350-WF-71815-01F01 | CML-197 | 350-WF-71815-01F01 CML-197 | CML: Elbow | 350 | 1CG | 80 |  |  | 2016-02-11 07:00 | 19.6 | 17.9 | 19.5 | 19.5 | 17.9 | 0.8180261
WF01 | 350-WF-71815-01F01 | CML-197 | 350-WF-71815-01F01 CML-197 | CML: Elbow | 350 | 1CG | 80 |  |  | 2016-02-11 07:00 | 19.6 | 17.9 | 19.5 | 19.5 | 17.9 | 0.8180261
WF01 | 100-WF-71827-01F01 | CML-17 | 100-WF-71827-01F01 CML-17 | CML: Elbow | 100 | 01F01 | 80 |  |  | 2016-02-27 07:00 | 9.7 | 10.2 | 11.6 | 10.8 | 9.7 | 0.8180261
WF01 | 100-WF-71941-01F01 | CML-10 | 100-WF-71941-01F01 CML-10 | CML: Elbow | 100 | 1CG | 80 |  |  | 2016-01-18 07:00 | 9.1 | 10.5 | 11 | 10.5 | 9.1 | 0.8180261
WF01 | 350-WF-71815-01F01 | CML-7 | 350-WF-71815-01F01 CML-7 | CML: Elbow | 50 | 01F01 | 80 |  |  | 2016-02-28 07:00 | 6.1 | 7.2 | 6.6 | 8 | 6.1 | 0.8180261
DH01 | 100-DH-56509-1CS | CML -3 | 100-DH-56509-1CS CML -3 | CML: Equal Tee | 100 | 1CS | XS |  | Yes | 2015-06-15 07:00 | 7.3 | 9.6 | 8.4 | 10.8 | 7.3 | 1.510794
DH01 | 100-DH-56509-1CS | CML -3 | 100-DH-56509-1CS CML -3 | CML: Equal Tee | 100 | 1CS | XS |  | Yes | 2015-06-15 07:00 | 7.3 | 9.6 | 8.4 | 10.8 | 7.3 | 1.510794
WF01 | 350-WF-71815-01F01 | CML 11 | 350-WF-71815-01F01 CML 11 | CML: Elbow | 50 | 1CS | XS |  |  | 2015-05-22 07:00 | 7.5 | 5.8 | 5.9 | 5.9 | 5.8 | 0.8180261
WF01 | 250-WF-71800-01F01 | CML-1 | 250-WF-71800-01F01 CML-1 | CML: Elbow | 250 | 1CG | 80 |  |  | 2016-02-15 07:00 | 17 | 15.2 | 15.6 | 15.4 | 15.2 | 0.8164966
DO01 | 50-DO-62816-1CS | CML 8 | 50-DO-62816-1CS CML 8 | CML: Elbow | 50 | 1CS | XS |  |  | 2015-06-28 07:00 | 7 | 6 | 6.8 | 7.4 | 6 | 0.5887841
DC01 | 150-DC-57811-1CS | CML 4 | 150-DC-57811-1CS CML 4 | CML: Pipe Length | 150 | 1CS | XS |  |  | 2015-05-25 07:00 | 10.4 | 11.1 | 11 | 11.3 | 10.4 | 0.3872983
WF01 | 350-WF-71815-01F01 | CML-39 | 350-WF-71815-01F01 CML-39 | CML: Elbow | 65 | 1CG | 80 |  |  | 2016-02-11 07:00 | 8.7 | 10.3 | 9.6 | 10.5 | 8.7 | 0.813941
WS02 | 450-WS-50804-1LC | CML -15 | 450-WS-50804-1LC CML -15 | CML: Reducer | 450 | 1LC | XS |  |  | 2015-06-11 07:00 | 12.2 | 12.4 | 12.6 | 10.8 | 10.8 | 0.8164966
WF01 | 350-WF-71815-01F01 | CML-39 | 350-WF-71815-01F01 CML-39 | CML: Elbow | 65 | 1CG | 80 |  |  | 2016-02-11 07:00 | 8.7 | 10.3 | 9.6 | 10.5 | 8.7 | 0.813941
WF01 | 80-WF-71830-01F01 | CML-6 | 80-WF-71830-01F01 CML-6 | CML: Elbow | 150 | 01F01 | 80 |  |  | 2016-02-17 07:00 | 11.5 | 11.8 | 10 | 11.5 | 10 | 0.8124038
WF01 | 350-WF-71815-01F01 | CML-108 | 350-WF-71815-01F01 CML-108 | CML: Fitting | 300 | 1CG | 80 |  |  | 2016-02-11 07:00 | 17 | 16.7 | 15.9 | 15.2 | 15.2 | 0.8124038
WF01 | 350-WF-71815-01F01 | CML-108 | 350-WF-71815-01F01 CML-108 | CML: Fitting | 300 | 1CG | 80 |  |  | 2016-02-11 07:00 | 17 | 16.7 | 15.9 | 15.2 | 15.2 | 0.8124038
WF01 | 300-WF-71818-01F01 | CML-3 | 300-WF-71818-01F01 CML-3 | CML: Elbow | 300 | 01F01 | 80 |  |  | 2016-02-16 07:01 | 19.4 | 18.9 | 20.3 | 18.4 | 18.4 | 0.8103497
WF01 | 350-WF-71815-01F01 | CML-10 | 350-WF-71815-01F01 CML-10 | CML: Elbow | 50 | 1CG | 80 |  |  | 2015-09-03 07:00 | 7 | 8 | 8.9 | 7.5 | 7 | 0.8103497
DO01 | 50-DO-62816-1CS | CML 5 | 50-DO-62816-1CS CML 5 | CML: Reducing Tee | 50 | 1CS | XS |  |  | 2015-06-28 07:00 | 6 | 6.6 | 6.2 | 6.3 | 6 | 0.25
WF01 | 350-WF-71815-01F01 | CML 5 | 350-WF-71815-01F01 CML 5 | CML: Elbow | 150 | 1CS | XS |  |  | 2015-05-25 07:00 | 8.7 | 10.1 | 10 | 10.6 | 8.7 | 0.8103497
WF01 | 350-WF-71815-01F01 | CML-173 | 350-WF-71815-01F01 CML-173 | CML: Fitting | 350 | 1CG | 80 |  |  | 2016-02-11 07:00 | 20.1 | 18.8 | 18.3 | 18.5 | 18.3 | 0.8098354
WF01 | 350-WF-71815-01F01 | CML-173 | 350-WF-71815-01F01 CML-173 | CML: Fitting | 350 | 1CG | 80 |  |  | 2016-02-11 07:00 | 20.1 | 18.8 | 18.3 | 18.5 | 18.3 | 0.8098354
WF01 | 350-WF-71815-01F01 | CML-6 | 350-WF-71815-01F01 CML-6 | CML: Elbow | 100 | 1CS | XS |  |  | 2015-08-28 07:00 | 8.7 | 9.7 | 8.1 | 7.9 | 7.9 | 0.8082904
WS01 | 250-WS-50836-1CG | CML-7 | 250-WS-50836-1CG CML-7 | CML: Elbow | 125 | 1CG | 80 |  |  | 2015-06-08 07:00 | 11.4 | 9.8 | 10.4 | 9.6 | 9.6 | 0.8082904
WF01 | 350-WF-71815-01F01 | CML-98 | 350-WF-71815-01F01 CML-98 | CML: Elbow | 300 | 1CG | 80 |  |  | 2016-02-11 07:00 | 19.5 | 18.1 | 19.5 | 18.1 | 18.1 | 0.8082904
WF01 | 350-WF-71815-01F01 | CML-98 | 350-WF-71815-01F01 CML-98 | CML: Elbow | 300 | 1CG | 80 |  |  | 2016-02-11 07:00 | 19.5 | 18.1 | 19.5 | 18.1 | 18.1 | 0.8082904
WF01 | 100-WF-71941-01F01 | CML-6 | 100-WF-71941-01F01 CML-6 | CML: Elbow | 100 | 1CG | 80 |  |  | 2016-01-18 07:00 | 8.7 | 9.9 | 10.5 | 9.1 | 8.7 | 0.8062258
WF01 | 350-WF-71815-01F01 | CML 3 | 350-WF-71815-01F01 CML 3 | CML: Reducing Tee | 50 | 1CS |  | No isometric drawing for this line |  | 2015-08-08 07:00 | 5.9 | 7.7 | 7.5 | 7.1 | 5.9 | 0.8062258
WF01 | 50-WF-71915-01F01 | CML-1 | 50-WF-71915-01F01 CML-1 | CML: Elbow | 40 | 1CG | 160 |  |  | 2015-12-30 07:00 | 9.5 | 8.2 | 8.7 | 10 | 8.2 | 0.8041559
WS02 | 300-WS-50805-1LC | CML -4 | 300-WS-50805-1LC CML -4 | CML: Elbow | 300 | 1LC | XS |  |  | 2015-06-12 07:00 | 17.6 | 17.6 | 16.5 | 16 | 16 | 0.8057088
WS01 | 250-WS-50817-1CG | CML-2 | 250-WS-50817-1CG CML-2 | CML: Elbow | 250 | 1CG | 80 |  |  | 2015-06-07 07:00 | 11.7 | 12.8 | 13.5 | 13.3 | 11.7 | 0.8057088
WS01 | 250-WS-50836-1CG | CML 52 | 250-WS-50836-1CG CML 52 | CML: Elbow | 250 | 1CS | 20 | Possible wrong schedule, pipe thicker than sch20 as states in drawing |  | 2015-05-24 07:00 | 11.4 | 12.6 | 13.3 | 12.8 | 11.4 | 0.8057088
WF01 | 50-WF-71950-01F01 | CML-3 | 50-WF-71950-01F01 CML-3 | CML: Reducing Tee | 50 | 1CG | 80 |  |  | 2016-01-01 07:00 | 14.2 | 15.5 | 14.7 | 16 | 14.2 | 0.8041559
WF01 | 350-WF-71815-01F01 | CML-201 | 350-WF-71815-01F01 CML-201 | CML: Elbow | 350 | 1CG | 80 |  |  | 2016-02-11 07:00 | 19.5 | 19.5 | 19.5 | 21.1 | 19.5 | 0.8
CW01 | 250-CW-33828-1LC | CML 24 | 250-CW-33828-1LC CML 24 | CML: Reducing Tee | 250 | 1LC | XS |  |  | 2015-06-21 12:00 | 17.5 | 18.1 | 19.4 | 18.6 | 17.5 | 0.8041559
CW01 | 125-CW-33860-1LC | CML 2 | 125-CW-33860-1LC CML 2 | CML: Reducing Tee | 125 | 1LC | XS |  | Yes | 2015-06-25 07:00 | 10.5 | 9.2 | 11.1 | 10.5 | 9.2 | 0.801561
CW01 | 150-CW-33847-1LC | CML 5 | 150-CW-33847-1LC CML 5 | CML: Reducing Tee | 100 | 1CG | 80 |  |  | 2015-06-26 07:00 | 11 | 9.6 | 11.4 | 11.1 | 9.6 | 0.801561
WS02 | 450-WS-50804-1LC | CML -19 | 450-WS-50804-1LC CML -19 | CML: Elbow | 450 | 1LC | XS |  |  | 2015-06-11 07:00 | 12.7 | 14 | 12.1 | 12.7 | 12.1 | 0.801561
WF01 | 350-WF-71815-01F01 | CML-201 | 350-WF-71815-01F01 CML-201 | CML: Elbow | 350 | 1CG | 80 |  |  | 2016-02-11 07:00 | 19.5 | 19.5 | 19.5 | 21.1 | 19.5 | 0.8
WF01 | 350-WF-71815-01F01 | CML -4 | 350-WF-71815-01F01 CML -4 | CML: Elbow | 100 | 1CS | XS |  |  | 2015-06-15 07:00 | 6.7 | 7.9 | 8.6 | 8 | 6.7 | 0.7958224
CW01 | 150-CW-33847-1LC | CML 6 | 150-CW-33847-1LC CML 6 | CML: Equal Tee | 125 | 1LC | XS |  |  | 2015-06-23 12:00 | 10.1 | 10.1 | 11.7 | 10.1 | 10.1 | 0.8
RP01 | 150-DC-57606-1CS | CML 15 | 150-DC-57606-1CS CML 15 | CML: Equal Tee | 150 | 1CS | 80 |  |  | 2015-05-27 07:00 | 10.9 | 11.6 | 11.5 | 12.8 | 10.9 | 0.7958224
DH01 | 100-DH-56509-1CS | CML -4 | 100-DH-56509-1CS CML -4 | CML: Elbow | 100 | 1CS | XS |  |  | 2015-06-15 07:00 | 7.3 | 9.1 | 8.2 | 7.7 | 7.3 | 0.7762087
WF01 | 350-WF-71815-01F01 | CML-16 | 350-WF-71815-01F01 CML-16 | CML: Elbow | 400 | 1CG | 80 |  |  | 2016-02-11 07:00 | 19.8 | 20.4 | 21.7 | 20.5 | 19.8 | 0.7958224
WF01 | 350-WF-71815-01F01 | CML-16 | 350-WF-71815-01F01 CML-16 | CML: Elbow | 400 | 1CG | 80 |  |  | 2016-02-11 07:00 | 19.8 | 20.4 | 21.7 | 20.5 | 19.8 | 0.7958224
WF01 | 300-WF-71817-01F01 | CML-3 | 300-WF-71817-01F01 CML-3 | CML: Reducer | 300 | 1CG | 80 |  |  | 2016-02-14 07:00 | 18.9 | 19.5 | 18.6 | 17.6 | 17.6 | 0.7937254
DN01 | 100-DN-56829-1CG | CML-14 | 100-DN-56829-1CG CML-14 | CML: Reducing Tee | 150 | 1CG | 40 |  | Yes | 2016-02-27 07:00 | 9.3 | 8.6 | 8.8 | 8.9 | 8.6 | 0.294392
RP01 | 250-WF-71811-1CG | CML-19 | 250-WF-71811-1CG CML-19 | CML: Elbow | 250 | 1CG | 80 |  |  | 2016-03-06 07:00 | 17.2 | 15.7 | 15.5 | 16.6 | 15.5 | 0.7937254
WF01 | 50-WF-71939-01F01 | CML-3 | 50-WF-71939-01F01 CML-3 | CML: Equal Tee | 50 | 1CG | 80 |  |  | 2016-01-01 07:00 | 13.7 | 15.1 | 15.4 | 15.3 | 13.7 | 0.7932003
WF01 | 350-WF-71815-01F01 | CML-24 | 350-WF-71815-01F01 CML-24 | CML: Elbow | 65 | 01F01 | 80 |  |  | 2015-08-27 07:00 | 7.1 | 7.4 | 7.2 | 8.8 | 7.1 | 0.7932003
WF01 | 350-WF-71815-01F01 | CML-6 | 350-WF-71815-01F01 CML-6 | CML: Elbow | 100 | 01F01 | 80 |  |  | 2016-03-01 07:00 | 6.5 | 6.9 | 8.3 | 7.6 | 6.5 | 0.7932003
OC03 | 550-OC-33802-1LC | CML-4 | 550-OC-33802-1LC CML-4 | CML: Equal Tee | 500 | 1LC | XS | Nominal diameter actually 550 |  | 2015-10-06 07:00 | 17.8 | 17.1 | 15.9 | 16.7 | 15.9 | 0.7932003
WF01 | 100-WF-71317-01F01 | CML-9 | 100-WF-71317-01F01 CML-9 | CML: Elbow | 100 | 01F01 | 80 |  |  | 2016-02-28 07:00 | 11.6 | 10.5 | 10.9 | 9.7 | 9.7 | 0.7932003
WF01 | 350-WF-71815-01F01 | CML-2 | 350-WF-71815-01F01 CML-2 | CML: Elbow | 80 | 1LC | XS |  |  | 2015-09-10 07:00 | 8.9 | 7.3 | 8.6 | 7.5 | 7.3 | 0.7932003
WF01 | 350-WF-71815-01F01 | CML 3 | 350-WF-71815-01F01 CML 3 | CML: Reducing Tee | 80 | 1CS | XS |  |  | 2015-06-27 07:00 | 9 | 10.2 | 10.9 | 9.8 | 9 | 0.7932003
WF01 | 100-WF-71827-01F01 | CML-20 | 100-WF-71827-01F01 CML-20 | CML: Elbow | 100 | 1CG | 80 |  |  | 2016-02-15 07:00 | 10.6 | 10.7 | 9.8 | 9 | 9 | 0.7932003
OC01 | 150-OC-33800-1LC | CML-1 | 150-OC-33800-1LC CML-1 | CML: Elbow | 150 | 1LC | XS |  |  | 2015-09-10 07:00 | 11.6 | 12.9 | 13.2 | 11.8 | 11.6 | 0.7932003
WF01 | 50-WF-71928-01F01 | CML-2 | 50-WF-71928-01F01 CML-2 | CML: Elbow | 40 | 1CG | 160 |  |  | 2016-01-03 07:00 | 10.2 | 9.3 | 11 | 9.4 | 9.3 | 0.7932003
WF01 | 350-WF-71815-01F01 | CML-9 | 350-WF-71815-01F01 CML-9 | CML: Fitting | 400 | 1CG | 80 |  |  | 2016-02-11 07:00 | 21.4 | 22 | 20.4 | 20.4 | 20.4 | 0.7895146
OC03 | 550-OC-33802-1LC | CML-22 | 550-OC-33802-1LC CML-22 | CML: Equal Tee | 500 | 1LC | XS | Nominal diameter actually 550 |  | 2015-10-06 07:00 | 17.2 | 18.1 | 17.3 | 18.9 | 17.2 | 0.7932003
WF01 | 350-WF-71815-01F01 | CML-9 | 350-WF-71815-01F01 CML-9 | CML: Fitting | 400 | 1CG | 80 |  |  | 2016-02-11 07:00 | 21.4 | 22 | 20.4 | 20.4 | 20.4 | 0.7895146
WF01 | 350-WF-71815-01F01 | CML-1 | 350-WF-71815-01F01 CML-1 | CML: Elbow | 100 | 1CS | XS |  |  | 2015-08-28 07:00 | 7.8 | 9.6 | 9.2 | 9.2 | 7.8 | 0.7895146
WF01 | 350-WF-71815-01F01 | CML-203 | 350-WF-71815-01F01 CML-203 | CML: Fitting | 350 | 1CG | 80 |  |  | 2016-02-11 07:00 | 18.9 | 18.9 | 19.6 | 17.7 | 17.7 | 0.7889867
WF01 | 350-WF-71815-01F01 | CML-203 | 350-WF-71815-01F01 CML-203 | CML: Fitting | 350 | 1CG | 80 |  |  | 2016-02-11 07:00 | 18.9 | 18.9 | 19.6 | 17.7 | 17.7 | 0.7889867
WF01 | 350-WF-71815-01F01 | CML-43 | 350-WF-71815-01F01 CML-43 | CML: Elbow | 50 | 1CG | 80 |  |  | 2015-09-03 07:00 | 6.3 | 5.5 | 5.8 | 7.3 | 5.5 | 0.7889867
CW01 | 150-CW-33847-1LC | CML-58 | 150-CW-33847-1LC CML-58 | CML: Elbow | 100 | 01F01 | 80 |  |  | 2016-03-01 07:00 | 11.1 | 11.4 | 10.6 | 9.6 | 9.6 | 0.7889867
WS01 | 200-WS-50822-1CG | CML -4 | 200-WS-50822-1CG CML -4 | CML: Elbow | 200 |  | 40 |  |  | 2015-06-10 07:00 | 4.7 | 5.4 | 6.6 | 5.4 | 4.7 | 0.7889867
WF01 | 350-WF-71815-01F01 | CML-9 | 350-WF-71815-01F01 CML-9 | CML: Elbow | 250 | 01F01 | 80 |  |  | 2016-02-22 07:00 | 5.6 | 6.1 | 7.4 | 6.8 | 5.6 | 0.7889867
WF01 | 100-WF-71938-01F01 | CML-3 | 100-WF-71938-01F01 CML-3 | CML: Reducing Tee | 100 | 1CG | 80 |  |  | 2016-01-01 07:00 | 10.6 | 9.4 | 9.7 | 8.7 | 8.7 | 0.7874008
PW02 | 250-PW-44812-1LC | CML 4 | 250-PW-44812-1LC CML 4 | CML: Elbow | 250 | 1LC | XS |  |  | 2015-05-15 07:00 | 11.7 | 12.9 | 13.6 | 12.6 | 11.7 | 0.7874008
PW02 | 250-PW-44812-1LC | CML 4 | 250-PW-44812-1LC CML 4 | CML: Elbow | 250 | 1LC | XS |  |  | 2015-05-15 07:00 | 11.7 | 12.9 | 13.6 | 12.6 | 11.7 | 0.7874008
WF01 | 350-WF-71815-01F01 | CML-184 | 350-WF-71815-01F01 CML-184 | CML: Elbow | 350 | 1CG | 80 |  |  | 2016-02-11 07:00 | 21 | 19.4 | 19.5 | 19.4 | 19.4 | 0.7847505
CW01 | 125-CW-33840-1LC | CML 2 | 125-CW-33840-1LC CML 2 | CML: Equal Tee | 125 | 1LC | XS |  |  | 2015-06-22 12:00 | 12.1 | 10.9 | 10.4 | 11.8 | 10.4 | 0.7874008
OF01 | 50-OF-61800-1SS | CML 20 | 50-OF-61800-1SS CML 20 | CML: Reducing Tee | 50 |  | 80S | Material class on iso marked as 1SS |  | 2015-08-07 07:00 | 9.1 | 9.9 | 9.8 | 8.2 | 8.2 | 0.7852813
CW01 | 150-CW-33861-1LC | CML 6 | 150-CW-33861-1LC CML 6 | CML: Elbow | 150 | 1LC | XS |  |  | 2015-06-21 12:00 | 11.7 | 10 | 10.4 | 11.3 | 10 | 0.7852813
WD01 | 50-WZ-53804-1CG | CML-2 | 50-WZ-53804-1CG CML-2 | CML: Elbow | 50 | 1CG | 80 |  |  | 2016-05-07 07:00 | 5.5 | 6.5 | 7.4 | 6.7 | 5.5 | 0.7847505
WF01 | 350-WF-71815-01F01 | CML-184 | 350-WF-71815-01F01 CML-184 | CML: Elbow | 350 | 1CG | 80 |  |  | 2016-02-11 07:00 | 21 | 19.4 | 19.5 | 19.4 | 19.4 | 0.7847505
WF01 | 350-WF-71815-01F01 | CML -7 | 350-WF-71815-01F01 CML -7 | CML: Elbow | 65 | 1CG | 80 |  |  | 2015-06-10 07:00 | 7 | 6.1 | 6.8 | 8 | 6.1 | 0.7847505
WF01 | 350-WF-71815-01F01 | CML-3 | 350-WF-71815-01F01 CML-3 | CML: Elbow | 65 | 01F01 | 80 |  |  | 2015-08-27 07:00 | 8.5 | 8.3 | 6.8 | 7.5 | 6.8 | 0.7804913
WF01 | 100-WF-71860-01F01 | CML-20 | 100-WF-71860-01F01 CML-20 | CML: Elbow | 100 | 01F01 | 80 |  |  | 2016-03-01 07:00 | 10.1 | 10.5 | 11.9 | 10.6 | 10.1 | 0.7804913
WF01 | 100-WF-71941-01F01 | CML-3 | 100-WF-71941-01F01 CML-3 | CML: Reducing Tee | 100 | 1CG | 80 |  |  | 2016-01-18 07:00 | 9.8 | 8.1 | 9.6 | 8.8 | 8.1 | 0.7804913
WF01 | 100-WF-71827-01F01 | CML-16 | 100-WF-71827-01F01 CML-16 | CML: Fitting | 100 | 1CG | 80 |  |  | 2016-02-15 07:00 | 10.6 | 10.6 | 9.2 | 9.3 | 9.2 | 0.7804913
CW01 | 100-CW-33863-1LC | CML 9 | 100-CW-33863-1LC CML 9 | CML: Elbow | 25 | 1LC | 80 |  | High Priority | 2015-06-25 07:00 | 7.2 | 8.4 | 6.7 | 6.8 | 6.7 | 0.7804913
WF01 | 350-WF-71815-01F01 | CML-187 | 350-WF-71815-01F01 CML-187 | CML: Elbow | 350 | 1CG | 80 |  |  | 2016-02-11 07:00 | 18.8 | 18.7 | 17.1 | 18.3 | 17.1 | 0.7804913
WF01 | 350-WF-71815-01F01 | CML-187 | 350-WF-71815-01F01 CML-187 | CML: Elbow | 350 | 1CG | 80 |  |  | 2016-02-11 07:00 | 18.8 | 18.7 | 17.1 | 18.3 | 17.1 | 0.7804913
WF01 | 250-WF-71800-01F01 | CML 8 | 250-WF-71800-01F01 CML 8 | CML: Reducing Tee | 250 | 1LC | XS |  |  | 2015-06-21 12:00 | 16.2 | 16.4 | 15.3 | 17.2 | 15.3 | 0.7804913
WF01 | 350-WF-71815-01F01 | CML-5 | 350-WF-71815-01F01 CML-5 | CML: Elbow | 50 | 01F01 | 80 |  |  | 2016-03-02 07:00 | 6.9 | 5.9 | 7 | 7.8 | 5.9 | 0.7788881
WF01 | 100-WF-71941-01F01 | CML-1 | 100-WF-71941-01F01 CML-1 | CML: Elbow | 100 | 1CG | 80 |  |  | 2016-01-18 07:00 | 11.5 | 10.4 | 9.8 | 9.9 | 9.8 | 0.7788881
WS01 | 100-WS-50826-1CG | CML-4 | 100-WS-50826-1CG CML-4 | CML: Elbow | 100 | 1CG | 80 |  |  | 2015-06-08 07:00 | 11.6 | 10 | 9.9 | 10.5 | 9.9 | 0.7788881
WF01 | 350-WF-71815-01F01 | CML 2 | 350-WF-71815-01F01 CML 2 | CML: Elbow | 50 | 1CS | XS |  |  | 2015-06-28 07:00 | 5.7 | 4.6 | 6.2 | 6.3 | 4.6 | 0.7788881
WF01 | 100-WF-71847-01F01 | CML-3 | 100-WF-71847-01F01 CML-3 | CML: Elbow | 100 | 1CG | 80 |  |  | 2016-01-17 07:00 | 8.9 | 10.2 | 9.6 | 10.7 | 8.9 | 0.7767453
WS02 | 450-WS-50804-1LC | CML -37 | 450-WS-50804-1LC CML -37 | CML: Elbow | 450 | 1LC | XS |  |  | 2015-06-11 07:00 | 8.5 | 9.8 | 10.3 | 9.2 | 8.5 | 0.7767453
WF01 | 350-WF-71815-01F01 | CML-1 | 350-WF-71815-01F01 CML-1 | CML: Elbow | 100 | 1CG | 40 |  |  | 2016-02-25 07:00 | 5.8 | 6.7 | 6.2 | 7.6 | 5.8 | 0.7762087
WF01 | 100-WF-71827-01F01 | CML-11 | 100-WF-71827-01F01 CML-11 | CML: Elbow | 125 | 1CG | 80 |  |  | 2015-06-08 07:00 | 9.7 | 10.1 | 11.3 | 11.1 | 9.7 | 0.772442
DO01 | 50-DO-62816-1CS | CML 4 | 50-DO-62816-1CS CML 4 | CML: Reducer | 50 | 1CS | XS |  |  | 2015-06-28 07:00 | 7 | 6.6 | 6.5 | 6.1 | 6.1 | 0.3696846
DH01 | 100-DH-56509-1CS | CML -4 | 100-DH-56509-1CS CML -4 | CML: Elbow | 100 | 1CS | XS |  |  | 2015-06-15 07:00 | 7.3 | 9.1 | 8.2 | 7.7 | 7.3 | 0.7762087
DH01 | 100-DH-56509-1CS | CML -2 | 100-DH-56509-1CS CML -2 | CML: Equal Tee | 100 | 1CS | XS |  |  | 2015-06-15 07:00 | 8.2 | 7.3 | 8.5 | 7.6 | 7.3 | 0.5477226
WS01 | 150-WS-50825-1CG | CML -3 | 150-WS-50825-1CG CML -3 | CML: Elbow | 200 |  | 80 |  |  | 2015-06-10 07:00 | 10.8 | 9.4 | 10.3 | 11.2 | 9.4 | 0.7762087
WF01 | 350-WF-71815-01F01 | CML-8 | 350-WF-71815-01F01 CML-8 | CML: Elbow | 80 | 01F01 | 80 |  |  | 2016-02-16 07:01 | 6.5 | 6.5 | 8.1 | 6.7 | 6.5 | 0.772442
WF01 | 100-WF-71941-01F01 | CML-8 | 100-WF-71941-01F01 CML-8 | CML: Elbow | 100 | 1CG | 80 |  |  | 2016-01-18 07:00 | 8.9 | 10.5 | 10.3 | 9.3 | 8.9 | 0.772442
WF01 | 350-WF-71815-01F01 | CML-64 | 350-WF-71815-01F01 CML-64 | CML: Elbow | 400 | 1CG | 80 |  |  | 2016-02-11 07:00 | 20.1 | 21.9 | 21.5 | 21.1 | 20.1 | 0.772442
WF01 | 350-WF-71815-01F01 | CML-64 | 350-WF-71815-01F01 CML-64 | CML: Elbow | 400 | 1CG | 80 |  |  | 2016-02-11 07:00 | 20.1 | 21.9 | 21.5 | 21.1 | 20.1 | 0.772442
WF01 | 50-WF-71926-01F01 | CML-2 | 50-WF-71926-01F01 CML-2 | CML: Elbow | 40 | 1CG | 160 |  |  | 2016-01-03 07:00 | 10.6 | 10 | 8.9 | 9.2 | 8.9 | 0.7719024
WF01 | 100-WF-71842-01F01 | CML-3 | 100-WF-71842-01F01 CML-3 | CML: Elbow | 100 | 1CG | 80 |  |  | 2015-12-31 07:00 | 8.9 | 9.3 | 10.7 | 9.6 | 8.9 | 0.7719024
WF01 | 350-WF-71815-01F01 | CML-142 | 350-WF-71815-01F01 CML-142 | CML: Fitting | 300 | 1CG | 80 |  |  | 2016-02-11 07:00 | 18 | 19.6 | 19.5 | 19.5 | 18 | 0.7681146
WS01 | 250-WS-50836-1CG | CML 2 | 250-WS-50836-1CG CML 2 | CML: Elbow | 150 | 1CS | XS |  |  | 2015-05-19 07:00 | 11.3 | 11.2 | 9.7 | 11.2 | 9.7 | 0.7681146
WF01 | 350-WF-71815-01F01 | CML-142 | 350-WF-71815-01F01 CML-142 | CML: Fitting | 300 | 1CG | 80 |  |  | 2016-02-11 07:00 | 18 | 19.6 | 19.5 | 19.5 | 18 | 0.7681146
WF01 | 50-WF-71956-01F01 | CML-5 | 50-WF-71956-01F01 CML-5 | CML: Elbow | 40 | 1CG | 160 |  |  | 2016-01-02 07:00 | 8.7 | 8.6 | 10.2 | 8.7 | 8.6 | 0.7681146
WF01 | 100-WF-71941-01F01 | CML-13 | 100-WF-71941-01F01 CML-13 | CML: Elbow | 100 | 1CG | 80 |  |  | 2016-01-18 07:00 | 10.8 | 9.5 | 10.3 | 9.1 | 9.1 | 0.7675719
WF01 | 350-WF-71815-01F01 | CML-10 | 350-WF-71815-01F01 CML-10 | CML: Elbow | 150 | 1CG | 40 |  |  | 2015-06-07 07:00 | 6.3 | 7.1 | 7.5 | 5.8 | 5.8 | 0.7675719
WF01 | 150-WF-71814-1CG | CML-5 | 150-WF-71814-1CG CML-5 | CML: Reducer | 150 | 1CG | 80 |  |  | 2016-02-15 07:00 | 13.5 | 12.2 | 12 | 11.8 | 11.8 | 0.7675719
WF01 | 250-WF-71813-01F01 | CML-16 | 250-WF-71813-01F01 CML-16 | CML: Elbow | 150 | 01F01 | 80 |  |  | 2016-02-22 07:00 | 16.7 | 16.2 | 15.7 | 14.9 | 14.9 | 0.7675719
PW02 | 300-PW-44802-1LC | CML 16 | 300-PW-44802-1LC CML 16 | CML: Pipe Length | 300 | 1LC | XS |  |  | 2015-05-16 07:00 | 11.7 | 11.3 | 12.5 | 13 | 11.3 | 0.7675719
WF01 | 100-WF-71941-01F01 | CML-11 | 100-WF-71941-01F01 CML-11 | CML: Elbow | 100 | 1CG | 80 |  |  | 2016-01-18 07:00 | 9.8 | 8.8 | 9.3 | 10.6 | 8.8 | 0.7675719
WF01 | 350-WF-71815-01F01 | CML-160 | 350-WF-71815-01F01 CML-160 | CML: Elbow | 300 | 1CG | 80 |  |  | 2016-02-11 07:00 | 19.5 | 19.5 | 17.9 | 18.7 | 17.9 | 0.7659417
DO01 | 50-DO-62816-1CS | CML 3 | 50-DO-62816-1CS CML 3 | CML: Elbow | 50 | 1CS | XS |  |  | 2015-06-28 07:00 | 6.6 | 6.2 | 7 | 7.2 | 6.2 | 0.4434712
OC02 | 200-OC-33805-1CS | CML-4 | 200-OC-33805-1CS CML-4 | CML: Elbow | 200 | 1CS | XS |  |  | 2015-10-06 07:00 | 14 | 13.6 | 12.3 | 12.8 | 12.3 | 0.7675719
WF01 | 350-WF-71815-01F01 | CML-160 | 350-WF-71815-01F01 CML-160 | CML: Elbow | 300 | 1CG | 80 |  |  | 2016-02-11 07:00 | 19.5 | 19.5 | 17.9 | 18.7 | 17.9 | 0.7659417
WF01 | 350-WF-71815-01F01 | CML-24 | 350-WF-71815-01F01 CML-24 | CML: Elbow | 50 | 01F01 | 80 |  |  | 2016-02-27 07:00 | 6.1 | 6.1 | 7.7 | 6.4 | 6.1 | 0.7632169
WF01 | 50-WF-71919-01F01 | CML-7 | 50-WF-71919-01F01 CML-7 | CML: Elbow | 40 | 1CG | 160 |  |  | 2015-12-30 07:00 | 8.2 | 9.5 | 10 | 9.4 | 8.2 | 0.7632169
WF01 | 350-WF-71815-01F01 | CML-2 | 350-WF-71815-01F01 CML-2 | CML: Elbow | 25 | 01F01 | 160 |  |  | 2016-03-05 07:00 | 7.8 | 7.5 | 7.8 | 9.2 | 7.5 | 0.7632169
FG02 | 100-FG-45809-1CS | CML 2 | 100-FG-45809-1CS CML 2 | CML: Elbow | 100 | 01C02 | XS |  | Yes | 2015-08-08 07:00 | 6.8 | 6 | 6.6 | 7.5 | 6 | 0.6184658
WS01 | 200-WS-50822-1CG | CML-15 | 200-WS-50822-1CG CML-15 | CML: Elbow | 300 | 01F01 | 80 |  |  | 2016-02-16 07:01 | 15.9 | 15.9 | 14.5 | 16.2 | 14.5 | 0.7632169
WF01 | 100-WF-71914-01F01 | CML-3 | 100-WF-71914-01F01 CML-3 | CML: Elbow | 100 | 1CG | 80 |  |  | 2015-12-31 07:00 | 9.6 | 9.9 | 8.3 | 9.9 | 8.3 | 0.7632169
WF01 | 350-WF-71815-01F01 | CML-2 | 350-WF-71815-01F01 CML-2 | CML: Elbow | 25 | 1CG | 160 |  |  | 2015-08-30 07:00 | 4.5 | 6 | 5.4 | 6.2 | 4.5 | 0.7632169
WF01 | 350-WF-71815-01F01 | CML -2 | 350-WF-71815-01F01 CML -2 | CML: Elbow | 65 | 1CG | 80 |  |  | 2015-06-10 07:00 | 6.7 | 5.7 | 5.2 | 5 | 5 | 0.7593857
WF01 | 100-WF-71858-01F01 | CML-5 | 100-WF-71858-01F01 CML-5 | CML: Elbow | 100 | 01F01 | 80 |  |  | 2016-02-27 07:00 | 11.2 | 11 | 9.5 | 10.5 | 9.5 | 0.7593857
DC01 | 250-DC-57801-1CS | CML 32 | 250-DC-57801-1CS CML 32 | CML: Elbow | 250 | 1CS | 20 | Possible wrong schedule, pipe thicker than sch20 as states in drawing |  | 2015-05-24 07:00 | 12 | 11.5 | 11.3 | 10.2 | 10.2 | 0.7593857
WS02 | 450-WS-50804-1LC | CML -1 | 450-WS-50804-1LC CML -1 | CML: Elbow | 450 | 1LC | XS |  |  | 2015-06-11 07:00 | 12 | 13.3 | 13.1 | 13.8 | 12 | 0.7593857
DC01 | 150-DC-57811-1CS | CML 2 | 150-DC-57811-1CS CML 2 | CML: Elbow | 150 | 1CS | XS |  |  | 2015-05-25 07:00 | 10.1 | 10.4 | 10.5 | 10.9 | 10.1 | 0.3304038
FG02 | 100-FG-45809-1CS | CML 19 | 100-FG-45809-1CS CML 19 | CML: Elbow | 100 | 01C02 | XS |  | Yes | 2015-08-08 07:00 | 6.9 | 6 | 6.4 | 6.9 | 6 | 0.4358899
WF01 | 50-WF-71958-01F01 | CML-7 | 50-WF-71958-01F01 CML-7 | CML: Reducing Tee | 50 | 1CG | 80 |  |  | 2016-01-17 07:00 | 16.2 | 14.4 | 15.5 | 15.7 | 14.4 | 0.7593857
WF01 | 100-WF-71827-01F01 | CML-2 | 100-WF-71827-01F01 CML-2 | CML: Elbow | 40 | 1CG | 160 |  |  | 2016-03-06 07:00 | 9.7 | 9.1 | 9.7 | 10.9 | 9.1 | 0.7549834
FG02 | 100-FG-45809-1CS | CML 13 | 100-FG-45809-1CS CML 13 | CML: Pipe Length | 100 | 01C02 | XS |  | Yes | 2015-08-08 07:00 | 6.2 | 6 | 6 | 6.1 | 6 | 0.09574271
WF01 | 350-WF-71815-01F01 | CML-44 | 350-WF-71815-01F01 CML-44 | CML: Elbow | 65 | 01F01 | 80 |  |  | 2015-08-27 07:00 | 6.6 | 7.2 | 8.4 | 7.6 | 6.6 | 0.7549834
WF01 | 100-WF-71827-01F01 | CML 5 | 100-WF-71827-01F01 CML 5 | CML: Elbow | 125 | 1LC | XS |  |  | 2015-06-22 12:00 | 9.7 | 8.5 | 9.7 | 10.3 | 8.5 | 0.7549834
WF01 | 100-WF-71843-01F01 | CML-1 | 100-WF-71843-01F01 CML-1 | CML: Elbow | 100 | 1CG | 80 |  |  | 2016-01-01 07:00 | 10.1 | 10.5 | 11.1 | 9.3 | 9.3 | 0.7549834
WF01 | 300-WF-71816-01F01 | CML-2 | 300-WF-71816-01F01 CML-2 | CML: Elbow | 300 | 01F01 | 80 |  |  | 2016-02-15 07:00 | 18.3 | 19.5 | 18.3 | 19.7 | 18.3 | 0.7549834
WF01 | 50-WF-71927-01F01 | CML-7 | 50-WF-71927-01F01 CML-7 | CML: Elbow | 50 | 1CG | 80 |  |  | 2016-01-03 07:00 | 7.4 | 6 | 5.8 | 6.9 | 5.8 | 0.7544314
DN01 | 100-DN-56829-1CG | CML-2 | 100-DN-56829-1CG CML-2 | CML: Equal Tee | 150 | 1CG | 40 |  | Yes | 2016-02-27 07:00 | 9.7 | 10 | 8.8 | 9.4 | 8.8 | 0.5123475
WS01 | 250-WS-50836-1CG | CML 13 | 250-WS-50836-1CG CML 13 | CML: Elbow | 300 | 1LC | XS |  |  | 2015-05-14 07:00 | 11.4 | 11.2 | 11.3 | 12.8 | 11.2 | 0.7544314
WF01 | 100-WF-71858-01F01 | CML-3 | 100-WF-71858-01F01 CML-3 | CML: Reducing Tee | 100 | 01F01 | 80 |  |  | 2016-02-27 07:00 | 13.4 | 13.1 | 13 | 11.7 | 11.7 | 0.7527727
DO01 | 50-DO-62816-1CS | CML 6 | 50-DO-62816-1CS CML 6 | CML: Reducer | 50 | 1CS | XS |  |  | 2015-06-28 07:00 | 6.3 | 6.5 | 7.1 | 6.4 | 6.3 | 0.3593976
WF01 | 50-WF-71947-01F01 | CML-1 | 50-WF-71947-01F01 CML-1 | CML: Elbow | 50 | 1CG | 80 |  |  | 2016-01-18 07:00 | 6.8 | 7.5 | 6.4 | 5.7 | 5.7 | 0.7527727
WF01 | 50-WF-71957-01F01 | CML-8 | 50-WF-71957-01F01 CML-8 | CML: Elbow | 50 | 1CG | 80 |  |  | 2016-01-02 07:00 | 5.5 | 6.1 | 7.3 | 6.4 | 5.5 | 0.75
WF01 | 100-WF-71914-01F01 | CML-13 | 100-WF-71914-01F01 CML-13 | CML: Elbow | 100 | 1CG | 80 |  |  | 2015-12-31 07:00 | 9.8 | 9.5 | 8.9 | 8.1 | 8.1 | 0.75
WF01 | 50-WF-71912-01F01 | CML-1 | 50-WF-71912-01F01 CML-1 | CML: Elbow | 40 | 1CG | 160 |  |  | 2015-12-30 07:00 | 7.8 | 8.1 | 9.5 | 8.7 | 7.8 | 0.75
WF01 | 350-WF-71815-01F01 | CML-17 | 350-WF-71815-01F01 CML-17 | CML: Elbow | 50 | 1CG | 80 |  |  | 2015-09-03 07:00 | 7.1 | 5.9 | 7 | 7.7 | 5.9 | 0.75
WF01 | 50-WF-71952-01F01 | CML-7 | 50-WF-71952-01F01 CML-7 | CML: Elbow | 40 | 1CG | 160 |  |  | 2016-03-06 07:00 | 9.9 | 8.5 | 9.3 | 10.2 | 8.5 | 0.75
WF01 | 350-WF-71815-01F01 | CML 4 | 350-WF-71815-01F01 CML 4 | CML: Elbow | 80 | 1CS | XS |  |  | 2015-06-27 07:00 | 8.6 | 9.2 | 8.5 | 7.4 | 7.4 | 0.75
WS01 | 150-WS-50818-1CG | CML -4 | 150-WS-50818-1CG CML -4 | CML: Equal Tee | 150 | 1CG | 80 |  |  | 2015-06-13 07:00 | 15.2 | 14.3 | 14 | 13.4 | 13.4 | 0.75
WS01 | 250-WS-50836-1CG | CML-1 | 250-WS-50836-1CG CML-1 | CML: Reducer | 150 | 1CG | 80 |  |  | 2016-02-28 07:00 | 11.4 | 10.5 | 12.2 | 10.8 | 10.5 | 0.75
WF01 | 40-WF-71891-1CG | CML-4 | 40-WF-71891-1CG CML-4 | CML: Elbow | 40 | 1CG | 160 |  |  | 2016-03-06 07:00 | 10.3 | 11 | 10.9 | 12.1 | 10.3 | 0.75
WF01 | 100-WF-71941-01F01 | CML-5 | 100-WF-71941-01F01 CML-5 | CML: Elbow | 100 | 1CG | 80 |  |  | 2016-01-18 07:00 | 10.4 | 9.8 | 8.6 | 9.6 | 8.6 | 0.7483315
WF01 | 100-WF-71827-01F01 | CML-8 | 100-WF-71827-01F01 CML-8 | CML: Elbow | 100 | 1CG | 80 |  |  | 2016-02-15 07:00 | 10.5 | 10.3 | 11.5 | 9.7 | 9.7 | 0.7483315
WF01 | 80-WF-71830-01F01 | CML-12 | 80-WF-71830-01F01 CML-12 | CML: Pipe Length | 400 | 1LC | XS |  |  | 2015-09-11 07:00 | 13.5 | 13.7 | 12.5 | 14.3 | 12.5 | 0.7483315
WF01 | 350-WF-71815-01F01 | CML -1 | 350-WF-71815-01F01 CML -1 | CML: Elbow | 100 | 1CS | XS |  |  | 2015-06-15 07:00 | 6.6 | 8 | 8.3 | 7.8 | 6.6 | 0.7455423
FG02 | 100-FG-45808-1CS | CML 12 | 100-FG-45808-1CS CML 12 | CML: Elbow | 100 | 01C02 | XS |  | Yes | 2015-08-08 07:00 | 7 | 6.5 | 6.1 | 7.2 | 6.1 | 0.4966555
CW01 | 150-CW-33847-1LC | CML 4 | 150-CW-33847-1LC CML 4 | CML: Equal Tee | 125 | 1LC | XS |  |  | 2015-06-23 12:00 | 11.9 | 10.5 | 10.7 | 10.2 | 10.2 | 0.7455423
DH01 | 100-DH-56509-1CS | CML -2 | 100-DH-56509-1CS CML -2 | CML: Equal Tee | 100 | 1CS | XS |  |  | 2015-06-15 07:00 | 8.2 | 7.3 | 8.5 | 7.6 | 7.3 | 0.5477226
WF01 | 150-WF-71803-01F01 | CML-8 | 150-WF-71803-01F01 CML-8 | CML: Elbow | 150 | 01F01 | 80 |  |  | 2016-02-21 07:00 | 12.7 | 12 | 13 | 13.8 | 12 | 0.7455423
WF01 | 100-WF-71827-01F01 | CML-4 | 100-WF-71827-01F01 CML-4 | CML: Elbow | 150 | 1CG | 80 | CML inside tank, unable to obtain reading |  | 2016-02-28 07:00 | 9.7 | 11.2 | 11 | 11.3 | 9.7 | 0.7438638
FG02 | 100-FG-45808-1CS | CML 16 | 100-FG-45808-1CS CML 16 | CML: Elbow | 100 | 01C02 | XS |  | Yes | 2015-08-08 07:00 | 6.4 | 6.2 | 6.1 | 6.8 | 6.1 | 0.3095696
WS01 | 250-WS-50836-1CG | CML-9 | 250-WS-50836-1CG CML-9 | CML: Equal Tee | 125 | 1CG | 80 |  |  | 2015-06-08 07:00 | 8.9 | 9.7 | 10.7 | 10 | 8.9 | 0.7455423
WS02 | 80-WS-50811-1LC | CML -2 | 80-WS-50811-1LC CML -2 | CML: Elbow | 80 | 1LC | 80 |  |  | 2015-06-11 07:00 | 8.9 | 7.9 | 8.6 | 9.7 | 7.9 | 0.7455423
WF01 | 300-WF-71818-01F01 | CML-16 | 300-WF-71818-01F01 CML-16 | CML: Elbow | 300 | 01F01 | 80 |  |  | 2016-02-16 07:01 | 20.1 | 18.5 | 18.8 | 18.6 | 18.5 | 0.7438638
WF01 | 350-WF-71815-01F01 | CML 1 | 350-WF-71815-01F01 CML 1 | CML: Elbow | 100 | 1LC | XS |  |  | 2015-06-19 07:00 | 7.6 | 9 | 7.3 | 8.1 | 7.3 | 0.7438638
CW01 | 250-CW-33828-1LC | CML 32 | 250-CW-33828-1LC CML 32 | CML: Reducing Tee | 250 | 1LC | XS |  |  | 2015-06-21 12:00 | 17.5 | 16.8 | 15.7 | 16.8 | 15.7 | 0.7438638
WF01 | 100-WF-71914-01F01 | CML-20 | 100-WF-71914-01F01 CML-20 | CML: Elbow | 100 | 1CG | 80 |  |  | 2015-12-31 07:00 | 9.1 | 10 | 10.9 | 10.2 | 9.1 | 0.7416198
DH01 | 150-DH-56802-1CS | CML -5 | 150-DH-56802-1CS CML -5 | CML: Fitting | 100 | 1CS | XS |  |  | 2015-06-15 07:00 | 7.7 | 8.5 | 7.3 | 7.4 | 7.3 | 0.5439056
WF01 | 150-WF-71898-01F01 | CML-4 | 150-WF-71898-01F01 CML-4 | CML: Elbow | 100 | 1CG | 80 |  |  | 2016-02-22 07:00 | 10.3 | 8.9 | 10 | 10.6 | 8.9 | 0.7416198
OC03 | 550-OC-33810-1LC | CML-1 | 550-OC-33810-1LC CML-1 | CML: Elbow | 500 | 1LC | XS | Nominal diameter actually 550 |  | 2015-09-12 07:00 | 11.6 | 12.3 | 12.5 | 13.4 | 11.6 | 0.7416198
WF01 | 350-WF-71815-01F01 | CML 3 | 350-WF-71815-01F01 CML 3 | CML: Elbow | 100 | 1LC | XS |  |  | 2015-06-19 07:00 | 8.5 | 7.9 | 9.6 | 8.2 | 7.9 | 0.7416198
WF01 | 350-WF-71815-01F01 | CML-1 | 350-WF-71815-01F01 CML-1 | CML: Elbow | 50 | 1CG | 80 |  |  | 2015-06-03 07:00 | 5.4 | 6.1 | 7.2 | 6.2 | 5.4 | 0.7410578
WF01 | 100-WF-71860-01F01 | CML-54 | 100-WF-71860-01F01 CML-54 | CML: Elbow | 100 | 01F01 | 80 |  |  | 2016-03-01 07:00 | 10 | 10.7 | 10.8 | 11.8 | 10 | 0.7410578
WF01 | 350-WF-71815-01F01 | CML-58 | 350-WF-71815-01F01 CML-58 | CML: Elbow | 65 | 1CG | 80 |  |  | 2016-02-11 07:00 | 7 | 8 | 8.1 | 8.8 | 7 | 0.7410578
WS01 | 250-WS-50836-1CG | CML-12 | 250-WS-50836-1CG CML-12 | CML: Elbow | 125 | 1CG | 80 |  |  | 2015-06-08 07:00 | 9 | 10.3 | 8.6 | 9.6 | 8.6 | 0.7410578
WF01 | 350-WF-71815-01F01 | CML-58 | 350-WF-71815-01F01 CML-58 | CML: Elbow | 65 | 1CG | 80 |  |  | 2016-02-11 07:00 | 7 | 8 | 8.1 | 8.8 | 7 | 0.7410578
WF01 | 350-WF-71815-01F01 | CML-5 | 350-WF-71815-01F01 CML-5 | CML: Elbow | 100 | 01F01 | 80 |  |  | 2016-02-28 07:00 | 8.6 | 9.6 | 9.7 | 10.4 | 8.6 | 0.7410578
WF01 | 350-WF-71815-01F01 | CML-190 | 350-WF-71815-01F01 CML-190 | CML: Elbow | 350 | 1CG | 80 |  |  | 2016-02-11 07:00 | 19.5 | 19.5 | 18.2 | 19.9 | 18.2 | 0.7410578
WF01 | 350-WF-71815-01F01 | CML-190 | 350-WF-71815-01F01 CML-190 | CML: Elbow | 350 | 1CG | 80 |  |  | 2016-02-11 07:00 | 19.5 | 19.5 | 18.2 | 19.9 | 18.2 | 0.7410578
WF01 | 100-WF-71827-01F01 | CML 2 | 100-WF-71827-01F01 CML 2 | CML: Reducing Tee | 125 | 1LC | XS |  |  | 2015-06-24 07:00 | 9.8 | 9.2 | 8.5 | 10.2 | 8.5 | 0.7410578
WF01 | 350-WF-71815-01F01 | CML 38 | 350-WF-71815-01F01 CML 38 | CML: Elbow | 50 |  | 80S | Material class on iso marked as 1SS |  | 2015-08-07 07:00 | 5.9 | 6.7 | 5.7 | 4.9 | 4.9 | 0.7393691
WS01 | 200-WS-50822-1CG | CML -6 | 200-WS-50822-1CG CML -6 | CML: Reducer | 200 |  | 40 |  |  | 2015-06-10 07:00 | 5.9 | 4.9 | 5.7 | 6.7 | 4.9 | 0.7393691
WF01 | 350-WF-71815-01F01 | CML 28 | 350-WF-71815-01F01 CML 28 | CML: Elbow | 50 |  | 80S | Material class on iso marked as 1SS |  | 2015-08-07 07:00 | 6.7 | 5.9 | 5.3 | 6.9 | 5.3 | 0.7393691
WF01 | 350-WF-71815-01F01 | CML-3 | 350-WF-71815-01F01 CML-3 | CML: Pipe Length | 25 | 1CG | 80 |  |  | 2016-05-05 07:00 | 4.4 | 4.5 | 4.8 | 6 | 4.4 | 0.736546
CW01 | 150-CW-33833-1LC | CML -7 | 150-CW-33833-1LC CML -7 | CML: Reducer | 125 | 1CS | XS |  |  | 2015-06-16 07:00 | 11.1 | 11.9 | 10.1 | 11.1 | 10.1 | 0.7371115
WF01 | 300-WF-71816-01F01 | CML-11 | 300-WF-71816-01F01 CML-11 | CML: Equal Tee | 300 | 01F01 | 80 |  |  | 2016-02-15 07:00 | 17.7 | 18.6 | 18.6 | 19.5 | 17.7 | 0.7348469
WC02 | 125-WC-40836-1CG | CML-3 | 125-WC-40836-1CG CML-3 | CML: Equal Tee | 125 | 1CG | 80 |  | Yes | 2015-08-28 07:00 | 9.6 | 9.7 | 9.8 | 10.6 | 9.6 | 0.4573474
DS01 | 150-DS-66800-1CG | CML-4 | 150-DS-66800-1CG CML-4 | CML: Elbow | 150 | 1CG | 80 |  |  | 2016-05-05 07:00 | 11.8 | 11.7 | 10.2 | 11.4 | 10.2 | 0.736546
CW01 | 100-CW-33863-1LC | CML 7 | 100-CW-33863-1LC CML 7 | CML: Pipe Length | 100 | 1LC | XS |  | Yes | 2015-06-25 07:00 | 7.7 | 8.5 | 8.6 | 9.5 | 7.7 | 0.736546
WS01 | 150-WS-50821-1CG | CML-8 | 150-WS-50821-1CG CML-8 | CML: Elbow | 150 | 1CG | 40 |  |  | 2015-06-07 07:00 | 9.9 | 10.5 | 11.6 | 11.1 | 9.9 | 0.736546
RP01 | 100-WF-71825-1CG | CML-3 | 100-WF-71825-1CG CML-3 | CML: Elbow | 100 | 1CG | 80 |  |  | 2016-02-15 07:00 | 10.2 | 10.1 | 11.1 | 9.3 | 9.3 | 0.736546
WF01 | 350-WF-71815-01F01 | CML-4 | 350-WF-71815-01F01 CML-4 | CML: Elbow | 50 | 01F01 | 80 |  |  | 2016-03-02 07:00 | 6.4 | 5.5 | 6.4 | 7.3 | 5.5 | 0.7348469
WF01 | 100-WF-71827-01F01 | CML-3 | 100-WF-71827-01F01 CML-3 | CML: Elbow | 40 | 1CG | 160 |  |  | 2016-03-06 07:00 | 9.7 | 9.3 | 9.8 | 11 | 9.3 | 0.7325754
DO01 | 50-DO-62816-1CS | CML 1 | 50-DO-62816-1CS CML 1 | CML: Pipe Length | 50 | 1CS | XS |  |  | 2015-06-28 07:00 | 7.1 | 7.2 | 7.1 | 6.9 | 6.9 | 0.1258306
WF01 | 350-WF-71815-01F01 | CML-4 | 350-WF-71815-01F01 CML-4 | CML: Elbow | 80 | 01F01 | 80 |  |  | 2016-02-16 07:00 | 8.4 | 9.3 | 10.1 | 8.8 | 8.4 | 0.7325754
WS01 | 250-WS-50836-1CG | CML 9 | 250-WS-50836-1CG CML 9 | CML: Elbow | 250 | 1LC | XS |  |  | 2015-05-15 07:00 | 11.3 | 12.1 | 10.8 | 12.4 | 10.8 | 0.7325754
WS01 | 250-WS-50836-1CG | CML 9 | 250-WS-50836-1CG CML 9 | CML: Elbow | 250 | 1LC | XS |  |  | 2015-05-15 07:00 | 11.3 | 12.1 | 10.8 | 12.4 | 10.8 | 0.7325754
WF01 | 50-WF-71957-01F01 | CML-5 | 50-WF-71957-01F01 CML-5 | CML: Reducing Tee | 50 | 1CG | 80 |  |  | 2016-01-02 07:00 | 15.6 | 14.7 | 15.1 | 16.4 | 14.7 | 0.7325754
WF01 | 350-WF-71815-01F01 | CML-116 | 350-WF-71815-01F01 CML-116 | CML: Elbow | 300 | 1CG | 80 |  |  | 2016-02-11 07:00 | 18.3 | 19.9 | 19.8 | 19.4 | 18.3 | 0.7325754
DO01 | 125-DO-62853-1CS | CML 5 | 125-DO-62853-1CS CML 5 | CML: Elbow | 100 | 1CS | XS |  |  | 2015-08-06 07:00 | 9.2 | 7.9 | 7.5 | 8.7 | 7.5 | 0.7675719
WF01 | 350-WF-71815-01F01 | CML-116 | 350-WF-71815-01F01 CML-116 | CML: Elbow | 300 | 1CG | 80 |  |  | 2016-02-11 07:00 | 18.3 | 19.9 | 19.8 | 19.4 | 18.3 | 0.7325754
WF01 | 100-WF-71858-01F01 | CML-4 | 100-WF-71858-01F01 CML-4 | CML: Elbow | 100 | 01F01 | 80 |  |  | 2016-02-27 07:00 | 10 | 8.8 | 9.2 | 10.4 | 8.8 | 0.7302967
DH01 | 100-DH-56507-1CS | CML -4 | 100-DH-56507-1CS CML -4 | CML: Elbow | 100 | 1CS | XS |  |  | 2015-06-14 07:00 | 7.5 | 8 | 8.1 | 7.3 | 7.3 | 0.386221
WF01 | 350-WF-71824-01F01 | CML-12 | 350-WF-71824-01F01 CML-12 | CML: Elbow | 150 | 01F01 | 80 |  |  | 2016-03-05 07:00 | 12.1 | 12.2 | 13.3 | 13.5 | 12.1 | 0.7274384
WF01 | 350-WF-71815-01F01 | CML-1 | 350-WF-71815-01F01 CML-1 | CML: Elbow | 50 | 1CG | 80 |  |  | 2015-09-03 07:00 | 5.4 | 5.6 | 7 | 6.3 | 5.4 | 0.7274384
RP01 | 250-WF-71811-1CG | CML-4 | 250-WF-71811-1CG CML-4 | CML: Elbow | 25 | 1CG | 160 |  |  | 2016-03-06 07:00 | 7.5 | 7.9 | 8.3 | 9.2 | 7.5 | 0.7274384
WF01 | 350-WF-71815-01F01 | CML 1 | 350-WF-71815-01F01 CML 1 | CML: Elbow | 50 | 1CS | XS |  |  | 2015-05-25 07:00 | 4.5 | 5.2 | 6 | 6 | 4.5 | 0.7228416
WF01 | 100-WF-71923-01F01 | CML-2 | 100-WF-71923-01F01 CML-2 | CML: Elbow | 100 | 1CG | 80 |  |  | 2016-01-03 07:00 | 10 | 9.5 | 10 | 11.2 | 9.5 | 0.7228416
DS01 | 150-DS-66800-1CG | CML-6 | 150-DS-66800-1CG CML-6 | CML: Elbow | 150 | 1CG | 80 |  |  | 2016-05-05 07:00 | 11.6 | 13.1 | 11.6 | 12.4 | 11.6 | 0.7228416
WF01 | 50-WF-71956-01F01 | CML-8 | 50-WF-71956-01F01 CML-8 | CML: Elbow | 50 | 1CG | 80 |  |  | 2016-01-02 07:00 | 7.3 | 5.9 | 5.7 | 6.1 | 5.7 | 0.7187953
WD01 | 50-WZ-53804-1CG | CML-11 | 50-WZ-53804-1CG CML-11 | CML: Equal Tee | 50 | 1CG | 80 |  |  | 2016-05-07 07:00 | 5.8 | 6 | 5.6 | 7.2 | 5.6 | 0.7187953
WS02 | 80-WS-50811-1LC | CML -1 | 80-WS-50811-1LC CML -1 | CML: Elbow | 80 | 1LC | 80 |  |  | 2015-06-11 07:00 | 9.5 | 9.3 | 7.9 | 9.1 | 7.9 | 0.7187953
WF01 | 50-WF-71920-01F01 | CML-1 | 50-WF-71920-01F01 CML-1 | CML: Elbow | 40 | 1CG | 160 |  |  | 2015-12-31 07:00 | 10.4 | 10 | 10.2 | 8.8 | 8.8 | 0.7187953
WF01 | 350-WF-71815-01F01 | CML 5 | 350-WF-71815-01F01 CML 5 | CML: Elbow | 50 | 1CS | XS |  |  | 2015-05-18 07:00 | 5.4 | 6.9 | 5.5 | 5.5 | 5.4 | 0.7182154
WF01 | 50-WF-71921-01F01 | CML-5 | 50-WF-71921-01F01 CML-5 | CML: Elbow | 50 | 1CG | 80 |  |  | 2016-01-01 07:00 | 7.5 | 6 | 6.1 | 6.1 | 6 | 0.7182154
WF01 | 350-WF-71815-01F01 | CML-24 | 350-WF-71815-01F01 CML-24 | CML: Elbow | 400 | 1CG | 80 |  |  | 2016-02-11 07:00 | 20.4 | 21.9 | 20.5 | 20.5 | 20.4 | 0.7182154
DO01 | 125-DO-62853-1CS | CML 4 | 125-DO-62853-1CS CML 4 | CML: Elbow | 100 | 1CS | XS |  |  | 2015-08-06 07:00 | 7.5 | 8.6 | 8.4 | 7.6 | 7.5 | 0.5560276
WF01 | 350-WF-71815-01F01 | CML-24 | 350-WF-71815-01F01 CML-24 | CML: Elbow | 400 | 1CG | 80 |  |  | 2016-02-11 07:00 | 20.4 | 21.9 | 20.5 | 20.5 | 20.4 | 0.7182154
WF01 | 50-WF-71954-01F01 | CML-4 | 50-WF-71954-01F01 CML-4 | CML: Reducing Tee | 50 | 1CG | 80 |  |  | 2016-01-18 07:00 | 13.8 | 15.3 | 14.9 | 14 | 13.8 | 0.7164728
CW01 | 250-CW-33828-1LC | CML 12 | 250-CW-33828-1LC CML 12 | CML: Reducing Tee | 250 | 1LC | XS |  |  | 2015-06-21 12:00 | 16.7 | 17.2 | 15.5 | 16.3 | 15.5 | 0.7182154
WF01 | 100-WF-71914-01F01 | CML-5 | 100-WF-71914-01F01 CML-5 | CML: Elbow | 100 | 1CG | 80 |  |  | 2015-12-31 07:00 | 10.3 | 11.2 | 10.1 | 11.6 | 10.1 | 0.7164728
WF01 | 350-WF-71815-01F01 | CML 3 | 350-WF-71815-01F01 CML 3 | CML: Elbow | 100 | 1CS | 40 |  |  | 2015-05-27 07:00 | 8.3 | 8.3 | 7.6 | 6.8 | 6.8 | 0.7141428
WF01 | 350-WF-71815-01F01 | CML 42 | 350-WF-71815-01F01 CML 42 | CML: Equal Tee | 50 | 1CS | XS |  |  | 2015-05-18 07:00 | 7.7 | 8 | 8 | 9.3 | 7.7 | 0.7141428
WF01 | 100-WF-71317-01F01 | CML-5 | 100-WF-71317-01F01 CML-5 | CML: Elbow | 100 | 01F01 | 80 |  |  | 2016-02-28 07:00 | 11.6 | 9.9 | 10.7 | 10.4 | 9.9 | 0.7141428
WD01 | 50-WZ-53804-1CG | CML-1 | 50-WZ-53804-1CG CML-1 | CML: Elbow | 50 | 1CG | 80 |  |  | 2016-05-23 07:00 | 6.9 | 5.7 | 6.6 | 7.4 | 5.7 | 0.7141428
WD01 | 50-WZ-53804-1CG | CML-1 | 50-WZ-53804-1CG CML-1 | CML: Elbow | 50 | 1CG | 80 |  |  | 2016-05-23 07:00 | 6.9 | 5.7 | 6.6 | 7.4 | 5.7 | 0.7141428
WF01 | 350-WF-71815-01F01 | CML-5 | 350-WF-71815-01F01 CML-5 | CML: Elbow | 150 | 1CG | 40 |  |  | 2015-06-07 07:00 | 6.2 | 6 | 5 | 6.7 | 5 | 0.7135592
WF01 | 350-WF-71815-01F01 | CML-8 | 350-WF-71815-01F01 CML-8 | CML: Elbow | 80 | 01F01 | 80 |  |  | 2016-03-05 07:00 | 8.6 | 9.1 | 9.3 | 10.3 | 8.6 | 0.7135592
CW01 | 125-CW-33832-1LC | CML 3 | 125-CW-33832-1LC CML 3 | CML: Elbow | 125 | 1LC | XS |  |  | 2015-06-20 12:00 | 11.1 | 9.7 | 11.3 | 10.8 | 9.7 | 0.7135592
DH01 | 100-DH-56506-1CS | CML -6 | 100-DH-56506-1CS CML -6 | CML: Elbow | 100 | 1CS | XS |  |  | 2015-06-14 07:00 | 7.8 | 7.3 | 7.3 | 7.6 | 7.3 | 0.244949
CW01 | 200-CW-33819-1LC | CML -1 | 200-CW-33819-1LC CML -1 | CML: Elbow | 200 | 1LC | XS |  |  | 2015-06-18 07:00 | 14.8 | 14.6 | 13.2 | 14.1 | 13.2 | 0.7135592
WF01 | 350-WF-71815-01F01 | CML-38 | 350-WF-71815-01F01 CML-38 | CML: Equal Tee | 50 | 1CG | 80 |  |  | 2015-08-27 07:00 | 8 | 6.3 | 7 | 6.8 | 6.3 | 0.7135592
WF01 | 350-WF-71815-01F01 | CML-7 | 350-WF-71815-01F01 CML-7 | CML: Elbow | 100 | 1CS | XS |  |  | 2015-08-28 07:00 | 7.8 | 9.2 | 9.4 | 8.9 | 7.8 | 0.7135592
WF01 | 250-WF-71800-01F01 | CML-20 | 250-WF-71800-01F01 CML-20 | CML: Elbow | 250 | 01F01 | 80 |  |  | 2016-02-22 07:00 | 16.2 | 17.2 | 16 | 15.5 | 15.5 | 0.7135592
DN01 | 100-DN-56829-1CG | CML-11 | 100-DN-56829-1CG CML-11 | CML: Reducing Tee | 150 | 1CG | 40 |  | Yes | 2016-02-27 07:00 | 8.9 | 8.9 | 10.2 | 9.4 | 8.9 | 0.6137318
WF01 | 350-WF-71815-01F01 | CML -5 | 350-WF-71815-01F01 CML -5 | CML: Elbow | 65 | 1CG | 80 |  |  | 2015-06-10 07:00 | 6 | 5.6 | 7 | 7 | 5.6 | 0.7118052
WF01 | 50-WF-71956-01F01 | CML-10 | 50-WF-71956-01F01 CML-10 | CML: Elbow | 50 | 1CG | 80 |  |  | 2016-01-02 07:00 | 6.2 | 6.6 | 7.6 | 6 | 6 | 0.7118052
WF01 | 350-WF-71815-01F01 | CML-3 | 350-WF-71815-01F01 CML-3 | CML: Elbow | 50 | 1CG | 80 |  |  | 2015-09-03 07:00 | 6.6 | 7.2 | 8.2 | 6.8 | 6.6 | 0.7118052
WF01 | 350-WF-71815-01F01 | CML-7 | 350-WF-71815-01F01 CML-7 | CML: Elbow | 50 | 1CG | 80 |  |  | 2016-05-06 07:00 | 6.1 | 7 | 6.9 | 5.5 | 5.5 | 0.7088723
DH01 | 100-DH-56508-1CS | CML -4 | 100-DH-56508-1CS CML -4 | CML: Elbow | 100 | 1CS | XS |  |  | 2015-06-14 07:00 | 8.4 | 8.3 | 7.4 | 8.8 | 7.4 | 0.5909033
WF01 | 250-WF-71813-01F01 | CML-17 | 250-WF-71813-01F01 CML-17 | CML: Fitting | 250 | 01F01 | 80 |  |  | 2016-02-22 07:00 | 17.5 | 16 | 16 | 16.4 | 16 | 0.7088723
WS01 | 250-WS-50836-1CG | CML 9 | 250-WS-50836-1CG CML 9 | CML: Pipe Length | 250 | 1LC | XS |  |  | 2015-05-16 07:00 | 11.3 | 12.8 | 11.3 | 11.9 | 11.3 | 0.7088723
WF01 | 350-WF-71815-01F01 | CML-13 | 350-WF-71815-01F01 CML-13 | CML: Elbow | 400 | 1CG | 80 |  |  | 2016-02-11 07:00 | 22 | 20.5 | 20.5 | 21 | 20.5 | 0.7071068
RP01 | 250-WF-71811-1CG | CML-7 | 250-WF-71811-1CG CML-7 | CML: Pipe Length | 250 | 1CG | 80 |  |  | 2016-03-06 07:00 | 17.4 | 16.5 | 15.9 | 17.3 | 15.9 | 0.7088723
WF01 | 350-WF-71815-01F01 | CML-13 | 350-WF-71815-01F01 CML-13 | CML: Elbow | 400 | 1CG | 80 |  |  | 2016-02-11 07:00 | 22 | 20.5 | 20.5 | 21 | 20.5 | 0.7071068
WF01 | 350-WF-71815-01F01 | CML -2 | 350-WF-71815-01F01 CML -2 | CML: Reducer | 125 | 1LC | XS |  |  | 2015-06-18 07:00 | 8.6 | 9.9 | 10.2 | 9.3 | 8.6 | 0.7071068
WF01 | 350-WF-71815-01F01 | CML-3 | 350-WF-71815-01F01 CML-3 | CML: Elbow | 50 | 01F01 | 80 |  |  | 2016-03-02 07:00 | 7.2 | 5.7 | 7 | 7.1 | 5.7 | 0.7047458
RP01 | 25-WF-71893-01F01 | CML-2 | 25-WF-71893-01F01 CML-2 | CML: Elbow | 25 | 1CG | 160 |  |  | 2016-03-02 07:00 | 8.3 | 7.3 | 8 | 9 | 7.3 | 0.7047458
DH01 | 100-DH-56508-1CS | CML -3 | 100-DH-56508-1CS CML -3 | CML: Elbow | 100 | 1CS | XS |  |  | 2015-06-14 07:00 | 7.4 | 8.4 | 8.1 | 8.6 | 7.4 | 0.5251984
WF01 | 100-WF-71860-01F01 | CML-28 | 100-WF-71860-01F01 CML-28 | CML: Elbow | 100 | 01F01 | 80 |  |  | 2016-03-01 07:00 | 10.3 | 10.4 | 8.9 | 10.2 | 8.9 | 0.7047458
WF01 | 300-WF-71817-01F01 | CML-6 | 300-WF-71817-01F01 CML-6 | CML: Equal Tee | 300 | 1CG | 80 |  |  | 2016-02-14 07:00 | 16.6 | 16.5 | 18 | 16.7 | 16.5 | 0.7047458
WF01 | 50-WF-71922-01F01 | CML-11 | 50-WF-71922-01F01 CML-11 | CML: Elbow | 40 | 1CG | 160 |  |  | 2015-12-31 07:00 | 10.2 | 9.5 | 8.5 | 9.6 | 8.5 | 0.7047458
WS01 | 150-WS-50825-1CG | CML -2 | 150-WS-50825-1CG CML -2 | CML: Elbow | 200 |  | 80 |  |  | 2015-06-10 07:00 | 10.5 | 9.5 | 10.2 | 11.2 | 9.5 | 0.7047458
WF01 | 350-WF-71815-01F01 | CML-5 | 350-WF-71815-01F01 CML-5 | CML: Elbow | 100 | 01F01 | 80 |  |  | 2016-03-01 07:00 | 6.1 | 7.2 | 7.8 | 7 | 6.1 | 0.7041543
WF01 | 50-WF-71952-01F01 | CML-3 | 50-WF-71952-01F01 CML-3 | CML: Elbow | 50 | 1CG | 80 |  |  | 2016-03-06 07:00 | 7.8 | 6.5 | 7.7 | 8.1 | 6.5 | 0.7041543
WF01 | 150-WF-71805-01F01 | CML-2 | 150-WF-71805-01F01 CML-2 | CML: Fitting | 150 | 01F01 | 80 |  |  | 2016-02-21 07:00 | 13.1 | 13.7 | 12 | 12.9 | 12 | 0.7041543
WF01 | 50-WF-71913-01F01 | CML-3 | 50-WF-71913-01F01 CML-3 | CML: Equal Tee | 50 | 1CG | 80 |  |  | 2015-12-30 07:00 | 14.2 | 15.8 | 14.8 | 15.4 | 14.2 | 0.7
WF01 | 350-WF-71815-01F01 | CML-105 | 350-WF-71815-01F01 CML-105 | CML: Elbow | 300 | 1CG | 80 |  |  | 2016-02-11 07:00 | 19.5 | 19.5 | 18.1 | 19.5 | 18.1 | 0.7
WF01 | 350-WF-71815-01F01 | CML-105 | 350-WF-71815-01F01 CML-105 | CML: Elbow | 300 | 1CG | 80 |  |  | 2016-02-11 07:00 | 19.5 | 19.5 | 18.1 | 19.5 | 18.1 | 0.7
WF01 | 350-WF-71815-01F01 | CML-1 | 350-WF-71815-01F01 CML-1 | CML: Elbow | 65 | 1CG | 40 | schedule not on drawing |  | 2015-08-27 07:00 | 5.7 | 4 | 5 | 4.8 | 4 | 0.6994045
WF01 | 350-WF-71815-01F01 | CML-8 | 350-WF-71815-01F01 CML-8 | CML: Elbow | 50 | 1CG | 80 |  |  | 2015-09-04 07:00 | 7.2 | 7 | 5.7 | 6.2 | 5.7 | 0.6994045
WF01 | 350-WF-71815-01F01 | CML-5 | 350-WF-71815-01F01 CML-5 | CML: Elbow | 100 | 1CG | 80 |  |  | 2015-06-08 07:00 | 8.7 | 10.3 | 10 | 9.8 | 8.7 | 0.697615
CW01 | 125-CW-33859-1LC | CML 2 | 125-CW-33859-1LC CML 2 | CML: Elbow | 125 | 1LC | XS |  | Yes | 2015-06-25 07:00 | 10.7 | 9.2 | 10.2 | 9.4 | 9.2 | 0.6994045
WS01 | 150-WS-50825-1CG | CML -10 | 150-WS-50825-1CG CML -10 | CML: Elbow | 200 |  | 80 |  |  | 2015-06-10 07:00 | 11.2 | 11.7 | 10.4 | 12 | 10.4 | 0.6994045
WS02 | 300-WS-50805-1LC | CML -5 | 300-WS-50805-1LC CML -5 | CML: Fitting | 500 | 1LC | XS |  |  | 2015-06-12 07:00 | 13.1 | 13.3 | 14.1 | 14.6 | 13.1 | 0.6994045
WF01 | 200-WF-71802-01F01 | CML-2 | 200-WF-71802-01F01 CML-2 | CML: Elbow | 200 | 01F01 | 80 |  |  | 2016-02-21 07:00 | 13.4 | 11.9 | 13.3 | 12.6 | 11.9 | 0.697615
RP01 | 150-WF-71852-01F01 | CML-2 | 150-WF-71852-01F01 CML-2 | CML: Elbow | 150 | 01F01 | 80 |  |  | 2016-02-21 07:00 | 11.7 | 11.6 | 12.4 | 13.1 | 11.6 | 0.697615
WF01 | 350-WF-71815-01F01 | CML 7 | 350-WF-71815-01F01 CML 7 | CML: Equal Tee | 50 | 1CS | XS |  |  | 2015-05-22 07:00 | 7.1 | 6.9 | 6.6 | 8.2 | 6.6 | 0.697615
WF01 | 350-WF-71815-01F01 | CML-36 | 350-WF-71815-01F01 CML-36 | CML: Equal Tee | 50 | 1CG | 80 |  |  | 2015-08-27 07:00 | 8.5 | 6.9 | 8 | 7.4 | 6.9 | 0.697615
WF01 | 350-WF-71815-01F01 | CML-1 | 350-WF-71815-01F01 CML-1 | CML: Elbow | 40 | 1CG | 80 |  |  | 2015-09-04 07:00 | 8.1 | 8.6 | 9.7 | 9.2 | 8.1 | 0.697615
WF01 | 80-WF-71830-01F01 | CML-3 | 80-WF-71830-01F01 CML-3 | CML: Fitting | 80 | 1CG | 80 |  |  | 2016-02-16 07:00 | 9.7 | 8.2 | 8.3 | 9 | 8.2 | 0.697615
WF01 | 250-WF-71819-01F01 | CML-3 | 250-WF-71819-01F01 CML-3 | CML: Pipe Length | 250 | 01F01 | 80 |  |  | 2016-03-02 07:00 | 17 | 17.3 | 15.7 | 16.6 | 15.7 | 0.6952218
CW01 | 150-CW-33847-1LC | CML -7 | 150-CW-33847-1LC CML -7 | CML: Elbow | 200 |  | 80 |  |  | 2015-06-10 07:00 | 11 | 9.7 | 10.6 | 11.3 | 9.7 | 0.6952218
WF01 | 50-WF-71951-01F01 | CML-6 | 50-WF-71951-01F01 CML-6 | CML: Reducing Tee | 50 | 1CG | 80 |  |  | 2015-12-31 07:00 | 15.4 | 15.7 | 16.1 | 17 | 15.4 | 0.6952218
WF01 | 350-WF-71815-01F01 | CML-49 | 350-WF-71815-01F01 CML-49 | CML: Elbow | 400 | 1CG | 80 |  |  | 2016-02-11 07:00 | 20.9 | 21 | 21.8 | 20.1 | 20.1 | 0.6952218
WS01 | 250-WS-50816-1CG | CML-45 | 250-WS-50816-1CG CML-45 | CML: Elbow | 100 | 01F01 | 80 |  |  | 2016-03-01 07:00 | 10.8 | 10.5 | 11.2 | 12.1 | 10.5 | 0.6952218
WF01 | 350-WF-71815-01F01 | CML-49 | 350-WF-71815-01F01 CML-49 | CML: Elbow | 400 | 1CG | 80 |  |  | 2016-02-11 07:00 | 20.9 | 21 | 21.8 | 20.1 | 20.1 | 0.6952218
WF01 | 100-WF-71827-01F01 | CML-3 | 100-WF-71827-01F01 CML-3 | CML: Elbow | 100 | 1CG | 80 |  |  | 2016-02-15 07:00 | 9.2 | 10.4 | 10.7 | 10.6 | 9.2 | 0.6946222
WF01 | 350-WF-71815-01F01 | CML-35 | 350-WF-71815-01F01 CML-35 | CML: Equal Tee | 50 | 1CG | 80 |  |  | 2015-09-03 07:00 | 7.6 | 8.9 | 9.2 | 8.6 | 7.6 | 0.6946222
OC02 | 200-OC-33801-1CS | CML-7 | 200-OC-33801-1CS CML-7 | CML: Pipe Length | 200 | 1CS | XS |  |  | 2015-09-12 07:00 | 11.9 | 12.8 | 11.4 | 12.8 | 11.4 | 0.6946222
FG02 | 100-FG-45809-1CS | CML 14 | 100-FG-45809-1CS CML 14 | CML: Elbow | 100 | 01C02 | XS |  | Yes | 2015-08-08 07:00 | 6.6 | 6.1 | 6.5 | 6.5 | 6.1 | 0.2217356
RP01 | 25-WF-71893-01F01 | CML-1 | 25-WF-71893-01F01 CML-1 | CML: Elbow | 25 | 1CG | 160 |  |  | 2016-03-02 07:00 | 8.3 | 7 | 8 | 8.6 | 7 | 0.6946222
WF01 | 350-WF-71815-01F01 | CML 4 | 350-WF-71815-01F01 CML 4 | CML: Pipe Length | 100 | 1LC | XS |  |  | 2015-06-19 07:00 | 8.1 | 8.4 | 9.6 | 8.2 | 8.1 | 0.6946222
WF01 | 80-WF-71830-01F01 | CML 3 | 80-WF-71830-01F01 CML 3 | CML: Elbow | 200 | 1LC | XS |  |  | 2015-05-26 07:00 | 13.5 | 12.3 | 12 | 12.1 | 12 | 0.6946222
WF01 | 100-WF-71827-01F01 | CML 1 | 100-WF-71827-01F01 CML 1 | CML: Elbow | 125 | 1LC | XS |  |  | 2015-06-20 12:00 | 9.8 | 9.8 | 8.9 | 10.6 | 8.9 | 0.6946222
WF01 | 250-WF-71800-01F01 | CML-2 | 250-WF-71800-01F01 CML-2 | CML: Elbow | 250 | 1CG | 80 |  |  | 2016-02-15 07:00 | 15.2 | 16 | 16.9 | 16 | 15.2 | 0.6946222
DC01 | 250-DC-57803-1CS | CML-2 | 250-DC-57803-1CS CML-2 | CML: Fitting | 250 | 01F01 | 80 |  |  | 2016-02-22 07:00 | 15.2 | 16.1 | 16.9 | 16.1 | 15.2 | 0.6946222
WF01 | 350-WF-71815-01F01 | CML-4 | 350-WF-71815-01F01 CML-4 | CML: Elbow | 300 | 01F01 | 80 |  |  | 2016-02-17 07:00 | 18 | 19.2 | 18 | 19.2 | 18 | 0.6928203
FG02 | 100-FG-45809-1CS | CML 7 | 100-FG-45809-1CS CML 7 | CML: Pipe Length | 100 | 01C02 | XS |  | Yes | 2015-08-08 07:00 | 6.1 | 6.2 | 6.3 | 6.4 | 6.1 | 0.1290994
WF01 | 300-WF-71816-01F01 | CML-12 | 300-WF-71816-01F01 CML-12 | CML: Elbow | 300 | 01F01 | 80 |  |  | 2016-02-16 07:01 | 17.9 | 18.1 | 18.1 | 19.4 | 17.9 | 0.6898067
CW01 | 150-CW-33847-1LC | CML 6 | 150-CW-33847-1LC CML 6 | CML: Pipe Length | 250 | 1CS | XS |  |  | 2015-05-27 07:00 | 11 | 11 | 10.8 | 12.3 | 10.8 | 0.6898067
OC01 | 80-OC-30802-1LC | CML-2 | 80-OC-30802-1LC CML-2 | CML: Equal Tee | 80 | 1LC | 80 |  |  | 2015-09-10 07:00 | 9.6 | 10.3 | 10.2 | 8.8 | 8.8 | 0.6898067
WF01 | 50-WF-71915-01F01 | CML-2 | 50-WF-71915-01F01 CML-2 | CML: Elbow | 40 | 1CG | 160 |  |  | 2015-12-30 07:00 | 8.2 | 8.5 | 9.6 | 8.1 | 8.1 | 0.6879922
WF01 | 100-WF-71914-01F01 | CML-12 | 100-WF-71914-01F01 CML-12 | CML: Elbow | 100 | 1CG | 80 |  |  | 2015-12-31 07:00 | 10.5 | 9.4 | 9 | 9.1 | 9 | 0.6879922
WF01 | 100-WF-71860-01F01 | CML-21 | 100-WF-71860-01F01 CML-21 | CML: Elbow | 100 | 01F01 | 80 |  |  | 2016-03-01 07:00 | 10.4 | 9.3 | 10.8 | 10.7 | 9.3 | 0.6879922
WF01 | 350-WF-71815-01F01 | CML-6 | 350-WF-71815-01F01 CML-6 | CML: Elbow | 50 | 1CG | 80 |  |  | 2016-05-06 07:00 | 6 | 6.5 | 5.1 | 6.6 | 5.1 | 0.6855655
WC01 | 150-WC-40819-1CS | CML -3 | 150-WC-40819-1CS CML -3 | CML: Elbow | 150 | 1CS | XS |  | Yes | 2015-06-13 07:00 | 10.8 | 9.5 | 9.7 | 10.2 | 9.5 | 0.5802298
DC01 | 150-DC-57811-1CS | CML 6 | 150-DC-57811-1CS CML 6 | CML: Elbow | 150 | 1CS | XS |  |  | 2015-05-25 07:00 | 10.6 | 11.3 | 11.1 | 11.2 | 10.6 | 0.3109126
WF01 | 350-WF-71815-01F01 | CML 7 | 350-WF-71815-01F01 CML 7 | CML: Elbow | 50 |  | 80S | Material class on iso marked as 1SS |  | 2015-08-07 07:00 | 4.5 | 5.9 | 6 | 5.5 | 4.5 | 0.6849574
WS01 | 250-WS-50836-1CG | CML-16 | 250-WS-50836-1CG CML-16 | CML: Elbow | 125 | 1CG | 80 |  |  | 2015-06-08 07:00 | 8.9 | 10.3 | 9.4 | 8.8 | 8.8 | 0.6855655
WS01 | 125-WS-50833-1CG | CML-10 | 125-WS-50833-1CG CML-10 | CML: Elbow | 125 | 1CG | 80 |  |  | 2015-06-08 07:00 | 11.8 | 10.3 | 11.2 | 10.5 | 10.3 | 0.6855655
WF01 | 350-WF-71815-01F01 | CML-2 | 350-WF-71815-01F01 CML-2 | CML: Elbow | 65 | 1LC | 80 |  |  | 2015-09-11 07:00 | 8.6 | 10 | 10 | 9.9 | 8.6 | 0.6849574
WF01 | 150-WF-71803-01F01 | CML-1 | 150-WF-71803-01F01 CML-1 | CML: Elbow | 150 | 01F01 | 80 |  |  | 2016-02-21 07:00 | 12.6 | 12.7 | 12.6 | 14 | 12.6 | 0.6849574
WF01 | 350-WF-71815-01F01 | CML-3 | 350-WF-71815-01F01 CML-3 | CML: Elbow | 25 | 1CG | 160 |  |  | 2015-08-30 07:00 | 5.3 | 6.9 | 6.5 | 6.4 | 5.3 | 0.6849574
WF01 | 350-WF-71815-01F01 | CML 21 | 350-WF-71815-01F01 CML 21 | CML: Equal Tee | 100 | 1CS | 40 |  |  | 2015-05-23 07:00 | 9 | 8.5 | 10 | 8.6 | 8.5 | 0.6849574
WF01 | 100-WF-71845-01F01 | CML-4 | 100-WF-71845-01F01 CML-4 | CML: Elbow | 100 | 1CG | 80 |  |  | 2016-01-03 07:00 | 9.6 | 10 | 11 | 9.5 | 9.5 | 0.6849574
WF01 | 100-WF-71930-01F01 | CML-4 | 100-WF-71930-01F01 CML-4 | CML: Elbow | 100 | 1CG | 80 |  |  | 2016-01-16 07:00 | 8.9 | 10.1 | 10 | 10.5 | 8.9 | 0.6849574
WF01 | 50-WF-71934-01F01 | CML-3 | 50-WF-71934-01F01 CML-3 | CML: Reducing Tee | 50 | 1CG | 80 |  |  | 2016-01-16 07:00 | 14.9 | 15 | 15.4 | 13.8 | 13.8 | 0.6849574
WF01 | 350-WF-71815-01F01 | CML-13 | 350-WF-71815-01F01 CML-13 | CML: Elbow | 100 | 01F01 | 80 |  |  | 2016-03-01 07:00 | 9 | 10.4 | 10.4 | 9.6 | 9 | 0.6806859
WF01 | 50-WF-71958-01F01 | CML-10 | 50-WF-71958-01F01 CML-10 | CML: Elbow | 40 | 1CG | 160 |  |  | 2016-01-17 07:00 | 8.3 | 8.7 | 8.9 | 9.9 | 8.3 | 0.6806859
WF01 | 350-WF-71815-01F01 | CML 5 | 350-WF-71815-01F01 CML 5 | CML: Elbow | 150 | 1CS | XS |  |  | 2015-05-14 07:00 | 8.8 | 10 | 9.8 | 10.4 | 8.8 | 0.6806859
WF01 | 40-WF-71891-1CG | CML-2 | 40-WF-71891-1CG CML-2 | CML: Elbow | 40 | 1CG | 160 |  |  | 2016-03-06 07:00 | 10.1 | 10.5 | 10.8 | 11.7 | 10.1 | 0.6800735
WF01 | 350-WF-71815-01F01 | CML-83 | 350-WF-71815-01F01 CML-83 | CML: Elbow | 350 | 1CG | 80 |  |  | 2016-02-11 07:00 | 7.5 | 8.4 | 8.7 | 9.1 | 7.5 | 0.6800735
WF01 | 350-WF-71815-01F01 | CML-83 | 350-WF-71815-01F01 CML-83 | CML: Elbow | 350 | 1CG | 80 |  |  | 2016-02-11 07:00 | 7.5 | 8.4 | 8.7 | 9.1 | 7.5 | 0.6800735
WF01 | 350-WF-71815-01F01 | CML 5 | 350-WF-71815-01F01 CML 5 | CML: Elbow | 80 | 1CS | XS |  |  | 2015-06-27 07:00 | 8.8 | 7.6 | 7.3 | 8.3 | 7.3 | 0.678233
WF01 | 350-WF-71815-01F01 | CML 1 | 350-WF-71815-01F01 CML 1 | CML: Elbow | 50 | 1CS | XS |  |  | 2015-05-18 07:00 | 5.7 | 5.6 | 5.4 | 6.9 | 5.4 | 0.678233
OC01 | 400-OC-30803-1LC | CML-13 | 400-OC-30803-1LC CML-13 | CML: Pipe Length | 400 | 1LC | XS |  |  | 2015-09-11 07:00 | 13.1 | 14.3 | 14.4 | 14.6 | 13.1 | 0.678233
WF01 | 350-WF-71815-01F01 | CML-22 | 350-WF-71815-01F01 CML-22 | CML: Elbow | 65 | 1CG | 80 |  |  | 2016-02-11 07:00 | 8 | 8.2 | 9.5 | 8.3 | 8 | 0.678233
WF01 | 350-WF-71815-01F01 | CML-22 | 350-WF-71815-01F01 CML-22 | CML: Elbow | 65 | 1CG | 80 |  |  | 2016-02-11 07:00 | 8 | 8.2 | 9.5 | 8.3 | 8 | 0.678233
WF01 | 100-WF-71827-01F01 | CML-7 | 100-WF-71827-01F01 CML-7 | CML: Elbow | 100 | 1CG | 80 |  |  | 2015-06-08 07:00 | 9.8 | 9.7 | 10 | 8.5 | 8.5 | 0.678233
WF01 | 350-WF-71815-01F01 | CML-3 | 350-WF-71815-01F01 CML-3 | CML: Reducer | 300 | 01F01 | 80 |  |  | 2016-02-17 07:00 | 17.2 | 17.4 | 17.5 | 18.7 | 17.2 | 0.678233
WF01 | 350-WF-71815-01F01 | CML-47 | 350-WF-71815-01F01 CML-47 | CML: Equal Tee | 50 | 1CG | 80 |  |  | 2015-09-03 07:00 | 8.7 | 8 | 9 | 7.5 | 7.5 | 0.678233
WF01 | 350-WF-71815-01F01 | CML-3 | 350-WF-71815-01F01 CML-3 | CML: Elbow | 100 | 1CS | XS |  |  | 2015-08-28 07:00 | 7.7 | 9.3 | 8.8 | 8.8 | 7.7 | 0.6757712
WF01 | 250-WF-71800-01F01 | CML-2 | 250-WF-71800-01F01 CML-2 | CML: Elbow | 250 | 01F01 | 80 |  |  | 2016-03-02 07:00 | 16.2 | 15.1 | 16.2 | 16.7 | 15.1 | 0.6757712
WS01 | 250-WS-50836-1CG | CML-13 | 250-WS-50836-1CG CML-13 | CML: Elbow | 125 | 1CG | 80 |  |  | 2015-06-08 07:00 | 9.8 | 9.4 | 10.9 | 10.5 | 9.4 | 0.6757712
WF01 | 350-WF-71815-01F01 | CML-29 | 350-WF-71815-01F01 CML-29 | CML: Elbow | 50 | 1CG | 80 |  |  | 2015-08-27 07:00 | 5.9 | 5.9 | 4.5 | 5.7 | 4.5 | 0.6733003
DC01 | 250-DC-57803-1CS | CML 3 | 250-DC-57803-1CS CML 3 | CML: Elbow | 250 | 1LC | XS |  |  | 2015-06-21 12:00 | 15.2 | 13.7 | 15 | 14.4 | 13.7 | 0.6751543
WF01 | 300-WF-71816-01F01 | CML-7 | 300-WF-71816-01F01 CML-7 | CML: Elbow | 300 | 01F01 | 80 |  |  | 2016-02-15 07:00 | 19.5 | 19.1 | 20.1 | 18.5 | 18.5 | 0.6733003
WF01 | 100-WF-71860-01F01 | CML-56 | 100-WF-71860-01F01 CML-56 | CML: Elbow | 100 | 01F01 | 80 |  |  | 2016-03-01 07:00 | 11.2 | 11.3 | 11.8 | 10.2 | 10.2 | 0.670199
WC02 | 125-WC-40836-1CG | CML-4 | 125-WC-40836-1CG CML-4 | CML: Elbow | 125 | 1CG | 80 |  | Yes | 2015-08-28 07:00 | 9.9 | 10.1 | 11.3 | 9.9 | 9.9 | 0.6733003
WF01 | 50-WF-71958-01F01 | CML-3 | 50-WF-71958-01F01 CML-3 | CML: Elbow | 50 | 1CG | 80 |  |  | 2016-01-17 07:00 | 5.3 | 5.8 | 5.9 | 6.9 | 5.3 | 0.670199
RP01 | 250-WF-71811-1CG | CML-21 | 250-WF-71811-1CG CML-21 | CML: Elbow | 250 | 1CG | 80 |  |  | 2016-03-06 07:00 | 16.2 | 17.3 | 15.7 | 16.3 | 15.7 | 0.670199
WF01 | 50-WF-71945-01F01 | CML-5 | 50-WF-71945-01F01 CML-5 | CML: Elbow | 40 | 1CG | 160 |  |  | 2016-01-18 07:00 | 8.5 | 8.7 | 10 | 8.9 | 8.5 | 0.670199
WF01 | 350-WF-71815-01F01 | CML 18 | 350-WF-71815-01F01 CML 18 | CML: Elbow | 150 | 1CS |  | Schedule not wrote on isometric drawing |  | 2015-08-08 07:00 | 8.1 | 7 | 8 | 8.6 | 7 | 0.670199
DN01 | 100-DN-56829-1CG | CML-9 | 100-DN-56829-1CG CML-9 | CML: Reducing Tee | 150 | 1CG | 40 |  | Yes | 2016-02-27 07:00 | 8.9 | 9 | 9.2 | 8.9 | 8.9 | 0.1414214
WF01 | 100-WF-71860-01F01 | CML-40 | 100-WF-71860-01F01 CML-40 | CML: Elbow | 100 | 01F01 | 80 |  |  | 2016-03-01 07:00 | 9.5 | 9 | 10.6 | 9.8 | 9 | 0.670199
CW01 | 150-CW-33853-1LC | CML 6 | 150-CW-33853-1LC CML 6 | CML: Reducing Tee | 150 | 1LC | XS |  |  | 2015-06-26 07:00 | 12.7 | 11.4 | 12.5 | 12.9 | 11.4 | 0.670199
WF01 | 80-WF-71810-01F01 | CML-2 | 80-WF-71810-01F01 CML-2 | CML: Elbow | 80 | 01F01 | 80 |  |  | 2016-02-22 07:00 | 10.7 | 9.9 | 9.1 | 9.6 | 9.1 | 0.670199
WF01 | 350-WF-71815-01F01 | CML-106 | 350-WF-71815-01F01 CML-106 | CML: Elbow | 300 | 1CG | 80 |  |  | 2016-02-11 07:00 | 19.5 | 18.8 | 18.1 | 19.5 | 18.1 | 0.670199
WF01 | 350-WF-71815-01F01 | CML-106 | 350-WF-71815-01F01 CML-106 | CML: Elbow | 300 | 1CG | 80 |  |  | 2016-02-11 07:00 | 19.5 | 18.8 | 18.1 | 19.5 | 18.1 | 0.670199
WF01 | 350-WF-71815-01F01 | CML-211 | 350-WF-71815-01F01 CML-211 | CML: Elbow | 350 | 1CG | 80 |  |  | 2016-02-11 07:00 | 18.2 | 19.5 | 19.5 | 19.6 | 18.2 | 0.6683313
WF01 | 350-WF-71815-01F01 | CML-211 | 350-WF-71815-01F01 CML-211 | CML: Elbow | 350 | 1CG | 80 |  |  | 2016-02-11 07:00 | 18.2 | 19.5 | 19.5 | 19.6 | 18.2 | 0.6683313
WF01 | 350-WF-71815-01F01 | CML-1 | 350-WF-71815-01F01 CML-1 | CML: Elbow | 50 | 1CG | 80 |  |  | 2016-05-06 07:00 | 6.6 | 5.9 | 5.1 | 6.4 | 5.1 | 0.6683313
WF01 | 350-WF-71815-01F01 | CML-1 | 350-WF-71815-01F01 CML-1 | CML: Elbow | 50 | 1CG | 80 |  |  | 2015-08-26 09:30 | 6.5 | 6.6 | 6.5 | 5.2 | 5.2 | 0.6683313
WF01 | 350-WF-71815-01F01 | CML-104 | 350-WF-71815-01F01 CML-104 | CML: Elbow | 300 | 1CG | 80 |  |  | 2016-02-11 07:00 | 19.6 | 19.7 | 18.3 | 18.8 | 18.3 | 0.6683313
WD01 | 50-WZ-53804-1CG | CML-3 | 50-WZ-53804-1CG CML-3 | CML: Elbow | 50 | 1CG | 80 |  |  | 2016-05-07 07:00 | 6.2 | 7.6 | 7.5 | 7.5 | 6.2 | 0.6683313
WF01 | 350-WF-71815-01F01 | CML-104 | 350-WF-71815-01F01 CML-104 | CML: Elbow | 300 | 1CG | 80 |  |  | 2016-02-11 07:00 | 19.6 | 19.7 | 18.3 | 18.8 | 18.3 | 0.6683313
WF01 | 100-WF-71846-01F01 | CML-6 | 100-WF-71846-01F01 CML-6 | CML: Elbow | 100 | 1CG | 80 |  |  | 2016-01-02 07:00 | 9.3 | 10.6 | 10.6 | 10.7 | 9.3 | 0.6683313
WF01 | 100-WF-71846-01F01 | CML-1 | 100-WF-71846-01F01 CML-1 | CML: Elbow | 100 | 1CG | 80 |  |  | 2016-01-02 07:00 | 10.2 | 10.7 | 9.2 | 10.5 | 9.2 | 0.6658328
WF01 | 350-WF-71815-01F01 | CML 21 | 350-WF-71815-01F01 CML 21 | CML: Elbow | 50 |  | 80S | Material class on iso marked as 1SS |  | 2015-08-07 07:00 | 4.2 | 5.7 | 5.2 | 5.5 | 4.2 | 0.6658328
WF01 | 350-WF-71815-01F01 | CML -9 | 350-WF-71815-01F01 CML -9 | CML: Elbow | 65 | 1CG | 80 |  |  | 2015-06-10 07:00 | 6.1 | 6.4 | 5 | 6.4 | 5 | 0.6652067
WF01 | 350-WF-71815-01F01 | CML-5 | 350-WF-71815-01F01 CML-5 | CML: Reducer | 50 | 1CG | 80 |  |  | 2015-08-27 07:00 | 6.9 | 5.5 | 6.5 | 5.7 | 5.5 | 0.6608076
OC02 | 200-OC-33801-1CS | CML-8 | 200-OC-33801-1CS CML-8 | CML: Elbow | 200 | 1CS | XS |  |  | 2015-09-12 07:00 | 13.2 | 13.8 | 14.6 | 13.2 | 13.2 | 0.663325
WF01 | 50-WF-71925-01F01 | CML-5 | 50-WF-71925-01F01 CML-5 | CML: Elbow | 50 | 1CG | 80 |  |  | 2016-01-16 07:00 | 5.4 | 6.2 | 6.4 | 7 | 5.4 | 0.6608076
FG02 | 100-FG-45809-1CS | CML 3 | 100-FG-45809-1CS CML 3 | CML: Elbow | 100 | 01C02 | XS |  | Yes | 2015-08-08 07:00 | 6.2 | 6.6 | 7.3 | 6.3 | 6.2 | 0.4966555
PW02 | 250-PW-44812-1LC | CML 5 | 250-PW-44812-1LC CML 5 | CML: Elbow | 250 | 1LC | XS |  |  | 2015-05-15 07:00 | 12.7 | 11.9 | 11.5 | 12.9 | 11.5 | 0.6608076
PW02 | 250-PW-44812-1LC | CML 5 | 250-PW-44812-1LC CML 5 | CML: Elbow | 250 | 1LC | XS |  |  | 2015-05-15 07:00 | 12.7 | 11.9 | 11.5 | 12.9 | 11.5 | 0.6608076
WF01 | 350-WF-71815-01F01 | CML-23 | 350-WF-71815-01F01 CML-23 | CML: Elbow | 50 | 1CG | 80 |  |  | 2015-09-03 07:00 | 6.5 | 6.7 | 7.3 | 5.7 | 5.7 | 0.6608076
WF01 | 350-WF-71815-01F01 | CML-4 | 350-WF-71815-01F01 CML-4 | CML: Elbow | 50 | 01F01 | 80 |  |  | 2015-08-26 09:30 | 6.4 | 5.8 | 4.8 | 5.7 | 4.8 | 0.6601767
WF01 | 350-WF-71815-01F01 | CML-9 | 350-WF-71815-01F01 CML-9 | CML: Elbow | 40 | 1LC | 80 |  |  | 2015-09-11 07:00 | 4.4 | 6 | 5 | 5.1 | 4.4 | 0.6601767
WF01 | 350-WF-71815-01F01 | CML-4 | 350-WF-71815-01F01 CML-4 | CML: Elbow | 40 | 1CG |  | No iso on system, cannot confirm nominal wall thickness |  | 2016-03-07 07:00 | 8.8 | 8.2 | 8.9 | 9.8 | 8.2 | 0.6601767
WF01 | 150-WF-71517-01F01 | CML-1 | 150-WF-71517-01F01 CML-1 | CML: Elbow | 150 | 01F01 | 80 |  |  | 2016-02-18 07:00 | 12.7 | 13.3 | 11.7 | 12.6 | 11.7 | 0.6601767
WF01 | 200-WF-71802-01F01 | CML-1 | 200-WF-71802-01F01 CML-1 | CML: Elbow | 200 | 01F01 | 80 |  |  | 2016-02-21 07:00 | 13.3 | 11.8 | 12.8 | 12.2 | 11.8 | 0.6601767
WF01 | 350-WF-71815-01F01 | CML-21 | 350-WF-71815-01F01 CML-21 | CML: Elbow | 50 | 01F01 | 80 |  |  | 2016-02-27 07:00 | 8 | 6.5 | 7.5 | 6.9 | 6.5 | 0.6601767
DN01 | 100-DN-56552-1CG | CML 4 | 100-DN-56552-1CG CML 4 | CML: Equal Tee | 100 | 1CG | 80 |  | Yes | 2015-06-26 07:00 | 10.7 | 9 | 10.4 | 10.8 | 9 | 0.8341663
WF01 | 80-WF-71830-01F01 | CML-3 | 80-WF-71830-01F01 CML-3 | CML: Elbow | 200 | 01F01 | 80 |  |  | 2016-02-21 07:00 | 13.7 | 13.1 | 13.8 | 14.7 | 13.1 | 0.6601767
WF01 | 350-WF-71815-01F01 | CML-254 | 350-WF-71815-01F01 CML-254 | CML: Equal Tee | 65 | 1CG | 80 |  |  | 2016-02-11 07:00 | 8.9 | 9.1 | 9.8 | 8.2 | 8.2 | 0.6582806
WF01 | 350-WF-71815-01F01 | CML-254 | 350-WF-71815-01F01 CML-254 | CML: Equal Tee | 65 | 1CG | 80 |  |  | 2016-02-11 07:00 | 8.9 | 9.1 | 9.8 | 8.2 | 8.2 | 0.6582806
WF01 | 80-WF-71830-01F01 | CML-6 | 80-WF-71830-01F01 CML-6 | CML: Equal Tee | 80 | 1CG | 80 |  |  | 2016-02-16 07:00 | 11.3 | 10.1 | 9.8 | 10.2 | 9.8 | 0.6557439
WF01 | 350-WF-71815-01F01 | CML 8 | 350-WF-71815-01F01 CML 8 | CML: Elbow | 50 | 1CS | XS |  |  | 2015-05-18 07:00 | 5.8 | 5.1 | 6.7 | 5.8 | 5.1 | 0.6557439
WF01 | 350-WF-71815-01F01 | CML-7 | 350-WF-71815-01F01 CML-7 | CML: Elbow | 80 | 1LC | XS |  |  | 2015-09-10 07:00 | 8.6 | 7.1 | 8.3 | 7.8 | 7.1 | 0.6557439
WF01 | 50-WF-71957-01F01 | CML-6 | 50-WF-71957-01F01 CML-6 | CML: Elbow | 50 | 1CG | 80 |  |  | 2016-01-02 07:00 | 5.9 | 6.7 | 7.4 | 6.2 | 5.9 | 0.6557439
WF01 | 350-WF-71815-01F01 | CML-14 | 350-WF-71815-01F01 CML-14 | CML: Elbow | 50 | 01F01 | 80 |  |  | 2016-02-28 07:00 | 5.4 | 6.3 | 6.3 | 7 | 5.4 | 0.6557439
RP01 | 150-WF-71852-01F01 | CML-1 | 150-WF-71852-01F01 CML-1 | CML: Elbow | 150 | 01F01 | 80 |  |  | 2016-02-21 07:00 | 13.9 | 13.2 | 12.3 | 13.2 | 12.3 | 0.6557439
WF01 | 350-WF-71815-01F01 | CML-3 | 350-WF-71815-01F01 CML-3 | CML: Elbow | 100 | 1CS | XS |  |  | 2015-08-28 07:00 | 7.2 | 8.7 | 8.4 | 7.9 | 7.2 | 0.6557439
WF01 | 100-WF-71914-01F01 | CML-9 | 100-WF-71914-01F01 CML-9 | CML: Elbow | 100 | 1CG | 80 |  |  | 2015-12-31 07:00 | 10.4 | 9 | 9.1 | 9.8 | 9 | 0.6551081
PW02 | 300-PW-44802-1LC | CML 13 | 300-PW-44802-1LC CML 13 | CML: Pipe Length | 300 | 1LC | XS |  |  | 2015-05-16 07:00 | 12.7 | 12.7 | 11.4 | 11.8 | 11.4 | 0.6557439
WF01 | 350-WF-71815-01F01 | CML-3 | 350-WF-71815-01F01 CML-3 | CML: Elbow | 250 | 01F01 | 80 |  |  | 2016-02-22 07:00 | 8.7 | 7.3 | 8.5 | 8.6 | 7.3 | 0.6551081
WS02 | 450-WS-50804-1LC | CML -13 | 450-WS-50804-1LC CML -13 | CML: Elbow | 450 | 1LC | XS |  |  | 2015-06-11 07:00 | 13.1 | 12.9 | 13 | 11.7 | 11.7 | 0.6551081
WF01 | 350-WF-71815-01F01 | CML-27 | 350-WF-71815-01F01 CML-27 | CML: Elbow | 50 | 1CG | 80 |  |  | 2015-08-27 07:00 | 6.2 | 6.3 | 4.9 | 6.1 | 4.9 | 0.6551081
WF01 | 350-WF-71815-01F01 | CML-3 | 350-WF-71815-01F01 CML-3 | CML: Elbow | 50 | 01F01 | 80 |  |  | 2016-03-02 07:00 | 7.6 | 6.4 | 7.7 | 7.8 | 6.4 | 0.6551081
WF01 | 150-WF-71815-01F01 | CML-5 | 150-WF-71815-01F01 CML-5 | CML: Elbow | 150 | 01F01 | 80 |  |  | 2016-02-18 07:00 | 12.7 | 12.6 | 11.4 | 12.8 | 11.4 | 0.6551081
WF01 | 350-WF-71815-01F01 | CML-6 | 350-WF-71815-01F01 CML-6 | CML: Elbow | 40 | 1CG | 80 |  |  | 2016-05-06 07:00 | 7 | 8.2 | 8 | 8.5 | 7 | 0.65
PW02 | 250-PW-44801-1LC | CML 5 | 250-PW-44801-1LC CML 5 | CML: Elbow | 150 | 1LC | XS |  |  | 2015-05-17 07:00 | 11.1 | 10.8 | 9.6 | 10.6 | 9.6 | 0.65
OC01 | 400-OC-30803-1LC | CML-2 | 400-OC-30803-1LC CML-2 | CML: Pipe Length | 400 | 1LC | XS |  |  | 2015-09-11 07:00 | 12.7 | 13.2 | 11.7 | 12.9 | 11.7 | 0.65
WF01 | 350-WF-71815-01F01 | CML-37 | 350-WF-71815-01F01 CML-37 | CML: Elbow | 65 | 1CG | 80 |  |  | 2016-02-11 07:00 | 6.9 | 8.2 | 8.2 | 8.2 | 6.9 | 0.65
WF01 | 350-WF-71815-01F01 | CML-37 | 350-WF-71815-01F01 CML-37 | CML: Elbow | 65 | 1CG | 80 |  |  | 2016-02-11 07:00 | 6.9 | 8.2 | 8.2 | 8.2 | 6.9 | 0.65
WF01 | 100-WF-71923-01F01 | CML-3 | 100-WF-71923-01F01 CML-3 | CML: Reducing Tee | 100 | 1CG | 80 |  |  | 2016-01-03 07:00 | 10.6 | 9.7 | 10.9 | 9.6 | 9.6 | 0.6480741
WF01 | 350-WF-71815-01F01 | CML-72 | 350-WF-71815-01F01 CML-72 | CML: Fitting | 400 | 1CG | 80 |  |  | 2016-02-11 07:00 | 19.7 | 19.4 | 18.2 | 19.1 | 18.2 | 0.6480741
WF01 | 350-WF-71815-01F01 | CML-72 | 350-WF-71815-01F01 CML-72 | CML: Fitting | 400 | 1CG | 80 |  |  | 2016-02-11 07:00 | 19.7 | 19.4 | 18.2 | 19.1 | 18.2 | 0.6480741
WF01 | 80-WF-71830-01F01 | CML-6 | 80-WF-71830-01F01 CML-6 | CML: Elbow | 150 | 1LC | XS |  |  | 2015-09-10 07:00 | 13.6 | 13.5 | 12.3 | 12.6 | 12.3 | 0.6480741
WF01 | 350-WF-71815-01F01 | CML-22 | 350-WF-71815-01F01 CML-22 | CML: Elbow | 50 | 1CG | 80 |  |  | 2015-09-03 07:00 | 7.4 | 6.3 | 6.1 | 6 | 6 | 0.6454972
WF01 | 100-WF-71812-01F01 | CML-2 | 100-WF-71812-01F01 CML-2 | CML: Elbow | 100 | 1CG | 80 |  |  | 2016-01-16 07:00 | 9.4 | 10.1 | 9.5 | 10.8 | 9.4 | 0.6454972
CW01 | 250-CW-33828-1LC | CML 13 | 250-CW-33828-1LC CML 13 | CML: Reducing Tee | 250 | 1LC | XS |  |  | 2015-06-21 12:00 | 15.6 | 16.3 | 15 | 14.9 | 14.9 | 0.6454972
PW02 | 300-PW-44802-1LC | CML 23 | 300-PW-44802-1LC CML 23 | CML: Pipe Length | 300 | 1LC | XS |  |  | 2015-05-16 07:00 | 11.9 | 11.2 | 12.5 | 12.6 | 11.2 | 0.6454972
WF01 | 350-WF-71815-01F01 | CML-42 | 350-WF-71815-01F01 CML-42 | CML: Elbow | 50 | 1CG | 80 |  |  | 2015-09-03 07:00 | 5.9 | 6.4 | 6.9 | 5.4 | 5.4 | 0.6454972
DH01 | 100-DH-56506-1CS | CML -7 | 100-DH-56506-1CS CML -7 | CML: Elbow | 100 | 1CS | XS |  |  | 2015-06-14 07:00 | 8.3 | 8.4 | 7.4 | 8.5 | 7.4 | 0.5066228
WF01 | 350-WF-71815-01F01 | CML -4 | 350-WF-71815-01F01 CML -4 | CML: Elbow | 65 | 1CG | 80 |  |  | 2015-06-10 07:00 | 6.1 | 6 | 5.8 | 4.7 | 4.7 | 0.6454972
FG02 | 100-FG-45809-1CS | CML 15 | 100-FG-45809-1CS CML 15 | CML: Elbow | 100 | 01C02 | XS |  | Yes | 2015-08-08 07:00 | 6.5 | 6.2 | 7 | 7.2 | 6.2 | 0.4573474
WF01 | 50-WF-71952-01F01 | CML-6 | 50-WF-71952-01F01 CML-6 | CML: Elbow | 40 | 1CG | 160 |  |  | 2016-03-06 07:00 | 9.4 | 8.5 | 9.6 | 8.3 | 8.3 | 0.6454972
WF01 | 350-WF-71815-01F01 | CML 10 | 350-WF-71815-01F01 CML 10 | CML: Elbow | 100 | 1LC | XS |  |  | 2015-06-19 07:00 | 6 | 4.9 | 4.9 | 4.5 | 4.5 | 0.6448514
WF01 | 350-WF-71815-01F01 | CML-2 | 350-WF-71815-01F01 CML-2 | CML: Elbow | 25 | 1CG | XS |  |  | 2016-02-24 07:00 | 6.7 | 6.7 | 5.6 | 7.1 | 5.6 | 0.6448514
WF01 | 350-WF-71815-01F01 | CML -2 | 350-WF-71815-01F01 CML -2 | CML: Elbow | 125 | 1CS | XS |  |  | 2015-06-16 07:00 | 8 | 7.8 | 9.2 | 8.7 | 7.8 | 0.6448514
WF01 | 300-WF-71816-01F01 | CML-5 | 300-WF-71816-01F01 CML-5 | CML: Elbow | 300 | 01F01 | 80 |  |  | 2016-02-15 07:00 | 19.4 | 19.4 | 19.6 | 18.2 | 18.2 | 0.6403124
WF01 | 100-WF-71827-01F01 | CML-13 | 100-WF-71827-01F01 CML-13 | CML: Elbow | 100 | 1CG | 80 |  |  | 2016-02-15 07:00 | 10.2 | 11.6 | 10.4 | 10.4 | 10.2 | 0.6403124
FG02 | 100-FG-45809-1CS | CML 1 | 100-FG-45809-1CS CML 1 | CML: Elbow | 100 | 01C02 | XS |  | Yes | 2015-08-08 07:00 | 6.4 | 6.2 | 6.4 | 7.1 | 6.2 | 0.3947573
WF01 | 80-WF-71830-01F01 | CML-2 | 80-WF-71830-01F01 CML-2 | CML: Elbow | 80 | 1CG | 80 |  |  | 2016-02-16 07:00 | 9.7 | 9.7 | 8.5 | 8.7 | 8.5 | 0.6403124
DC01 | 250-DC-57802-1CS | CML 10 | 250-DC-57802-1CS CML 10 | CML: Pipe Length | 250 | 1CS | XS |  | Yes | 2015-05-27 07:00 | 12.9 | 13 | 12.6 | 11.2 | 11.2 | 0.8341663
FG02 | 100-FG-45809-1CS | CML 18 | 100-FG-45809-1CS CML 18 | CML: Elbow | 100 | 01C02 | XS |  | Yes | 2015-08-08 07:00 | 6.5 | 6.2 | 6.7 | 7.1 | 6.2 | 0.3774917
WF01 | 100-WF-71858-01F01 | CML-9 | 100-WF-71858-01F01 CML-9 | CML: Elbow | 100 | 01F01 | 80 |  |  | 2016-02-27 07:00 | 10 | 11.2 | 11.2 | 10.2 | 10 | 0.6403124
WF01 | 350-WF-71815-01F01 | CML-189 | 350-WF-71815-01F01 CML-189 | CML: Fitting | 350 | 1CG | 80 |  |  | 2016-02-11 07:00 | 16.5 | 15.2 | 16.6 | 16 | 15.2 | 0.6396614
WC01 | 150-WC-40819-1CS | CML -4 | 150-WC-40819-1CS CML -4 | CML: Elbow | 150 | 1CS | XS |  |  | 2015-06-13 07:00 | 10.9 | 11.5 | 10.2 | 10 | 10 | 0.6855655
WF01 | 50-WF-71912-01F01 | CML-4 | 50-WF-71912-01F01 CML-4 | CML: Elbow | 40 | 1CG | 160 |  |  | 2015-12-30 07:00 | 9.8 | 8.5 | 8.4 | 8.8 | 8.4 | 0.6396614
WS02 | 450-WS-50804-1LC | CML -38 | 450-WS-50804-1LC CML -38 | CML: Elbow | 450 | 1LC | XS |  |  | 2015-06-11 07:00 | 9.6 | 10 | 9.9 | 8.6 | 8.6 | 0.6396614
WF01 | 350-WF-71815-01F01 | CML 3 | 350-WF-71815-01F01 CML 3 | CML: Equal Tee | 50 | 1CS | XS |  |  | 2015-06-29 07:00 | 7.3 | 7.6 | 7.2 | 8.6 | 7.2 | 0.6396614
DO01 | 100-DO-62852-1CS | CML 3 | 100-DO-62852-1CS CML 3 | CML: Elbow | 100 | 1CS | XS |  |  | 2015-08-06 07:00 | 9.2 | 7.8 | 8.7 | 9.1 | 7.8 | 0.6377042
PW02 | 250-PW-44812-1LC | CML 6 | 250-PW-44812-1LC CML 6 | CML: Elbow | 250 | 1LC | XS |  |  | 2015-05-15 07:00 | 10.5 | 11.6 | 12 | 11.2 | 10.5 | 0.6396614
PW02 | 250-PW-44812-1LC | CML 6 | 250-PW-44812-1LC CML 6 | CML: Elbow | 250 | 1LC | XS |  |  | 2015-05-15 07:00 | 10.5 | 11.6 | 12 | 11.2 | 10.5 | 0.6396614
CW01 | 150-CW-33846-1LC | CML 5 | 150-CW-33846-1LC CML 5 | CML: Elbow | 125 | 1LC | XS |  |  | 2015-06-23 12:00 | 11.4 | 10.4 | 11.8 | 11.7 | 10.4 | 0.6396614
WF01 | 350-WF-71815-01F01 | CML 3 | 350-WF-71815-01F01 CML 3 | CML: Elbow | 100 | 1CS | XS |  |  | 2015-05-25 07:00 | 8.7 | 9.4 | 7.9 | 8.3 | 7.9 | 0.6396614
WF01 | 100-WF-71827-01F01 | CML-21 | 100-WF-71827-01F01 CML-21 | CML: Fitting | 100 | 1CG | 80 |  |  | 2016-02-15 07:00 | 10.7 | 9.4 | 9.4 | 10.2 | 9.4 | 0.6396614
WF01 | 350-WF-71815-01F01 | CML-151 | 350-WF-71815-01F01 CML-151 | CML: Elbow | 300 | 1CG | 80 |  |  | 2016-02-11 07:00 | 20 | 20.1 | 18.7 | 19.6 | 18.7 | 0.6377042
WF01 | 350-WF-71815-01F01 | CML-151 | 350-WF-71815-01F01 CML-151 | CML: Elbow | 300 | 1CG | 80 |  |  | 2016-02-11 07:00 | 20 | 20.1 | 18.7 | 19.6 | 18.7 | 0.6377042
WF01 | 350-WF-71815-01F01 | CML -13 | 350-WF-71815-01F01 CML -13 | CML: Elbow | 65 | 1CG | 80 |  |  | 2015-06-10 07:00 | 6.4 | 5.1 | 6.3 | 6.4 | 5.1 | 0.6350853
WS02 | 500-WS-50813-1LC | CML -9 | 500-WS-50813-1LC CML -9 | CML: Elbow | 500 | 1LC | XS |  |  | 2015-06-12 07:00 | 12.6 | 13.1 | 14 | 12.7 | 12.6 | 0.6377042
DO01 | 80-DO-62801-1CS | CML 2 | 80-DO-62801-1CS CML 2 | CML: Elbow | 80 | 1CS | XS |  |  | 2015-06-27 07:00 | 9.2 | 8.5 | 8.1 | 7.8 | 7.8 | 0.6055301
CW01 | 125-CW-33841-1LC | CML 3 | 125-CW-33841-1LC CML 3 | CML: Equal Tee | 125 | 1LC | XS |  |  | 2015-06-22 12:00 | 11.8 | 10.7 | 10.7 | 11.8 | 10.7 | 0.6350853
WF01 | 350-WF-71815-01F01 | CML-4 | 350-WF-71815-01F01 CML-4 | CML: Reducer | 80 | 01F01 | 80 |  |  | 2016-02-16 07:00 | 8.8 | 10.3 | 9.5 | 9.2 | 8.8 | 0.6350853
WF01 | 350-WF-71815-01F01 | CML-79 | 350-WF-71815-01F01 CML-79 | CML: Elbow | 400 | 1CG | 80 |  |  | 2016-02-11 07:00 | 18.7 | 18.7 | 20 | 18.8 | 18.7 | 0.6350853
WF01 | 350-WF-71815-01F01 | CML-79 | 350-WF-71815-01F01 CML-79 | CML: Elbow | 400 | 1CG | 80 |  |  | 2016-02-11 07:00 | 18.7 | 18.7 | 20 | 18.8 | 18.7 | 0.6350853
WF01 | 350-WF-71815-01F01 | CML-17 | 350-WF-71815-01F01 CML-17 | CML: Equal Tee | 50 | 1CG | 80 |  |  | 2015-09-04 07:00 | 5.9 | 5.1 | 6.6 | 6.2 | 5.1 | 0.6350853
RP01 | 25-WF-71893-01F01 | CML-3 | 25-WF-71893-01F01 CML-3 | CML: Elbow | 25 | 1CG | 160 |  |  | 2016-03-02 07:00 | 8.6 | 7.5 | 8.3 | 9 | 7.5 | 0.6350853
WF01 | 250-WF-71800-01F01 | CML -4 | 250-WF-71800-01F01 CML -4 | CML: Elbow | 300 | 1LC | XS |  |  | 2015-06-12 07:00 | 16.2 | 16.1 | 16.2 | 14.9 | 14.9 | 0.6350853
WF01 | 350-WF-71815-01F01 | CML 5 | 350-WF-71815-01F01 CML 5 | CML: Equal Tee | 50 | 1CS | XS |  |  | 2015-06-28 07:00 | 7.6 | 8.6 | 8 | 7.1 | 7.1 | 0.6344289
FG02 | 100-FG-45809-1CS | CML 4 | 100-FG-45809-1CS CML 4 | CML: Elbow | 100 | 01C02 | XS |  | Yes | 2015-08-08 07:00 | 6.7 | 6.2 | 6.7 | 6.9 | 6.2 | 0.2986079
FG02 | 100-FG-45809-1CS | CML 5 | 100-FG-45809-1CS CML 5 | CML: Elbow | 100 | 01C02 | XS |  | Yes | 2015-08-08 07:00 | 6.6 | 6.3 | 7 | 7.2 | 6.3 | 0.4031129
WF01 | 350-WF-71815-01F01 | CML-10 | 350-WF-71815-01F01 CML-10 | CML: Elbow | 100 | 1CG | 80 |  |  | 2015-06-08 07:00 | 8.5 | 9.5 | 10 | 9.1 | 8.5 | 0.6344289
WF01 | 100-WF-71860-01F01 | CML-53 | 100-WF-71860-01F01 CML-53 | CML: Elbow | 100 | 01F01 | 80 |  |  | 2016-03-01 07:00 | 10.6 | 10 | 11.2 | 11.4 | 10 | 0.6324555
CW01 | 150-CW-33847-1LC | CML-52 | 150-CW-33847-1LC CML-52 | CML: Elbow | 100 | 01F01 | 80 |  |  | 2016-03-01 07:00 | 11 | 10.1 | 11.2 | 11.6 | 10.1 | 0.6344289
WF01 | 350-WF-71815-01F01 | CML 3 | 350-WF-71815-01F01 CML 3 | CML: Elbow | 125 | 1LC | XS |  |  | 2015-06-23 12:00 | 8.8 | 9.6 | 10.2 | 9 | 8.8 | 0.6324555
OC02 | 200-OC-33805-1CS | CML-12 | 200-OC-33805-1CS CML-12 | CML: Elbow | 200 | 1CS | XS |  |  | 2015-10-06 07:00 | 13.9 | 13.1 | 13.7 | 12.5 | 12.5 | 0.6324555
WF01 | 300-WF-71816-01F01 | CML-12 | 300-WF-71816-01F01 CML-12 | CML: Fitting | 300 | 01F01 | 80 |  |  | 2016-02-15 07:00 | 19.5 | 19.1 | 18.2 | 18.3 | 18.2 | 0.6291529
WF01 | 350-WF-71815-01F01 | CML 14 | 350-WF-71815-01F01 CML 14 | CML: Elbow | 50 | 1CS | XS |  |  | 2015-05-20 07:00 | 5.8 | 5.6 | 5.9 | 7 | 5.6 | 0.6291529
WF01 | 350-WF-71815-01F01 | CML-16 | 350-WF-71815-01F01 CML-16 | CML: Elbow | 50 | 1CG | 80 |  |  | 2015-09-04 07:00 | 7.8 | 6.8 | 6.8 | 6.3 | 6.3 | 0.6291529
CW01 | 125-CW-33840-1LC | CML 5 | 125-CW-33840-1LC CML 5 | CML: Reducer | 125 | 1LC | XS |  |  | 2015-06-22 12:00 | 10.6 | 11.1 | 10.6 | 9.6 | 9.6 | 0.6291529
DC01 | 250-DC-57801-1CS | CML 27 | 250-DC-57801-1CS CML 27 | CML: Pipe Length | 250 | 1CS | 20 | Possible wrong schedule, pipe thicker than sch20 as states in drawing |  | 2015-05-24 07:00 | 11.9 | 11.9 | 12.9 | 11.4 | 11.4 | 0.6291529
WF01 | 350-WF-71815-01F01 | CML 12 | 350-WF-71815-01F01 CML 12 | CML: Pipe Length | 100 | 1LC | XS |  |  | 2015-06-19 07:00 | 7.5 | 7.9 | 8.8 | 8.7 | 7.5 | 0.6291529
WF01 | 350-WF-71815-01F01 | CML 3 | 350-WF-71815-01F01 CML 3 | CML: Equal Tee | 50 | 1CS | XS |  |  | 2015-06-29 07:00 | 7.2 | 8.2 | 8.2 | 8.7 | 7.2 | 0.6291529
WF01 | 350-WF-71815-01F01 | CML 39 | 350-WF-71815-01F01 CML 39 | CML: Elbow | 50 |  | 80S | Material class on iso marked as 1SS |  | 2015-08-07 07:00 | 5.5 | 5 | 5.8 | 6.5 | 5 | 0.6271629
WF01 | 350-WF-71815-01F01 | CML-6 | 350-WF-71815-01F01 CML-6 | CML: Elbow | 50 | 01F01 | 80 |  |  | 2016-03-02 07:00 | 7.5 | 6.1 | 6.6 | 7.2 | 6.1 | 0.6244998
WF01 | 350-WF-71815-01F01 | CML-20 | 350-WF-71815-01F01 CML-20 | CML: Elbow | 50 | 1CG | 80 |  |  | 2015-09-04 07:00 | 5.8 | 5.7 | 5.2 | 6.7 | 5.2 | 0.6244998
PW02 | 250-PW-44801-1LC | CML 2 | 250-PW-44801-1LC CML 2 | CML: Pipe Length | 250 | 1LC | XS |  |  | 2015-05-17 07:00 | 11.9 | 11 | 11.6 | 12.5 | 11 | 0.6244998
WF01 | 50-WF-71958-01F01 | CML-6 | 50-WF-71958-01F01 CML-6 | CML: Elbow | 50 | 1CG | 80 |  |  | 2016-01-17 07:00 | 6.9 | 7.5 | 6.4 | 7.8 | 6.4 | 0.6244998
WF01 | 300-WF-71817-01F01 | CML-7 | 300-WF-71817-01F01 CML-7 | CML: Fitting | 300 | 1CG | 80 |  |  | 2016-02-14 07:00 | 19.8 | 18.5 | 18.8 | 19.6 | 18.5 | 0.6238322
WF01 | 350-WF-71815-01F01 | CML-18 | 350-WF-71815-01F01 CML-18 | CML: Elbow | 50 | 1CG | 80 |  |  | 2015-09-04 07:00 | 7.1 | 5.8 | 6.1 | 6.9 | 5.8 | 0.6238322
CW01 | 125-CW-33840-1LC | CML 4 | 125-CW-33840-1LC CML 4 | CML: Elbow | 125 | 1LC | XS |  | Yes | 2015-06-22 12:00 | 9.4 | 8.4 | 9.9 | 9.2 | 8.4 | 0.6238322
WF01 | 100-WF-71846-01F01 | CML-8 | 100-WF-71846-01F01 CML-8 | CML: Elbow | 100 | 1CG | 80 |  |  | 2016-01-02 07:00 | 9.5 | 10.3 | 10.5 | 11 | 9.5 | 0.6238322
WF01 | 80-WF-71830-01F01 | CML-1 | 80-WF-71830-01F01 CML-1 | CML: Pipe Length | 400 | 1LC | XS |  |  | 2015-09-11 07:00 | 13.7 | 12.5 | 12.3 | 13 | 12.3 | 0.6238322
CW01 | 125-CW-33841-1LC | CML 7 | 125-CW-33841-1LC CML 7 | CML: Elbow | 125 | 1LC | XS |  | Yes | 2015-06-22 12:00 | 10.4 | 9 | 10.2 | 9.7 | 9 | 0.6238322
DS01 | 150-DS-66800-1CG | CML-7 | 150-DS-66800-1CG CML-7 | CML: Elbow | 150 | 1CG | 80 |  |  | 2016-05-05 07:00 | 13.1 | 14.2 | 13.4 | 14.4 | 13.1 | 0.6238322
WS02 | 500-WS-50813-1LC | CML -11 | 500-WS-50813-1LC CML -11 | CML: Equal Tee | 500 | 1LC | XS |  |  | 2015-06-12 07:00 | 11.4 | 10.9 | 12.4 | 11.6 | 10.9 | 0.6238322
CW01 | 150-CW-33846-1LC | CML-13 | 150-CW-33846-1LC CML-13 | CML: Elbow | 125 | 1CG | 80 |  |  | 2015-06-08 07:00 | 10.9 | 11.1 | 9.8 | 11.1 | 9.8 | 0.6238322
CW01 | 150-CW-33847-1LC | CML-12 | 150-CW-33847-1LC CML-12 | CML: Elbow | 125 | 1CG | 80 |  |  | 2015-06-08 07:00 | 11 | 10.3 | 10.5 | 11.7 | 10.3 | 0.6238322
WF01 | 250-WF-71800-01F01 | CML-4 | 250-WF-71800-01F01 CML-4 | CML: Elbow | 350 | 01F01 | XS |  |  | 2016-03-05 07:00 | 16.4 | 15.2 | 15 | 15.4 | 15 | 0.6218253
RP01 | 65-WS-50842-1CG | CML -2 | 65-WS-50842-1CG CML -2 | CML: Elbow | 65 | 01F01 | 80 |  |  | 2015-06-13 07:00 | 7.3 | 8.7 | 8.3 | 7.7 | 7.3 | 0.6218253
WF01 | 50-WF-71937-01F01 | CML-5 | 50-WF-71937-01F01 CML-5 | CML: Elbow | 50 | 1CG | 80 |  |  | 2016-01-17 07:00 | 7.8 | 7.2 | 7.4 | 8.6 | 7.2 | 0.6191392
WF01 | 50-WF-71952-01F01 | CML-4 | 50-WF-71952-01F01 CML-4 | CML: Reducing Tee | 50 | 1CG | 80 |  |  | 2016-03-06 07:00 | 15.5 | 15.3 | 15.9 | 16.7 | 15.3 | 0.6191392
WF01 | 350-WF-71815-01F01 | CML-2 | 350-WF-71815-01F01 CML-2 | CML: Elbow | 100 | 1CG | 40 |  |  | 2015-06-07 07:00 | 4 | 4.6 | 4 | 5.3 | 4 | 0.6184658
WF01 | 350-WF-71815-01F01 | CML-51 | 350-WF-71815-01F01 CML-51 | CML: Elbow | 50 | 1CG | 80 |  |  | 2015-09-03 07:00 | 6.1 | 6.2 | 6.2 | 7.4 | 6.1 | 0.6184658
WC01 | 200-WC-40809-1CS | CML-10 | 200-WC-40809-1CS CML-10 | CML: Elbow | 200 | 1CS | XS |  |  | 2015-08-28 07:00 | 10.5 | 10 | 11.1 | 10.4 | 10 | 0.4546061
DH01 | 100-DH-56508-1CS | CML -1 | 100-DH-56508-1CS CML -1 | CML: Elbow | 100 | 1CS | XS |  |  | 2015-06-14 07:00 | 8 | 8.2 | 8 | 7.4 | 7.4 | 0.3464102
DH01 | 100-DH-56506-1CS | CML -1 | 100-DH-56506-1CS CML -1 | CML: Elbow | 100 | 1CS | XS |  |  | 2015-06-14 07:00 | 7.9 | 7.7 | 7.4 | 8.2 | 7.4 | 0.3366502
WF01 | 50-WF-71950-01F01 | CML-1 | 50-WF-71950-01F01 CML-1 | CML: Elbow | 50 | 1CG | 80 |  |  | 2016-01-01 07:00 | 6.4 | 5.8 | 4.9 | 5.8 | 4.9 | 0.6184658
FG02 | 100-FG-45808-1CS | CML 5 | 100-FG-45808-1CS CML 5 | CML: Elbow | 100 | 01C02 | XS |  | Yes | 2015-08-08 07:00 | 6.8 | 6.3 | 6.3 | 7 | 6.3 | 0.3559026
FG02 | 100-FG-45808-1CS | CML 13 | 100-FG-45808-1CS CML 13 | CML: Elbow | 100 | 01C02 | XS |  | Yes | 2015-08-08 07:00 | 6.4 | 6.3 | 6.7 | 7 | 6.3 | 0.3162278
DH01 | 100-DH-56507-1CS | CML -6 | 100-DH-56507-1CS CML -6 | CML: Elbow | 100 | 1CS | XS |  |  | 2015-06-14 07:00 | 7.5 | 8 | 7.5 | 7.4 | 7.4 | 0.2708013
DC01 | 250-DC-57801-1CS | CML 37 | 250-DC-57801-1CS CML 37 | CML: Pipe Length | 250 | 1CS | 20 | Possible wrong schedule, pipe thicker than sch20 as states in drawing |  | 2015-05-24 07:00 | 12.7 | 12.9 | 11.5 | 12.4 | 11.5 | 0.6184658
WS01 | 250-WS-50836-1CG | CML-10 | 250-WS-50836-1CG CML-10 | CML: Elbow | 100 | 01F01 | 80 | Drawing incorrect |  | 2016-02-18 07:00 | 11.4 | 10.7 | 9.9 | 10.5 | 9.9 | 0.6184658
WF01 | 350-WF-71815-01F01 | CML-41 | 350-WF-71815-01F01 CML-41 | CML: Elbow | 65 | 01F01 | 80 |  |  | 2015-08-27 07:00 | 8.5 | 7.9 | 7 | 7.9 | 7 | 0.6184658
DO01 | 80-DO-62857-1CS | CML 1 | 80-DO-62857-1CS CML 1 | CML: Elbow | 80 | 1CS | XS |  |  | 2015-06-27 07:00 | 11.9 | 11.6 | 9.1 | 8.1 | 8.1 | 1.867931
WF01 | 80-WF-71830-01F01 | CML-7 | 80-WF-71830-01F01 CML-7 | CML: Elbow | 150 | 01F01 | 80 |  |  | 2016-02-17 07:00 | 11.6 | 11 | 12.5 | 11.8 | 11 | 0.6184658
WF01 | 50-WF-71919-01F01 | CML-4 | 50-WF-71919-01F01 CML-4 | CML: Equal Tee | 50 | 1CG | 80 |  |  | 2015-12-30 07:00 | 16.7 | 15.8 | 15.2 | 15.8 | 15.2 | 0.6184658
WF01 | 350-WF-71815-01F01 | CML-100 | 350-WF-71815-01F01 CML-100 | CML: Elbow | 300 | 1CG | 80 |  |  | 2016-02-11 07:00 | 19.5 | 18.3 | 19.5 | 19.6 | 18.3 | 0.6184658
WF01 | 350-WF-71815-01F01 | CML-100 | 350-WF-71815-01F01 CML-100 | CML: Elbow | 300 | 1CG | 80 |  |  | 2016-02-11 07:00 | 19.5 | 18.3 | 19.5 | 19.6 | 18.3 | 0.6184658
WF01 | 50-WF-71918-01F01 | CML-3 | 50-WF-71918-01F01 CML-3 | CML: Elbow | 40 | 1CG | 160 |  |  | 2015-12-31 07:00 | 9.2 | 9.2 | 8.3 | 9.8 | 8.3 | 0.6184658
WF01 | 50-WF-71955-01F01 | CML-7 | 50-WF-71955-01F01 CML-7 | CML: Elbow | 40 | 1CG | 160 |  |  | 2016-01-16 07:00 | 8.8 | 9 | 9.3 | 10.2 | 8.8 | 0.6184658
DC01 | 250-DC-57803-1CS | CML 10 | 250-DC-57803-1CS CML 10 | CML: Elbow | 250 | 1CS | XS |  |  | 2015-05-26 07:00 | 12.1 | 12.2 | 12.1 | 10.9 | 10.9 | 0.6184658
WF01 | 40-WF-71968-01F01 | CML-2 | 40-WF-71968-01F01 CML-2 | CML: Equal Tee | 40 | 01F01 | 160 |  |  | 2016-02-18 07:00 | 14.6 | 15.2 | 13.9 | 15.2 | 13.9 | 0.6184658
WF01 | 350-WF-71815-01F01 | CML-48 | 350-WF-71815-01F01 CML-48 | CML: Elbow | 50 | 1CG | 80 |  |  | 2015-09-03 07:00 | 6.6 | 6.3 | 7.7 | 6.6 | 6.3 | 0.6164414
WF01 | 350-WF-71815-01F01 | CML-9 | 350-WF-71815-01F01 CML-9 | CML: Elbow | 150 | 1CG | 40 |  |  | 2015-06-07 07:00 | 6.6 | 7.7 | 8 | 7.7 | 6.6 | 0.6164414
WF01 | 350-WF-71815-01F01 | CML 40 | 350-WF-71815-01F01 CML 40 | CML: Elbow | 50 |  | 80S | Material class on iso marked as 1SS |  | 2015-08-07 07:00 | 5.9 | 6.5 | 5.8 | 5 | 5 | 0.6164414
WF01 | 350-WF-71815-01F01 | CML -11 | 350-WF-71815-01F01 CML -11 | CML: Elbow | 65 | 1CG | 80 |  |  | 2015-06-10 07:00 | 7.5 | 6.9 | 6 | 6.8 | 6 | 0.6164414
WF01 | 350-WF-71815-01F01 | CML 4 | 350-WF-71815-01F01 CML 4 | CML: Elbow | 150 | 1CS |  | Schedule not wrote on isometric drawing |  | 2015-08-08 07:00 | 6.9 | 7.7 | 7.8 | 8.4 | 6.9 | 0.6164414
WF01 | 350-WF-71815-01F01 | CML-3 | 350-WF-71815-01F01 CML-3 | CML: Elbow | 100 | 1CG | 80 |  |  | 2015-06-08 07:00 | 9 | 9.6 | 10.5 | 9.7 | 9 | 0.6164414
WF01 | 350-WF-71815-01F01 | CML 4 | 350-WF-71815-01F01 CML 4 | CML: Pipe Length | 50 | 1CS | XS |  |  | 2015-05-25 07:00 | 6 | 4.7 | 4.7 | 5.2 | 4.7 | 0.6137318
WF01 | 350-WF-71815-01F01 | CML-82 | 350-WF-71815-01F01 CML-82 | CML: Elbow | 350 | 1CG | 80 |  |  | 2016-02-11 07:00 | 7.4 | 8.1 | 8.2 | 8.9 | 7.4 | 0.6137318
WF01 | 350-WF-71815-01F01 | CML-82 | 350-WF-71815-01F01 CML-82 | CML: Elbow | 350 | 1CG | 80 |  |  | 2016-02-11 07:00 | 7.4 | 8.1 | 8.2 | 8.9 | 7.4 | 0.6137318
WF01 | 50-WF-71922-01F01 | CML-5 | 50-WF-71922-01F01 CML-5 | CML: Elbow | 50 | 1CG | 80 |  |  | 2015-12-31 07:00 | 5.7 | 5 | 5.7 | 6.5 | 5 | 0.6130525
DN01 | 100-DN-56552-1CG | CML 1 | 100-DN-56552-1CG CML 1 | CML: Elbow | 100 | 1CG | 80 |  | Yes | 2015-06-26 07:00 | 9.3 | 10.1 | 9 | 9.1 | 9 | 0.499166
RP01 | 250-WF-71811-1CG | CML-12 | 250-WF-71811-1CG CML-12 | CML: Elbow | 250 | 1CG | 80 |  |  | 2016-03-06 07:00 | 15 | 14.9 | 16.1 | 15.9 | 14.9 | 0.6130525
WF01 | 350-WF-71815-01F01 | CML-5 | 350-WF-71815-01F01 CML-5 | CML: Equal Tee | 40 | 1CG | 80 |  |  | 2015-09-03 07:00 | 8 | 6.8 | 7.8 | 6.9 | 6.8 | 0.6130525
DC01 | 250-DC-57803-1CS | CML-21 | 250-DC-57803-1CS CML-21 | CML: Elbow | 250 | 01F01 | 80 |  |  | 2016-02-22 07:00 | 15.2 | 15.9 | 16.7 | 15.9 | 15.2 | 0.6130525
WF01 | 350-WF-71815-01F01 | CML-3 | 350-WF-71815-01F01 CML-3 | CML: Elbow | 80 | 1LC | XS |  |  | 2015-09-10 07:00 | 8.7 | 7.3 | 7.9 | 8.4 | 7.3 | 0.6130525
WF01 | 350-WF-71815-01F01 | CML 1 | 350-WF-71815-01F01 CML 1 | CML: Elbow | 50 |  |  | Material class on iso marked as 1SS, no isometric drawing for this line | Yes | 2015-08-07 07:00 | 4.8 | 3.7 | 3.8 | 4.8 | 3.7 | 0.6075909
DN01 | 100-DN-56829-1CG | CML-7 | 100-DN-56829-1CG CML-7 | CML: Equal Tee | 150 | 1CG | 40 |  | Yes | 2016-02-27 07:00 | 9.1 | 9.9 | 10 | 9.2 | 9.1 | 0.4654747
DO01 | 80-DO-62807-1CS | CML 4 | 80-DO-62807-1CS CML 4 | CML: Reducing Tee | 80 | 1CS | XS |  |  | 2015-06-27 07:00 | 10.5 | 10.2 | 10.6 | 8.4 | 8.4 | 1.030776
WF01 | 350-WF-71815-01F01 | CML-18 | 350-WF-71815-01F01 CML-18 | CML: Elbow | 400 | 1CG | 80 |  |  | 2016-02-11 07:00 | 21.5 | 20.4 | 20.5 | 21.5 | 20.4 | 0.6075909
WF01 | 350-WF-71815-01F01 | CML-18 | 350-WF-71815-01F01 CML-18 | CML: Elbow | 400 | 1CG | 80 |  |  | 2016-02-11 07:00 | 21.5 | 20.4 | 20.5 | 21.5 | 20.4 | 0.6075909
WF01 | 100-WF-71860-01F01 | CML-48 | 100-WF-71860-01F01 CML-48 | CML: Reducing Tee | 100 | 01F01 | 80 |  |  | 2016-03-01 07:00 | 11.7 | 11.4 | 12.8 | 11.8 | 11.4 | 0.6075909
WF01 | 350-WF-71815-01F01 | CML-2 | 350-WF-71815-01F01 CML-2 | CML: Elbow | 50 | 1CG | 80 |  |  | 2015-09-03 07:00 | 6.9 | 6.9 | 5.8 | 5.9 | 5.8 | 0.6075909
WS01 | 250-WS-50836-1CG | CML-3 | 250-WS-50836-1CG CML-3 | CML: Equal Tee | 150 | 1LC | XS |  |  | 2015-09-10 07:00 | 11.4 | 11.7 | 11.8 | 12.8 | 11.4 | 0.6075909
WF01 | 50-WF-71934-01F01 | CML-1 | 50-WF-71934-01F01 CML-1 | CML: Elbow | 50 | 1CG | 80 |  |  | 2016-01-16 07:00 | 7.6 | 6.5 | 7.5 | 7.9 | 6.5 | 0.6075909
WF01 | 350-WF-71815-01F01 | CML-2 | 350-WF-71815-01F01 CML-2 | CML: Elbow | 100 | 1CS | 40 |  |  | 2015-06-02 07:00 | 9 | 8.6 | 7.6 | 8.7 | 7.6 | 0.6075909
WF01 | 100-WF-71827-01F01 | CML -1 | 100-WF-71827-01F01 CML -1 | CML: Reducer | 125 | 1CS | XS |  |  | 2015-06-16 07:00 | 9.7 | 8.6 | 9.7 | 8.7 | 8.6 | 0.6075909
WF01 | 350-WF-71815-01F01 | CML-1 | 350-WF-71815-01F01 CML-1 | CML: Elbow | 50 | 01F01 | 80 |  |  | 2016-03-02 07:00 | 6.5 | 5.4 | 6.4 | 6.8 | 5.4 | 0.6075909
FG02 | 100-FG-45809-1CS | CML 10 | 100-FG-45809-1CS CML 10 | CML: Pipe Length | 100 | 01C02 | XS |  | Yes | 2015-08-08 07:00 | 6.5 | 6.3 | 6.5 | 6.6 | 6.3 | 0.1258306
WF01 | 50-WF-71953-01F01 | CML-3 | 50-WF-71953-01F01 CML-3 | CML: Elbow | 50 | 1CG | 80 |  |  | 2016-01-18 07:00 | 5.4 | 5.8 | 6.8 | 6.3 | 5.4 | 0.6075909
WF01 | 350-WF-71815-01F01 | CML-11 | 350-WF-71815-01F01 CML-11 | CML: Elbow | 100 | 1CS | XS |  |  | 2015-08-28 07:00 | 7.9 | 9.3 | 8.2 | 8.6 | 7.9 | 0.6055301
RP01 | 150-DC-57606-1CS | CML 1 | 150-DC-57606-1CS CML 1 | CML: Elbow | 150 | 1CS | 80 |  |  | 2015-05-27 07:00 | 10.7 | 9.6 | 10.9 | 10.8 | 9.6 | 0.6055301
WF01 | 350-WF-71815-01F01 | CML-114 | 350-WF-71815-01F01 CML-114 | CML: Fitting | 300 | 1CG | 80 |  |  | 2016-02-11 07:00 | 16.5 | 17.4 | 17.8 | 16.7 | 16.5 | 0.6055301
WF01 | 350-WF-71815-01F01 | CML-114 | 350-WF-71815-01F01 CML-114 | CML: Fitting | 300 | 1CG | 80 |  |  | 2016-02-11 07:00 | 16.5 | 17.4 | 17.8 | 16.7 | 16.5 | 0.6055301
WF01 | 50-WF-71926-01F01 | CML-6 | 50-WF-71926-01F01 CML-6 | CML: Elbow | 50 | 1CG | 80 |  |  | 2016-01-03 07:00 | 6.8 | 6.4 | 7.5 | 6.1 | 6.1 | 0.6055301
WS01 | 200-WS-50822-1CG | CML-14 | 200-WS-50822-1CG CML-14 | CML: Elbow | 300 | 01F01 | 80 |  |  | 2016-02-16 07:01 | 15.9 | 15.7 | 17 | 15.8 | 15.7 | 0.6055301
WF01 | 350-WF-71815-01F01 | CML-2 | 350-WF-71815-01F01 CML-2 | CML: Elbow | 100 | 1CS | 40 |  |  | 2015-06-02 07:00 | 9.1 | 9.3 | 8 | 9.2 | 8 | 0.6055301
WF01 | 350-WF-71815-01F01 | CML-1 | 350-WF-71815-01F01 CML-1 | CML: Elbow | 80 | 1LC | XS |  |  | 2015-09-10 07:00 | 8.5 | 8.1 | 9.2 | 7.8 | 7.8 | 0.6055301
WF01 | 100-WF-71849-01F01 | CML-6 | 100-WF-71849-01F01 CML-6 | CML: Elbow | 100 | 01F01 | 80 |  |  | 2016-02-28 07:00 | 9.9 | 11.2 | 11 | 11.1 | 9.9 | 0.6055301
DO01 | 80-DO-62801-1CS | CML 1 | 80-DO-62801-1CS CML 1 | CML: Reducer | 80 | 1CS | XS |  |  | 2015-06-27 07:00 | 9.2 | 9.4 | 8.8 | 9.2 | 8.8 | 0.2516611
WF01 | 100-WF-71914-01F01 | CML-23 | 100-WF-71914-01F01 CML-23 | CML: Elbow | 100 | 1CG | 80 |  |  | 2015-12-31 07:00 | 9.8 | 10 | 11.1 | 10.7 | 9.8 | 0.6055301
WS02 | 450-WS-50804-1LC | CML -39 | 450-WS-50804-1LC CML -39 | CML: Elbow | 450 | 1LC | XS |  |  | 2015-06-11 07:00 | 10.2 | 9.1 | 9 | 8.9 | 8.9 | 0.6055301
WS02 | 450-WS-50804-1LC | CML -11 | 450-WS-50804-1LC CML -11 | CML: Reducer | 450 | 1LC | XS |  |  | 2015-06-11 07:00 | 12.7 | 12.6 | 11.4 | 12.5 | 11.4 | 0.6055301
WF01 | 350-WF-71815-01F01 | CML 32 | 350-WF-71815-01F01 CML 32 | CML: Elbow | 50 | 1CS | XS |  |  | 2015-05-18 07:00 | 5.3 | 4.2 | 4.1 | 4 | 4 | 0.6055301
PW02 | 250-PW-44800-1LC | CML 23 | 250-PW-44800-1LC CML 23 | CML: Pipe Length | 250 | 1LC | XS | Possible different schedule of pipe |  | 2015-05-15 07:00 | 17.7 | 18.4 | 17.3 | 17 | 17 | 0.6055301
PW02 | 250-PW-44800-1LC | CML 23 | 250-PW-44800-1LC CML 23 | CML: Pipe Length | 250 | 1LC | XS | Possible different schedule of pipe |  | 2015-05-15 07:00 | 17.7 | 18.4 | 17.3 | 17 | 17 | 0.6055301
WF01 | 100-WF-71827-01F01 | CML-17 | 100-WF-71827-01F01 CML-17 | CML: Elbow | 100 | 1CG | 80 |  |  | 2016-02-15 07:00 | 10.8 | 9.5 | 9.8 | 10.5 | 9.5 | 0.6027714
WF01 | 350-WF-71815-01F01 | CML 6 | 350-WF-71815-01F01 CML 6 | CML: Elbow | 50 |  | 80S | Material class on iso marked as 1SS |  | 2015-08-07 07:00 | 4.3 | 5.6 | 4.9 | 5.5 | 4.3 | 0.6020797
WF01 | 350-WF-71815-01F01 | CML 9 | 350-WF-71815-01F01 CML 9 | CML: Elbow | 100 | 1LC | XS |  |  | 2015-06-25 07:00 | 8.6 | 8.7 | 9.9 | 9.3 | 8.6 | 0.6020797
WF01 | 350-WF-71815-01F01 | CML 2 | 350-WF-71815-01F01 CML 2 | CML: Reducing Tee | 100 | 1CS | 40 |  |  | 2015-05-23 07:00 | 6.3 | 7.6 | 6.9 | 7.5 | 6.3 | 0.6020797
DC01 | 250-DC-57801-1CS | CML 23 | 250-DC-57801-1CS CML 23 | CML: Equal Tee | 250 | 1CS | 20 | Possible wrong schedule, pipe thicker than sch20 as states in drawing |  | 2015-05-24 07:00 | 12.8 | 12.2 | 12.5 | 11.4 | 11.4 | 0.6020797
WF01 | 250-WF-71303-01F01 | CML-5 | 250-WF-71303-01F01 CML-5 | CML: Elbow | 250 | 01F01 | 80 |  |  | 2016-02-22 07:00 | 15 | 16.3 | 16.2 | 15.6 | 15 | 0.6020797
WF01 | 100-WF-71827-01F01 | CML 4 | 100-WF-71827-01F01 CML 4 | CML: Elbow | 125 | 1LC | XS |  |  | 2015-06-24 07:00 | 9.8 | 9.8 | 8.6 | 9.8 | 8.6 | 0.6
WF01 | 350-WF-71815-01F01 | CML-2 | 350-WF-71815-01F01 CML-2 | CML: Elbow | 40 | 1LC | 80 |  |  | 2015-09-11 07:00 | 5.8 | 5 | 6.2 | 5 | 5 | 0.6
WF01 | 350-WF-71815-01F01 | CML-56 | 350-WF-71815-01F01 CML-56 | CML: Elbow | 400 | 1CG | 80 |  |  | 2016-02-11 07:00 | 21 | 20.2 | 19.8 | 21 | 19.8 | 0.6
WF01 | 350-WF-71815-01F01 | CML-56 | 350-WF-71815-01F01 CML-56 | CML: Elbow | 400 | 1CG | 80 |  |  | 2016-02-11 07:00 | 21 | 20.2 | 19.8 | 21 | 19.8 | 0.6
WF01 | 350-WF-71815-01F01 | CML-119 | 350-WF-71815-01F01 CML-119 | CML: Fitting | 300 | 1CG | 80 |  |  | 2016-02-11 07:00 | 19.5 | 19.5 | 19.5 | 20.7 | 19.5 | 0.6
WF01 | 350-WF-71815-01F01 | CML-119 | 350-WF-71815-01F01 CML-119 | CML: Fitting | 300 | 1CG | 80 |  |  | 2016-02-11 07:00 | 19.5 | 19.5 | 19.5 | 20.7 | 19.5 | 0.6
WF01 | 350-WF-71815-01F01 | CML-4 | 350-WF-71815-01F01 CML-4 | CML: Elbow | 80 | 1LC | XS |  |  | 2015-09-10 07:00 | 7.9 | 6.9 | 8.3 | 7.9 | 6.9 | 0.5972158
WF01 | 350-WF-71815-01F01 | CML 11 | 350-WF-71815-01F01 CML 11 | CML: Elbow | 150 | 1CS |  | Schedule not wrote on isometric drawing |  | 2015-08-08 07:00 | 7.1 | 7.7 | 8.5 | 8.1 | 7.1 | 0.5972158
WF01 | 350-WF-71815-01F01 | CML 2 | 350-WF-71815-01F01 CML 2 | CML: Elbow | 125 | 1LC | XS |  |  | 2015-06-24 07:00 | 8.9 | 9.9 | 8.6 | 8.7 | 8.6 | 0.5965177
DH01 | 100-DH-56507-1CS | CML -2 | 100-DH-56507-1CS CML -2 | CML: Fitting | 100 | 1CS | XS |  |  | 2015-06-14 07:00 | 8 | 9 | 7.5 | 8.5 | 7.5 | 0.6454972
DO01 | 125-DO-62853-1CS | CML 1 | 125-DO-62853-1CS CML 1 | CML: Equal Tee | 100 | 1CS | XS |  |  | 2015-08-06 07:00 | 8.9 | 9.5 | 9.4 | 10.2 | 8.9 | 0.5354126
WF01 | 350-WF-71815-01F01 | CML-46 | 350-WF-71815-01F01 CML-46 | CML: Equal Tee | 50 | 1CG | 80 |  |  | 2015-09-03 07:00 | 9.1 | 7.8 | 9 | 8.8 | 7.8 | 0.5965177
OC03 | 550-OC-30800-1LC | CML-15 | 550-OC-30800-1LC CML-15 | CML: Elbow | 500 | 1CS | XS | Nominal diameter actually 550 |  | 2015-09-28 07:00 | 12.9 | 13 | 11.7 | 12.7 | 11.7 | 0.5965177
WF01 | 350-WF-71815-01F01 | CML-3 | 350-WF-71815-01F01 CML-3 | CML: Elbow | 40 | 1LC | 80 |  |  | 2015-09-11 07:00 | 4.7 | 5.9 | 6 | 5.7 | 4.7 | 0.5965177
DH01 | 100-DH-56506-1CS | CML -4 | 100-DH-56506-1CS CML -4 | CML: Elbow | 100 | 1CS | XS |  |  | 2015-06-14 07:00 | 8.5 | 8.4 | 7.5 | 8.4 | 7.5 | 0.4690416
DH01 | 100-DH-56506-1CS | CML -8 | 100-DH-56506-1CS CML -8 | CML: Elbow | 100 | 1CS | XS |  |  | 2015-06-14 07:00 | 7.5 | 8.2 | 8.6 | 8.3 | 7.5 | 0.4654747
WF01 | 350-WF-71815-01F01 | CML-249 | 350-WF-71815-01F01 CML-249 | CML: Equal Tee | 400 | 1CG | 80 |  |  | 2016-02-11 07:00 | 22.7 | 22.8 | 21.5 | 22.5 | 21.5 | 0.5965177
WF01 | 350-WF-71815-01F01 | CML-249 | 350-WF-71815-01F01 CML-249 | CML: Equal Tee | 400 | 1CG | 80 |  |  | 2016-02-11 07:00 | 22.7 | 22.8 | 21.5 | 22.5 | 21.5 | 0.5965177
WF01 | 350-WF-71815-01F01 | CML-45 | 350-WF-71815-01F01 CML-45 | CML: Elbow | 50 | 1CG | 80 |  |  | 2015-09-03 07:00 | 5.6 | 6.5 | 7 | 6.1 | 5.6 | 0.5944185
DO01 | 100-DO-62852-1CS | CML 1 | 100-DO-62852-1CS CML 1 | CML: Reducer | 100 | 1CS | XS |  |  | 2015-08-06 07:00 | 9.3 | 8.9 | 9.3 | 8.9 | 8.9 | 0.2309401
OC03 | 550-OC-33804-1LC | CML-4 | 550-OC-33804-1LC CML-4 | CML: Elbow | 500 | 1LC | XS | Nominal diameter actually 550 |  | 2015-10-06 07:00 | 12.6 | 12.4 | 11.4 | 12.7 | 11.4 | 0.5965177
WF01 | 350-WF-71815-01F01 | CML-1 | 350-WF-71815-01F01 CML-1 | CML: Elbow | 50 | 1CG | 80 |  |  | 2015-06-03 07:00 | 5.7 | 6.4 | 6.9 | 7 | 5.7 | 0.5944185
WF01 | 350-WF-71815-01F01 | CML-6 | 350-WF-71815-01F01 CML-6 | CML: Elbow | 80 | 1LC | XS |  |  | 2015-09-10 07:00 | 8.4 | 7.2 | 7.9 | 8.5 | 7.2 | 0.5944185
WF01 | 350-WF-71815-01F01 | CML-2 | 350-WF-71815-01F01 CML-2 | CML: Elbow | 100 | 1CG | 40 |  |  | 2016-02-26 07:00 | 6.5 | 6.1 | 6.2 | 7.4 | 6.1 | 0.591608
WF01 | 50-WF-71926-01F01 | CML-4 | 50-WF-71926-01F01 CML-4 | CML: Reducing Tee | 50 | 1CG | 80 |  |  | 2016-01-03 07:00 | 14 | 15.2 | 14.9 | 15.3 | 14 | 0.591608
WF01 | 100-WF-71827-01F01 | CML-22 | 100-WF-71827-01F01 CML-22 | CML: Elbow | 100 | 1CG | 80 |  |  | 2016-02-15 07:00 | 10.9 | 11.2 | 12.1 | 10.8 | 10.8 | 0.591608
WF01 | 350-WF-71815-01F01 | CML-1 | 350-WF-71815-01F01 CML-1 | CML: Elbow | 100 | 1CG | 40 |  |  | 2015-06-07 07:00 | 6.5 | 5.6 | 5.1 | 5.5 | 5.1 | 0.5909033
DS01 | 150-DS-66809-1CG | CML-1 | 150-DS-66809-1CG CML-1 | CML: Elbow | 150 | 1CG | 80 |  |  | 2016-05-23 07:00 | 10.2 | 11.4 | 11.5 | 11 | 10.2 | 0.5909033
BS01 | 40-BS-44827-1CG | CML-13 | 40-BS-44827-1CG CML-13 | CML: Elbow | 50 | 1CG | 80 |  |  | 2015-09-04 07:00 | 5.6 | 5.8 | 6.9 | 5.8 | 5.6 | 0.5909033
DH01 | 100-DH-56505-1CS | CML -4 | 100-DH-56505-1CS CML -4 | CML: Elbow | 100 | 1CS | XS |  |  | 2015-06-14 07:00 | 8.2 | 7.8 | 7.5 | 7.8 | 7.5 | 0.2872281
FG02 | 100-FG-45808-1CS | CML 4 | 100-FG-45808-1CS CML 4 | CML: Elbow | 100 | 01C02 | XS |  | Yes | 2015-08-08 07:00 | 6.7 | 6.4 | 6.5 | 7.4 | 6.4 | 0.450925
FG02 | 100-FG-45808-1CS | CML 9 | 100-FG-45808-1CS CML 9 | CML: Pipe Length | 100 | 01C02 | XS |  | Yes | 2015-08-08 07:00 | 6.4 | 6.4 | 6.5 | 6.6 | 6.4 | 0.09574271
WF01 | 50-WF-71928-01F01 | CML-8 | 50-WF-71928-01F01 CML-8 | CML: Elbow | 50 | 1CG | 80 |  |  | 2016-01-03 07:00 | 6.1 | 6.5 | 7.5 | 6.6 | 6.1 | 0.5909033
WF01 | 50-WF-71926-01F01 | CML-5 | 50-WF-71926-01F01 CML-5 | CML: Elbow | 50 | 1CG | 80 |  |  | 2016-01-03 07:00 | 6 | 7.2 | 7.3 | 6.8 | 6 | 0.5909033
WD01 | 50-WZ-53804-1CG | CML-1 | 50-WZ-53804-1CG CML-1 | CML: Elbow | 50 | 1CG | 80 |  |  | 2016-05-07 07:00 | 5.6 | 6.1 | 7 | 6 | 5.6 | 0.5909033
DC01 | 250-DC-57802-1CS | CML 9 | 250-DC-57802-1CS CML 9 | CML: Elbow | 250 | 1CS | XS |  |  | 2015-05-27 07:00 | 13.3 | 11.6 | 13 | 12.3 | 11.6 | 0.7593857
WF01 | 50-WF-71922-01F01 | CML-9 | 50-WF-71922-01F01 CML-9 | CML: Elbow | 50 | 1CG | 80 |  |  | 2015-12-31 07:00 | 6.8 | 6.9 | 7.8 | 6.4 | 6.4 | 0.5909033
WF01 | 50-WF-71922-01F01 | CML-8 | 50-WF-71922-01F01 CML-8 | CML: Elbow | 50 | 1CG | 80 |  |  | 2015-12-31 07:00 | 7.8 | 7.3 | 6.5 | 6.7 | 6.5 | 0.5909033
WF01 | 350-WF-71815-01F01 | CML-10 | 350-WF-71815-01F01 CML-10 | CML: Elbow | 80 | 1LC | XS |  |  | 2015-09-10 07:00 | 8.7 | 7.5 | 7.9 | 7.4 | 7.4 | 0.5909033
WF01 | 80-WF-71830-01F01 | CML 32 | 80-WF-71830-01F01 CML 32 | CML: Elbow | 300 | 1LC | XS |  |  | 2015-05-16 07:00 | 13.7 | 12.7 | 12.8 | 12.3 | 12.3 | 0.5909033
WF01 | 350-WF-71815-01F01 | CML-45 | 350-WF-71815-01F01 CML-45 | CML: Equal Tee | 400 | 1CG | 80 |  |  | 2016-02-11 07:00 | 22.4 | 21 | 21.5 | 21.4 | 21 | 0.5909033
WF01 | 350-WF-71815-01F01 | CML-45 | 350-WF-71815-01F01 CML-45 | CML: Equal Tee | 400 | 1CG | 80 |  |  | 2016-02-11 07:00 | 22.4 | 21 | 21.5 | 21.4 | 21 | 0.5909033
WF01 | 350-WF-71815-01F01 | CML 6 | 350-WF-71815-01F01 CML 6 | CML: Equal Tee | 50 | 1CS | XS |  |  | 2015-07-10 07:00 | 7.7 | 8.5 | 7.5 | 7.1 | 7.1 | 0.5887841
CW01 | 125-OC-33850-1LC | CML 6 | 125-OC-33850-1LC CML 6 | CML: Elbow | 150 | 1CS | XS |  |  | 2015-05-19 07:00 | 11.1 | 10.1 | 10.9 | 11.5 | 10.1 | 0.5887841
WF01 | 350-WF-71815-01F01 | CML-36 | 350-WF-71815-01F01 CML-36 | CML: Elbow | 65 | 1CG | 80 |  |  | 2016-02-11 07:00 | 7.3 | 8.1 | 8.3 | 8.7 | 7.3 | 0.5887841
DO01 | 80-DO-62801-1CS | CML 3 | 80-DO-62801-1CS CML 3 | CML: Reducing Tee | 80 | 1CS | XS |  |  | 2015-06-27 07:00 | 9.4 | 10.7 | 9.5 | 9 | 9 | 0.7325754
WF01 | 350-WF-71815-01F01 | CML-36 | 350-WF-71815-01F01 CML-36 | CML: Elbow | 65 | 1CG | 80 |  |  | 2016-02-11 07:00 | 7.3 | 8.1 | 8.3 | 8.7 | 7.3 | 0.5887841
WF01 | 100-WF-71827-01F01 | CML-5 | 100-WF-71827-01F01 CML-5 | CML: Reducer | 65 | 01F01 | 80 |  |  | 2016-02-16 07:00 | 9.8 | 10 | 8.8 | 9 | 8.8 | 0.5887841
WF01 | 350-WF-71815-01F01 | CML -3 | 350-WF-71815-01F01 CML -3 | CML: Elbow | 50 | 1CS | XS |  |  | 2015-06-15 07:00 | 5.2 | 4.4 | 5.4 | 5.8 | 4.4 | 0.5887841
WF01 | 350-WF-71815-01F01 | CML -3 | 350-WF-71815-01F01 CML -3 | CML: Elbow | 50 | 1CS | XS |  |  | 2015-06-15 07:00 | 5.2 | 4.4 | 5.4 | 5.8 | 4.4 | 0.5887841
WF01 | 350-WF-71815-01F01 | CML-3 | 350-WF-71815-01F01 CML-3 | CML: Elbow | 50 | 1CG | 80 |  |  | 2015-08-27 07:00 | 6.2 | 6.6 | 5.2 | 6 | 5.2 | 0.5887841
WF01 | 50-WF-71940-01F01 | CML-3 | 50-WF-71940-01F01 CML-3 | CML: Elbow | 50 | 1CG | 80 |  |  | 2016-01-01 07:00 | 6.8 | 6.2 | 7.6 | 6.6 | 6.2 | 0.5887841
WF01 | 350-WF-71815-01F01 | CML-74 | 350-WF-71815-01F01 CML-74 | CML: Elbow | 400 | 1CG | 80 |  |  | 2016-02-11 07:00 | 19.4 | 19.4 | 19.5 | 20.6 | 19.4 | 0.585235
WF01 | 350-WF-71815-01F01 | CML-74 | 350-WF-71815-01F01 CML-74 | CML: Elbow | 400 | 1CG | 80 |  |  | 2016-02-11 07:00 | 19.4 | 19.4 | 19.5 | 20.6 | 19.4 | 0.585235
WF01 | 350-WF-71815-01F01 | CML-75 | 350-WF-71815-01F01 CML-75 | CML: Fitting | 400 | 1CG | 80 |  |  | 2016-02-11 07:00 | 20.6 | 19.4 | 19.4 | 19.5 | 19.4 | 0.585235
WF01 | 350-WF-71815-01F01 | CML-75 | 350-WF-71815-01F01 CML-75 | CML: Fitting | 400 | 1CG | 80 |  |  | 2016-02-11 07:00 | 20.6 | 19.4 | 19.4 | 19.5 | 19.4 | 0.585235
WF01 | 50-WF-71950-01F01 | CML-6 | 50-WF-71950-01F01 CML-6 | CML: Elbow | 40 | 1CG | 160 |  |  | 2016-01-01 07:00 | 8.9 | 8.4 | 9.8 | 9.2 | 8.4 | 0.585235
DN01 | 100-DN-56552-1CG | CML 6 | 100-DN-56552-1CG CML 6 | CML: Elbow | 100 | 1CG | 80 |  | Yes | 2015-06-26 07:00 | 10.5 | 9.2 | 11.1 | 10.2 | 9.2 | 0.7937254
WF01 | 350-WF-71815-01F01 | CML-1 | 350-WF-71815-01F01 CML-1 | CML: Elbow | 100 | 1CG | 40 |  |  | 2016-02-26 07:00 | 6.4 | 6.3 | 6.3 | 7.5 | 6.3 | 0.585235
WF01 | 350-WF-71815-01F01 | CML-1 | 350-WF-71815-01F01 CML-1 | CML: Fitting | 65 | 01F01 | 80 |  |  | 2016-02-16 07:00 | 5 | 6 | 6.3 | 5.4 | 5 | 0.585235
WF01 | 350-WF-71815-01F01 | CML-1 | 350-WF-71815-01F01 CML-1 | CML: Elbow | 50 | 1CG | 80 |  |  | 2015-08-31 07:00 | 5.3 | 6.6 | 5.7 | 6.3 | 5.3 | 0.585235
WF01 | 65-WF-71853-01F01 | CML-3 | 65-WF-71853-01F01 CML-3 | CML: Reducer | 65 | 01F01 | 80 |  |  | 2016-02-16 07:00 | 10.6 | 9.7 | 9.3 | 10.3 | 9.3 | 0.585235
WF01 | 100-WF-71860-01F01 | CML-15 | 100-WF-71860-01F01 CML-15 | CML: Elbow | 100 | 01F01 | 80 |  |  | 2016-03-01 07:00 | 10.7 | 11.3 | 10.4 | 11.7 | 10.4 | 0.585235
WF01 | 100-WF-71827-01F01 | CML-1 | 100-WF-71827-01F01 CML-1 | CML: Elbow | 100 | 1CG | 80 |  |  | 2016-02-15 07:00 | 10.8 | 9.7 | 9.9 | 10.8 | 9.7 | 0.5830952
CW01 | 125-CW-33855-1LC | CML 3 | 125-CW-33855-1LC CML 3 | CML: Reducer | 125 | 1LC | XS |  |  | 2015-06-24 07:00 | 10.5 | 10.6 | 9.4 | 10.6 | 9.4 | 0.585235
DN01 | 100-DN-56829-1CG | CML-10 | 100-DN-56829-1CG CML-10 | CML: Equal Tee | 150 | 1CG | 40 |  | Yes | 2016-02-27 07:00 | 9.4 | 9.7 | 9.3 | 9.5 | 9.3 | 0.1707825
WF01 | 350-WF-71824-01F01 | CML-10 | 350-WF-71824-01F01 CML-10 | CML: Pipe Length | 350 | 01F01 | XS |  |  | 2016-03-05 07:00 | 13.2 | 13.2 | 12.7 | 14.1 | 12.7 | 0.5830952
WF01 | 50-WF-71928-01F01 | CML-1 | 50-WF-71928-01F01 CML-1 | CML: Elbow | 40 | 1CG | 160 |  |  | 2016-01-03 07:00 | 8.9 | 8.9 | 9.8 | 10 | 8.9 | 0.5830952
WF01 | 350-WF-71815-01F01 | CML-1 | 350-WF-71815-01F01 CML-1 | CML: Elbow | 400 | 1CG | 80 |  |  | 2016-02-11 07:00 | 20.1 | 21.2 | 20.1 | 21 | 20.1 | 0.5830952
WF01 | 350-WF-71815-01F01 | CML-1 | 350-WF-71815-01F01 CML-1 | CML: Elbow | 400 | 1CG | 80 |  |  | 2016-02-11 07:00 | 20.1 | 21.2 | 20.1 | 21 | 20.1 | 0.5830952
WF01 | 80-WF-71830-01F01 | CML -5 | 80-WF-71830-01F01 CML -5 | CML: Elbow | 300 | 1LC | XS |  |  | 2015-06-12 07:00 | 13.5 | 14.8 | 13.7 | 13.8 | 13.5 | 0.5802298
WC01 | 200-WC-40809-1CS | CML-9 | 200-WC-40809-1CS CML-9 | CML: Elbow | 200 | 1CS | XS |  |  | 2015-08-28 07:00 | 10.3 | 11.2 | 10.2 | 10.4 | 10.2 | 0.4573474
WF01 | 350-WF-71815-01F01 | CML-5 | 350-WF-71815-01F01 CML-5 | CML: Elbow | 400 | 1CG | 80 |  |  | 2016-02-11 07:00 | 21.5 | 20.5 | 20.2 | 20.4 | 20.2 | 0.5802298
WF01 | 350-WF-71815-01F01 | CML-5 | 350-WF-71815-01F01 CML-5 | CML: Elbow | 400 | 1CG | 80 |  |  | 2016-02-11 07:00 | 21.5 | 20.5 | 20.2 | 20.4 | 20.2 | 0.5802298
WF01 | 350-WF-71815-01F01 | CML 11 | 350-WF-71815-01F01 CML 11 | CML: Elbow | 50 | 1CS | XS |  |  | 2015-07-04 07:00 | 5.5 | 4.8 | 5.3 | 6.2 | 4.8 | 0.5802298
FG02 | 100-FG-45808-1CS | CML 3 | 100-FG-45808-1CS CML 3 | CML: Elbow | 100 | 01C02 | XS |  | Yes | 2015-08-08 07:00 | 6.6 | 6.4 | 6.5 | 6.5 | 6.4 | 0.08164966
WS01 | 250-WS-50836-1CG | CML 14 | 250-WS-50836-1CG CML 14 | CML: Pipe Length | 250 | 1LC | XS |  |  | 2015-05-15 07:00 | 11.4 | 12.8 | 12.1 | 12.3 | 11.4 | 0.5802298
WS01 | 250-WS-50836-1CG | CML 14 | 250-WS-50836-1CG CML 14 | CML: Pipe Length | 250 | 1LC | XS |  |  | 2015-05-15 07:00 | 11.4 | 12.8 | 12.1 | 12.3 | 11.4 | 0.5802298
WF01 | 350-WF-71815-01F01 | CML-2 | 350-WF-71815-01F01 CML-2 | CML: Elbow | 100 | 1CS | XS |  |  | 2015-08-29 07:00 | 7.6 | 8.9 | 8.2 | 8.7 | 7.6 | 0.5802298
WF01 | 350-WF-71815-01F01 | CML-107 | 350-WF-71815-01F01 CML-107 | CML: Elbow | 300 | 1CG | 80 |  |  | 2016-02-11 07:00 | 20.4 | 19.4 | 19.5 | 20.5 | 19.4 | 0.5802298
WF01 | 350-WF-71815-01F01 | CML-107 | 350-WF-71815-01F01 CML-107 | CML: Elbow | 300 | 1CG | 80 |  |  | 2016-02-11 07:00 | 20.4 | 19.4 | 19.5 | 20.5 | 19.4 | 0.5802298
WF01 | 350-WF-71815-01F01 | CML-5 | 350-WF-71815-01F01 CML-5 | CML: Equal Tee | 50 |  |  | No isometric drawing on system, Unable to confirm NWT, Pipe material class 3CS |  | 2016-05-31 07:00 | 8.5 | 9.4 | 8.4 | 9.5 | 8.4 | 0.5802298
WF01 | 350-WF-71815-01F01 | CML-2 | 350-WF-71815-01F01 CML-2 | CML: Elbow | 150 | 1CG | 40 |  |  | 2016-02-26 07:00 | 7.7 | 8 | 7.8 | 6.7 | 6.7 | 0.5802298
WS01 | 200-WS-50822-1CG | CML -3 | 200-WS-50822-1CG CML -3 | CML: Elbow | 200 |  | 40 |  |  | 2015-06-10 07:00 | 5.7 | 7 | 6.8 | 6.7 | 5.7 | 0.5802298
WF01 | 40-WF-71891-1CG | CML-5 | 40-WF-71891-1CG CML-5 | CML: Elbow | 40 | 1CG | 160 |  |  | 2016-03-06 07:00 | 10.3 | 11 | 10.8 | 11.7 | 10.3 | 0.5802298
WS01 | 250-WS-50816-1CG | CML-60 | 250-WS-50816-1CG CML-60 | CML: Elbow | 100 | 01F01 | 80 |  |  | 2016-03-01 07:00 | 10.8 | 9.8 | 10.9 | 11.1 | 9.8 | 0.5802298
PW02 | 300-PW-44803-1LC | CML 6 | 300-PW-44803-1LC CML 6 | CML: Equal Tee | 300 | 1LC | XS |  |  | 2015-05-14 07:00 | 11.1 | 11 | 10.8 | 12.1 | 10.8 | 0.5802298
WF01 | 50-WF-71951-01F01 | CML-7 | 50-WF-71951-01F01 CML-7 | CML: Elbow | 40 | 1CG | 160 |  |  | 2015-12-31 07:00 | 8 | 8.6 | 9.4 | 8.5 | 8 | 0.5795113
RP01 | 25-WF-71893-01F01 | CML-4 | 25-WF-71893-01F01 CML-4 | CML: Elbow | 25 | 1CG | 160 |  |  | 2016-03-02 07:00 | 7.7 | 7.1 | 7.6 | 8.5 | 7.1 | 0.5795113
WF01 | 350-WF-71815-01F01 | CML-63 | 350-WF-71815-01F01 CML-63 | CML: Elbow | 400 | 1CG | 80 |  |  | 2016-02-11 07:00 | 22.9 | 22.3 | 21.5 | 22.4 | 21.5 | 0.5795113
WD01 | 50-WZ-53804-1CG | CML-3 | 50-WZ-53804-1CG CML-3 | CML: Elbow | 50 | 1CG | 80 |  |  | 2016-05-07 07:00 | 5.7 | 6.6 | 7.1 | 6.5 | 5.7 | 0.5795113
WF01 | 350-WF-71815-01F01 | CML-63 | 350-WF-71815-01F01 CML-63 | CML: Elbow | 400 | 1CG | 80 |  |  | 2016-02-11 07:00 | 22.9 | 22.3 | 21.5 | 22.4 | 21.5 | 0.5795113
WF01 | 350-WF-71815-01F01 | CML 6 | 350-WF-71815-01F01 CML 6 | CML: Pipe Length | 100 | 1LC | XS |  |  | 2015-06-19 07:00 | 8.1 | 9.1 | 9.1 | 8.1 | 8.1 | 0.5773503
WF01 | 350-WF-71815-01F01 | CML-3 | 350-WF-71815-01F01 CML-3 | CML: Equal Tee | 400 | 1CG | 80 |  |  | 2016-02-11 07:00 | 20.2 | 21.2 | 20.2 | 21.2 | 20.2 | 0.5773503
WF01 | 350-WF-71815-01F01 | CML-3 | 350-WF-71815-01F01 CML-3 | CML: Equal Tee | 400 | 1CG | 80 |  |  | 2016-02-11 07:00 | 20.2 | 21.2 | 20.2 | 21.2 | 20.2 | 0.5773503
WF01 | 100-WF-71827-01F01 | CML-12 | 100-WF-71827-01F01 CML-12 | CML: Elbow | 100 | 1CG | 80 |  |  | 2016-02-15 07:00 | 10.8 | 10.8 | 10 | 11.4 | 10 | 0.5744563
WF01 | 50-WF-71945-01F01 | CML-3 | 50-WF-71945-01F01 CML-3 | CML: Reducing Tee | 50 | 1CG | 80 |  |  | 2016-01-18 07:00 | 15.9 | 16.3 | 15.2 | 16.5 | 15.2 | 0.5737305
CW01 | 125-CW-33858-1LC | CML 2 | 125-CW-33858-1LC CML 2 | CML: Elbow | 125 | 1LC | XS |  | Yes | 2015-06-25 07:00 | 9.9 | 8.9 | 10.1 | 10.1 | 8.9 | 0.5744563
WF01 | 150-WF-71803-01F01 | CML-7 | 150-WF-71803-01F01 CML-7 | CML: Equal Tee | 150 | 01F01 | 80 |  |  | 2016-02-21 07:00 | 14.5 | 14.3 | 13.9 | 13.2 | 13.2 | 0.5737305
WF01 | 350-WF-71815-01F01 | CML-2 | 350-WF-71815-01F01 CML-2 | CML: Elbow | 100 | 1CG | 40 |  |  | 2016-02-26 07:00 | 7.4 | 7.5 | 6.3 | 6.7 | 6.3 | 0.5737305
WF01 | 350-WF-71815-01F01 | CML-232 | 350-WF-71815-01F01 CML-232 | CML: Elbow | 65 | 1CG | 80 |  |  | 2016-02-11 07:00 | 8.8 | 8.4 | 9.5 | 8.2 | 8.2 | 0.5737305
WF01 | 350-WF-71815-01F01 | CML-232 | 350-WF-71815-01F01 CML-232 | CML: Elbow | 65 | 1CG | 80 |  |  | 2016-02-11 07:00 | 8.8 | 8.4 | 9.5 | 8.2 | 8.2 | 0.5737305
WF01 | 350-WF-71815-01F01 | CML 3 | 350-WF-71815-01F01 CML 3 | CML: Elbow | 50 | 1CS | XS |  |  | 2015-07-10 07:00 | 5.9 | 6 | 7.1 | 6.7 | 5.9 | 0.5737305
BS01 | 40-BS-44827-1CG | CML-10 | 40-BS-44827-1CG CML-10 | CML: Elbow | 50 | 1CG | 80 |  |  | 2015-09-04 07:00 | 5.8 | 5.4 | 5.6 | 6.7 | 5.4 | 0.5737305
DN01 | 150-DN-56830-1CG | CML-1 | 150-DN-56830-1CG CML-1 | CML: Elbow | 150 | 1CG | 40 |  | Yes | 2016-02-25 07:00 | 9.4 | 10 | 9.7 | 10.2 | 9.4 | 0.35
WS01 | 200-WS-50822-1CG | CML -5 | 200-WS-50822-1CG CML -5 | CML: Equal Tee | 200 |  | 40 |  |  | 2015-06-10 07:00 | 7.2 | 8.5 | 8.1 | 8.3 | 7.2 | 0.5737305
WF01 | 40-WF-71891-1CG | CML-3 | 40-WF-71891-1CG CML-3 | CML: Elbow | 40 | 1CG | 160 |  |  | 2016-03-06 07:00 | 10.5 | 10 | 10.2 | 11.3 | 10 | 0.5715476
WF01 | 350-WF-71815-01F01 | CML-2 | 350-WF-71815-01F01 CML-2 | CML: Elbow | 65 | 01F01 | 80 |  |  | 2015-08-27 07:00 | 7.1 | 7.4 | 8.4 | 7.9 | 7.1 | 0.5715476
WF01 | 250-WF-71800-01F01 | CML-11 | 250-WF-71800-01F01 CML-11 | CML: Reducer | 250 | 1CG | 80 |  |  | 2016-02-15 07:00 | 15.7 | 15.4 | 16.2 | 16.7 | 15.4 | 0.5715476
WF01 | 100-WF-71827-01F01 | CML-5 | 100-WF-71827-01F01 CML-5 | CML: Elbow | 100 | 1CG | 80 |  |  | 2016-02-15 07:00 | 10.5 | 9.6 | 9.2 | 10.1 | 9.2 | 0.5686241
WF01 | 350-WF-71815-01F01 | CML-9 | 350-WF-71815-01F01 CML-9 | CML: Elbow | 80 | 01F01 | 80 |  |  | 2016-02-16 07:01 | 6.8 | 6.7 | 7.9 | 6.8 | 6.7 | 0.5686241
WF01 | 100-WF-71914-01F01 | CML-14 | 100-WF-71914-01F01 CML-14 | CML: Elbow | 100 | 1CG | 80 |  |  | 2015-12-31 07:00 | 8.8 | 8.8 | 8.7 | 9.9 | 8.7 | 0.5686241
WF01 | 350-WF-71815-01F01 | CML-18 | 350-WF-71815-01F01 CML-18 | CML: Elbow | 50 | 1CG | 80 |  |  | 2015-09-03 07:00 | 7.5 | 6.4 | 6.4 | 6.3 | 6.3 | 0.5686241
WF01 | 50-WF-71937-01F01 | CML-2 | 50-WF-71937-01F01 CML-2 | CML: Elbow | 40 | 1CG | 160 |  |  | 2016-01-17 07:00 | 8.8 | 8.6 | 9.5 | 9.8 | 8.6 | 0.5678908
RP01 | 250-WF-71811-1CG | CML-5 | 250-WF-71811-1CG CML-5 | CML: Elbow | 250 | 1CG | 80 |  |  | 2016-03-06 07:00 | 16.7 | 15.8 | 15.4 | 16.3 | 15.4 | 0.5686241
OC01 | 400-OC-30803-1LC | CML-8 | 400-OC-30803-1LC CML-8 | CML: Pipe Length | 400 | 1LC | XS |  |  | 2015-09-11 07:00 | 13.8 | 12.6 | 12.6 | 12.9 | 12.6 | 0.5678908
WF01 | 350-WF-71815-01F01 | CML 6 | 350-WF-71815-01F01 CML 6 | CML: Elbow | 50 | 1CS | XS |  |  | 2015-05-25 07:00 | 5.4 | 4.9 | 4.2 | 5.4 | 4.2 | 0.5678908
WF01 | 350-WF-71815-01F01 | CML-251 | 350-WF-71815-01F01 CML-251 | CML: Elbow | 65 | 1CG | 80 |  |  | 2016-02-11 07:00 | 6.3 | 7.5 | 7.2 | 7.5 | 6.3 | 0.5678908
WF01 | 350-WF-71815-01F01 | CML-251 | 350-WF-71815-01F01 CML-251 | CML: Elbow | 65 | 1CG | 80 |  |  | 2016-02-11 07:00 | 6.3 | 7.5 | 7.2 | 7.5 | 6.3 | 0.5678908
WF01 | 100-WF-71923-01F01 | CML-10 | 100-WF-71923-01F01 CML-10 | CML: Reducing Tee | 100 | 1CG | 80 |  |  | 2016-01-03 07:00 | 9.2 | 10.1 | 8.9 | 9.9 | 8.9 | 0.5678908
WF01 | 350-WF-71815-01F01 | CML 11 | 350-WF-71815-01F01 CML 11 | CML: Elbow | 50 | 1CS | XS |  |  | 2015-07-10 07:00 | 5.6 | 5.4 | 6.6 | 6.3 | 5.4 | 0.5678908
WF01 | 350-WF-71815-01F01 | CML 4 | 350-WF-71815-01F01 CML 4 | CML: Elbow | 50 | 1CS | XS |  |  | 2015-06-29 07:00 | 5.4 | 5.7 | 4.6 | 4.6 | 4.6 | 0.5619905
RP01 | 250-WF-71811-1CG | CML-17 | 250-WF-71811-1CG CML-17 | CML: Elbow | 250 | 1CG | 80 |  |  | 2016-03-06 07:00 | 16.9 | 16 | 15.7 | 15.7 | 15.7 | 0.5678908
WD01 | 50-WD-53500-1CG | CML-24 | 50-WD-53500-1CG CML-24 | CML: Equal Tee | 50 | 1CG | 80 |  |  | 2015-09-03 07:00 | 11.8 | 13 | 11.8 | 12.2 | 11.8 | 0.5656854
WF01 | 350-WF-71815-01F01 | CML-18 | 350-WF-71815-01F01 CML-18 | CML: Fitting | 50 | 1CG | 80 |  |  | 2015-08-27 07:00 | 6.4 | 6.1 | 5.1 | 5.7 | 5.1 | 0.5619905
WF01 | 50-WF-71944-01F01 | CML-3 | 50-WF-71944-01F01 CML-3 | CML: Reducing Tee | 50 | 1CG | 80 |  |  | 2016-01-02 07:00 | 15.6 | 15 | 14.3 | 14.6 | 14.3 | 0.5619905
WS02 | 80-WS-50811-1LC | CML -4 | 80-WS-50811-1LC CML -4 | CML: Elbow | 80 | 1LC | 80 |  |  | 2015-06-11 07:00 | 9.5 | 9.8 | 9.1 | 8.5 | 8.5 | 0.5619905
WF01 | 50-WF-71928-01F01 | CML-4 | 50-WF-71928-01F01 CML-4 | CML: Elbow | 50 | 1CG | 80 |  |  | 2016-01-03 07:00 | 6 | 6.4 | 7.3 | 6.3 | 6 | 0.5597619
WC01 | 150-WC-40807-1CS | CML-5 | 150-WC-40807-1CS CML-5 | CML: Elbow | 125 | 1CG | 80 |  | Yes | 2015-06-04 07:00 | 11.3 | 12.8 | 10.8 | 10.3 | 10.3 | 1.080123
WC01 | 200-WC-40809-1CS | CML-8 | 200-WC-40809-1CS CML-8 | CML: Elbow | 200 | 1CS | XS |  |  | 2015-08-28 07:00 | 10.5 | 10.5 | 10.3 | 11.7 | 10.3 | 0.6403124
FG02 | 100-FG-45809-1CS | CML 11 | 100-FG-45809-1CS CML 11 | CML: Pipe Length | 100 | 01C02 | XS |  | Yes | 2015-08-08 07:00 | 6.8 | 6.8 | 6.5 | 6.5 | 6.5 | 0.1732051
DH01 | 100-DH-56508-1CS | CML -5 | 100-DH-56508-1CS CML -5 | CML: Equal Tee | 100 | 1CS | XS |  |  | 2015-06-14 07:00 | 7.7 | 8.4 | 8.9 | 9.8 | 7.7 | 0.8831761
WF01 | 350-WF-71815-01F01 | CML-3 | 350-WF-71815-01F01 CML-3 | CML: Elbow | 40 | 1CG | 80 |  |  | 2015-09-03 07:00 | 7.3 | 6.8 | 6.1 | 6.2 | 6.1 | 0.5597619
WF01 | 350-WF-71815-01F01 | CML 1 | 350-WF-71815-01F01 CML 1 | CML: Elbow | 100 | 1CS | XS |  |  | 2015-05-25 07:00 | 7.5 | 8.1 | 7 | 8.2 | 7 | 0.5597619
WC01 | 150-WC-40807-1CS | CML-3 | 150-WC-40807-1CS CML-3 | CML: Elbow | 150 | 1CG | 80 |  |  | 2016-02-28 07:00 | 11.3 | 10.5 | 11.4 | 11.2 | 10.5 | 0.4082483
WF01 | 350-WF-71815-01F01 | CML 10 | 350-WF-71815-01F01 CML 10 | CML: Elbow | 150 | 1CS |  | Schedule not wrote on isometric drawing |  | 2015-08-08 07:00 | 8 | 7.7 | 8.3 | 9 | 7.7 | 0.5567764
WF01 | 350-WF-71815-01F01 | CML 9 | 350-WF-71815-01F01 CML 9 | CML: Elbow | 50 | 1CS | XS |  |  | 2015-05-22 07:00 | 5.3 | 6.3 | 5.6 | 5 | 5 | 0.5567764
WF01 | 350-WF-71815-01F01 | CML-1 | 350-WF-71815-01F01 CML-1 | CML: Elbow | 50 | 1CG | 80 |  |  | 2015-08-30 07:00 | 6.2 | 6.8 | 7.5 | 6.5 | 6.2 | 0.5567764
WF01 | 100-WF-71860-01F01 | CML-12 | 100-WF-71860-01F01 CML-12 | CML: Elbow | 100 | 01F01 | 80 |  |  | 2016-03-01 07:00 | 9.9 | 9.6 | 9.3 | 10.6 | 9.3 | 0.5567764
DN01 | 100-DN-56829-1CG | CML-3 | 100-DN-56829-1CG CML-3 | CML: Reducing Tee | 150 | 1CG | 40 |  | Yes | 2016-02-27 07:00 | 9.5 | 9.6 | 10.1 | 9.6 | 9.5 | 0.2708013
WF01 | 350-WF-71815-01F01 | CML 1 | 350-WF-71815-01F01 CML 1 | CML: Elbow | 125 | 1LC | XS |  |  | 2015-06-19 07:00 | 8.9 | 9.9 | 8.6 | 9.1 | 8.6 | 0.5560276
WF01 | 150-WF-71803-01F01 | CML-6 | 150-WF-71803-01F01 CML-6 | CML: Elbow | 150 | 01F01 | 80 |  |  | 2016-02-21 07:00 | 12 | 12.4 | 13.3 | 12.8 | 12 | 0.5560276
PW02 | 250-PW-44813-1LC | CML 1 | 250-PW-44813-1LC CML 1 | CML: Elbow | 250 | 1LC | XS |  |  | 2015-05-16 07:00 | 11.7 | 11.5 | 11.2 | 12.5 | 11.2 | 0.5560276
WF01 | 350-WF-71815-01F01 | CML 34 | 350-WF-71815-01F01 CML 34 | CML: Elbow | 25 | 1CS | 160 |  |  | 2015-05-19 07:00 | 5.9 | 4.9 | 5.7 | 4.8 | 4.8 | 0.5560276
WF01 | 350-WF-71815-01F01 | CML-23 | 350-WF-71815-01F01 CML-23 | CML: Elbow | 100 | 01F01 | 80 |  |  | 2016-03-01 07:00 | 7.8 | 7.7 | 8.9 | 7.9 | 7.7 | 0.5560276
WF01 | 100-WF-71827-01F01 | CML-6 | 100-WF-71827-01F01 CML-6 | CML: Elbow | 100 | 1CG | 80 |  |  | 2016-02-15 07:00 | 9.9 | 9.7 | 10.9 | 9.8 | 9.7 | 0.5560276
WF01 | 150-WF-71814-1CG | CML-1 | 150-WF-71814-1CG CML-1 | CML: Reducer | 150 | 1CG | 80 |  |  | 2016-02-15 07:00 | 23.5 | 22.5 | 23.6 | 23.7 | 22.5 | 0.5560276
DO01 | 80-DO-62873-1CS | CML 1 | 80-DO-62873-1CS CML 1 | CML: Reducer | 80 | 1CS | XS |  |  | 2015-06-29 07:00 | 9.3 | 9.5 | 9 | 9.7 | 9 | 0.2986079
CW01 | 150-CW-33847-1LC | CML 4 | 150-CW-33847-1LC CML 4 | CML: Pipe Length | 200 | 1LC | XS |  |  | 2015-05-26 07:00 | 10.9 | 12 | 11 | 11.8 | 10.9 | 0.5560276
WF01 | 350-WF-71815-01F01 | CML 4 | 350-WF-71815-01F01 CML 4 | CML: Elbow | 50 |  | 80S | Material class on iso marked as 1SS |  | 2015-08-07 07:00 | 6.2 | 5.7 | 5.3 | 4.9 | 4.9 | 0.5560276
PW02 | 250-PW-44812-1LC | CML 3 | 250-PW-44812-1LC CML 3 | CML: Elbow | 250 | 1LC | XS |  |  | 2015-05-15 07:00 | 13.4 | 13.3 | 12.5 | 12.3 | 12.3 | 0.5560276
PW02 | 250-PW-44812-1LC | CML 3 | 250-PW-44812-1LC CML 3 | CML: Elbow | 250 | 1LC | XS |  |  | 2015-05-15 07:00 | 13.4 | 13.3 | 12.5 | 12.3 | 12.3 | 0.5560276
WF01 | 350-WF-71815-01F01 | CML 16 | 350-WF-71815-01F01 CML 16 | CML: Elbow | 50 |  | 80S | Material class on iso marked as 1SS |  | 2015-08-07 07:00 | 5.5 | 6.3 | 5.9 | 5 | 5 | 0.5560276
WF01 | 350-WF-71815-01F01 | CML 7 | 350-WF-71815-01F01 CML 7 | CML: Elbow | 50 | 1CS | XS |  |  | 2015-07-04 07:00 | 5.9 | 5.8 | 6 | 7 | 5.8 | 0.5560276
WF01 | 350-WF-71815-01F01 | CML 12 | 350-WF-71815-01F01 CML 12 | CML: Elbow | 40 | 1CS | 160 |  |  | 2015-05-21 07:00 | 6.8 | 6 | 7.3 | 7 | 6 | 0.5560276
WF01 | 50-WF-71954-01F01 | CML-2 | 50-WF-71954-01F01 CML-2 | CML: Elbow | 50 | 1CG | 80 |  |  | 2016-01-18 07:00 | 7.2 | 6.8 | 5.9 | 6.4 | 5.9 | 0.5560276
WF01 | 350-WF-71815-01F01 | CML-8 | 350-WF-71815-01F01 CML-8 | CML: Elbow | 50 | 1CG | 80 |  |  | 2016-05-06 07:00 | 7.8 | 7.7 | 6.9 | 6.7 | 6.7 | 0.5560276
WF01 | 100-WF-71827-01F01 | CML -5 | 100-WF-71827-01F01 CML -5 | CML: Elbow | 100 | 1CS | XS |  |  | 2015-06-15 07:00 | 9.8 | 10 | 8.8 | 9.9 | 8.8 | 0.5560276
DN01 | 100-DN-56824-1CG | CML-5 | 100-DN-56824-1CG CML-5 | CML: Elbow | 100 | 1CG | 40 |  | Yes | 2016-02-25 07:00 | 10.6 | 10.6 | 10.5 | 9.9 | 9.9 | 0.3366502
WF01 | 100-WF-71827-01F01 | CML -5 | 100-WF-71827-01F01 CML -5 | CML: Elbow | 100 | 1CS | XS |  |  | 2015-06-15 07:00 | 9.8 | 10 | 8.8 | 9.9 | 8.8 | 0.5560276
WF01 | 100-WF-71827-01F01 | CML-19 | 100-WF-71827-01F01 CML-19 | CML: Elbow | 100 | 1CG | 80 |  |  | 2016-02-15 07:00 | 10.8 | 10.9 | 11 | 9.8 | 9.8 | 0.5560276
WF01 | 350-WF-71815-01F01 | CML 26 | 350-WF-71815-01F01 CML 26 | CML: Elbow | 50 |  | 80S | Material class on iso marked as 1SS |  | 2015-08-07 07:00 | 6 | 5.6 | 4.8 | 5 | 4.8 | 0.5507571
WF01 | 50-WF-71959-01F01 | CML-8 | 50-WF-71959-01F01 CML-8 | CML: Elbow | 50 | 1CG | 80 |  |  | 2016-01-02 07:00 | 5.9 | 6.1 | 7.1 | 6.7 | 5.9 | 0.5507571
WS01 | 250-WS-50816-1CG | CML-3 | 250-WS-50816-1CG CML-3 | CML: Elbow | 100 | 1CG | 80 |  |  | 2015-06-08 07:00 | 9.5 | 10 |  | 8.9 | 8.9 | 0.5507571
WF01 | 350-WF-71815-01F01 | CML 45 | 350-WF-71815-01F01 CML 45 | CML: Elbow | 50 |  | 80S | Material class on iso marked as 1SS |  | 2015-08-07 07:00 | 4.8 | 5.9 | 5.9 | 5.9 | 4.8 | 0.55
WF01 | 50-WF-71958-01F01 | CML-2 | 50-WF-71958-01F01 CML-2 | CML: Elbow | 50 | 1CG | 80 |  |  | 2016-01-17 07:00 | 6 | 5.6 | 6 | 6.9 | 5.6 | 0.55
WF01 | 50-WF-71954-01F01 | CML-6 | 50-WF-71954-01F01 CML-6 | CML: Elbow | 40 | 1CG | 160 |  |  | 2016-01-18 07:00 | 10 | 9.6 | 8.7 | 9.6 | 8.7 | 0.55
WF01 | 50-WF-71927-01F01 | CML-4 | 50-WF-71927-01F01 CML-4 | CML: Elbow | 50 | 1CG | 80 |  |  | 2016-01-03 07:00 | 7.4 | 6.8 | 6.2 | 6.3 | 6.2 | 0.55
WS01 | 65-WS-50809-1CG | CML -1 | 65-WS-50809-1CG CML -1 | CML: Elbow | 65 | 1CG | 80 |  |  | 2015-06-13 07:00 | 8.2 | 8.8 | 8.7 | 7.6 | 7.6 | 0.55
WF01 | 350-WF-71815-01F01 | CML-2 | 350-WF-71815-01F01 CML-2 | CML: Elbow | 100 | 1CG | 40 |  |  | 2016-02-27 07:00 | 7.7 | 7.2 | 7.8 | 6.6 | 6.6 | 0.55
WF01 | 350-WF-71815-01F01 | CML 3 | 350-WF-71815-01F01 CML 3 | CML: Elbow | 150 | 1CS | XS |  |  | 2015-05-14 07:00 | 8.9 | 7.8 | 8.4 | 9 | 7.8 | 0.55
WF01 | 350-WF-71815-01F01 | CML-10 | 350-WF-71815-01F01 CML-10 | CML: Elbow | 250 | 01F01 | 80 |  |  | 2016-02-22 07:00 | 5.8 | 6.7 | 7.1 | 6.7 | 5.8 | 0.55
WF01 | 350-WF-71815-01F01 | CML-35 | 350-WF-71815-01F01 CML-35 | CML: Elbow | 50 | 1CG | 80 |  |  | 2015-08-27 07:00 | 7 | 6.1 | 6.1 | 7.1 | 6.1 | 0.55
WF01 | 100-WF-71827-01F01 | CML 3 | 100-WF-71827-01F01 CML 3 | CML: Reducing Tee | 125 | 1LC | XS |  |  | 2015-06-23 12:00 | 9.8 | 9.8 | 9.4 | 10.7 | 9.4 | 0.55
WF01 | 100-WF-71941-01F01 | CML-15 | 100-WF-71941-01F01 CML-15 | CML: Reducing Tee | [5 empty] | 2016-01-18 07:00 | 9.4 | 10.3 | 9.1 | 10 | 9.1 | 0.5477226
WF01 | 350-WF-71815-01F01 | CML-23 | 350-WF-71815-01F01 CML-23 | CML: Elbow | 65 | 1CG | 80 |  |  | 2016-02-11 07:00 | 7.3 | 7.2 | 8.4 | 7.5 | 7.2 | 0.5477226
WC02 | 125-WC-40836-1CG | CML-6 | 125-WC-40836-1CG CML-6 | CML: Elbow | 125 | 1CG | 80 |  |  | 2015-08-28 07:00 | 10 | 10.4 | 10.7 | 11.3 | 10 | 0.5477226
WF01 | 350-WF-71815-01F01 | CML-23 | 350-WF-71815-01F01 CML-23 | CML: Elbow | 65 | 1CG | 80 |  |  | 2016-02-11 07:00 | 7.3 | 7.2 | 8.4 | 7.5 | 7.2 | 0.5477226
WF01 | 350-WF-71815-01F01 | CML 7 | 350-WF-71815-01F01 CML 7 | CML: Reducing Tee | 50 | 1CS | XS |  |  | 2015-07-10 07:00 | 5.5 | 6.4 | 6.6 | 6.7 | 5.5 | 0.5477226
DH01 | 100-DH-56509-1CS | CML -7 | 100-DH-56509-1CS CML -7 | CML: Elbow | 100 | 1CS | XS |  |  | 2015-06-15 07:00 | 7.8 | 8.6 | 8.7 | 8.4 | 7.8 | 0.4031129
DH01 | 100-DH-56509-1CS | CML -7 | 100-DH-56509-1CS CML -7 | CML: Elbow | 100 | 1CS | XS |  |  | 2015-06-15 07:00 | 7.8 | 8.6 | 8.7 | 8.4 | 7.8 | 0.4031129
WS01 | 250-WS-50836-1CG | CML -7 | 250-WS-50836-1CG CML -7 | CML: Reducer | 300 | 1LC | XS |  |  | 2015-06-12 07:00 | 11.4 | 12.3 | 12.6 | 11.7 | 11.4 | 0.5477226
WF01 | 350-WF-71815-01F01 | CML-252 | 350-WF-71815-01F01 CML-252 | CML: Elbow | 65 | 1CG | 80 |  |  | 2016-02-11 07:00 | 8.3 | 8.6 | 7.4 | 7.7 | 7.4 | 0.5477226
WF01 | 350-WF-71815-01F01 | CML-252 | 350-WF-71815-01F01 CML-252 | CML: Elbow | 65 | 1CG | 80 |  |  | 2016-02-11 07:00 | 8.3 | 8.6 | 7.4 | 7.7 | 7.4 | 0.5477226
WF01 | 350-WF-71815-01F01 | CML 9 | 350-WF-71815-01F01 CML 9 | CML: Pipe Length | 100 | 1LC | XS |  |  | 2015-06-19 07:00 | 9 | 7.9 | 9.1 | 8.8 | 7.9 | 0.5477226
WF01 | 350-WF-71815-01F01 | CML-1 | 350-WF-71815-01F01 CML-1 | CML: Elbow | 40 | 1CG | 160 |  |  | 2016-03-06 07:00 | 7.9 | 8.3 | 8.6 | 9.2 | 7.9 | 0.5477226
DN01 | 150-DN-56811-1CG | CML-1 | 150-DN-56811-1CG CML-1 | CML: Elbow | 150 | 1CG | 80 |  |  | 2016-02-28 07:00 | 10.3 | 11.7 | 12.5 | 11.8 | 10.3 | 0.9215024
DN01 | 150-DN-56811-1CG | CML-2 | 150-DN-56811-1CG CML-2 | CML: Elbow | 150 | 1CG | 80 |  |  | 2016-02-28 07:00 | 11.5 | 10.3 | 10.8 | 11.5 | 10.3 | 0.585235
WF01 | 100-WF-71914-01F01 | CML-2 | 100-WF-71914-01F01 CML-2 | CML: Reducing Tee | 100 | 1CG | 80 |  |  | 2015-12-31 07:00 | 9.8 | 9.7 | 8.6 | 9.3 | 8.6 | 0.5446712
CW01 | 150-CW-33847-1LC | CML-1 | 150-CW-33847-1LC CML-1 | CML: Elbow | 150 | 1CG | 80 |  |  | 2016-02-28 07:00 | 11 | 10.5 | 11.3 | 11.8 | 10.5 | 0.5446712
DC01 | 250-DC-57803-1CS | CML-1 | 250-DC-57803-1CS CML-1 | CML: Elbow | 250 | 01F01 | 80 |  |  | 2016-03-02 07:00 | 15.2 | 15.6 | 15.7 | 16.5 | 15.2 | 0.5446712
WF01 | 350-WF-71815-01F01 | CML 12 | 350-WF-71815-01F01 CML 12 | CML: Elbow | 50 | 1CS | XS |  |  | 2015-05-18 07:00 | 5.8 | 4.5 | 5.3 | 5 | 4.5 | 0.5446712
WF01 | 350-WF-71815-01F01 | CML-13 | 350-WF-71815-01F01 CML-13 | CML: Elbow | 50 | 1CG | 80 |  |  | 2015-09-03 07:00 | 7.7 | 6.9 | 6.4 | 6.8 | 6.4 | 0.5446712
WF01 | 100-WF-71827-01F01 | CML-18 | 100-WF-71827-01F01 CML-18 | CML: Elbow | 100 | 1CG | 80 |  |  | 2016-02-15 07:00 | 9.5 | 10.6 | 10.7 | 10.2 | 9.5 | 0.5446712
WF01 | 150-WF-71803-01F01 | CML-17 | 150-WF-71803-01F01 CML-17 | CML: Elbow | 150 | 01F01 | 80 |  |  | 2016-02-21 07:00 | 11.4 | 11.9 | 12.7 | 12.2 | 11.4 | 0.5446712
CW01 | 125-CW-33830-1LC | CML 2 | 125-CW-33830-1LC CML 2 | CML: Pipe Length | 125 | 1LC | XS |  | Yes | 2015-06-19 07:00 | 9.3 | 10 | 9.3 | 10.4 | 9.3 | 0.5446712
RP01 | 150-DC-57509-1CS | CML 1 | 150-DC-57509-1CS CML 1 | CML: Elbow | 150 | 1CS | XS |  |  | 2015-05-23 07:00 | 10.5 | 10.5 | 11.2 | 11.6 | 10.5 | 0.5446712
DC01 | 250-DC-57803-1CS | CML-3 | 250-DC-57803-1CS CML-3 | CML: Elbow | 350 | 01F01 | XS |  |  | 2016-03-05 07:00 | 15.4 | 15 | 14.3 | 15.5 | 14.3 | 0.5446712
WF01 | 150-WF-71815-01F01 | CML-1 | 150-WF-71815-01F01 CML-1 | CML: Elbow | 150 | 01F01 | 80 |  |  | 2016-02-18 07:00 | 11.2 | 12.3 | 12.4 | 12 | 11.2 | 0.5439056
FG02 | 100-FG-45808-1CS | CML 8 | 100-FG-45808-1CS CML 8 | CML: Pipe Length | 100 | 01C02 | XS |  | Yes | 2015-08-08 07:00 | 6.5 | 6.6 | 6.8 | 6.5 | 6.5 | 0.1414214
PW02 | 250-PW-44800-1LC | CML 22 | 250-PW-44800-1LC CML 22 | CML: Pipe Length | 250 | 1LC | XS | Possible different schedule of pipe |  | 2015-05-15 07:00 | 17.1 | 16.9 | 17.5 | 16.2 | 16.2 | 0.5439056
PW02 | 250-PW-44800-1LC | CML 22 | 250-PW-44800-1LC CML 22 | CML: Pipe Length | 250 | 1LC | XS | Possible different schedule of pipe |  | 2015-05-15 07:00 | 17.1 | 16.9 | 17.5 | 16.2 | 16.2 | 0.5439056
WF01 | 350-WF-71815-01F01 | CML-5 | 350-WF-71815-01F01 CML-5 | CML: Elbow | 300 | 01F01 | 80 |  |  | 2016-02-17 07:00 | 20.5 | 20.1 | 19.9 | 19.2 | 19.2 | 0.5439056
WF01 | 50-WF-71934-01F01 | CML-6 | 50-WF-71934-01F01 CML-6 | CML: Elbow | 40 | 1CG | 160 |  |  | 2016-01-16 07:00 | 8.2 | 8.8 | 8.6 | 9.5 | 8.2 | 0.5439056
WF01 | 350-WF-71815-01F01 | CML-2 | 350-WF-71815-01F01 CML-2 | CML: Elbow | 100 | 1CG | 40 |  |  | 2016-02-26 07:00 | 6.5 | 5.7 | 6.8 | 6.9 | 5.7 | 0.5439056
RP01 | 250-WF-71811-1CG | CML-8 | 250-WF-71811-1CG CML-8 | CML: Pipe Length | 250 | 1CG | 80 |  |  | 2016-03-06 07:00 | 16.7 | 16.3 | 16.4 | 17.5 | 16.3 | 0.5439056
DH01 | 150-DH-56802-1CS | CML 4 | 150-DH-56802-1CS CML 4 | CML: Elbow | 150 | 1CS | XS |  |  | 2015-05-14 07:00 | 9.5 | 9.4 | 8.9 | 7.9 | 7.9 | 0.7320064
WF01 | 350-WF-71815-01F01 | CML -5 | 350-WF-71815-01F01 CML -5 | CML: Fitting | 100 | 1CS | XS |  |  | 2015-06-15 07:00 | 7.7 | 8.5 | 7.3 | 7.4 | 7.3 | 0.5439056
WF01 | 350-WF-71815-01F01 | CML 16 | 350-WF-71815-01F01 CML 16 | CML: Elbow | 25 | 1LC | XS |  |  | 2015-05-26 07:00 | 8.1 | 7.3 | 7 | 6.9 | 6.9 | 0.5439056
PW02 | 300-PW-44802-1LC | CML 3 | 300-PW-44802-1LC CML 3 | CML: Pipe Length | 300 | 1LC | XS |  |  | 2015-05-16 07:00 | 14 | 13.2 | 12.8 | 12.9 | 12.8 | 0.5439056
DS01 | 150-DS-66802-1CG | CML-5 | 150-DS-66802-1CG CML-5 | CML: Elbow | 150 | 1CG | 80 |  |  | 2016-05-05 07:00 | 14.7 | 13.6 | 13.9 | 13.5 | 13.5 | 0.5439056
OC02 | 200-OC-33805-1CS | CML-1 | 200-OC-33805-1CS CML-1 | CML: Elbow | 200 | 1CS | XS |  |  | 2015-10-06 07:00 | 14.1 | 13.3 | 12.9 | 13 | 12.9 | 0.5439056
WF01 | 350-WF-71815-01F01 | CML 2 | 350-WF-71815-01F01 CML 2 | CML: Elbow | 80 | 1CS | XS |  |  | 2015-06-27 07:00 | 8.3 | 8.3 | 8.5 | 7.3 | 7.3 | 0.5416026
WF01 | 50-WF-71945-01F01 | CML-1 | 50-WF-71945-01F01 CML-1 | CML: Elbow | 50 | 1CG | 80 |  |  | 2016-01-18 07:00 | 6.4 | 6.2 | 7.4 | 6.4 | 6.2 | 0.5416026
WF01 | 250-WF-71813-01F01 | CML-12 | 250-WF-71813-01F01 CML-12 | CML: Elbow | 250 | 01F01 | 80 |  |  | 2016-02-22 07:00 | 14.9 | 13.7 | 13.9 | 14.4 | 13.7 | 0.5377422
DO01 | 25-DO-62301-01C02 | CML 3 | 25-DO-62301-01C02 CML 3 | CML: Equal Tee | 25 | 01C02 | 160 |  |  | 2015-05-22 07:00 | 9.4 | 9.1 | 9.1 | 9.5 | 9.1 | 0.2061553
CW01 | 125-CW-33830-1LC | CML 4 | 125-CW-33830-1LC CML 4 | CML: Reducer | 125 | 1LC | XS |  | Yes | 2015-06-19 07:00 | 9.4 | 9.2 | 8.6 | 9.9 | 8.6 | 0.5377422
WC02 | 125-WC-40818-1CG | CML-1 | 125-WC-40818-1CG CML-1 | CML: Reducer | 125 | 1CG | 80 |  |  | 2015-06-04 07:00 | 10 | 10.5 | 10.5 | 11.3 | 10 | 0.5377422
CW01 | 250-CW-33828-1LC | CML 27 | 250-CW-33828-1LC CML 27 | CML: Elbow | 250 | 1LC | XS |  |  | 2015-06-21 12:00 | 14.4 | 15 | 13.7 | 14.2 | 13.7 | 0.5377422
WF01 | 50-WF-71950-01F01 | CML-2 | 50-WF-71950-01F01 CML-2 | CML: Elbow | 50 | 1CG | 80 |  |  | 2016-01-01 07:00 | 5.7 | 6.3 | 7 | 6.5 | 5.7 | 0.5377422
WF01 | 350-WF-71815-01F01 | CML-1 | 350-WF-71815-01F01 CML-1 | CML: Elbow | 50 | 01F01 | 80 |  |  | 2016-02-18 07:00 | 7.2 | 6.6 | 5.9 | 6.4 | 5.9 | 0.5377422
WF01 | 350-WF-71815-01F01 | CML-3 | 350-WF-71815-01F01 CML-3 | CML: Reducer | 100 | 1CG | 40 |  |  | 2016-02-26 07:00 | 6.9 | 7.6 | 7.1 | 6.3 | 6.3 | 0.5377422
WF01 | 100-WF-71827-01F01 | CML 1 | 100-WF-71827-01F01 CML 1 | CML: Elbow | 150 | 1CS | XS |  |  | 2015-05-14 07:00 | 9.7 | 9.6 | 10.7 | 10.4 | 9.6 | 0.5354126
CW01 | 150-CW-33853-1LC | CML 3 | 150-CW-33853-1LC CML 3 | CML: Reducing Tee | 125 | 1LC | XS |  |  | 2015-06-26 07:00 | 10.7 | 10.2 | 9.5 | 9.7 | 9.5 | 0.5377422
DH01 | 100-DH-56509-1CS | CML -5 | 100-DH-56509-1CS CML -5 | CML: Elbow | 100 | 1CS | XS |  |  | 2015-06-15 07:00 | 8.2 | 8.1 | 8.4 | 9.1 | 8.1 | 0.450925
RP01 | 150-WF-71852-01F01 | CML-4 | 150-WF-71852-01F01 CML-4 | CML: Elbow | 150 | 01F01 | 80 |  |  | 2016-02-21 07:00 | 11.8 | 12.5 | 12.3 | 11.3 | 11.3 | 0.5377422
CW01 | 150-CW-33833-1LC | CML -4 | 150-CW-33833-1LC CML -4 | CML: Reducer | 125 | 1CS | XS |  |  | 2015-06-16 07:00 | 13.2 | 13.3 | 12.2 | 13.3 | 12.2 | 0.5354126
WF01 | 350-WF-71815-01F01 | CML-21 | 350-WF-71815-01F01 CML-21 | CML: Elbow | 50 | 1CG | 80 |  |  | 2015-09-03 07:00 | 6.3 | 7 | 7.1 | 7.6 | 6.3 | 0.5354126
PW02 | 250-PW-44805-1LC | CML 9 | 250-PW-44805-1LC CML 9 | CML: Elbow | 250 | 1LC | XS |  |  | 2015-05-17 07:00 | 11.9 | 13 | 12.9 | 12.2 | 11.9 | 0.5354126
PW02 | 300-PW-44802-1LC | CML 24 | 300-PW-44802-1LC CML 24 | CML: Elbow | 300 | 1LC | XS |  |  | 2015-05-16 07:00 | 14.2 | 14.9 | 15.2 | 14.1 | 14.1 | 0.5354126
DH01 | 100-DH-56509-1CS | CML -5 | 100-DH-56509-1CS CML -5 | CML: Elbow | 100 | 1CS | XS |  |  | 2015-06-15 07:00 | 8.2 | 8.1 | 8.4 | 9.1 | 8.1 | 0.450925
DH01 | 100-DH-56509-1CS | CML -1 | 100-DH-56509-1CS CML -1 | CML: Elbow | 100 | 1CS | XS |  |  | 2015-06-15 07:00 | 8.2 | 9 | 8.3 | 8.6 | 8.2 | 0.3593976
WF01 | 350-WF-71815-01F01 | CML-19 | 350-WF-71815-01F01 CML-19 | CML: Elbow | 50 | 1CG | 80 |  |  | 2015-09-04 07:00 | 6 | 7.1 | 7.1 | 7 | 6 | 0.5354126
RP01 | 150-DC-57509-1CS | CML 3 | 150-DC-57509-1CS CML 3 | CML: Elbow | 150 | 1CS | XS |  |  | 2015-05-23 07:00 | 10.5 | 9.5 | 10.6 | 10.6 | 9.5 | 0.5354126
WF01 | 350-WF-71815-01F01 | CML-9 | 350-WF-71815-01F01 CML-9 | CML: Elbow | 100 | 1CS | XS |  |  | 2015-08-28 07:00 | 8.2 | 8.3 | 7.6 | 8.9 | 7.6 | 0.5322906
DO01 | 150-DO-62800-1CS | CML 11 | 150-DO-62800-1CS CML 11 | CML: Elbow | 150 | 1CS | XS |  |  | 2015-05-19 07:00 | 9.2 | 10.8 | 10.6 | 11 | 9.2 | 0.8164966
WF01 | 350-WF-71815-01F01 | CML 20 | 350-WF-71815-01F01 CML 20 | CML: Reducing Tee | 100 | 1CS | 40 |  |  | 2015-05-23 07:00 | 6.5 | 7.2 | 7.8 | 7.1 | 6.5 | 0.5322906
WF01 | 100-WF-71827-01F01 | CML-6 | 100-WF-71827-01F01 CML-6 | CML: Elbow | 100 | 1CG | 80 |  |  | 2015-06-08 07:00 | 9.8 | 9.1 | 10.4 | 9.8 | 9.1 | 0.5315073
CH01 | 65-CH-98901-01F01 | CML-25 | 65-CH-98901-01F01 CML-25 | CML: Elbow | 65 | 01F01 | 80 |  |  | 2015-08-27 07:00 | 9.2 | 8.3 | 9.4 | 8.5 | 8.3 | 0.5322906
FG02 | 100-FG-45808-1CS | CML 1 | 100-FG-45808-1CS CML 1 | CML: Elbow | 100 | 01C02 | XS |  | Yes | 2015-08-08 07:00 | 7.1 | 7.8 | 7.1 | 7.3 | 7.1 | 0.3304038
WS01 | 100-WS-50826-1CG | CML-9 | 100-WS-50826-1CG CML-9 | CML: Elbow | 100 | 1CG | 80 |  |  | 2015-06-08 07:00 | 10.2 | 9.5 | 8.9 | 9.6 | 8.9 | 0.5322906
WF01 | 100-WF-71860-01F01 | CML-55 | 100-WF-71860-01F01 CML-55 | CML: Elbow | 100 | 01F01 | 80 |  |  | 2016-03-01 07:00 | 10.1 | 10.7 | 10.7 | 11.4 | 10.1 | 0.5315073
WF01 | 350-WF-71815-01F01 | CML-4 | 350-WF-71815-01F01 CML-4 | CML: Elbow | 40 | 1CG | 80 |  |  | 2016-05-06 07:00 | 6.5 | 6.2 | 7.4 | 6.4 | 6.2 | 0.5315073
RP01 | 150-DC-57606-1CS | CML 5 | 150-DC-57606-1CS CML 5 | CML: Elbow | 100 | 1CS | 80 |  |  | 2015-05-27 07:00 | 9.8 | 8.8 | 8.9 | 8.6 | 8.6 | 0.5315073
DH01 | 100-DH-56509-1CS | CML -1 | 100-DH-56509-1CS CML -1 | CML: Elbow | 100 | 1CS | XS |  |  | 2015-06-15 07:00 | 8.2 | 9 | 8.3 | 8.6 | 8.2 | 0.3593976
WF01 | 50-WF-71954-01F01 | CML-3 | 50-WF-71954-01F01 CML-3 | CML: Elbow | 50 | 1CG | 80 |  |  | 2016-01-18 07:00 | 5.9 | 6.6 | 7.2 | 6.6 | 5.9 | 0.5315073
WF01 | 350-WF-71815-01F01 | CML-1 | 350-WF-71815-01F01 CML-1 | CML: Fitting | 80 | 01F01 | 80 |  |  | 2016-02-22 07:00 | 8.9 | 9.2 | 9.1 | 10.1 | 8.9 | 0.5315073
WF01 | 350-WF-71815-01F01 | CML-177 | 350-WF-71815-01F01 CML-177 | CML: Fitting | 350 | 1CG | 80 |  |  | 2016-02-11 07:00 | 16.5 | 16.5 | 17.2 | 15.9 | 15.9 | 0.5315073
CW01 | 125-CW-33832-1LC | CML 2 | 125-CW-33832-1LC CML 2 | CML: Reducing Tee | 125 | 1LC | XS |  |  | 2015-06-20 12:00 | 11.7 | 10.5 | 10.8 | 11.3 | 10.5 | 0.5315073
WF01 | 350-WF-71815-01F01 | CML-177 | 350-WF-71815-01F01 CML-177 | CML: Fitting | 350 | 1CG | 80 |  |  | 2016-02-11 07:00 | 16.5 | 16.5 | 17.2 | 15.9 | 15.9 | 0.5315073
WF01 | 350-WF-71815-01F01 | CML 5 | 350-WF-71815-01F01 CML 5 | CML: Elbow | 50 | 1CS | XS |  |  | 2015-05-25 07:00 | 4.5 | 5.7 | 5.5 | 5.1 | 4.5 | 0.5291503
FG02 | 100-FG-45808-1CS | CML -1 | 100-FG-45808-1CS CML -1 | CML: Reducing Tee | 125 | 1LC | XS |  | Yes | 2015-06-18 07:00 | 12.6 | 10.7 | 10.9 | 10.1 | 10.1 | 1.071992
WF01 | 350-WF-71815-01F01 | CML-27 | 350-WF-71815-01F01 CML-27 | CML: Equal Tee | 50 | 1CG | 80 |  |  | 2015-09-03 07:00 | 7.4 | 7.6 | 8.6 | 8 | 7.4 | 0.5291503
WF01 | 350-WF-71815-01F01 | CML-4 | 350-WF-71815-01F01 CML-4 | CML: Pipe Length | 100 | 1CS | 40 |  |  | 2015-06-02 07:00 | 8.6 | 8 | 7.4 | 8.4 | 7.4 | 0.5291503
WF01 | 300-WF-71816-01F01 | CML-13 | 300-WF-71816-01F01 CML-13 | CML: Fitting | 300 | 01F01 | 80 |  |  | 2016-02-15 07:00 | 17.7 | 18.5 | 18.7 | 17.7 | 17.7 | 0.5259911
WC02 | 125-WC-40836-1CG | CML-2 | 125-WC-40836-1CG CML-2 | CML: Equal Tee | 125 | 1CG | 80 |  |  | 2015-08-28 07:00 | 11.7 | 11.9 | 11.5 | 10.7 | 10.7 | 0.5259911
DH01 | 150-DH-56503-1CS | CML -3 | 150-DH-56503-1CS CML -3 | CML: Elbow | 150 | 1CS | XS |  | Yes | 2015-06-14 07:00 | 8.4 | 8.9 | 10.8 | 9.8 | 8.4 | 1.05633
DH01 | 150-DH-56802-1CS | CML -7 | 150-DH-56802-1CS CML -7 | CML: Elbow | 150 | 1CS | XS |  |  | 2015-06-16 07:00 | 9.4 | 9.5 | 10.4 | 8.4 | 8.4 | 0.8180261
WF01 | 350-WF-71815-01F01 | CML-8 | 350-WF-71815-01F01 CML-8 | CML: Elbow | 50 | 1LC | 80 |  |  | 2016-05-07 07:00 | 4.5 | 5.3 | 4.3 | 5.3 | 4.3 | 0.5259911
WF01 | 350-WF-71815-01F01 | CML 18 | 350-WF-71815-01F01 CML 18 | CML: Elbow | 50 | 1CS | XS |  |  | 2015-05-18 07:00 | 4.8 | 4.8 | 5.8 | 5.6 | 4.8 | 0.5259911
WF01 | 350-WF-71815-01F01 | CML-3 | 350-WF-71815-01F01 CML-3 | CML: Reducer | 100 | 1CG | 40 |  |  | 2016-02-25 07:00 | 6.4 | 7.2 | 7.4 | 7.6 | 6.4 | 0.5259911
DN01 | 100-DN-56829-1CG | CML 3 | 100-DN-56829-1CG CML 3 | CML: Elbow | 150 | 1LC | XS |  |  | 2015-06-26 07:00 | 12.3 | 12.2 | 11.9 | 10.4 | 10.4 | 0.8831761
PW02 | 300-PW-44802-1LC | CML 1 | 300-PW-44802-1LC CML 1 | CML: Elbow | 300 | 1LC | XS |  |  | 2015-05-16 07:00 | 11.6 | 11.8 | 11.4 | 12.6 | 11.4 | 0.5259911
WF01 | 350-WF-71815-01F01 | CML-1 | 350-WF-71815-01F01 CML-1 | CML: Elbow | 50 | 1CG | 80 |  |  | 2015-06-03 07:00 | 6.1 | 7.2 | 6.3 | 6.1 | 6.1 | 0.5251984
WF01 | 100-WF-71923-01F01 | CML-11 | 100-WF-71923-01F01 CML-11 | CML: Reducing Tee | 100 | 1CG | 80 |  |  | 2016-01-03 07:00 | 8.7 | 9.9 | 8.9 | 9.2 | 8.7 | 0.5251984
WF01 | 350-WF-71815-01F01 | CML-2 | 350-WF-71815-01F01 CML-2 | CML: Elbow | 40 | 1CG | 80 |  |  | 2015-09-03 07:00 | 6.8 | 7 | 5.8 | 6.5 | 5.8 | 0.5251984
WF01 | 50-WF-71928-01F01 | CML-5 | 50-WF-71928-01F01 CML-5 | CML: Elbow | 50 | 1CG | 80 |  |  | 2016-01-03 07:00 | 7.4 | 6.2 | 6.4 | 6.7 | 6.2 | 0.5251984
WF01 | 100-WF-71930-01F01 | CML-1 | 100-WF-71930-01F01 CML-1 | CML: Reducing Tee | 100 | 1CG | 80 |  |  | 2016-01-16 07:00 | 9.7 | 9.2 | 10.3 | 9.2 | 9.2 | 0.5228129
WC01 | 200-WC-40809-1CS | CML-4 | 200-WC-40809-1CS CML-4 | CML: Elbow | 200 | 1CS | XS |  |  | 2015-08-28 07:00 | 11.8 | 11.4 | 11.2 | 10.6 | 10.6 | 0.5
DH01 | 100-DH-56508-1CS | CML -6 | 100-DH-56508-1CS CML -6 | CML: Elbow | 100 | 1CS | XS |  |  | 2015-06-14 07:00 | 8.5 | 9.3 | 9.2 | 9.7 | 8.5 | 0.499166
WS01 | 250-WS-50836-1CG | CML 1 | 250-WS-50836-1CG CML 1 | CML: Reducer | 150 | 1LC | XS |  |  | 2015-06-26 07:00 | 11.3 | 12.4 | 12.4 | 12.2 | 11.3 | 0.5251984
WF01 | 50-WF-71922-01F01 | CML-10 | 50-WF-71922-01F01 CML-10 | CML: Reducing Tee | 50 | 1CG | 80 |  |  | 2015-12-31 07:00 | 14.7 | 15.3 | 15.8 | 15.8 | 14.7 | 0.5228129
CW01 | 125-CW-33843-1LC | CML 1 | 125-CW-33843-1LC CML 1 | CML: Reducing Tee | 125 | 1LC | XS |  | Yes | 2015-06-22 12:00 | 10.3 | 9.2 | 10.3 | 9.8 | 9.2 | 0.5228129
WF01 | 350-WF-71815-01F01 | CML-244 | 350-WF-71815-01F01 CML-244 | CML: Elbow | 50 | 1CG | 80 |  |  | 2016-02-11 07:00 | 5.3 | 4.8 | 5.9 | 4.8 | 4.8 | 0.5228129
WF01 | 350-WF-71815-01F01 | CML-244 | 350-WF-71815-01F01 CML-244 | CML: Elbow | 50 | 1CG | 80 |  |  | 2016-02-11 07:00 | 5.3 | 4.8 | 5.9 | 4.8 | 4.8 | 0.5228129
WF01 | 50-WF-71962-01F01 | CML-4 | 50-WF-71962-01F01 CML-4 | CML: Elbow | 50 | 01F01 | 80 |  |  | 2016-02-17 07:00 | 7.5 | 7.4 | 6.5 | 6.6 | 6.5 | 0.5228129
DC01 | 250-DC-57803-1CS | CML 29 | 250-DC-57803-1CS CML 29 | CML: Pipe Length | 300 | 1LC | XS |  |  | 2015-05-16 07:00 | 15.5 | 14.6 | 14.5 | 15.4 | 14.5 | 0.5228129
WF01 | 250-WF-71800-01F01 | CML-6 | 250-WF-71800-01F01 CML-6 | CML: Elbow | 250 | 01F01 | 80 |  |  | 2016-02-22 07:00 | 16.3 | 15.4 | 15.3 | 16.2 | 15.3 | 0.5228129
FG02 | 100-FG-45808-1CS | CML-1 | 100-FG-45808-1CS CML-1 | CML: Elbow | 150 | 1LC | XS |  | Yes | 2015-09-10 07:00 | 12.4 | 13 | 12.8 | 10.5 | 10.5 | 1.144188
DH01 | 150-DH-56801-1CS | CML -4 | 150-DH-56801-1CS CML -4 | CML: Elbow | 100 | 1CS | XS |  |  | 2015-06-15 07:00 | 9.4 | 8.6 | 9.6 | 9.8 | 8.6 | 0.5259911
WF01 | 250-WF-71800-01F01 | CML 19 | 250-WF-71800-01F01 CML 19 | CML: Reducing Tee | 250 | 1LC | XS |  |  | 2015-06-21 12:00 | 16.4 | 16.7 | 16.4 | 17.5 | 16.4 | 0.5196152
WC01 | 150-WC-40807-1CS | CML-1 | 150-WC-40807-1CS CML-1 | CML: Fitting | 150 | 1CG | 80 |  |  | 2016-05-23 07:00 | 11.3 | 10.9 | 11.3 | 10.7 | 10.7 | 0.3
WC01 | 200-WC-40809-1CS | CML-5 | 200-WC-40809-1CS CML-5 | CML: Elbow | 200 | 1CS | XS |  |  | 2015-08-28 07:00 | 11.6 | 10.8 | 10.8 | 11.4 | 10.8 | 0.4123106
WF01 | 150-WF-71815-01F01 | CML-9 | 150-WF-71815-01F01 CML-9 | CML: Reducing Tee | 150 | 01F01 | 80 | Drawing incorrect |  | 2016-02-18 07:00 | 15 | 14.1 | 14.1 | 15 | 14.1 | 0.5196152
CW01 | 125-CW-33841-1LC | CML 1 | 125-CW-33841-1LC CML 1 | CML: Elbow | 125 | 1LC | XS |  |  | 2015-06-22 12:00 | 10.6 | 10.6 | 9.7 | 10.9 | 9.7 | 0.5196152
DC01 | 250-DC-57801-1CS | CML 53 | 250-DC-57801-1CS CML 53 | CML: Equal Tee | 250 | 1CS | 20 | Possible wrong schedule, pipe thicker than sch20 as states in drawing |  | 2015-05-24 07:00 | 13.4 | 12.9 | 12.2 | 12.5 | 12.2 | 0.5196152
WF01 | 350-WF-71815-01F01 | CML-102 | 350-WF-71815-01F01 CML-102 | CML: Elbow | 300 | 1CG | 80 |  |  | 2016-02-11 07:00 | 18.8 | 17.9 | 17.9 | 17.6 | 17.6 | 0.5196152
WF01 | 350-WF-71815-01F01 | CML-102 | 350-WF-71815-01F01 CML-102 | CML: Elbow | 300 | 1CG | 80 |  |  | 2016-02-11 07:00 | 18.8 | 17.9 | 17.9 | 17.6 | 17.6 | 0.5196152
WF01 | 350-WF-71815-01F01 | CML 46 | 350-WF-71815-01F01 CML 46 | CML: Elbow | 50 |  | 80S | Material class on iso marked as 1SS |  | 2015-08-07 07:00 | 5.8 | 4.7 | 5.5 | 5.8 | 4.7 | 0.5196152
FG02 | 100-FG-45808-1CS | CML 3 | 100-FG-45808-1CS CML 3 | CML: Elbow | 150 | 1LC | XS |  |  | 2015-06-26 07:00 | 12.6 | 12 | 10.5 | 11.2 | 10.5 | 0.917878
WF01 | 350-WF-71815-01F01 | CML 3 | 350-WF-71815-01F01 CML 3 | CML: Elbow | 50 | 1CS | XS |  |  | 2015-05-25 07:00 | 5.4 | 5.7 | 6.6 | 6.1 | 5.4 | 0.5196152
WS02 | 500-WS-50813-1LC | CML -6 | 500-WS-50813-1LC CML -6 | CML: Fitting | 500 | 1LC | XS |  |  | 2015-06-12 07:00 | 14.6 | 14.1 | 13.7 | 13.4 | 13.4 | 0.5196152
WF01 | 350-WF-71815-01F01 | CML 6 | 350-WF-71815-01F01 CML 6 | CML: Reducer | 80 | 1CS | XS |  |  | 2015-06-27 07:00 | 8.4 | 8.8 | 9.5 | 8.4 | 8.4 | 0.5188127
CW01 | 125-CW-33860-1LC | CML 1 | 125-CW-33860-1LC CML 1 | CML: Reducer | 125 | 1LC | XS |  |  | 2015-06-25 07:00 | 11.2 | 10.3 | 10 | 10.7 | 10 | 0.5196152
RP01 | 150-DC-57606-1CS | CML 21 | 150-DC-57606-1CS CML 21 | CML: Elbow | 100 | 1CS | 80 |  |  | 2015-05-27 07:00 | 8.7 | 8.8 | 9.8 | 8.8 | 8.7 | 0.5188127
PW02 | 250-PW-44809-1LC | CML 11 | 250-PW-44809-1LC CML 11 | CML: Reducing Tee | 250 | 1LC | XS |  |  | 2015-05-16 07:00 | 17.1 | 17.7 | 16.7 | 17.8 | 16.7 | 0.5188127
WF01 | 100-WF-71858-01F01 | CML-15 | 100-WF-71858-01F01 CML-15 | CML: Elbow | 100 | 01F01 | 80 |  |  | 2016-02-27 07:00 | 10.5 | 10.5 | 11.6 | 10.9 | 10.5 | 0.5188127
WF01 | 350-WF-71815-01F01 | CML-4 | 350-WF-71815-01F01 CML-4 | CML: Elbow | 50 | 1CG | 80 |  |  | 2015-08-26 09:30 | 5.2 | 6.4 | 6 | 5.6 | 5.2 | 0.5163978
WF01 | 350-WF-71815-01F01 | CML-3 | 350-WF-71815-01F01 CML-3 | CML: Elbow | 40 | 1CG | 80 |  |  | 2015-09-04 07:00 | 6.1 | 5.3 | 4.9 | 5.7 | 4.9 | 0.5163978
WF01 | 50-WF-71963-01F01 | CML-2 | 50-WF-71963-01F01 CML-2 | CML: Equal Tee | 50 | 01F01 | 80 |  |  | 2016-02-17 07:00 | 15.3 | 15 | 14.2 | 14.4 | 14.2 | 0.5123475
WF01 | 350-WF-71815-01F01 | CML-8 | 350-WF-71815-01F01 CML-8 | CML: Reducing Tee | 100 | 01F01 | 80 |  |  | 2016-03-01 07:00 | 7.2 | 6.6 | 7.4 | 6.3 | 6.3 | 0.5123475
WF01 | 100-WF-71827-01F01 | CML-30 | 100-WF-71827-01F01 CML-30 | CML: Elbow | 100 | 01F01 | 80 |  |  | 2016-03-01 07:00 | 9.7 | 10.6 | 10.5 | 10.9 | 9.7 | 0.5123475
WF01 | 150-WF-71807-01F01 | CML-2 | 150-WF-71807-01F01 CML-2 | CML: Elbow | 200 | 01F01 | 80 |  |  | 2016-02-23 07:00 | 12.9 | 12.5 | 12.6 | 11.7 | 11.7 | 0.5123475
WF01 | 350-WF-71815-01F01 | CML 2 | 350-WF-71815-01F01 CML 2 | CML: Elbow | 50 | 1CS | XS |  |  | 2015-05-25 07:00 | 5 | 5.4 | 4.2 | 5.1 | 4.2 | 0.5123475
WF01 | 350-WF-71815-01F01 | CML-3 | 350-WF-71815-01F01 CML-3 | CML: Elbow | 40 | 1CG | 80 |  |  | 2015-09-03 07:00 | 8 | 8.8 | 8.9 | 9.2 | 8 | 0.5123475
WF01 | 100-WF-71317-01F01 | CML-4 | 100-WF-71317-01F01 CML-4 | CML: Reducing Tee | 100 | 01F01 | 80 |  |  | 2016-02-28 07:00 | 11.2 | 10.4 | 10.6 | 11.5 | 10.4 | 0.5123475
CW01 | 125-CW-33829-1LC | CML 2 | 125-CW-33829-1LC CML 2 | CML: Pipe Length | 125 | 1LC | XS |  | Yes | 2015-06-19 07:00 | 9.9 | 9 | 9.8 | 10.2 | 9 | 0.5123475
WF01 | 350-WF-71815-01F01 | CML 63 | 350-WF-71815-01F01 CML 63 | CML: Elbow | 50 | 1CS | XS |  |  | 2015-05-24 07:00 | 5.2 | 5.3 | 6.1 | 4.9 | 4.9 | 0.5123475
WF01 | 300-WF-71817-01F01 | CML-5 | 300-WF-71817-01F01 CML-5 | CML: Fitting | 300 | 1CG | 80 |  |  | 2016-02-14 07:00 | 19.3 | 18.7 | 18.1 | 19 | 18.1 | 0.5123475
WF01 | 350-WF-71815-01F01 | CML-2 | 350-WF-71815-01F01 CML-2 | CML: Elbow | 400 | 1CG | 80 |  |  | 2016-02-11 07:00 | 20 | 20.8 | 20.9 | 21.2 | 20 | 0.5123475
WF01 | 350-WF-71815-01F01 | CML-2 | 350-WF-71815-01F01 CML-2 | CML: Elbow | 400 | 1CG | 80 |  |  | 2016-02-11 07:00 | 20 | 20.8 | 20.9 | 21.2 | 20 | 0.5123475
WF01 | 350-WF-71815-01F01 | CML-93 | 350-WF-71815-01F01 CML-93 | CML: Elbow | 300 | 1CG | 80 |  |  | 2016-02-11 07:00 | 18.9 | 18.6 | 19.5 | 19.7 | 18.6 | 0.5123475
DN01 | 100-DN-56829-1CG | CML-3 | 100-DN-56829-1CG CML-3 | CML: Elbow | 150 | 1LC | XS |  |  | 2015-09-10 07:00 | 12.3 | 10.7 | 11.8 | 10.9 | 10.7 | 0.7544314
WF01 | 350-WF-71815-01F01 | CML-93 | 350-WF-71815-01F01 CML-93 | CML: Elbow | 300 | 1CG | 80 |  |  | 2016-02-11 07:00 | 18.9 | 18.6 | 19.5 | 19.7 | 18.6 | 0.5123475
WF01 | 350-WF-71815-01F01 | CML-9 | 350-WF-71815-01F01 CML-9 | CML: Elbow | 80 | 1LC | XS |  |  | 2015-09-10 07:00 | 8.2 | 7.3 | 8 | 8.5 | 7.3 | 0.509902
RP01 | 250-WF-71811-1CG | CML-20 | 250-WF-71811-1CG CML-20 | CML: Elbow | 250 | 1CG | 80 |  |  | 2016-03-06 07:00 | 16.4 | 16.2 | 15.9 | 17.1 | 15.9 | 0.509902
DC01 | 250-DC-57802-1CS | CML 1 | 250-DC-57802-1CS CML 1 | CML: Elbow | 250 | 1CS | XS |  |  | 2015-05-27 07:00 | 13.2 | 14 | 12.8 | 12.7 | 12.7 | 0.5909033
WF01 | 50-WF-71955-01F01 | CML-4 | 50-WF-71955-01F01 CML-4 | CML: Reducing Tee | 50 | 1CG | 80 |  |  | 2016-01-16 07:00 | 14.4 | 15.1 | 15.3 | 15.6 | 14.4 | 0.509902
WF01 | 350-WF-71815-01F01 | CML 6 | 350-WF-71815-01F01 CML 6 | CML: Elbow | 80 | 1CS | XS |  |  | 2015-06-27 07:00 | 8.4 | 7.9 | 7.4 | 7.3 | 7.3 | 0.5066228
DO01 | 80-DO-62858-1CS | CML 1 | 80-DO-62858-1CS CML 1 | CML: Reducer | 80 | 1CS | XS |  |  | 2015-06-29 07:00 | 9.6 | 9.8 | 10.1 | 9.2 | 9.2 | 0.3774917
CW01 | 250-CW-33828-1LC | CML 17 | 250-CW-33828-1LC CML 17 | CML: Reducing Tee | 250 | 1LC | XS |  |  | 2015-06-21 12:00 | 16.5 | 15.5 | 16.6 | 16.4 | 15.5 | 0.5066228
CW01 | 250-CW-33828-1LC | CML 11 | 250-CW-33828-1LC CML 11 | CML: Reducing Tee | 250 | 1LC | XS |  |  | 2015-06-21 12:00 | 16.6 | 16.1 | 15.6 | 16.7 | 15.6 | 0.5066228
WF01 | 350-WF-71815-01F01 | CML 2 | 350-WF-71815-01F01 CML 2 | CML: Elbow | 80 | 1CS | XS |  |  | 2015-06-29 07:00 | 7.6 | 7.5 | 7 | 6.5 | 6.5 | 0.5066228
DH01 | 150-DH-56801-1CS | CML -4 | 150-DH-56801-1CS CML -4 | CML: Elbow | 100 | 1CS | XS |  |  | 2015-06-15 07:00 | 9.4 | 8.6 | 9.6 | 9.8 | 8.6 | 0.5259911
CW01 | 150-CW-33847-1LC | CML 10 | 150-CW-33847-1LC CML 10 | CML: Equal Tee | 100 | 1CS | XS |  |  | 2015-08-06 07:00 | 10.9 | 12 | 11 | 11.1 | 10.9 | 0.5066228
DC01 | 250-DC-57802-1CS | CML 4 | 250-DC-57802-1CS CML 4 | CML: Pipe Length | 250 | 1CS | XS |  |  | 2015-05-27 07:00 | 12.9 | 11.7 | 12 | 12.2 | 11.7 | 0.509902
OC02 | 200-OC-33805-1CS | CML-5 | 200-OC-33805-1CS CML-5 | CML: Elbow | 200 | 1CS | XS |  |  | 2015-10-06 07:00 | 13 | 13.5 | 14.1 | 14 | 13 | 0.5066228
WS01 | 250-WS-50836-1CG | CML-3 | 250-WS-50836-1CG CML-3 | CML: Reducer | 100 | 1CG | 40 |  |  | 2015-06-07 07:00 | 11.4 | 11.5 | 11.3 | 10.4 | 10.4 | 0.5066228
WF01 | 350-WF-71815-01F01 | CML-1 | 350-WF-71815-01F01 CML-1 | CML: Elbow | 150 | 1CG | 40 |  |  | 2016-02-26 07:00 | 6.9 | 7.1 | 8 | 7 | 6.9 | 0.5066228
WF01 | 350-WF-71815-01F01 | CML-1 | 350-WF-71815-01F01 CML-1 | CML: Elbow | 100 | 1CS | XS |  |  | 2015-08-28 07:00 | 8.6 | 9.6 | 8.5 | 9.1 | 8.5 | 0.5066228
WF01 | 100-WF-71847-01F01 | CML-1 | 100-WF-71847-01F01 CML-1 | CML: Elbow | 100 | 1CG | 80 |  |  | 2016-01-17 07:00 | 9.3 | 10.2 | 10.3 | 10.4 | 9.3 | 0.5066228
WF01 | 100-WF-71846-01F01 | CML-5 | 100-WF-71846-01F01 CML-5 | CML: Elbow | 100 | 1CG | 80 |  |  | 2016-01-02 07:00 | 10.7 | 10.9 | 9.8 | 10.8 | 9.8 | 0.5066228
WF01 | 50-WF-71928-01F01 | CML-7 | 50-WF-71928-01F01 CML-7 | CML: Elbow | 50 | 1CG | 80 |  |  | 2016-01-03 07:00 | 7.3 | 6.6 | 6.1 | 6.9 | 6.1 | 0.5057997
CW01 | 150-CW-33824-1LC | CML 5 | 150-CW-33824-1LC CML 5 | CML: Elbow | 150 | 1LC | XS |  |  | 2015-06-26 07:00 | 13.5 | 12.7 | 13.2 | 13.9 | 12.7 | 0.5057997
WF01 | 350-WF-71815-01F01 | CML-3 | 350-WF-71815-01F01 CML-3 | CML: Elbow | 50 |  |  | No isometric drawing on system, Unable to confirm NWT, Pipe material class 3CS |  | 2016-05-31 07:00 | 5.6 | 5.2 | 5.6 | 6.4 | 5.2 | 0.5033223
CW01 | 125-CW-33849-1LC | CML 2 | 125-CW-33849-1LC CML 2 | CML: Elbow | 125 | 1LC | XS |  |  | 2015-06-23 12:00 | 10.6 | 9.6 | 10.6 | 9.9 | 9.6 | 0.5057997
WF01 | 350-WF-71815-01F01 | CML-49 | 350-WF-71815-01F01 CML-49 | CML: Elbow | 50 | 01F01 | 80 |  |  | 2016-03-01 07:00 | 5.2 | 6 | 6.4 | 6 | 5.2 | 0.5033223
WF01 | 350-WF-71815-01F01 | CML-6 | 350-WF-71815-01F01 CML-6 | CML: Elbow | 40 | 1CG | 80 |  |  | 2015-09-03 07:00 | 4.9 | 6.1 | 5.7 | 5.7 | 4.9 | 0.5033223
WF01 | 350-WF-71815-01F01 | CML-18 | 350-WF-71815-01F01 CML-18 | CML: Elbow | 25 | 01F01 | 160 |  |  | 2016-02-22 07:00 | 7.8 | 8.4 | 8.2 | 9 | 7.8 | 0.5
DN01 | 100-DN-56829-1CG | CML-3 | 100-DN-56829-1CG CML-3 | CML: Elbow | 150 | 1CG | 80 |  |  | 2016-02-15 07:00 | 12.2 | 10.9 | 11.8 | 12.2 | 10.9 | 0.6130525
WC01 | 150-WC-40819-1CS | CML 33 | 150-WC-40819-1CS CML 33 | CML: Pipe Length | 300 | 1LC | XS |  |  | 2015-05-16 07:00 | 12.8 | 12.6 | 11 | 11.5 | 11 | 0.8655441
RP01 | 250-WF-71811-1CG | CML-16 | 250-WF-71811-1CG CML-16 | CML: Elbow | 250 | 1CG | 80 |  |  | 2016-03-06 07:00 | 15.7 | 16.3 | 15.1 | 15.5 | 15.1 | 0.5
WF01 | 350-WF-71815-01F01 | CML 3 | 350-WF-71815-01F01 CML 3 | CML: Elbow | 25 | 1CS | 160 | Cast fitting, reading taken adjacent to fitting |  | 2015-07-04 07:00 | 5.9 | 5.3 | 6.1 | 6.5 | 5.3 | 0.5
WF01 | 100-WF-71935-01F01 | CML-1 | 100-WF-71935-01F01 CML-1 | CML: Reducing Tee | 100 | 1CG | 80 |  |  | 2016-01-17 07:00 | 10.3 | 10.4 | 10.8 | 9.6 | 9.6 | 0.499166
WS01 | 250-WS-50836-1CG | CML-2 | 250-WS-50836-1CG CML-2 | CML: Pipe Length | 150 | 1LC | XS |  |  | 2015-09-10 07:00 | 11.3 | 10.9 | 12.1 | 11.5 | 10.9 | 0.5
WF01 | 100-WF-71841-01F01 | CML-2 | 100-WF-71841-01F01 CML-2 | CML: Elbow | 100 | 1CG | 80 |  |  | 2016-01-17 07:00 | 9.2 | 9.3 | 9.7 | 10.3 | 9.2 | 0.499166
CW01 | 200-CW-33818-1LC | CML -3 | 200-CW-33818-1LC CML -3 | CML: Elbow | 125 | 1LC | XS |  | Yes | 2015-06-18 07:00 | 9.1 | 10.3 | 9.5 | 9.6 | 9.1 | 0.499166
WF01 | 350-WF-71815-01F01 | CML-2 | 350-WF-71815-01F01 CML-2 | CML: Elbow | 65 | 1LC | 80 |  |  | 2015-09-11 07:00 | 8.5 | 8.6 | 9.3 | 9.5 | 8.5 | 0.499166
OC01 | 150-OC-33800-1LC | CML-8 | 150-OC-33800-1LC CML-8 | CML: Elbow | 150 | 1LC | XS |  |  | 2015-09-10 07:00 | 13.2 | 12.2 | 12.8 | 13.3 | 12.2 | 0.499166
WC01 | 150-WC-40807-1CS | CML-10 | 150-WC-40807-1CS CML-10 | CML: Equal Tee | 150 | 1CG | 80 |  |  | 2016-05-05 07:00 | 11.3 | 11.5 | 12.4 | 11.3 | 11.3 | 0.5251984
OC03 | 550-OC-30800-1LC | CML-13 | 550-OC-30800-1LC CML-13 | CML: Pipe Length | 500 | 1CS | XS | Nominal diameter actually 550 |  | 2015-09-28 07:00 | 11.8 | 11.7 | 12.2 | 12.8 | 11.7 | 0.499166
WF01 | 350-WF-71815-01F01 | CML 5 | 350-WF-71815-01F01 CML 5 | CML: Elbow | 80 | 1CS | XS |  |  | 2015-06-29 07:00 | 7.2 | 6.9 | 6.1 | 7.1 | 6.1 | 0.499166
WF01 | 250-WF-71813-01F01 | CML-5 | 250-WF-71813-01F01 CML-5 | CML: Fitting | 250 | 01F01 | 80 |  |  | 2016-02-22 07:00 | 16.6 | 16.7 | 15.6 | 16.4 | 15.6 | 0.499166
WF01 | 350-WF-71815-01F01 | CML 6 | 350-WF-71815-01F01 CML 6 | CML: Reducer | 50 | 1CS | XS |  |  | 2015-07-10 07:00 | 4.9 | 5.9 | 4.8 | 5.3 | 4.8 | 0.499166
CW01 | 150-CW-33846-1LC | CML 4 | 150-CW-33846-1LC CML 4 | CML: Elbow | 125 | 1LC | XS |  | Yes | 2015-06-23 12:00 | 8 | 7.8 | 8.8 | 8.7 | 7.8 | 0.499166
WF01 | 350-WF-71815-01F01 | CML 2 | 350-WF-71815-01F01 CML 2 | CML: Elbow | 80 | 1CS | XS |  |  | 2015-06-29 07:00 | 7.5 | 7.9 | 7.4 | 6.7 | 6.7 | 0.499166
WF01 | 50-WF-71962-01F01 | CML-5 | 50-WF-71962-01F01 CML-5 | CML: Elbow | 50 | 01F01 | 80 |  |  | 2016-02-17 07:00 | 7 | 6.6 | 5.8 | 6.5 | 5.8 | 0.499166
WF01 | 350-WF-71815-01F01 | CML-24 | 350-WF-71815-01F01 CML-24 | CML: Elbow | 100 | 01F01 | 80 |  |  | 2016-03-01 07:00 | 7.2 | 8 | 8.2 | 8.3 | 7.2 | 0.499166
FG02 | 100-FG-45808-1CS | CML 28 | 100-FG-45808-1CS CML 28 | CML: Equal Tee | 300 | 1LC | XS |  |  | 2015-05-16 07:00 | 12.5 | 11.6 | 12.2 | 10.5 | 10.5 | 0.8831761
WF01 | 350-WF-71815-01F01 | CML-3 | 350-WF-71815-01F01 CML-3 | CML: Elbow | 25 | 1CG | XS |  |  | 2016-02-24 07:00 | 6 | 6.1 | 7.1 | 6.3 | 6 | 0.499166
WF01 | 50-WF-71947-01F01 | CML-3 | 50-WF-71947-01F01 CML-3 | CML: Elbow | 50 | 1CG | 80 |  |  | 2016-01-18 07:00 | 7.3 | 7 | 6.2 | 7.2 | 6.2 | 0.499166
WF01 | 100-WF-71914-01F01 | CML-7 | 100-WF-71914-01F01 CML-7 | CML: Elbow | 100 | 1CG | 80 |  |  | 2015-12-31 07:00 | 8.5 | 9.5 | 9.6 | 9.3 | 8.5 | 0.499166
CW01 | 200-CW-33818-1LC | CML -2 | 200-CW-33818-1LC CML -2 | CML: Elbow | 125 | 1LC | XS |  |  | 2015-06-18 07:00 | 10.4 | 11 | 9.9 | 10 | 9.9 | 0.499166
OC02 | 200-OC-33805-1CS | CML-7 | 200-OC-33805-1CS CML-7 | CML: Elbow | 200 | 1CS | XS |  |  | 2015-10-06 07:00 | 10 | 10.5 | 10.1 | 11.1 | 10 | 0.499166
WF01 | 100-WF-71914-01F01 | CML-6 | 100-WF-71914-01F01 CML-6 | CML: Reducing Tee | 100 | 1CG | 80 |  |  | 2015-12-31 07:00 | 9.9 | 9.5 | 10 | 8.9 | 8.9 | 0.499166
WF01 | 150-WF-71815-01F01 | CML-4 | 150-WF-71815-01F01 CML-4 | CML: Equal Tee | 150 | 01F01 | 80 |  |  | 2016-02-18 07:00 | 11.8 | 12.4 | 12.8 | 12.9 | 11.8 | 0.499166
WD01 | 50-WD-53500-1CG | CML-26 | 50-WD-53500-1CG CML-26 | CML: Reducer | 50 | 1CG | 80 |  |  | 2015-09-03 07:00 | 11.2 | 11.4 | 11.1 | 12.2 | 11.1 | 0.499166
WF01 | 50-WF-71915-01F01 | CML-3 | 50-WF-71915-01F01 CML-3 | CML: Elbow | 40 | 1CG | 160 |  |  | 2015-12-30 07:00 | 10.4 | 10.5 | 9.4 | 10.2 | 9.4 | 0.499166
DN01 | 100-DN-56829-1CG | CML 3 | 100-DN-56829-1CG CML 3 | CML: Pipe Length | 250 | 1LC | XS |  |  | 2015-05-17 07:00 | 12.2 | 11 | 11.4 | 11.4 | 11 | 0.5033223
WF01 | 350-WF-71815-01F01 | CML 2 | 350-WF-71815-01F01 CML 2 | CML: Elbow | 100 | 1CG | 80 |  |  | 2015-06-26 07:00 | 8.3 | 9.3 | 8.5 | 9.2 | 8.3 | 0.499166
DH01 | 150-DH-56802-1CS | CML -1 | 150-DH-56802-1CS CML -1 | CML: Elbow | 150 | 1CS | XS |  |  | 2015-06-16 07:00 | 8.7 | 10.3 | 10.5 | 8.9 | 8.7 | 0.9309493
DN01 | 100-DN-56829-1CG | CML-6 | 100-DN-56829-1CG CML-6 | CML: Equal Tee | 150 | 1CG | 80 |  | Yes | 2016-02-15 07:00 | 12.3 | 11.3 | 14.1 | 14.5 | 11.3 | 1.508863
CW01 | 125-CW-33842-1LC | CML 1 | 125-CW-33842-1LC CML 1 | CML: Elbow | 125 | 1LC | XS |  |  | 2015-06-22 12:00 | 10.3 | 10.2 | 9.8 | 11 | 9.8 | 0.499166
CW01 | 150-CW-33833-1LC | CML -2 | 150-CW-33833-1LC CML -2 | CML: Equal Tee | 125 | 1CS | XS |  |  | 2015-06-16 07:00 | 17.5 | 16.7 | 16.5 | 17.4 | 16.5 | 0.499166
OC02 | 200-OC-33805-1CS | CML-13 | 200-OC-33805-1CS CML-13 | CML: Fitting | 200 | 1CS | XS |  |  | 2015-10-06 07:00 | 12.8 | 13 | 13.7 | 13.8 | 12.8 | 0.499166
WF01 | 350-WF-71815-01F01 | CML-16 | 350-WF-71815-01F01 CML-16 | CML: Elbow | 50 | 1CG | 80 |  |  | 2015-09-03 07:00 | 6.3 | 6.1 | 7.2 | 6.8 | 6.1 | 0.4966555
WC02 | 125-WC-40818-1CG | CML-6 | 125-WC-40818-1CG CML-6 | CML: Equal Tee | 125 | 1CG | 80 |  | High Priority | 2015-06-04 07:00 | 15.7 | 11.1 | 15.5 | 12 | 11.1 | 2.368368
FG02 | 100-FG-45808-1CS | CML 12 | 100-FG-45808-1CS CML 12 | CML: Equal Tee | 100 | 1LC | XS |  | High Priority | 2015-06-25 07:00 | 12.4 | 13.7 | 10.8 | 11 | 10.8 | 1.352467
WF01 | 350-WF-71815-01F01 | CML-6 | 350-WF-71815-01F01 CML-6 | CML: Elbow | 50 | 01F01 | 80 |  |  | 2016-03-02 07:00 | 5.5 | 6.2 | 6.5 | 6.6 | 5.5 | 0.4966555
FG02 | 100-FG-45808-1CS | CML-4 | 100-FG-45808-1CS CML-4 | CML: Elbow | 125 | 1CG | 80 |  | Yes | 2015-06-04 07:00 | 12.6 | 10.9 | 11.4 | 13.1 | 10.9 | 1.023067
DH01 | 150-DH-56802-1CS | CML-3 | 150-DH-56802-1CS CML-3 | CML: Elbow | 100 | 1CG | 80 |  |  | 2015-06-07 07:00 | 9.5 | 10 | 8.9 | 10 | 8.9 | 0.5228129
WF01 | 350-WF-71815-01F01 | CML 14 | 350-WF-71815-01F01 CML 14 | CML: Elbow | 150 | 1CS |  | Schedule not wrote on isometric drawing |  | 2015-08-08 07:00 | 8.2 | 7.1 | 7.5 | 8 | 7.1 | 0.4966555
WF01 | 350-WF-71815-01F01 | CML-7 | 350-WF-71815-01F01 CML-7 | CML: Elbow | 50 | 1CG | 80 |  |  | 2016-05-03 07:00 | 8.3 | 8.7 | 9.4 | 8.4 | 8.3 | 0.4966555
WF01 | 150-WF-71814-1CG | CML-8 | 150-WF-71814-1CG CML-8 | CML: Elbow | 150 | 1CG | 80 |  |  | 2016-02-15 07:00 | 13.1 | 12.8 | 12.1 | 13.2 | 12.1 | 0.4966555
WF01 | 50-WF-71921-01F01 | CML-7 | 50-WF-71921-01F01 CML-7 | CML: Elbow | 50 | 1CG | 80 |  |  | 2016-01-01 07:00 | 7.5 | 6.4 | 7.3 | 6.8 | 6.4 | 0.4966555
WF01 | 150-WF-71803-01F01 | CML-4 | 150-WF-71803-01F01 CML-4 | CML: Elbow | 150 | 01F01 | 80 |  |  | 2016-02-21 07:00 | 12.9 | 12.7 | 11.8 | 12.2 | 11.8 | 0.4966555
WF01 | 350-WF-71815-01F01 | CML 2 | 350-WF-71815-01F01 CML 2 | CML: Elbow | 50 | 1CS | XS |  |  | 2015-05-27 07:00 | 4.8 | 5.3 | 5.3 | 6 | 4.8 | 0.4932883
WS02 | 500-WS-50813-1LC | CML -3 | 500-WS-50813-1LC CML -3 | CML: Fitting | 500 | 1LC | XS |  |  | 2015-06-12 07:00 | 11.7 | 12.8 | 12.5 | 12 | 11.7 | 0.4932883
WF01 | 350-WF-71815-01F01 | CML-1 | 350-WF-71815-01F01 CML-1 | CML: Reducer | 25 | 1CS | 160 |  |  | 2015-08-29 07:00 | 8.6 | 8.9 | 9.4 | 9.7 | 8.6 | 0.4932883
WF01 | 100-WF-71860-01F01 | CML-10 | 100-WF-71860-01F01 CML-10 | CML: Elbow | 100 | 01F01 | 80 |  |  | 2016-03-01 07:00 | 9.3 | 9 | 9.8 | 10.1 | 9 | 0.4932883
WF01 | 250-WF-71813-01F01 | CML-6 | 250-WF-71813-01F01 CML-6 | CML: Elbow | 250 | 01F01 | 80 |  |  | 2016-02-22 07:00 | 14.6 | 15.4 | 14.3 | 15.1 | 14.3 | 0.4932883
WF01 | 100-WF-71317-01F01 | CML-2 | 100-WF-71317-01F01 CML-2 | CML: Reducing Tee | 100 | 01F01 | 80 |  |  | 2016-02-28 07:00 | 10.6 | 9.9 | 10.6 | 11.1 | 9.9 | 0.4932883
WF01 | 350-WF-71815-01F01 | CML 2 | 350-WF-71815-01F01 CML 2 | CML: Elbow | 125 | 1LC | XS |  |  | 2015-06-20 12:00 | 8.5 | 9.3 | 8.5 | 9.4 | 8.5 | 0.4924429
WF01 | 350-WF-71815-01F01 | CML-1 | 350-WF-71815-01F01 CML-1 | CML: Elbow | 100 | 1CG | 40 |  |  | 2016-02-26 07:00 | 5.9 | 5.3 | 5.8 | 6.5 | 5.3 | 0.4924429
WF01 | 350-WF-71815-01F01 | CML 23 | 350-WF-71815-01F01 CML 23 | CML: Elbow | 50 |  | 80S | Material class on iso marked as 1SS |  | 2015-08-07 07:00 | 6.5 | 5.9 | 5.3 | 6 | 5.3 | 0.4924429
WF01 | 100-WF-71846-01F01 | CML-7 | 100-WF-71846-01F01 CML-7 | CML: Elbow | 100 | 1CG | 80 |  |  | 2016-01-02 07:00 | 10.5 | 10.5 | 9.6 | 10.7 | 9.6 | 0.4924429
WF01 | 350-WF-71815-01F01 | CML-1 | 350-WF-71815-01F01 CML-1 | CML: Elbow | 50 | 1CG | 80 |  |  | 2015-08-29 07:00 | 5.5 | 6.3 | 5.4 | 6.3 | 5.4 | 0.4924429
DO01 | 125-DO-62864-1CS | CML 4 | 125-DO-62864-1CS CML 4 | CML: Elbow | 125 | 1CS | XS |  |  | 2015-08-06 07:00 | 9.9 | 9.2 | 9.7 | 9.9 | 9.2 | 0.3304038
WF01 | 50-WF-71951-01F01 | CML-4 | 50-WF-71951-01F01 CML-4 | CML: Elbow | 50 | 1CG | 80 |  |  | 2015-12-31 07:00 | 6.8 | 6.8 | 6 | 5.9 | 5.9 | 0.4924429
WF01 | 350-WF-71815-01F01 | CML-12 | 350-WF-71815-01F01 CML-12 | CML: Elbow | 400 | 1CG | 80 |  |  | 2016-02-11 07:00 | 20.5 | 21.4 | 21.3 | 20.5 | 20.5 | 0.4924429
WF01 | 350-WF-71815-01F01 | CML-12 | 350-WF-71815-01F01 CML-12 | CML: Elbow | 400 | 1CG | 80 |  |  | 2016-02-11 07:00 | 20.5 | 21.4 | 21.3 | 20.5 | 20.5 | 0.4924429
WF01 | 350-WF-71815-01F01 | CML 3 | 350-WF-71815-01F01 CML 3 | CML: Elbow | 50 | 1CS | XS |  |  | 2015-05-22 07:00 | 6 | 6.1 | 7 | 6 | 6 | 0.4856267
RP01 | 150-WF-71852-01F01 | CML-3 | 150-WF-71852-01F01 CML-3 | CML: Elbow | 150 | 01F01 | 80 |  |  | 2016-02-21 07:00 | 12.3 | 13.2 | 12.1 | 12.3 | 12.1 | 0.4924429
FG02 | 100-FG-45808-1CS | CML 9 | 100-FG-45808-1CS CML 9 | CML: Elbow | 250 | 1LC | XS |  |  | 2015-05-15 07:00 | 12.4 | 11.5 | 11.9 | 10.9 | 10.9 | 0.6344289
WF01 | 50-WF-71927-01F01 | CML-6 | 50-WF-71927-01F01 CML-6 | CML: Elbow | 50 | 1CG | 80 |  |  | 2016-01-03 07:00 | 5.5 | 6 | 6.4 | 6.6 | 5.5 | 0.4856267
WF01 | 100-WF-71923-01F01 | CML-1 | 100-WF-71923-01F01 CML-1 | CML: Reducing Tee | 100 | 1CG | 80 |  |  | 2016-01-03 07:00 | 8.2 | 8.6 | 8 | 9.1 | 8 | 0.4856267
WC01 | 150-WC-40819-1CS | CML 1 | 150-WC-40819-1CS CML 1 | CML: Pipe Length | 250 | 1LC | XS |  |  | 2015-05-17 07:00 | 12.8 | 11.6 | 11.6 | 12.5 | 11.6 | 0.6184658
WF01 | 350-WF-71815-01F01 | CML 3 | 350-WF-71815-01F01 CML 3 | CML: Pipe Length | 50 | 1CS | XS |  |  | 2015-05-20 07:00 | 5.2 | 6.1 | 5.1 | 5.1 | 5.1 | 0.4856267
WF01 | 350-WF-71815-01F01 | CML 2 | 350-WF-71815-01F01 CML 2 | CML: Elbow | 50 | 1CS | XS |  |  | 2015-05-18 07:00 | 5.9 | 6.8 | 5.8 | 5.8 | 5.8 | 0.4856267
WF01 | 350-WF-71815-01F01 | CML-89 | 350-WF-71815-01F01 CML-89 | CML: Fitting | 350 | 1CG | 80 |  |  | 2016-02-11 07:00 | 19.5 | 20.5 | 20.4 | 20.5 | 19.5 | 0.4856267
WF01 | 350-WF-71815-01F01 | CML-89 | 350-WF-71815-01F01 CML-89 | CML: Fitting | 350 | 1CG | 80 |  |  | 2016-02-11 07:00 | 19.5 | 20.5 | 20.4 | 20.5 | 19.5 | 0.4856267
WF01 | 350-WF-71815-01F01 | CML-11 | 350-WF-71815-01F01 CML-11 | CML: Elbow | 400 | 1CG | 80 |  |  | 2016-02-11 07:00 | 21.4 | 20.4 | 20.5 | 20.4 | 20.4 | 0.4856267
WF01 | 350-WF-71815-01F01 | CML-11 | 350-WF-71815-01F01 CML-11 | CML: Elbow | 400 | 1CG | 80 |  |  | 2016-02-11 07:00 | 21.4 | 20.4 | 20.5 | 20.4 | 20.4 | 0.4856267
WF01 | 350-WF-71815-01F01 | CML-192 | 350-WF-71815-01F01 CML-192 | CML: Elbow | 350 | 1CG | 80 |  |  | 2016-02-11 07:00 | 19.5 | 20.1 | 20.2 | 19.2 | 19.2 | 0.4795832
CW01 | 125-CW-33843-1LC | CML 3 | 125-CW-33843-1LC CML 3 | CML: Elbow | 125 | 1LC | XS |  | Yes | 2015-06-22 12:00 | 9.9 | 8.8 | 9.7 | 9.3 | 8.8 | 0.4856267
FG02 | 100-FG-45808-1CS | CML 9 | 100-FG-45808-1CS CML 9 | CML: Elbow | 250 | 1LC | XS |  |  | 2015-05-15 07:00 | 12.4 | 11.5 | 11.9 | 10.9 | 10.9 | 0.6344289
DC02 | 200-DC-57804-1LC | CML 13 | 200-DC-57804-1LC CML 13 | CML: Elbow | 200 | 1LC | XS |  | Yes | 2015-05-26 07:00 | 11.9 | 12.8 | 12.2 | 11.7 | 11.7 | 0.4795832
WF01 | 350-WF-71815-01F01 | CML-192 | 350-WF-71815-01F01 CML-192 | CML: Elbow | 350 | 1CG | 80 |  |  | 2016-02-11 07:00 | 19.5 | 20.1 | 20.2 | 19.2 | 19.2 | 0.4795832
WF01 | 50-WF-71952-01F01 | CML-2 | 50-WF-71952-01F01 CML-2 | CML: Elbow | 50 | 1CG | 80 |  |  | 2016-03-06 07:00 | 6.8 | 6.6 | 7.1 | 7.7 | 6.6 | 0.4795832
DC02 | 200-DC-57804-1LC | CML 5 | 200-DC-57804-1LC CML 5 | CML: Pipe Length | 200 | 1LC | XS |  | Yes | 2015-05-26 07:00 | 11.9 | 12.8 | 12.2 | 12.9 | 11.9 | 0.4795832
WF01 | 350-WF-71815-01F01 | CML -6 | 350-WF-71815-01F01 CML -6 | CML: Elbow | 100 | 1CS | XS |  |  | 2015-06-15 07:00 | 7.1 | 7.4 | 8.1 | 8 | 7.1 | 0.4795832
WS01 | 65-WS-50809-1CG | CML -3 | 65-WS-50809-1CG CML -3 | CML: Reducer | 65 | 1CG | 80 |  |  | 2015-06-13 07:00 | 8.4 | 8.7 | 9.3 | 9.4 | 8.4 | 0.4795832
WF01 | 350-WF-71815-01F01 | CML-6 | 350-WF-71815-01F01 CML-6 | CML: Elbow | 50 | 1CG | 80 |  |  | 2016-05-03 07:00 | 9 | 8.9 | 8 | 8.3 | 8 | 0.4795832
WF01 | 100-WF-71914-01F01 | CML-1 | 100-WF-71914-01F01 CML-1 | CML: Reducing Tee | 100 | 1CG | 80 |  |  | 2015-12-31 07:00 | 9.1 | 9.7 | 9 | 10 | 9 | 0.4795832
DH01 | 150-DH-56802-1CS | CML -8 | 150-DH-56802-1CS CML -8 | CML: Fitting | 150 | 1CS | XS |  |  | 2015-06-16 07:00 | 9.6 | 9.8 | 9.3 | 8.9 | 8.9 | 0.391578
DN01 | 100-DN-56829-1CG | CML 20 | 100-DN-56829-1CG CML 20 | CML: Pipe Length | 250 | 1LC | XS |  |  | 2015-05-15 07:00 | 12.2 | 11.9 | 12.6 | 11.3 | 11.3 | 0.5477226
WF01 | 100-WF-71858-01F01 | CML-13 | 100-WF-71858-01F01 CML-13 | CML: Pipe Length | 100 | 01F01 | 80 |  |  | 2016-02-27 07:00 | 10 | 10.2 | 10.5 | 11.1 | 10 | 0.4795832
WF01 | 150-WF-71806-01F01 | CML-2 | 150-WF-71806-01F01 CML-2 | CML: Elbow | 200 | 01F01 | 80 |  |  | 2016-02-23 07:00 | 12.1 | 12.4 | 11.9 | 13 | 11.9 | 0.4795832
WF01 | 350-WF-71815-01F01 | CML-2 | 350-WF-71815-01F01 CML-2 | CML: Elbow | 50 | 1CG | 80 |  |  | 2015-06-03 07:00 | 6.1 | 5.8 | 6.3 | 5.2 | 5.2 | 0.4795832
DO01 | 150-DO-62800-1CS | CML 1 | 150-DO-62800-1CS CML 1 | CML: Elbow | 150 | 1CS | XS |  |  | 2015-05-19 07:00 | 11.2 | 11.1 | 10.6 | 9.3 | 9.3 | 0.8736895
WF01 | 350-WF-71815-01F01 | CML-1 | 350-WF-71815-01F01 CML-1 | CML: Elbow | 50 | 1CG | 80 |  |  | 2015-08-31 07:00 | 6.4 | 5.5 | 5.7 | 5.3 | 5.3 | 0.4787136
WS02 | 450-WS-50804-1LC | CML -4 | 450-WS-50804-1LC CML -4 | CML: Elbow | 450 | 1LC | XS |  |  | 2015-06-11 07:00 | 13.4 | 12.7 | 13.7 | 12.8 | 12.7 | 0.4795832
WF01 | 350-WF-71815-01F01 | CML 1 | 350-WF-71815-01F01 CML 1 | CML: Elbow | 100 | 1CS | 40 |  |  | 2015-05-23 07:00 | 6.7 | 6 | 5.6 | 5.8 | 5.6 | 0.4787136
WF01 | 350-WF-71815-01F01 | CML 2 | 350-WF-71815-01F01 CML 2 | CML: Equal Tee | 50 | 1CS | XS |  |  | 2015-07-04 07:00 | 7.2 | 6.5 | 6.9 | 6.1 | 6.1 | 0.4787136
WF01 | 350-WF-71815-01F01 | CML-23 | 350-WF-71815-01F01 CML-23 | CML: Elbow | 50 | 01F01 | 80 |  |  | 2016-02-27 07:00 | 7 | 6.3 | 6.6 | 7.4 | 6.3 | 0.4787136
WF01 | 50-WF-71922-01F01 | CML-6 | 50-WF-71922-01F01 CML-6 | CML: Elbow | 50 | 1CG | 80 |  |  | 2015-12-31 07:00 | 6.4 | 5.7 | 5.3 | 6.1 | 5.3 | 0.4787136
WF01 | 350-WF-71824-01F01 | CML-7 | 350-WF-71824-01F01 CML-7 | CML: Pipe Length | 350 | 01F01 | XS |  |  | 2016-03-05 07:00 | 15 | 14.1 | 15.2 | 14.8 | 14.1 | 0.4787136
WF01 | 100-WF-71930-01F01 | CML-2 | 100-WF-71930-01F01 CML-2 | CML: Elbow | 100 | 1CG | 80 |  |  | 2016-01-16 07:00 | 10.3 | 9.9 | 9.6 | 10.7 | 9.6 | 0.4787136
WS02 | 500-WS-50802-1LC | CML -1 | 500-WS-50802-1LC CML -1 | CML: Elbow | 500 | 1LC | XS |  |  | 2015-06-10 07:00 | 11.8 | 11 | 11.4 | 12.1 | 11 | 0.4787136
OC03 | 550-OC-30800-1LC | CML-9 | 550-OC-30800-1LC CML-9 | CML: Elbow | 500 | 1CS | XS | Nominal diameter actually 550 |  | 2015-09-28 07:00 | 13 | 12.6 | 12.8 | 11.9 | 11.9 | 0.4787136
WF01 | 50-WF-71958-01F01 | CML-4 | 50-WF-71958-01F01 CML-4 | CML: Elbow | 50 | 1CG | 80 |  |  | 2016-01-17 07:00 | 6.6 | 6.2 | 6.4 | 7.3 | 6.2 | 0.4787136
CW01 | 150-CW-33847-1LC | CML 4 | 150-CW-33847-1LC CML 4 | CML: Pipe Length | 125 | 1LC | XS |  |  | 2015-06-25 07:00 | 10.9 | 10.6 | 10.2 | 9.8 | 9.8 | 0.4787136
WS02 | 450-WS-50804-1LC | CML -35 | 450-WS-50804-1LC CML -35 | CML: Equal Tee | 450 | 1LC | XS |  |  | 2015-06-11 07:00 | 13.5 | 14.6 | 14.4 | 14.2 | 13.5 | 0.4787136
DO01 | 80-DO-62801-1CS | CML 5 | 80-DO-62801-1CS CML 5 | CML: Equal Tee | 80 | 1CS | XS |  |  | 2015-06-27 07:00 | 10.3 | 9.3 | 10.3 | 10.5 | 9.3 | 0.5416026
DC01 | 250-DC-57801-1CS | CML 16 | 250-DC-57801-1CS CML 16 | CML: Pipe Length | 250 | 1CS | 20 | Possible wrong schedule, pipe thicker than sch20 as states in drawing |  | 2015-05-24 07:00 | 12.4 | 11.7 | 11.3 | 12.1 | 11.3 | 0.4787136
WF01 | 350-WF-71815-01F01 | CML-42 | 350-WF-71815-01F01 CML-42 | CML: Fitting | 400 | 1CG | 80 |  |  | 2016-02-11 07:00 | 18.9 | 19.7 | 19.3 | 18.6 | 18.6 | 0.4787136
WF01 | 350-WF-71815-01F01 | CML-42 | 350-WF-71815-01F01 CML-42 | CML: Fitting | 400 | 1CG | 80 |  |  | 2016-02-11 07:00 | 18.9 | 19.7 | 19.3 | 18.6 | 18.6 | 0.4787136
WF01 | 350-WF-71815-01F01 | CML-14 | 350-WF-71815-01F01 CML-14 | CML: Elbow | 50 | 1CG | 80 | New spool |  | 2015-09-04 07:00 | 7.1 | 6.3 | 7.3 | 7.3 | 6.3 | 0.4760952
WF01 | 350-WF-71815-01F01 | CML 4 | 350-WF-71815-01F01 CML 4 | CML: Reducing Tee | 25 | 1CS | 80 | Cast fitting, reading taken adjacent to fitting |  | 2015-07-02 07:00 | 7.6 | 6.8 | 6.6 | 6.6 | 6.6 | 0.4760952
WF01 | 350-WF-71815-01F01 | CML 4 | 350-WF-71815-01F01 CML 4 | CML: Elbow | 80 | 1CS | XS |  |  | 2015-06-29 07:00 | 6.5 | 6.7 | 7.3 | 7.5 | 6.5 | 0.4760952
WF01 | 50-WF-71913-01F01 | CML-4 | 50-WF-71913-01F01 CML-4 | CML: Elbow | 50 | 1CG | 80 |  |  | 2015-12-30 07:00 | 6.5 | 7.5 | 7.3 | 6.7 | 6.5 | 0.4760952
PW02 | 250-PW-44800-1LC | CML 28 | 250-PW-44800-1LC CML 28 | CML: Pipe Length | 250 | 1LC | XS |  |  | 2015-05-15 07:00 | 12.7 | 12.9 | 12.9 | 11.9 | 11.9 | 0.4760952
PW02 | 250-PW-44800-1LC | CML 28 | 250-PW-44800-1LC CML 28 | CML: Pipe Length | 250 | 1LC | XS |  |  | 2015-05-15 07:00 | 12.7 | 12.9 | 12.9 | 11.9 | 11.9 | 0.4760952
WF01 | 100-WF-71845-01F01 | CML-2 | 100-WF-71845-01F01 CML-2 | CML: Elbow | 100 | 1CG | 80 |  |  | 2016-01-03 07:00 | 10.4 | 10.2 | 9.4 | 9.6 | 9.4 | 0.4760952
WF01 | 350-WF-71815-01F01 | CML-246 | 350-WF-71815-01F01 CML-246 | CML: Fitting | 400 | 1CG | 80 |  |  | 2016-02-11 07:00 | 19.4 | 19.4 | 19.6 | 20.4 | 19.4 | 0.4760952
WF01 | 350-WF-71815-01F01 | CML-246 | 350-WF-71815-01F01 CML-246 | CML: Fitting | 400 | 1CG | 80 |  |  | 2016-02-11 07:00 | 19.4 | 19.4 | 19.6 | 20.4 | 19.4 | 0.4760952
WF01 | 350-WF-71815-01F01 | CML 7 | 350-WF-71815-01F01 CML 7 | CML: Elbow | 50 | 1CS | XS |  |  | 2015-05-25 07:00 | 4.3 | 5.3 | 4.7 | 4.3 | 4.3 | 0.4725816
WF01 | 350-WF-71815-01F01 | CML-7 | 350-WF-71815-01F01 CML-7 | CML: Elbow | 80 | 01F01 | 80 |  |  | 2016-02-16 07:00 | 8.4 | 9.4 | 8.4 | 8.8 | 8.4 | 0.4725816
WF01 | 100-WF-71860-01F01 | CML-61 | 100-WF-71860-01F01 CML-61 | CML: Elbow | 100 | 01F01 | 80 |  |  | 2016-03-01 07:00 | 10.1 | 10.5 | 9.5 | 10.5 | 9.5 | 0.4725816
WF01 | 350-WF-71815-01F01 | CML-2 | 350-WF-71815-01F01 CML-2 | CML: Elbow | 50 | 1CG | 80 |  |  | 2016-05-03 07:00 | 7.9 | 8.5 | 8.9 | 8.9 | 7.9 | 0.4725816
WF01 | 350-WF-71815-01F01 | CML 11 | 350-WF-71815-01F01 CML 11 | CML: Elbow | 40 | 1CS | 160 |  |  | 2015-05-21 07:00 | 7 | 6 | 6.7 | 7 | 6 | 0.4716991
WF01 | 350-WF-71815-01F01 | CML-15 | 350-WF-71815-01F01 CML-15 | CML: Elbow | 400 | 1CG | 80 |  |  | 2016-02-11 07:00 | 21.3 | 21.4 | 20.4 | 21.3 | 20.4 | 0.4690416
CW01 | 125-CW-33831-1LC | CML 1 | 125-CW-33831-1LC CML 1 | CML: Reducer | 125 | 1LC | XS |  |  | 2015-06-20 12:00 | 10.3 | 11.1 | 11.4 | 11.1 | 10.3 | 0.4716991
WS02 | 450-WS-50804-1LC | CML -6 | 450-WS-50804-1LC CML -6 | CML: Elbow | 450 | 1LC | XS |  |  | 2015-06-11 07:00 | 15.2 | 15.5 | 14.4 | 15.2 | 14.4 | 0.4716991
WF01 | 350-WF-71815-01F01 | CML-15 | 350-WF-71815-01F01 CML-15 | CML: Elbow | 400 | 1CG | 80 |  |  | 2016-02-11 07:00 | 21.3 | 21.4 | 20.4 | 21.3 | 20.4 | 0.4690416
WF01 | 350-WF-71815-01F01 | CML 30 | 350-WF-71815-01F01 CML 30 | CML: Pipe Length | 50 |  | 80S | Material class on iso marked as 1SS |  | 2015-08-07 07:00 | 5.5 | 6.2 | 6.2 | 5.3 | 5.3 | 0.4690416
FG02 | 100-FG-45808-1CS | CML-4 | 100-FG-45808-1CS CML-4 | CML: Elbow | 150 | 1CG | 80 |  |  | 2016-05-05 07:00 | 12.4 | 11.6 | 10.9 | 11.8 | 10.9 | 0.6184658
WF01 | 50-WF-71953-01F01 | CML-1 | 50-WF-71953-01F01 CML-1 | CML: Elbow | 50 | 1CG | 80 |  |  | 2016-01-18 07:00 | 5.6 | 6.2 | 5.9 | 6.7 | 5.6 | 0.4690416
WF01 | 350-WF-71815-01F01 | CML 5 | 350-WF-71815-01F01 CML 5 | CML: Elbow | 100 | 1LC | XS |  |  | 2015-06-19 07:00 | 8.4 | 7.3 | 7.8 | 8.1 | 7.3 | 0.4690416
WF01 | 350-WF-71815-01F01 | CML 38 | 350-WF-71815-01F01 CML 38 | CML: Pipe Length | 50 | 1CS | XS |  |  | 2015-05-18 07:00 | 4.3 | 5.2 | 5.3 | 5.2 | 4.3 | 0.4690416
DH01 | 150-DH-56503-1CS | CML -4 | 150-DH-56503-1CS CML -4 | CML: Elbow | 150 | 1CS | XS |  |  | 2015-06-14 07:00 | 10 | 10.1 | 9 | 11 | 9 | 0.8180261
CW01 | 150-CW-33847-1LC | CML 4 | 150-CW-33847-1LC CML 4 | CML: Equal Tee | 125 | 1LC | XS |  |  | 2015-06-26 07:00 | 11 | 10.9 | 10.9 | 10 | 10 | 0.4690416
WF01 | 350-WF-71815-01F01 | CML-2 | 350-WF-71815-01F01 CML-2 | CML: Elbow | 50 | 1CG | 80 |  |  | 2015-08-31 07:00 | 6.4 | 5.5 | 5.4 | 5.5 | 5.4 | 0.4690416
WF01 | 350-WF-71815-01F01 | CML-4 | 350-WF-71815-01F01 CML-4 | CML: Elbow | 100 | 1CS | 40 |  |  | 2015-06-02 07:00 | 8.4 | 8.3 | 8.3 | 7.4 | 7.4 | 0.4690416
WF01 | 350-WF-71815-01F01 | CML 42 | 350-WF-71815-01F01 CML 42 | CML: Elbow | 50 |  | 80S | Material class on iso marked as 1SS |  | 2015-08-07 07:00 | 5.2 | 6 | 5.7 | 6.3 | 5.2 | 0.4690416
RP01 | 150-DC-57509-1CS | CML 4 | 150-DC-57509-1CS CML 4 | CML: Elbow | 150 | 1CS | XS |  |  | 2015-05-23 07:00 | 10.1 | 10.3 | 11 | 11 | 10.1 | 0.4690416
WF01 | 350-WF-71815-01F01 | CML -4 | 350-WF-71815-01F01 CML -4 | CML: Elbow | 40 | 1CS | 160 | Reading taken next to fitting |  | 2015-06-16 07:00 | 5.5 | 5.8 | 6.1 | 6.6 | 5.5 | 0.4690416
WF01 | 350-WF-71815-01F01 | CML 2 | 350-WF-71815-01F01 CML 2 | CML: Equal Tee | 50 | 1CS | XS |  |  | 2015-07-10 07:00 | 7.7 | 8.5 | 7.4 | 8 | 7.4 | 0.4690416
WF01 | 350-WF-71815-01F01 | CML-3 | 350-WF-71815-01F01 CML-3 | CML: Elbow | 50 | 1CG | 80 |  |  | 2015-08-29 07:00 | 6.3 | 5.4 | 5.4 | 6.1 | 5.4 | 0.4690416
WF01 | 350-WF-71815-01F01 | CML-183 | 350-WF-71815-01F01 CML-183 | CML: Elbow | 350 | 1CG | 80 |  |  | 2016-02-11 07:00 | 19.4 | 19.5 | 20.4 | 19.5 | 19.4 | 0.4690416
WF01 | 350-WF-71815-01F01 | CML-183 | 350-WF-71815-01F01 CML-183 | CML: Elbow | 350 | 1CG | 80 |  |  | 2016-02-11 07:00 | 19.4 | 19.5 | 20.4 | 19.5 | 19.4 | 0.4690416
WF01 | 300-WF-71818-01F01 | CML-4 | 300-WF-71818-01F01 CML-4 | CML: Elbow | 300 | 01F01 | 80 |  |  | 2016-02-16 07:01 | 18.6 | 19.4 | 19.1 | 19.7 | 18.6 | 0.4690416
OC03 | 550-OC-33802-1LC | CML-5 | 550-OC-33802-1LC CML-5 | CML: Pipe Length | 500 | 1LC | XS | Nominal diameter actually 550 |  | 2015-10-06 07:00 | 12.7 | 11.8 | 12.8 | 12.7 | 11.8 | 0.4690416
WF01 | 100-WF-71827-01F01 | CML 3 | 100-WF-71827-01F01 CML 3 | CML: Elbow | 125 | 1LC | XS |  |  | 2015-06-25 07:00 | 9.8 | 9.4 | 8.7 | 9.5 | 8.7 | 0.4654747
WF01 | 350-WF-71815-01F01 | CML-243 | 350-WF-71815-01F01 CML-243 | CML: Elbow | 50 | 1CG | 80 |  |  | 2016-02-11 07:00 | 4.8 | 5.5 | 5.2 | 5.9 | 4.8 | 0.4654747
DN01 | 100-DN-56829-1CG | CML 20 | 100-DN-56829-1CG CML 20 | CML: Pipe Length | 250 | 1LC | XS |  |  | 2015-05-15 07:00 | 12.2 | 11.9 | 12.6 | 11.3 | 11.3 | 0.5477226
WF01 | 350-WF-71815-01F01 | CML-243 | 350-WF-71815-01F01 CML-243 | CML: Elbow | 50 | 1CG | 80 |  |  | 2016-02-11 07:00 | 4.8 | 5.5 | 5.2 | 5.9 | 4.8 | 0.4654747
WF01 | 350-WF-71815-01F01 | CML 8 | 350-WF-71815-01F01 CML 8 | CML: Elbow | 80 | 1CS | XS |  |  | 2015-06-27 07:00 | 8.5 | 8.8 | 7.7 | 8.4 | 7.7 | 0.4654747
WF01 | 350-WF-71815-01F01 | CML 2 | 350-WF-71815-01F01 CML 2 | CML: Pipe Length | 100 | 1LC | XS |  |  | 2015-06-19 07:00 | 7.5 | 8.3 | 8.2 | 8.6 | 7.5 | 0.4654747
WS01 | 65-WS-50809-1CG | CML -4 | 65-WS-50809-1CG CML -4 | CML: Elbow | 65 | 1CG | 80 |  |  | 2015-06-13 07:00 | 8.4 | 8.1 | 7.3 | 8 | 7.3 | 0.4654747
WF01 | 350-WF-71815-01F01 | CML-2 | 350-WF-71815-01F01 CML-2 | CML: Elbow | 50 | 1CG | 80 |  |  | 2015-06-03 07:00 | 5.2 | 6.1 | 5.3 | 6 | 5.2 | 0.4654747
DH01 | 150-DH-56802-1CS | CML 5 | 150-DH-56802-1CS CML 5 | CML: Elbow | 125 | 1CS | XS |  |  | 2015-08-06 07:00 | 9.5 | 9.2 | 9 | 9.8 | 9 | 0.35
WF01 | 50-WF-71928-01F01 | CML-6 | 50-WF-71928-01F01 CML-6 | CML: Elbow | 50 | 1CG | 80 |  |  | 2016-01-03 07:00 | 7.9 | 7.4 | 7.6 | 6.8 | 6.8 | 0.4645787
PW02 | 250-PW-44808-1LC | CML 8 | 250-PW-44808-1LC CML 8 | CML: Elbow | 250 | 1LC | XS |  |  | 2015-05-15 07:00 | 11.9 | 11.8 | 12.7 | 12.6 | 11.8 | 0.4654747
PW02 | 250-PW-44808-1LC | CML 8 | 250-PW-44808-1LC CML 8 | CML: Elbow | 250 | 1LC | XS |  |  | 2015-05-15 07:00 | 11.9 | 11.8 | 12.7 | 12.6 | 11.8 | 0.4654747
PW02 | 250-PW-44809-1LC | CML 10 | 250-PW-44809-1LC CML 10 | CML: Pipe Length | 250 | 1LC | XS |  |  | 2015-05-16 07:00 | 11.8 | 12.7 | 11.9 | 12.6 | 11.8 | 0.4654747
WF01 | 350-WF-71815-01F01 | CML-6 | 350-WF-71815-01F01 CML-6 | CML: Reducer | 25 | 1CG | XS |  |  | 2016-02-24 07:00 | 5.3 | 5.2 | 4.3 | 4.7 | 4.3 | 0.4645787
WS01 | 100-WS-50826-1CG | CML-2 | 100-WS-50826-1CG CML-2 | CML: Elbow | 100 | 1CG | 80 |  |  | 2015-06-08 07:00 | 10 | 9.1 | 9 | 9.6 | 9 | 0.4645787
CW01 | 125-CW-33829-1LC | CML 3 | 125-CW-33829-1LC CML 3 | CML: Elbow | 125 | 1LC | XS |  | Yes | 2015-06-19 07:00 | 9.6 | 10.2 | 9.2 | 10.1 | 9.2 | 0.4645787
WF01 | 100-WF-71911-01F01 | CML-1 | 100-WF-71911-01F01 CML-1 | CML: Reducing Tee | 100 | 1CG | 80 |  |  | 2016-01-17 07:00 | 8.6 | 9 | 9.5 | 9.6 | 8.6 | 0.4645787
WF01 | 350-WF-71815-01F01 | CML-76 | 350-WF-71815-01F01 CML-76 | CML: Fitting | 400 | 1CG | 80 |  |  | 2016-02-11 07:00 | 19.5 | 20.1 | 20 | 19.1 | 19.1 | 0.4645787
CW01 | 100-CW-33863-1LC | CML 11 | 100-CW-33863-1LC CML 11 | CML: Elbow | 100 | 1LC | XS |  | Yes | 2015-06-25 07:00 | 8 | 8.6 | 9.1 | 8.8 | 8 | 0.4645787
OC02 | 200-OC-33805-1CS | CML-9 | 200-OC-33805-1CS CML-9 | CML: Elbow | 200 | 1CS | XS |  |  | 2015-10-06 07:00 | 13.7 | 12.8 | 13.2 | 13.8 | 12.8 | 0.4645787
WF01 | 350-WF-71815-01F01 | CML-76 | 350-WF-71815-01F01 CML-76 | CML: Fitting | 400 | 1CG | 80 |  |  | 2016-02-11 07:00 | 19.5 | 20.1 | 20 | 19.1 | 19.1 | 0.4645787
WF01 | 350-WF-71815-01F01 | CML-152 | 350-WF-71815-01F01 CML-152 | CML: Elbow | 300 | 1CG | 80 |  |  | 2016-02-11 07:00 | 20.1 | 20 | 19.1 | 19.5 | 19.1 | 0.4645787
WF01 | 350-WF-71815-01F01 | CML-152 | 350-WF-71815-01F01 CML-152 | CML: Elbow | 300 | 1CG | 80 |  |  | 2016-02-11 07:00 | 20.1 | 20 | 19.1 | 19.5 | 19.1 | 0.4645787
WF01 | 350-WF-71815-01F01 | CML-9 | 350-WF-71815-01F01 CML-9 | CML: Elbow | 100 | 1CS | XS |  |  | 2015-08-28 07:00 | 8.4 | 9.2 | 9 | 9.5 | 8.4 | 0.4645787
WF01 | 350-WF-71815-01F01 | CML-19 | 350-WF-71815-01F01 CML-19 | CML: Elbow | 50 | 1CG | 80 |  |  | 2015-08-27 07:00 | 5.5 | 5.5 | 6.3 | 6.3 | 5.5 | 0.4618802
RP01 | 250-WF-71811-1CG | CML-6 | 250-WF-71811-1CG CML-6 | CML: Elbow | 250 | 1CG | 80 |  |  | 2016-03-06 07:00 | 15.3 | 16.1 | 15.3 | 16.1 | 15.3 | 0.4618802
WF01 | 350-WF-71815-01F01 | CML 34 | 350-WF-71815-01F01 CML 34 | CML: Pipe Length | 50 | 1CS | XS | Unable to take reading, beam @ 6 O'Clock position |  | 2015-05-18 07:00 | 4.8 | 5.1 |  | 5.7 | 4.8 | 0.4582576
WF01 | 50-WF-71945-01F01 | CML-2 | 50-WF-71945-01F01 CML-2 | CML: Elbow | 50 | 1CG | 80 |  |  | 2016-01-18 07:00 | 6.3 | 5.6 | 6.3 | 6.7 | 5.6 | 0.4573474
RP01 | 250-WF-71811-1CG | CML-13 | 250-WF-71811-1CG CML-13 | CML: Elbow | 250 | 1CG | 80 |  |  | 2016-03-06 07:00 | 15.7 | 15.6 | 15.8 | 16.6 | 15.6 | 0.4573474
DC01 | 250-DC-57803-1CS | CML 11 | 250-DC-57803-1CS CML 11 | CML: Pipe Length | 250 | 1CS | XS |  |  | 2015-05-26 07:00 | 12.8 | 12.3 | 11.7 | 12.1 | 11.7 | 0.4573474
CW01 | 150-CW-33825-1LC | CML 1 | 150-CW-33825-1LC CML 1 | CML: Elbow | 150 | 1LC | XS |  | Yes | 2015-06-19 07:00 | 9.3 | 8.6 | 8.2 | 8.6 | 8.2 | 0.4573474
WF01 | 350-WF-71815-01F01 | CML-1 | 350-WF-71815-01F01 CML-1 | CML: Elbow | 100 | 1CG | 40 |  |  | 2015-06-07 07:00 | 4.8 | 5.9 | 5.2 | 5.2 | 4.8 | 0.4573474
DH01 | 150-DH-56802-1CS | CML 8 | 150-DH-56802-1CS CML 8 | CML: Pipe Length | 100 | 1LC | XS |  |  | 2015-06-25 07:00 | 9.5 | 9 | 9.5 | 9.5 | 9 | 0.25
FG02 | 100-FG-45808-1CS | CML-4 | 100-FG-45808-1CS CML-4 | CML: Equal Tee | 150 | 1CG | 40 |  |  | 2015-06-07 07:00 | 12.6 | 12.2 | 11 | 12.6 | 11 | 0.7571878
WF01 | 350-WF-71815-01F01 | CML-29 | 350-WF-71815-01F01 CML-29 | CML: Equal Tee | 50 | 1CG | 80 |  |  | 2015-09-03 07:00 | 8.2 | 8.1 | 9 | 8 | 8 | 0.4573474
WF01 | 350-WF-71815-01F01 | CML 7 | 350-WF-71815-01F01 CML 7 | CML: Elbow | 25 | 1LC | 80 |  |  | 2015-06-25 07:00 | 4.8 | 4.5 | 5.5 | 5.3 | 4.5 | 0.4573474
WF01 | 100-WF-71860-01F01 | CML-37 | 100-WF-71860-01F01 CML-37 | CML: Elbow | 100 | 01F01 | 80 |  |  | 2016-03-01 07:00 | 10.2 | 10 | 10.7 | 11 | 10 | 0.4573474
WF01 | 350-WF-71815-01F01 | CML 10 | 350-WF-71815-01F01 CML 10 | CML: Elbow | 50 |  | 80S | Material class on iso marked as 1SS |  | 2015-08-07 07:00 | 5.2 | 5.6 | 6.3 | 5.8 | 5.2 | 0.4573474
FG02 | 100-FG-45808-1CS | CML 5 | 100-FG-45808-1CS CML 5 | CML: Elbow | 150 | 1LC | XS |  |  | 2015-05-16 07:00 | 12.5 | 11.3 | 12.3 | 11.3 | 11.3 | 0.6403124
WC02 | 125-WC-40818-1CG | CML-7 | 125-WC-40818-1CG CML-7 | CML: Elbow | 125 | 1CG | 80 |  |  | 2015-06-04 07:00 | 13.3 | 11.2 | 11.7 | 11.6 | 11.2 | 0.9255629
PW02 | 250-PW-44800-1LC | CML 6 | 250-PW-44800-1LC CML 6 | CML: Elbow | 250 | 1LC | XS |  |  | 2015-05-15 07:00 | 11.7 | 11.3 | 12.4 | 11.7 | 11.3 | 0.4573474
PW02 | 250-PW-44809-1LC | CML 3 | 250-PW-44809-1LC CML 3 | CML: Pipe Length | 250 | 1LC | XS |  |  | 2015-05-16 07:00 | 12.9 | 12.8 | 11.9 | 12.7 | 11.9 | 0.4573474
WC01 | 150-WC-40819-1CS | CML 21 | 150-WC-40819-1CS CML 21 | CML: Pipe Length | 250 | 1LC | XS |  |  | 2015-05-15 07:00 | 12.8 | 11.7 | 12.3 | 11.6 | 11.6 | 0.5597619
WF01 | 350-WF-71815-01F01 | CML 5 | 350-WF-71815-01F01 CML 5 | CML: Elbow | 100 | 1CS | XS |  |  | 2015-08-06 07:00 | 8.5 | 7.5 | 7.7 | 8.2 | 7.5 | 0.4573474
WF01 | 350-WF-71815-01F01 | CML 13 | 350-WF-71815-01F01 CML 13 | CML: Elbow | 100 | 1LC | XS |  |  | 2015-06-19 07:00 | 8.9 | 9.1 | 8.5 | 9.6 | 8.5 | 0.4573474
WF01 | 350-WF-71815-01F01 | CML-6 | 350-WF-71815-01F01 CML-6 | CML: Elbow | 80 | 01F01 | 80 |  |  | 2016-02-16 07:00 | 8.6 | 7.9 | 8.6 | 9 | 7.9 | 0.4573474
CW01 | 150-CW-33847-1LC | CML 3 | 150-CW-33847-1LC CML 3 | CML: Pipe Length | 300 | 1LC | XS |  |  | 2015-05-14 07:00 | 11 | 12.1 | 11.4 | 11.4 | 11 | 0.4573474
RP01 | 150-DC-57606-1CS | CML 18 | 150-DC-57606-1CS CML 18 | CML: Elbow | 100 | 1CS | 80 |  |  | 2015-05-27 07:00 | 8.9 | 9.3 | 10 | 9.3 | 8.9 | 0.4573474
WF01 | 250-WF-71800-01F01 | CML-10 | 250-WF-71800-01F01 CML-10 | CML: Equal Tee | 250 | 1CG | 80 |  |  | 2016-02-15 07:00 | 18.8 | 18.4 | 18.9 | 17.9 | 17.9 | 0.4546061
WC01 | 150-WC-40819-1CS | CML 21 | 150-WC-40819-1CS CML 21 | CML: Pipe Length | 250 | 1LC | XS |  |  | 2015-05-15 07:00 | 12.8 | 11.7 | 12.3 | 11.6 | 11.6 | 0.5597619
WF01 | 350-WF-71815-01F01 | CML 1 | 350-WF-71815-01F01 CML 1 | CML: Elbow | 80 | 1CS | XS |  |  | 2015-06-27 07:00 | 7.3 | 8 | 8.4 | 7.9 | 7.3 | 0.4546061
WF01 | 50-WF-71915-01F01 | CML-7 | 50-WF-71915-01F01 CML-7 | CML: Elbow | 50 | 1CG | 80 |  |  | 2015-12-30 07:00 | 6.6 | 6.5 | 5.6 | 6.1 | 5.6 | 0.4546061
WF01 | 50-WF-71921-01F01 | CML-2 | 50-WF-71921-01F01 CML-2 | CML: Elbow | 40 | 1CG | 160 |  |  | 2016-01-01 07:00 | 9.4 | 9.9 | 8.9 | 9.8 | 8.9 | 0.4546061
WF01 | 100-WF-71827-01F01 | CML 3 | 100-WF-71827-01F01 CML 3 | CML: Pipe Length | 150 | 1CS | XS |  |  | 2015-05-24 07:00 | 9.7 | 10.2 | 10.1 | 9.2 | 9.2 | 0.4546061
WF01 | 100-WF-71941-01F01 | CML-12 | 100-WF-71941-01F01 CML-12 | CML: Reducing Tee | 100 | 1CG | 80 |  |  | 2016-01-18 07:00 | 10 | 9.6 | 10.5 | 9.5 | 9.5 | 0.4546061
CW01 | 125-CW-33859-1LC | CML 3 | 125-CW-33859-1LC CML 3 | CML: Pipe Length | 125 | 1LC | XS |  |  | 2015-06-25 07:00 | 10.4 | 10 | 10.5 | 9.5 | 9.5 | 0.4546061
WF01 | 100-WF-71827-01F01 | CML-28 | 100-WF-71827-01F01 CML-28 | CML: Equal Tee | 100 | 1CG | 80 |  |  | 2016-02-15 07:00 | 9.6 | 9.7 | 10.1 | 10.6 | 9.6 | 0.4546061
WF01 | 350-WF-71815-01F01 | CML-4 | 350-WF-71815-01F01 CML-4 | CML: Elbow | 40 | 1LC | 80 |  |  | 2015-09-11 07:00 | 5.1 | 6.1 | 5.2 | 5.6 | 5.1 | 0.4546061
WF01 | 350-WF-71815-01F01 | CML-44 | 350-WF-71815-01F01 CML-44 | CML: Elbow | 50 | 01F01 | 80 |  |  | 2016-03-01 07:00 | 7 | 7.5 | 6.4 | 7.1 | 6.4 | 0.4546061
WF01 | 100-WF-71843-01F01 | CML-3 | 100-WF-71843-01F01 CML-3 | CML: Elbow | 100 | 1CG | 80 |  |  | 2016-01-01 07:00 | 10.6 | 10.5 | 9.9 | 11 | 9.9 | 0.4546061
WC01 | 150-WC-40819-1CS | CML 13 | 150-WC-40819-1CS CML 13 | CML: Pipe Length | 250 | 1LC | XS |  |  | 2015-05-15 07:00 | 12.8 | 11.7 | 12.5 | 12.8 | 11.7 | 0.5196152
WF01 | 350-WF-71815-01F01 | CML-145 | 350-WF-71815-01F01 CML-145 | CML: Elbow | 300 | 1CG | 80 |  |  | 2016-02-11 07:00 | 20.5 | 20 | 19.5 | 19.6 | 19.5 | 0.4546061
WF01 | 350-WF-71815-01F01 | CML-145 | 350-WF-71815-01F01 CML-145 | CML: Elbow | 300 | 1CG | 80 |  |  | 2016-02-11 07:00 | 20.5 | 20 | 19.5 | 19.6 | 19.5 | 0.4546061
WF01 | 350-WF-71815-01F01 | CML-1 | 350-WF-71815-01F01 CML-1 | CML: Elbow | 100 | 1CG | 40 |  |  | 2016-02-25 07:00 | 6.1 | 6.7 | 6.6 | 7.2 | 6.1 | 0.450925
WF01 | 350-WF-71815-01F01 | CML 1 | 350-WF-71815-01F01 CML 1 | CML: Reducer | 150 | 1CS |  | Schedule not wrote on isometric drawing |  | 2015-08-08 07:00 | 7 | 6.9 | 7.2 | 7.9 | 6.9 | 0.450925
DH01 | 100-DH-56502-1CS | CML -2 | 100-DH-56502-1CS CML -2 | CML: Equal Tee | 100 | 1CS | XS |  |  | 2015-06-15 07:00 | 10 | 9.1 | 10.5 | 10.3 | 9.1 | 0.6184658
DH01 | 150-DH-56802-1CS | CML -2 | 150-DH-56802-1CS CML -2 | CML: Equal Tee | 100 | 1CS | XS |  |  | 2015-06-15 07:00 | 10 | 9.1 | 10.5 | 10.3 | 9.1 | 0.6184658
FG02 | 100-FG-45808-1CS | CML -6 | 100-FG-45808-1CS CML -6 | CML: Reducer | 200 | 1LC | XS |  | Yes | 2015-06-18 07:00 | 12.5 | 11.4 | 13.8 | 13.1 | 11.4 | 1.01653
WF01 | 350-WF-71815-01F01 | CML 6 | 350-WF-71815-01F01 CML 6 | CML: Elbow | 50 | 1CS | XS |  |  | 2015-05-25 07:00 | 4.7 | 5.3 | 5.8 | 5.2 | 4.7 | 0.450925
WF01 | 350-WF-71815-01F01 | CML-2 | 350-WF-71815-01F01 CML-2 | CML: Elbow | 50 | 1CG | 80 |  |  | 2015-08-29 07:00 | 4.9 | 5.6 | 5.8 | 5.9 | 4.9 | 0.450925
WF01 | 350-WF-71815-01F01 | CML-2 | 350-WF-71815-01F01 CML-2 | CML: Elbow | 50 | 1CG | 80 |  |  | 2015-08-27 07:00 | 6.2 | 6.1 | 6.4 | 7.1 | 6.1 | 0.450925
WF01 | 350-WF-71815-01F01 | CML-143 | 350-WF-71815-01F01 CML-143 | CML: Elbow | 300 | 1CG | 80 |  |  | 2016-02-11 07:00 | 20.5 | 19.8 | 19.5 | 19.6 | 19.5 | 0.450925
RP01 | 150-DC-57606-1CS | CML 2 | 150-DC-57606-1CS CML 2 | CML: Pipe Length | 150 | 1CS | 80 |  |  | 2015-05-27 07:00 | 11.2 | 10.3 | 11.3 | 11 | 10.3 | 0.450925
WF01 | 350-WF-71815-01F01 | CML-143 | 350-WF-71815-01F01 CML-143 | CML: Elbow | 300 | 1CG | 80 |  |  | 2016-02-11 07:00 | 20.5 | 19.8 | 19.5 | 19.6 | 19.5 | 0.450925
WF01 | 100-WF-71860-01F01 | CML-9 | 100-WF-71860-01F01 CML-9 | CML: Elbow | 100 | 01F01 | 80 |  |  | 2016-03-01 07:00 | 10.3 | 9.7 | 9.2 | 9.7 | 9.2 | 0.45
WF01 | 350-WF-71815-01F01 | CML-2 | 350-WF-71815-01F01 CML-2 | CML: Elbow | 50 | 1CG | 80 |  |  | 2015-06-03 07:00 | 5.4 | 6.3 | 6 | 6.4 | 5.4 | 0.45
DC01 | 250-DC-57801-1CS | CML 15 | 250-DC-57801-1CS CML 15 | CML: Equal Tee | 250 | 1CS | 20 | Possible wrong schedule, pipe thicker than sch20 as states in drawing |  | 2015-05-24 07:00 | 16.2 | 17.1 | 16.1 | 16.5 | 16.1 | 0.45
CW01 | 125-CW-33839-1LC | CML 1 | 125-CW-33839-1LC CML 1 | CML: Elbow | 125 | 1LC | XS |  |  | 2015-06-21 12:00 | 10.4 | 9.4 | 10.3 | 10 | 9.4 | 0.45
CW01 | 150-CW-33833-1LC | CML -5 | 150-CW-33833-1LC CML -5 | CML: Elbow | 125 | 1CS | XS |  |  | 2015-06-16 07:00 | 10.5 | 9.5 | 10.1 | 10.4 | 9.5 | 0.45
PW02 | 250-PW-44800-1LC | CML 34 | 250-PW-44800-1LC CML 34 | CML: Elbow | 250 | 1LC | XS |  |  | 2015-05-15 07:00 | 12.1 | 12.5 | 13.1 | 12.2 | 12.1 | 0.45
PW02 | 250-PW-44800-1LC | CML 34 | 250-PW-44800-1LC CML 34 | CML: Elbow | 250 | 1LC | XS |  |  | 2015-05-15 07:00 | 12.1 | 12.5 | 13.1 | 12.2 | 12.1 | 0.45
OC03 | 550-OC-33810-1LC | CML-2 | 550-OC-33810-1LC CML-2 | CML: Pipe Length | 500 | 1LC | XS | Nominal diameter actually 550 |  | 2015-09-12 07:00 | 12.9 | 13 | 13.9 | 13.3 | 12.9 | 0.45
WF01 | 50-WF-71944-01F01 | CML-1 | 50-WF-71944-01F01 CML-1 | CML: Elbow | 50 | 1CG | 80 |  |  | 2016-01-02 07:00 | 7.1 | 6.5 | 6.1 | 6.2 | 6.1 | 0.45
WF01 | 350-WF-71815-01F01 | CML 58 | 350-WF-71815-01F01 CML 58 | CML: Elbow | 50 | 1CS | XS |  |  | 2015-05-24 07:00 | 4.7 | 5.6 | 4.7 | 5.3 | 4.7 | 0.45
CW01 | 150-CW-33847-1LC | CML-12 | 150-CW-33847-1LC CML-12 | CML: Pipe Length | 100 | 01F01 | 80 |  |  | 2016-02-27 07:00 | 11 | 9.9 | 10.5 | 10.5 | 9.9 | 0.45
WS02 | 450-WS-50804-1LC | CML -7 | 450-WS-50804-1LC CML -7 | CML: Elbow | 450 | 1LC | XS |  |  | 2015-06-11 07:00 | 13.1 | 12 | 12.5 | 12.5 | 12 | 0.45
WF01 | 50-WF-71947-01F01 | CML-2 | 50-WF-71947-01F01 CML-2 | CML: Elbow | 50 | 1CG | 80 |  |  | 2016-01-18 07:00 | 7.1 | 6.2 | 6.5 | 7.1 | 6.2 | 0.45
WF01 | 350-WF-71815-01F01 | CML-136 | 350-WF-71815-01F01 CML-136 | CML: Reducer | 300 | 1CG | 80 |  |  | 2016-02-11 07:00 | 18.6 | 18.9 | 19.5 | 18.5 | 18.5 | 0.45
WF01 | 350-WF-71815-01F01 | CML-136 | 350-WF-71815-01F01 CML-136 | CML: Reducer | 300 | 1CG | 80 |  |  | 2016-02-11 07:00 | 18.6 | 18.9 | 19.5 | 18.5 | 18.5 | 0.45
WF01 | 350-WF-71815-01F01 | CML-146 | 350-WF-71815-01F01 CML-146 | CML: Elbow | 300 | 1CG | 80 |  |  | 2016-02-11 07:00 | 19.9 | 20.5 | 19.5 | 19.6 | 19.5 | 0.45
WF01 | 350-WF-71815-01F01 | CML-146 | 350-WF-71815-01F01 CML-146 | CML: Elbow | 300 | 1CG | 80 |  |  | 2016-02-11 07:00 | 19.9 | 20.5 | 19.5 | 19.6 | 19.5 | 0.45
WF01 | 350-WF-71815-01F01 | CML-198 | 350-WF-71815-01F01 CML-198 | CML: Elbow | 350 | 1CG | 80 |  |  | 2016-02-11 07:00 | 20.4 | 19.5 | 19.5 | 19.5 | 19.5 | 0.45
CW01 | 150-CW-33825-1LC | CML 6 | 150-CW-33825-1LC CML 6 | CML: Elbow | 150 | 1LC | XS |  |  | 2015-06-19 07:00 | 13.3 | 14.2 | 13.3 | 13.3 | 13.3 | 0.45
WF01 | 350-WF-71815-01F01 | CML-198 | 350-WF-71815-01F01 CML-198 | CML: Elbow | 350 | 1CG | 80 |  |  | 2016-02-11 07:00 | 20.4 | 19.5 | 19.5 | 19.5 | 19.5 | 0.45
WF01 | 350-WF-71815-01F01 | CML-6 | 350-WF-71815-01F01 CML-6 | CML: Elbow | 400 | 1CG | 80 |  |  | 2016-02-11 07:00 | 21.4 | 20.5 | 20.5 | 20.5 | 20.5 | 0.45
WF01 | 350-WF-71815-01F01 | CML-6 | 350-WF-71815-01F01 CML-6 | CML: Elbow | 400 | 1CG | 80 |  |  | 2016-02-11 07:00 | 21.4 | 20.5 | 20.5 | 20.5 | 20.5 | 0.45
WF01 | 350-WF-71815-01F01 | CML-1 | 350-WF-71815-01F01 CML-1 | CML: Pipe Length | 25 | 1CS |  | No isometric drawing on system, Unable to confirm NWT | Yes | 2016-05-29 07:00 | 2.9 | 3 | 3.9 | 3.3 | 2.9 | 0.45
WF01 | 350-WF-71815-01F01 | CML 2 | 350-WF-71815-01F01 CML 2 | CML: Elbow | 100 | 1CS | XS |  |  | 2015-05-25 07:00 | 8.3 | 8.3 | 7.5 | 8.5 | 7.5 | 0.4434712
WF01 | 100-WF-71843-01F01 | CML-2 | 100-WF-71843-01F01 CML-2 | CML: Elbow | 100 | 1CG | 80 |  |  | 2016-01-01 07:00 | 10.5 | 9.7 | 10.7 | 10.5 | 9.7 | 0.4434712
WF01 | 150-WF-71803-01F01 | CML-14 | 150-WF-71803-01F01 CML-14 | CML: Elbow | 150 | 01F01 | 80 |  |  | 2016-02-21 07:00 | 13 | 12.8 | 12 | 12.8 | 12 | 0.4434712
WF01 | 350-WF-71815-01F01 | CML-96 | 350-WF-71815-01F01 CML-96 | CML: Elbow | 300 | 1CG | 80 |  |  | 2016-02-11 07:00 | 19.3 | 19.5 | 19.5 | 20.3 | 19.3 | 0.4434712
WF01 | 350-WF-71815-01F01 | CML-96 | 350-WF-71815-01F01 CML-96 | CML: Elbow | 300 | 1CG | 80 |  |  | 2016-02-11 07:00 | 19.3 | 19.5 | 19.5 | 20.3 | 19.3 | 0.4434712
WF01 | 350-WF-71815-01F01 | CML 65 | 350-WF-71815-01F01 CML 65 | CML: Elbow | 50 | 1CS | XS |  |  | 2015-05-24 07:00 | 5.6 | 5 | 5.4 | 4.6 | 4.6 | 0.4434712
WF01 | 50-WF-71957-01F01 | CML-7 | 50-WF-71957-01F01 CML-7 | CML: Elbow | 50 | 1CG | 80 |  |  | 2016-01-02 07:00 | 6.8 | 6.4 | 5.8 | 6 | 5.8 | 0.4434712
WF01 | 350-WF-71815-01F01 | CML-7 | 350-WF-71815-01F01 CML-7 | CML: Equal Tee | 50 | 1CG | 80 |  |  | 2015-09-04 07:00 | 5.2 | 5.4 | 5.4 | 6.2 | 5.2 | 0.4434712
DO01 | 80-DO-62873-1CS | CML 6 | 80-DO-62873-1CS CML 6 | CML: Equal Tee | 80 | 1CS | XS |  |  | 2015-06-29 07:00 | 9.3 | 9.6 | 10.5 | 9.8 | 9.3 | 0.509902
WC01 | 150-WC-40819-1CS | CML 13 | 150-WC-40819-1CS CML 13 | CML: Pipe Length | 250 | 1LC | XS |  |  | 2015-05-15 07:00 | 12.8 | 11.7 | 12.5 | 12.8 | 11.7 | 0.5196152
WC01 | 150-WC-40819-1CS | CML 19 | 150-WC-40819-1CS CML 19 | CML: Pipe Length | 250 | 1LC | XS |  |  | 2015-05-15 07:00 | 12.8 | 12.6 | 12.2 | 11.8 | 11.8 | 0.4434712
WF01 | 350-WF-71815-01F01 | CML-1 | 350-WF-71815-01F01 CML-1 | CML: Elbow | 50 | 1CG | 80 |  |  | 2015-06-03 07:00 | 5.2 | 6.2 | 5.4 | 5.4 | 5.2 | 0.4434712
WF01 | 350-WF-71815-01F01 | CML 9 | 350-WF-71815-01F01 CML 9 | CML: Elbow | 150 | 1CS |  | Schedule not wrote on isometric drawing |  | 2015-08-08 07:00 | 7.7 | 7.5 | 7.7 | 8.5 | 7.5 | 0.4434712
WF01 | 150-WF-71815-01F01 | CML-8 | 150-WF-71815-01F01 CML-8 | CML: Elbow | 150 | 01F01 | 80 | Drawing incorrect |  | 2016-02-18 07:00 | 12.8 | 13.2 | 12.4 | 12.2 | 12.2 | 0.4434712
WF01 | 350-WF-71815-01F01 | CML-9 | 350-WF-71815-01F01 CML-9 | CML: Elbow | 100 | 1CS | XS |  |  | 2015-08-28 07:00 | 8.6 | 7.6 | 8.2 | 7.8 | 7.6 | 0.4434712
WF01 | 350-WF-71815-01F01 | CML-165 | 350-WF-71815-01F01 CML-165 | CML: Elbow | 300 | 1CG | 80 |  |  | 2016-02-11 07:00 | 17.8 | 18 | 18.4 | 18.8 | 17.8 | 0.4434712
WF01 | 350-WF-71815-01F01 | CML-165 | 350-WF-71815-01F01 CML-165 | CML: Elbow | 300 | 1CG | 80 |  |  | 2016-02-11 07:00 | 17.8 | 18 | 18.4 | 18.8 | 17.8 | 0.4434712
WF01 | 100-WF-71911-01F01 | CML-2 | 100-WF-71911-01F01 CML-2 | CML: Reducing Tee | 100 | 1CG | 80 |  |  | 2016-01-17 07:00 | 9.5 | 8.6 | 9.3 | 8.7 | 8.6 | 0.4425306
WF01 | 350-WF-71815-01F01 | CML 6 | 350-WF-71815-01F01 CML 6 | CML: Reducer | 40 | 1CS | 160 |  |  | 2015-05-21 07:00 | 6.2 | 5.5 | 6.4 | 5.6 | 5.5 | 0.4425306
WF01 | 350-WF-71815-01F01 | CML-3 | 350-WF-71815-01F01 CML-3 | CML: Elbow | 65 | 1LC | 80 |  |  | 2015-09-11 07:00 | 7.4 | 6.5 | 6.6 | 7.2 | 6.5 | 0.4425306
WF01 | 350-WF-71815-01F01 | CML-54 | 350-WF-71815-01F01 CML-54 | CML: Fitting | 400 | 1CG | 80 |  |  | 2016-02-11 07:00 | 20.2 | 20.9 | 20.3 | 21.1 | 20.2 | 0.4425306
WF01 | 350-WF-71815-01F01 | CML-54 | 350-WF-71815-01F01 CML-54 | CML: Fitting | 400 | 1CG | 80 |  |  | 2016-02-11 07:00 | 20.2 | 20.9 | 20.3 | 21.1 | 20.2 | 0.4425306
WF01 | 350-WF-71815-01F01 | CML-20 | 350-WF-71815-01F01 CML-20 | CML: Elbow | 50 | 1CG | 80 |  |  | 2015-09-03 07:00 | 6.9 | 6.8 | 6 | 6.2 | 6 | 0.4425306
RP01 | 150-DC-57606-1CS | CML 10 | 150-DC-57606-1CS CML 10 | CML: Elbow | 100 | 1CS | 80 |  |  | 2015-05-27 07:00 | 8.2 | 9 | 9.1 | 8.4 | 8.2 | 0.4425306
WF01 | 100-WF-71938-01F01 | CML-4 | 100-WF-71938-01F01 CML-4 | CML: Reducing Tee | 100 | 1CG | 80 |  |  | 2016-01-01 07:00 | 8.3 | 9.2 | 8.5 | 9.1 | 8.3 | 0.4425306
OC03 | 550-OC-30800-1LC | CML-6 | 550-OC-30800-1LC CML-6 | CML: Pipe Length | 500 | 1LC | XS | Nominal diameter actually 550 |  | 2015-09-28 07:00 | 13 | 12.9 | 12.1 | 12.3 | 12.1 | 0.4425306
WD01 | 80-WZ-53870-1CG | CML-3 | 80-WZ-53870-1CG CML-3 | CML: Elbow | 80 | 1CG | 80 |  |  | 2016-05-23 07:00 | 8.3 | 7.6 | 8.2 | 7.4 | 7.4 | 0.4425306
WF01 | 100-WF-71317-01F01 | CML-3 | 100-WF-71317-01F01 CML-3 | CML: Elbow | 100 | 01F01 | 80 |  |  | 2016-02-28 07:00 | 10.6 | 9.8 | 10 | 10.7 | 9.8 | 0.4425306
WF01 | 250-WF-71800-01F01 | CML 20 | 250-WF-71800-01F01 CML 20 | CML: Reducing Tee | 250 | 1LC | XS |  |  | 2015-06-21 12:00 | 16.2 | 15.6 | 16.4 | 15.5 | 15.5 | 0.4425306
WF01 | 350-WF-71815-01F01 | CML-1 | 350-WF-71815-01F01 CML-1 | CML: Elbow | 50 | 1CG | 80 |  |  | 2015-08-29 07:00 | 5.2 | 5.9 | 4.9 | 5.6 | 4.9 | 0.4396969
WF01 | 350-WF-71815-01F01 | CML 4 | 350-WF-71815-01F01 CML 4 | CML: Elbow | 150 | 1CS | XS |  |  | 2015-05-14 07:00 | 9 | 9.7 | 10 | 9.3 | 9 | 0.4396969
WS01 | 250-WS-50836-1CG | CML-17 | 250-WS-50836-1CG CML-17 | CML: Elbow | 125 | 1CG | 80 |  |  | 2015-06-08 07:00 | 8 | 8.7 | 8.3 | 9 | 8 | 0.4396969
WF01 | 350-WF-71815-01F01 | CML-191 | 350-WF-71815-01F01 CML-191 | CML: Elbow | 350 | 1CG | 80 |  |  | 2016-02-11 07:00 | 20.1 | 19.2 | 20.1 | 19.6 | 19.2 | 0.4358899
WF01 | 350-WF-71815-01F01 | CML-191 | 350-WF-71815-01F01 CML-191 | CML: Elbow | 350 | 1CG | 80 |  |  | 2016-02-11 07:00 | 20.1 | 19.2 | 20.1 | 19.6 | 19.2 | 0.4358899
WF01 | 350-WF-71815-01F01 | CML-20 | 350-WF-71815-01F01 CML-20 | CML: Fitting | 400 | 1CG | 80 |  |  | 2016-02-11 07:00 | 20.4 | 20.4 | 21.3 | 20.5 | 20.4 | 0.4358899
WF01 | 350-WF-71815-01F01 | CML-20 | 350-WF-71815-01F01 CML-20 | CML: Fitting | 400 | 1CG | 80 |  |  | 2016-02-11 07:00 | 20.4 | 20.4 | 21.3 | 20.5 | 20.4 | 0.4358899
WF01 | 50-WF-71913-01F01 | CML-2 | 50-WF-71913-01F01 CML-2 | CML: Elbow | 40 | 1CG | 160 | CML Non Existant ( Drawing incorrect ) |  | 2015-12-30 07:00 | 8.9 | 8.9 | 9.8 | 9 | 8.9 | 0.4358899
WF01 | 150-WF-71803-01F01 | CML-3 | 150-WF-71803-01F01 CML-3 | CML: Elbow | 150 | 01F01 | 80 |  |  | 2016-02-21 07:00 | 12 | 12.9 | 12.1 | 12 | 12 | 0.4358899
CW01 | 250-CW-33828-1LC | CML 34 | 250-CW-33828-1LC CML 34 | CML: Elbow | 250 | 1LC | XS |  |  | 2015-06-21 12:00 | 14.5 | 13.6 | 14.4 | 14.5 | 13.6 | 0.4358899
WS01 | 250-WS-50816-1CG | CML-51 | 250-WS-50816-1CG CML-51 | CML: Elbow | 100 | 01F01 | 80 |  |  | 2016-03-01 07:00 | 10.8 | 10 | 10.9 | 10.9 | 10 | 0.4358899
WF01 | 350-WF-71815-01F01 | CML 55 | 350-WF-71815-01F01 CML 55 | CML: Elbow | 50 | 1CS | XS |  |  | 2015-05-24 07:00 | 4.8 | 5.3 | 4.8 | 5.7 | 4.8 | 0.4358899
FG02 | 100-FG-45808-1CS | CML 10 | 100-FG-45808-1CS CML 10 | CML: Elbow | 250 | 1LC | XS |  |  | 2015-05-17 07:00 | 12.5 | 13.1 | 11.5 | 12.8 | 11.5 | 0.6946222
WF01 | 350-WF-71815-01F01 | CML-49 | 350-WF-71815-01F01 CML-49 | CML: Elbow | 50 | 1CG | 80 |  |  | 2015-09-03 07:00 | 6.3 | 7.2 | 7.2 | 6.7 | 6.3 | 0.4358899
WF01 | 350-WF-71815-01F01 | CML 11 | 350-WF-71815-01F01 CML 11 | CML: Elbow | 25 | 1CS | 160 |  |  | 2015-05-21 07:00 | 6.1 | 5.2 | 6 | 6.1 | 5.2 | 0.4358899
DC01 | 250-DC-57803-1CS | CML 6 | 250-DC-57803-1CS CML 6 | CML: Pipe Length | 250 | 1CS | XS |  |  | 2015-05-26 07:00 | 12.7 | 12.8 | 11.9 | 12.8 | 11.9 | 0.4358899
WF01 | 350-WF-71815-01F01 | CML-23 | 350-WF-71815-01F01 CML-23 | CML: Elbow | 250 | 01F01 | 80 |  |  | 2016-02-22 07:00 | 6.2 | 7.1 | 6.2 | 6.3 | 6.2 | 0.4358899
WF01 | 350-WF-71815-01F01 | CML-237 | 350-WF-71815-01F01 CML-237 | CML: Elbow | 400 | 1CG | 80 |  |  | 2016-02-11 07:00 | 19.5 | 19.6 | 20.4 | 19.5 | 19.5 | 0.4358899
WF01 | 350-WF-71815-01F01 | CML-237 | 350-WF-71815-01F01 CML-237 | CML: Elbow | 400 | 1CG | 80 |  |  | 2016-02-11 07:00 | 19.5 | 19.6 | 20.4 | 19.5 | 19.5 | 0.4358899
WF01 | 350-WF-71815-01F01 | CML-162 | 350-WF-71815-01F01 CML-162 | CML: Elbow | 300 | 1CG | 80 |  |  | 2016-02-11 07:00 | 20.4 | 19.6 | 19.5 | 19.5 | 19.5 | 0.4358899
WF01 | 350-WF-71815-01F01 | CML-162 | 350-WF-71815-01F01 CML-162 | CML: Elbow | 300 | 1CG | 80 |  |  | 2016-02-11 07:00 | 20.4 | 19.6 | 19.5 | 19.5 | 19.5 | 0.4358899
WF01 | 350-WF-71815-01F01 | CML 1 | 350-WF-71815-01F01 CML 1 | CML: Reducer | 125 | 1LC | XS |  |  | 2015-06-19 07:00 | 8.9 | 9.1 | 9.9 | 9.2 | 8.9 | 0.4349329
CW01 | 250-CW-33828-1LC | CML 31 | 250-CW-33828-1LC CML 31 | CML: Reducing Tee | 250 | 1LC | XS |  |  | 2015-06-21 12:00 | 15.6 | 16.1 | 16.6 | 15.8 | 15.6 | 0.4349329
WF01 | 350-WF-71815-01F01 | CML-1 | 350-WF-71815-01F01 CML-1 | CML: Elbow | 50 | 1CG | 80 |  |  | 2015-06-03 07:00 | 6.9 | 6.4 | 6.1 | 5.9 | 5.9 | 0.4349329
CW01 | 125-CW-33849-1LC | CML 5 | 125-CW-33849-1LC CML 5 | CML: Elbow | 125 | 1LC | XS |  |  | 2015-06-23 12:00 | 10.4 | 10.9 | 10.1 | 9.9 | 9.9 | 0.4349329
DH01 | 150-DH-56802-1CS | CML-5 | 150-DH-56802-1CS CML-5 | CML: Elbow | 100 | 1CG | 80 |  |  | 2016-02-22 07:00 | 9.5 | 9.1 | 10 | 10.2 | 9.1 | 0.4966555
DC01 | 250-DC-57803-1CS | CML 3 | 250-DC-57803-1CS CML 3 | CML: Pipe Length | 250 | 1CS | XS |  |  | 2015-05-26 07:00 | 11.9 | 12.1 | 12.9 | 12.4 | 11.9 | 0.4349329
WF01 | 100-WF-71858-01F01 | CML-19 | 100-WF-71858-01F01 CML-19 | CML: Elbow | 100 | 01F01 | 80 |  |  | 2016-02-27 07:00 | 9.5 | 9.5 | 10.2 | 10.3 | 9.5 | 0.4349329
WF01 | 350-WF-71815-01F01 | CML-88 | 350-WF-71815-01F01 CML-88 | CML: Elbow | 350 | 1CG | 80 |  |  | 2016-02-11 07:00 | 20.3 | 20.3 | 19.5 | 19.6 | 19.5 | 0.4349329
DS01 | 150-DS-66802-1CG | CML-6 | 150-DS-66802-1CG CML-6 | CML: Equal Tee | 150 | 1CG | 80 |  |  | 2016-05-05 07:00 | 13.3 | 14 | 14 | 13.2 | 13.2 | 0.4349329
WF01 | 350-WF-71815-01F01 | CML-88 | 350-WF-71815-01F01 CML-88 | CML: Elbow | 350 | 1CG | 80 |  |  | 2016-02-11 07:00 | 20.3 | 20.3 | 19.5 | 19.6 | 19.5 | 0.4349329
WF01 | 350-WF-71815-01F01 | CML 11 | 350-WF-71815-01F01 CML 11 | CML: Elbow | 100 | 1LC | XS |  |  | 2015-06-19 07:00 | 4.3 | 4.3 | 5.1 | 5 | 4.3 | 0.4349329
WF01 | 350-WF-71815-01F01 | CML 1 | 350-WF-71815-01F01 CML 1 | CML: Elbow | 50 | 1CS | XS |  |  | 2015-06-28 07:00 | 4.8 | 5.6 | 5.8 | 5.3 | 4.8 | 0.4349329
WF01 | 350-WF-71815-01F01 | CML-4 | 350-WF-71815-01F01 CML-4 | CML: Reducer | 50 | 1CG | 80 |  |  | 2015-08-27 07:00 | 7 | 6.9 | 6.2 | 7.2 | 6.2 | 0.4349329
WF01 | 350-WF-71815-01F01 | CML-2 | 350-WF-71815-01F01 CML-2 | CML: Reducer | 50 | 01F01 | 80 |  |  | 2015-08-26 09:30 | 7.4 | 7.3 | 8.1 | 7.1 | 7.1 | 0.4349329
WF01 | 350-WF-71815-01F01 | CML 10 | 350-WF-71815-01F01 CML 10 | CML: Elbow | 80 | 1CS | XS |  |  | 2015-06-27 07:00 | 7.1 | 7.4 | 7.3 | 8.1 | 7.1 | 0.4349329
WF01 | 100-WF-71941-01F01 | CML-4 | 100-WF-71941-01F01 CML-4 | CML: Reducing Tee | 100 | 1CG | 80 |  |  | 2016-01-18 07:00 | 10.4 | 9.9 | 10.2 | 9.4 | 9.4 | 0.4349329
WF01 | 65-WF-71853-01F01 | CML-4 | 65-WF-71853-01F01 CML-4 | CML: Equal Tee | 80 | 01F01 | 80 |  |  | 2016-02-16 07:00 | 10.3 | 10.4 | 11.1 | 10.1 | 10.1 | 0.4349329
DC01 | 250-DC-57801-1CS | CML 2 | 250-DC-57801-1CS CML 2 | CML: Equal Tee | 150 | 1CS | XS |  | Yes | 2015-05-24 07:00 | 9.4 | 9.9 | 10.4 | 10.2 | 9.4 | 0.4349329
WF01 | 200-WF-71804-01F01 | CML-5 | 200-WF-71804-01F01 CML-5 | CML: Reducer | 200 | 01F01 | 80 |  |  | 2016-02-21 07:00 | 14.7 | 14.7 | 13.9 | 14 | 13.9 | 0.4349329
WF01 | 350-WF-71815-01F01 | CML-4 | 350-WF-71815-01F01 CML-4 | CML: Elbow | 40 | 1CG | 80 |  |  | 2015-09-03 07:00 | 5.9 | 5.7 | 6.1 | 5.1 | 5.1 | 0.4320494
FG02 | 100-FG-45808-1CS | CML 10 | 100-FG-45808-1CS CML 10 | CML: Pipe Length | 250 | 1LC | XS |  |  | 2015-05-17 07:00 | 12.4 | 12.5 | 11.5 | 12.5 | 11.5 | 0.4856267
CW01 | 100-CW-33822-1LC | CML -1 | 100-CW-33822-1LC CML -1 | CML: Elbow | 100 | 1LC | XS |  | Yes | 2015-06-18 07:00 | 8.6 | 9.4 | 9.2 | 9.6 | 8.6 | 0.4320494
FG02 | 100-FG-45808-1CS | CML-3 | 100-FG-45808-1CS CML-3 | CML: Elbow | 150 | 1CG | 80 |  |  | 2016-05-23 07:00 | 12.4 | 12.5 | 12.7 | 11.6 | 11.6 | 0.4830459
WF01 | 350-WF-71815-01F01 | CML -1 | 350-WF-71815-01F01 CML -1 | CML: Elbow | 50 | 1CS | XS |  |  | 2015-06-15 07:00 | 5.3 | 5.5 | 5.5 | 4.6 | 4.6 | 0.4272002
DC01 | 250-DC-57801-1CS | CML 9 | 250-DC-57801-1CS CML 9 | CML: Pipe Length | 150 | 1CS | XS |  | Yes | 2015-05-24 07:00 | 10.1 | 10.3 | 9.3 | 9.9 | 9.3 | 0.4320494
WF01 | 350-WF-71815-01F01 | CML -1 | 350-WF-71815-01F01 CML -1 | CML: Elbow | 50 | 1CS | XS |  |  | 2015-06-15 07:00 | 5.3 | 5.5 | 5.5 | 4.6 | 4.6 | 0.4272002
WF01 | 350-WF-71815-01F01 | CML-1 | 350-WF-71815-01F01 CML-1 | CML: Elbow | 65 | 1CG | XS |  |  | 2015-08-27 07:00 | 8.6 | 8.2 | 9.1 | 8.2 | 8.2 | 0.4272002
WF01 | 50-WF-71934-01F01 | CML-5 | 50-WF-71934-01F01 CML-5 | CML: Elbow | 40 | 1CG | 160 |  |  | 2016-01-16 07:00 | 8.9 | 9.5 | 9.2 | 9.9 | 8.9 | 0.4272002
FG02 | 100-FG-45808-1CS | CML 46 | 100-FG-45808-1CS CML 46 | CML: Pipe Length | 250 | 1CS | 20 | Possible wrong schedule, pipe thicker than sch20 as states in drawing |  | 2015-05-24 07:00 | 12.5 | 12.9 | 12.8 | 11.7 | 11.7 | 0.5439056
CW01 | 125-CW-33851-1LC | CML 3 | 125-CW-33851-1LC CML 3 | CML: Elbow | 125 | 1LC | XS |  |  | 2015-06-24 07:00 | 10.3 | 9.6 | 9.3 | 9.9 | 9.3 | 0.4272002
RP01 | 150-WF-71852-01F01 | CML-9 | 150-WF-71852-01F01 CML-9 | CML: Elbow | 150 | 01F01 | 80 |  |  | 2016-02-21 07:00 | 12.5 | 12.1 | 12.8 | 13.1 | 12.1 | 0.4272002
WF01 | 350-WF-71815-01F01 | CML-11 | 350-WF-71815-01F01 CML-11 | CML: Equal Tee | 50 | 1CS | 80 |  |  | 2015-09-28 07:00 | 5.8 | 5.2 | 6.2 | 5.5 | 5.2 | 0.4272002
PW02 | 300-PW-44803-1LC | CML 7 | 300-PW-44803-1LC CML 7 | CML: Pipe Length | 300 | 1LC | XS |  |  | 2015-05-14 07:00 | 11.2 | 11.8 | 12.2 | 11.5 | 11.2 | 0.4272002
WF01 | 350-WF-71815-01F01 | CML-3 | 350-WF-71815-01F01 CML-3 | CML: Elbow | 50 | 1CG | 80 |  |  | 2015-08-26 09:30 | 6.4 | 5.8 | 6.1 | 5.4 | 5.4 | 0.4272002
WF01 | 350-WF-71815-01F01 | CML-3 | 350-WF-71815-01F01 CML-3 | CML: Pipe Length | 100 | 01F01 | 80 |  |  | 2016-02-28 07:00 | 9.1 | 10.1 | 9.7 | 9.4 | 9.1 | 0.4272002
WF01 | 350-WF-71815-01F01 | CML 8 | 350-WF-71815-01F01 CML 8 | CML: Reducing Tee | 50 | 1CS | XS |  |  | 2015-07-04 07:00 | 5.7 | 6.1 | 6.1 | 5.2 | 5.2 | 0.4272002
WF01 | 350-WF-71815-01F01 | CML 8 | 350-WF-71815-01F01 CML 8 | CML: Elbow | 50 |  | 80S | Material class on iso marked as 1SS |  | 2015-08-07 07:00 | 6.1 | 5.2 | 5.2 | 5.6 | 5.2 | 0.4272002
WF01 | 250-WF-71813-01F01 | CML-11 | 250-WF-71813-01F01 CML-11 | CML: Equal Tee | 250 | 01F01 | 80 |  |  | 2016-02-22 07:00 | 17.8 | 18.7 | 18.7 | 18.3 | 17.8 | 0.4272002
WF01 | 350-WF-71815-01F01 | CML-200 | 350-WF-71815-01F01 CML-200 | CML: Elbow | 350 | 1CG | 80 |  |  | 2016-02-11 07:00 | 19.4 | 20.1 | 20.1 | 20.4 | 19.4 | 0.4242641
WF01 | 350-WF-71815-01F01 | CML-200 | 350-WF-71815-01F01 CML-200 | CML: Elbow | 350 | 1CG | 80 |  |  | 2016-02-11 07:00 | 19.4 | 20.1 | 20.1 | 20.4 | 19.4 | 0.4242641
WF01 | 350-WF-71815-01F01 | CML-61 | 350-WF-71815-01F01 CML-61 | CML: Fitting | 400 | 1CG | 80 |  |  | 2016-02-11 07:00 | 20.9 | 20.9 | 21.6 | 20.6 | 20.6 | 0.4242641
WF01 | 350-WF-71815-01F01 | CML-61 | 350-WF-71815-01F01 CML-61 | CML: Fitting | 400 | 1CG | 80 |  |  | 2016-02-11 07:00 | 20.9 | 20.9 | 21.6 | 20.6 | 20.6 | 0.4242641
WF01 | 350-WF-71815-01F01 | CML 7 | 350-WF-71815-01F01 CML 7 | CML: Elbow | 50 | 1CS | XS |  |  | 2015-05-20 07:00 | 5.8 | 6.7 | 6.1 | 5.8 | 5.8 | 0.4242641
DN01 | 150-DN-56800-1CG | CML-2 | 150-DN-56800-1CG CML-2 | CML: Reducing Tee | 150 | 1CG | 80 |  |  | 2016-02-28 07:00 | 11.8 | 11.6 | 11.3 | 11.3 | 11.3 | 0.244949
DN01 | 150-DN-56810-1CG | CML-2 | 150-DN-56810-1CG CML-2 | CML: Elbow | 150 | 1CG | 80 |  |  | 2016-02-28 07:00 | 11.5 | 11.4 | 12.1 | 12.4 | 11.4 | 0.4795832
RP01 | 150-WF-71852-01F01 | CML-13 | 150-WF-71852-01F01 CML-13 | CML: Elbow | 150 | 01F01 | 80 |  |  | 2016-02-21 07:00 | 11.1 | 11.7 | 12 | 12 | 11.1 | 0.4242641
WF01 | 350-WF-71815-01F01 | CML-3 | 350-WF-71815-01F01 CML-3 | CML: Elbow | 100 | 1CS | XS |  |  | 2015-08-29 07:00 | 7.6 | 8.5 | 7.9 | 8.4 | 7.6 | 0.4242641
WF01 | 40-WF-71964-01F01 | CML-2 | 40-WF-71964-01F01 CML-2 | CML: Equal Tee | 40 | 01F01 | 160 |  |  | 2016-02-18 07:00 | 14.1 | 14.8 | 15.1 | 14.8 | 14.1 | 0.4242641
WF01 | 50-WF-71918-01F01 | CML-4 | 50-WF-71918-01F01 CML-4 | CML: Reducing Tee | 50 | 1CG | 80 |  |  | 2015-12-31 07:00 | 15.1 | 15.2 | 15.7 | 16 | 15.1 | 0.4242641
WF01 | 80-WF-71830-01F01 | CML-2 | 80-WF-71830-01F01 CML-2 | CML: Elbow | 150 | 01F01 | 80 |  |  | 2016-02-17 07:00 | 12.3 | 12.6 | 11.7 | 11.8 | 11.7 | 0.4242641
DH01 | 150-DH-56503-1CS | CML -1 | 150-DH-56503-1CS CML -1 | CML: Elbow | 150 | 1CS | XS |  | Yes | 2015-06-14 07:00 | 9.2 | 11.4 | 9.5 | 11.2 | 9.2 | 1.135415
OC03 | 550-OC-30800-1LC | CML-4 | 550-OC-30800-1LC CML-4 | CML: Pipe Length | 600 | 1LC | XS |  |  | 2016-05-07 07:00 | 12.3 | 12.6 | 11.7 | 11.8 | 11.7 | 0.4242641
WF01 | 350-WF-71815-01F01 | CML-62 | 350-WF-71815-01F01 CML-62 | CML: Fitting | 400 | 1CG | 80 |  |  | 2016-02-11 07:00 | 19.2 | 19.5 | 20.2 | 19.5 | 19.2 | 0.4242641
DO01 | 150-DO-62800-1CS | CML 35 | 150-DO-62800-1CS CML 35 | CML: Elbow | 150 | 1CS | XS |  |  | 2015-05-19 07:00 | 9.9 | 10.9 | 10.6 | 9.5 | 9.5 | 0.6396614
CW01 | 150-CW-33833-1LC | CML -3 | 150-CW-33833-1LC CML -3 | CML: Reducer | 125 | 1CS | XS |  |  | 2015-06-16 07:00 | 12.7 | 13 | 12 | 12.7 | 12 | 0.4242641
PW02 | 250-PW-44800-1LC | CML 16 | 250-PW-44800-1LC CML 16 | CML: Pipe Length | 250 | 1LC | XS |  |  | 2015-05-15 07:00 | 11.9 | 12.9 | 12.6 | 12.6 | 11.9 | 0.4242641
PW02 | 250-PW-44800-1LC | CML 16 | 250-PW-44800-1LC CML 16 | CML: Pipe Length | 250 | 1LC | XS |  |  | 2015-05-15 07:00 | 11.9 | 12.9 | 12.6 | 12.6 | 11.9 | 0.4242641
WF01 | 350-WF-71815-01F01 | CML-62 | 350-WF-71815-01F01 CML-62 | CML: Fitting | 400 | 1CG | 80 |  |  | 2016-02-11 07:00 | 19.2 | 19.5 | 20.2 | 19.5 | 19.2 | 0.4242641
WF01 | 350-WF-71815-01F01 | CML 2 | 350-WF-71815-01F01 CML 2 | CML: Elbow | 50 | 1CS | XS |  |  | 2015-06-29 07:00 | 5 | 4.7 | 5.6 | 4.7 | 4.7 | 0.4242641
WF01 | 350-WF-71815-01F01 | CML-121 | 350-WF-71815-01F01 CML-121 | CML: Elbow | 300 | 1CG | 80 |  |  | 2016-02-11 07:00 | 19.4 | 18.9 | 18.6 | 19.5 | 18.6 | 0.4242641
WF01 | 350-WF-71815-01F01 | CML-121 | 350-WF-71815-01F01 CML-121 | CML: Elbow | 300 | 1CG | 80 |  |  | 2016-02-11 07:00 | 19.4 | 18.9 | 18.6 | 19.5 | 18.6 | 0.4242641
WF01 | 350-WF-71815-01F01 | CML 29 | 350-WF-71815-01F01 CML 29 | CML: Elbow | 50 |  | 80S | Material class on iso marked as 1SS |  | 2015-08-07 07:00 | 6.1 | 6.3 | 7 | 6.8 | 6.1 | 0.4203173
WF01 | 350-WF-71815-01F01 | CML 4 | 350-WF-71815-01F01 CML 4 | CML: Elbow | 100 | 1CS | 40 |  |  | 2015-05-27 07:00 | 7.4 | 8.1 | 7.6 | 8.3 | 7.4 | 0.4203173
CW01 | 125-CW-33832-1LC | CML 4 | 125-CW-33832-1LC CML 4 | CML: Elbow | 125 | 1LC | XS |  |  | 2015-06-20 12:00 | 9.9 | 10.6 | 10.1 | 10.8 | 9.9 | 0.4203173
DC01 | 250-DC-57803-1CS | CML-1 | 250-DC-57803-1CS CML-1 | CML: Elbow | 350 | 01F01 | 80 |  |  | 2016-03-05 07:00 | 15.2 | 16.2 | 15.9 | 15.7 | 15.2 | 0.4203173
WF01 | 100-WF-71858-01F01 | CML-11 | 100-WF-71858-01F01 CML-11 | CML: Reducing Tee | 100 | 01F01 | 80 |  |  | 2016-02-27 07:00 | 11.6 | 11.1 | 10.6 | 11.3 | 10.6 | 0.4203173
WF01 | 350-WF-71815-01F01 | CML 1 | 350-WF-71815-01F01 CML 1 | CML: Elbow | 50 | 1CS | XS |  |  | 2015-05-25 07:00 | 4.5 | 5.2 | 5.5 | 5 | 4.5 | 0.4203173
WF01 | 100-WF-71914-01F01 | CML-24 | 100-WF-71914-01F01 CML-24 | CML: Reducing Tee | 100 | 1CG | 80 |  |  | 2015-12-31 07:00 | 9.3 | 9.7 | 10.3 | 9.6 | 9.3 | 0.4193249
DC01 | 250-DC-57801-1CS | CML 1 | 250-DC-57801-1CS CML 1 | CML: Reducer | 150 | 1CS | XS |  |  | 2015-05-24 07:00 | 11.6 | 11.1 | 11.4 | 12.1 | 11.1 | 0.4203173
RP01 | 150-DC-57606-1CS | CML 16 | 150-DC-57606-1CS CML 16 | CML: Elbow | 150 | 1CS | 80 |  |  | 2015-05-27 07:00 | 10.2 | 10.7 | 11.2 | 10.5 | 10.2 | 0.4203173
WC01 | 150-WC-40819-1CS | CML 19 | 150-WC-40819-1CS CML 19 | CML: Pipe Length | 250 | 1LC | XS |  |  | 2015-05-15 07:00 | 12.8 | 12.6 | 12.2 | 11.8 | 11.8 | 0.4434712
PW02 | 300-PW-44803-1LC | CML 10 | 300-PW-44803-1LC CML 10 | CML: Pipe Length | 300 | 1LC | XS |  |  | 2015-05-14 07:00 | 11.5 | 12 | 12.5 | 12.2 | 11.5 | 0.4203173
CW01 | 150-CW-33847-1LC | CML 4 | 150-CW-33847-1LC CML 4 | CML: Elbow | 150 | 1LC | XS |  |  | 2015-06-26 07:00 | 11 | 10.8 | 11.7 | 11.5 | 10.8 | 0.4203173
PW02 | 300-PW-44802-1LC | CML 17 | 300-PW-44802-1LC CML 17 | CML: Pipe Length | 300 | 1LC | XS |  |  | 2015-05-16 07:00 | 11.8 | 12 | 12.7 | 12.5 | 11.8 | 0.4203173
WS02 | 450-WS-50804-1LC | CML -30 | 450-WS-50804-1LC CML -30 | CML: Reducer | 450 | 1LC | XS |  |  | 2015-06-11 07:00 | 12 | 12.9 | 12.8 | 12.8 | 12 | 0.4193249
WF01 | 350-WF-71815-01F01 | CML 3 | 350-WF-71815-01F01 CML 3 | CML: Elbow | 50 | 1CS | XS |  |  | 2015-06-28 07:00 | 5.2 | 5.6 | 4.6 | 5.3 | 4.6 | 0.4193249
WF01 | 350-WF-71815-01F01 | CML 44 | 350-WF-71815-01F01 CML 44 | CML: Elbow | 50 |  | 80S | Material class on iso marked as 1SS |  | 2015-08-07 07:00 | 5.8 | 5 | 5.9 | 5.8 | 5 | 0.4193249
WF01 | 100-WF-71860-01F01 | CML-47 | 100-WF-71860-01F01 CML-47 | CML: Reducing Tee | 100 | 01F01 | 80 |  |  | 2016-03-01 07:00 | 12 | 12.1 | 12.4 | 11.4 | 11.4 | 0.4193249
FG02 | 100-FG-45808-1CS | CML-2 | 100-FG-45808-1CS CML-2 | CML: Elbow | 150 | 01F01 | 80 |  |  | 2016-02-18 07:00 | 12.4 | 11.7 | 11.7 | 12.6 | 11.7 | 0.4690416
WF01 | 150-WF-71803-01F01 | CML-11 | 150-WF-71803-01F01 CML-11 | CML: Fitting | 150 | 01F01 | 80 |  |  | 2016-02-21 07:00 | 14 | 13 | 13.3 | 13.4 | 13 | 0.4193249
RP01 | 150-DC-57606-1CS | CML 17 | 150-DC-57606-1CS CML 17 | CML: Reducing Tee | 150 | 1CS | 80 |  |  | 2015-05-27 07:00 | 10.9 | 10.5 | 10.6 | 9.9 | 9.9 | 0.4193249
WF01 | 350-WF-71815-01F01 | CML-1 | 350-WF-71815-01F01 CML-1 | CML: Elbow | 100 | 1CS | 40 |  |  | 2015-06-02 07:00 | 8.2 | 9.2 | 8.8 | 8.6 | 8.2 | 0.4163332
OC02 | 200-OC-33805-1CS | CML-2 | 200-OC-33805-1CS CML-2 | CML: Equal Tee | 200 | 1CS | XS |  |  | 2015-10-06 07:00 | 20.1 | 19.3 | 20.2 | 20.1 | 19.3 | 0.4193249
WF01 | 350-WF-71815-01F01 | CML-8 | 350-WF-71815-01F01 CML-8 | CML: Elbow | 50 | 1CG | 80 |  |  | 2016-05-03 07:00 | 8.9 | 8.5 | 9.5 | 9.1 | 8.5 | 0.4163332
OC02 | 200-OC-33801-1CS | CML-2 | 200-OC-33801-1CS CML-2 | CML: Elbow | 200 | 1CS | XS |  |  | 2015-09-12 07:00 | 11.5 | 10.9 | 11.3 | 11.9 | 10.9 | 0.4163332
WF01 | 50-WF-71942-01F01 | CML-2 | 50-WF-71942-01F01 CML-2 | CML: Elbow | 40 | 1CG | 160 |  |  | 2016-01-02 07:00 | 9.7 | 9.5 | 10.1 | 9.1 | 9.1 | 0.4163332
DH01 | 150-DH-56802-1CS | CML -10 | 150-DH-56802-1CS CML -10 | CML: Elbow | 150 | 1CS | XS |  |  | 2015-06-16 07:00 | 10.4 | 9.2 | 10.2 | 10.9 | 9.2 | 0.7135592
DH01 | 150-DH-56802-1CS | CML -9 | 150-DH-56802-1CS CML -9 | CML: Elbow | 150 | 1CS | XS |  |  | 2015-06-16 07:00 | 9.8 | 10.1 | 9.2 | 9.3 | 9.2 | 0.4242641
WF01 | 100-WF-71827-01F01 | CML-10 | 100-WF-71827-01F01 CML-10 | CML: Elbow | 100 | 1CS | XS |  |  | 2015-08-28 07:00 | 9.8 | 9.8 | 9.2 | 9 | 9 | 0.4123106
WF01 | 300-WF-71816-01F01 | CML-1 | 300-WF-71816-01F01 CML-1 | CML: Fitting | 300 | 01F01 | 80 |  |  | 2016-02-15 07:00 | 17.4 | 17.2 | 18 | 18 | 17.2 | 0.4123106
WF01 | 350-WF-71815-01F01 | CML-218 | 350-WF-71815-01F01 CML-218 | CML: Elbow | 350 | 1CG | 80 |  |  | 2016-02-11 07:00 | 18.7 | 19.5 | 18.9 | 19.5 | 18.7 | 0.4123106
WF01 | 350-WF-71815-01F01 | CML-218 | 350-WF-71815-01F01 CML-218 | CML: Elbow | 350 | 1CG | 80 |  |  | 2016-02-11 07:00 | 18.7 | 19.5 | 18.9 | 19.5 | 18.7 | 0.4123106
WF01 | 350-WF-71815-01F01 | CML-1 | 350-WF-71815-01F01 CML-1 | CML: Elbow | 40 | 1CG | 80 |  |  | 2015-09-03 07:00 | 5.8 | 6.4 | 6.8 | 6.4 | 5.8 | 0.4123106
RP01 | 150-DC-57606-1CS | CML 6 | 150-DC-57606-1CS CML 6 | CML: Pipe Length | 150 | 1CS | 80 |  |  | 2015-05-27 07:00 | 10.8 | 10.2 | 10.8 | 11.2 | 10.2 | 0.4123106
WF01 | 250-WF-71800-01F01 | CML-9 | 250-WF-71800-01F01 CML-9 | CML: Elbow | 250 | 1CG | 80 |  |  | 2016-02-15 07:00 | 14.8 | 14.2 | 14.2 | 13.8 | 13.8 | 0.4123106
WF01 | 50-WF-71915-01F01 | CML-8 | 50-WF-71915-01F01 CML-8 | CML: Elbow | 50 | 1CG | 80 |  |  | 2015-12-30 07:00 | 6.1 | 6.1 | 6.7 | 5.7 | 5.7 | 0.4123106
WF01 | 350-WF-71815-01F01 | CML-4 | 350-WF-71815-01F01 CML-4 | CML: Elbow | 40 | 1CG | 80 |  |  | 2015-09-03 07:00 | 5.4 | 5.4 | 6.2 | 6 | 5.4 | 0.4123106
CW01 | 100-CW-33822-1LC | CML -2 | 100-CW-33822-1LC CML -2 | CML: Reducer | 150 | 1LC | XS |  |  | 2015-06-18 07:00 | 11.4 | 11.4 | 11 | 12 | 11 | 0.4123106
WF01 | 350-WF-71815-01F01 | CML-50 | 350-WF-71815-01F01 CML-50 | CML: Elbow | 400 | 1CG | 80 |  |  | 2016-02-11 07:00 | 19.2 | 19.6 | 18.7 | 18.8 | 18.7 | 0.4112988
DO01 | 80-DO-62801-1CS | CML 11 | 80-DO-62801-1CS CML 11 | CML: Equal Tee | 80 | 1CS | XS |  |  | 2015-06-27 07:00 | 10.5 | 9.8 | 9.8 | 9.5 | 9.5 | 0.4242641
WC01 | 150-WC-40807-1CS | CML-1 | 150-WC-40807-1CS CML-1 | CML: Reducer | 125 | 1CS | XS |  |  | 2016-05-06 07:00 | 11.8 | 12.2 | 12.1 | 12.1 | 11.8 | 0.1732051
WF01 | 350-WF-71815-01F01 | CML-50 | 350-WF-71815-01F01 CML-50 | CML: Elbow | 400 | 1CG | 80 |  |  | 2016-02-11 07:00 | 19.2 | 19.6 | 18.7 | 18.8 | 18.7 | 0.4112988
WF01 | 350-WF-71815-01F01 | CML 8 | 350-WF-71815-01F01 CML 8 | CML: Elbow | 100 | 1LC | XS |  |  | 2015-06-19 07:00 | 9 | 8.1 | 8.9 | 8.5 | 8.1 | 0.4112988
DH01 | 150-DH-56503-1CS | CML -2 | 150-DH-56503-1CS CML -2 | CML: Fitting | 150 | 1CS | XS |  |  | 2015-06-14 07:00 | 10.6 | 10.8 | 9.4 | 10.3 | 9.4 | 0.6184658
WF01 | 350-WF-71815-01F01 | CML-7 | 350-WF-71815-01F01 CML-7 | CML: Elbow | 40 | 1CG | 80 |  |  | 2015-09-03 07:00 | 6.5 | 5.7 | 5.6 | 6.1 | 5.6 | 0.4112988
WF01 | 50-WF-71953-01F01 | CML-2 | 50-WF-71953-01F01 CML-2 | CML: Elbow | 50 | 1CG | 80 |  |  | 2016-01-18 07:00 | 6.3 | 6.7 | 5.9 | 5.8 | 5.8 | 0.4112988
WF01 | 80-WF-71830-01F01 | CML-1 | 80-WF-71830-01F01 CML-1 | CML: Pipe Length | 200 | 1CS | XS |  |  | 2015-09-12 07:00 | 13.7 | 14.2 | 13.8 | 13.2 | 13.2 | 0.4112988
WF01 | 350-WF-71815-01F01 | CML 18 | 350-WF-71815-01F01 CML 18 | CML: Elbow | 50 | 1LC | 80 |  |  | 2015-05-17 07:00 | 6.5 | 6.1 | 7.1 | 6.6 | 6.1 | 0.4112988
WF01 | 350-WF-71815-01F01 | CML-35 | 350-WF-71815-01F01 CML-35 | CML: Elbow | 50 | 01F01 | 80 |  |  | 2016-03-01 07:00 | 6.2 | 7.1 | 7 | 6.6 | 6.2 | 0.4112988
WS02 | 450-WS-50804-1LC | CML -2 | 450-WS-50804-1LC CML -2 | CML: Elbow | 450 | 1LC | XS |  |  | 2015-06-11 07:00 | 12.6 | 12.1 | 11.6 | 12 | 11.6 | 0.4112988
CW01 | 150-CW-33861-1LC | CML 5 | 150-CW-33861-1LC CML 5 | CML: Reducer | 150 | 1LC | XS |  |  | 2015-06-21 12:00 | 13.1 | 12.2 | 12.7 | 12.3 | 12.2 | 0.4112988
WF01 | 350-WF-71815-01F01 | CML 11 | 350-WF-71815-01F01 CML 11 | CML: Pipe Length | 50 | 1CS | XS |  |  | 2015-05-18 07:00 | 5 | 5.1 | 5.2 | 4.3 | 4.3 | 0.4082483
FG02 | 100-FG-45808-1CS | CML 14 | 100-FG-45808-1CS CML 14 | CML: Pipe Length | 200 | 1LC | XS |  |  | 2015-05-26 07:00 | 12.5 | 12.3 | 11.7 | 12.7 | 11.7 | 0.4320494
CW01 | 150-CW-33833-1LC | CML -8 | 150-CW-33833-1LC CML -8 | CML: Elbow | 125 | 1CS | XS |  |  | 2015-06-16 07:00 | 10.2 | 10.9 | 11.1 | 11 | 10.2 | 0.4082483
WC01 | 150-WC-40819-1CS | CML 45 | 150-WC-40819-1CS CML 45 | CML: Pipe Length | 250 | 1CS | 20 | Possible wrong schedule, pipe thicker than sch20 as states in drawing |  | 2015-05-24 07:00 | 12.9 | 12.2 | 12.8 | 12.6 | 12.2 | 0.3095696
WF01 | 350-WF-71815-01F01 | CML 14 | 350-WF-71815-01F01 CML 14 | CML: Pipe Length | 50 | 1CS | XS |  |  | 2015-05-18 07:00 | 5.5 | 5 | 4.5 | 5 | 4.5 | 0.4082483
WF01 | 350-WF-71815-01F01 | CML 4 | 350-WF-71815-01F01 CML 4 | CML: Reducer | 80 | 1CS | 40 |  |  | 2015-05-23 07:00 | 5.6 | 5.7 | 4.9 | 5.8 | 4.9 | 0.4082483
CW01 | 150-CW-33853-1LC | CML 7 | 150-CW-33853-1LC CML 7 | CML: Pipe Length | 150 | 1LC | XS |  |  | 2015-06-26 07:00 | 11.7 | 11.8 | 10.9 | 11.6 | 10.9 | 0.4082483
FG02 | 100-FG-45808-1CS | CML 17 | 100-FG-45808-1CS CML 17 | CML: Pipe Length | 250 | 1CS | 20 | Possible wrong schedule, pipe thicker than sch20 as states in drawing |  | 2015-05-24 07:00 | 12.5 | 12.4 | 11.7 | 12.6 | 11.7 | 0.4082483
WF01 | 350-WF-71815-01F01 | CML 2 | 350-WF-71815-01F01 CML 2 | CML: Reducing Tee | 40 | 1CS | 160 |  |  | 2015-05-21 07:00 | 8.3 | 8.4 | 8.5 | 9.2 | 8.3 | 0.4082483
CW01 | 125-CW-33849-1LC | CML 4 | 125-CW-33849-1LC CML 4 | CML: Elbow | 125 | 1LC | XS |  |  | 2015-06-23 12:00 | 10.2 | 9.4 | 9.5 | 9.3 | 9.3 | 0.4082483
WF01 | 350-WF-71815-01F01 | CML-1 | 350-WF-71815-01F01 CML-1 | CML: Elbow | 65 | 1LC | 80 |  |  | 2015-09-11 07:00 | 8.5 | 8.3 | 8.4 | 9.2 | 8.3 | 0.4082483
WF01 | 80-WF-71830-01F01 | CML-16 | 80-WF-71830-01F01 CML-16 | CML: Elbow | 400 | 1LC | XS |  |  | 2015-09-11 07:00 | 13.5 | 14 | 13.1 | 13.2 | 13.1 | 0.4041452
WS02 | 500-WS-50813-1LC | CML -5 | 500-WS-50813-1LC CML -5 | CML: Reducing Tee | 500 | 1LC | XS |  |  | 2015-06-12 07:00 | 12.6 | 12.7 | 11.8 | 12.5 | 11.8 | 0.4082483
WF01 | 350-WF-71815-01F01 | CML 4 | 350-WF-71815-01F01 CML 4 | CML: Elbow | 100 | 1CS | 40 |  |  | 2015-05-23 07:00 | 6.7 | 5.9 | 5.8 | 6.2 | 5.8 | 0.4041452
WF01 | 350-WF-71815-01F01 | CML-14 | 350-WF-71815-01F01 CML-14 | CML: Elbow | 65 | 1LC | 80 |  |  | 2015-09-11 07:00 | 7.7 | 8.6 | 8.2 | 8.5 | 7.7 | 0.4041452
CW01 | 200-CW-33819-1LC | CML -4 | 200-CW-33819-1LC CML -4 | CML: Reducing Tee | 200 | 1LC | XS |  |  | 2015-06-18 07:00 | 13.9 | 14.4 | 14.8 | 14.7 | 13.9 | 0.4041452
WS02 | 500-WS-50813-1LC | CML -4 | 500-WS-50813-1LC CML -4 | CML: Fitting | 500 | 1LC | XS |  |  | 2015-06-12 07:00 | 12.7 | 12.8 | 12.4 | 11.9 | 11.9 | 0.4041452
WF01 | 350-WF-71815-01F01 | CML-54 | 350-WF-71815-01F01 CML-54 | CML: Elbow | 50 | 1CG | 80 |  |  | 2015-09-03 07:00 | 5.9 | 6.6 | 5.9 | 6.6 | 5.9 | 0.4041452
WF01 | 300-WF-71880-01F01 | CML-4 | 300-WF-71880-01F01 CML-4 | CML: Elbow | 50 | 1CG | 80 |  |  | 2016-02-14 07:00 | 4.8 | 4.6 | 5.5 | 5.2 | 4.6 | 0.4031129
FG02 | 100-FG-45808-1CS | CML 4 | 100-FG-45808-1CS CML 4 | CML: Reducing Tee | 250 | 1LC | XS |  |  | 2015-05-17 07:00 | 12.6 | 12.9 | 13.6 | 11.8 | 11.8 | 0.7455423
WF01 | 100-WF-71914-01F01 | CML-17 | 100-WF-71914-01F01 CML-17 | CML: Elbow | 100 | 1CG | 80 |  |  | 2015-12-31 07:00 | 10.1 | 9.7 | 10.4 | 9.5 | 9.5 | 0.4031129
WF01 | 100-WF-71860-01F01 | CML-18 | 100-WF-71860-01F01 CML-18 | CML: Elbow | 100 | 01F01 | 80 |  |  | 2016-03-01 07:00 | 10.1 | 10.8 | 9.9 | 10.5 | 9.9 | 0.4031129
CW01 | 125-CW-33841-1LC | CML 6 | 125-CW-33841-1LC CML 6 | CML: Reducing Tee | 125 | 1LC | XS |  |  | 2015-06-22 12:00 | 10.4 | 9.5 | 9.6 | 9.8 | 9.5 | 0.4031129
PW02 | 250-PW-44800-1LC | CML 35 | 250-PW-44800-1LC CML 35 | CML: Elbow | 250 | 1LC | XS |  |  | 2015-05-15 07:00 | 13 | 12.6 | 12.4 | 13.3 | 12.4 | 0.4031129
PW02 | 250-PW-44800-1LC | CML 35 | 250-PW-44800-1LC CML 35 | CML: Elbow | 250 | 1LC | XS |  |  | 2015-05-15 07:00 | 13 | 12.6 | 12.4 | 13.3 | 12.4 | 0.4031129
PW02 | 250-PW-44800-1LC | CML 5 | 250-PW-44800-1LC CML 5 | CML: Reducer | 250 | 1LC | XS |  |  | 2015-05-15 07:00 | 14 | 14.2 | 14.9 | 14.6 | 14 | 0.4031129
PW02 | 250-PW-44800-1LC | CML 5 | 250-PW-44800-1LC CML 5 | CML: Reducer | 250 | 1LC | XS |  |  | 2015-05-15 07:00 | 14 | 14.2 | 14.9 | 14.6 | 14 | 0.4031129
WS01 | 250-WS-50836-1CG | CML 2 | 250-WS-50836-1CG CML 2 | CML: Elbow | 125 | 1LC | XS |  |  | 2015-06-26 07:00 | 11.3 | 11.1 | 11.4 | 10.5 | 10.5 | 0.4031129
WF01 | 350-WF-71815-01F01 | CML 9 | 350-WF-71815-01F01 CML 9 | CML: Pipe Length | 100 | 1CS | 40 |  |  | 2015-05-23 07:00 | 5.8 | 4.9 | 5.5 | 5.7 | 4.9 | 0.4031129
DN01 | 100-DN-56829-1CG | CML 22 | 100-DN-56829-1CG CML 22 | CML: Pipe Length | 300 | 1LC | XS |  |  | 2015-05-16 07:00 | 12.3 | 11.5 | 12.6 | 13.1 | 11.5 | 0.670199
DH01 | 150-DH-56503-1CS | CML -6 | 150-DH-56503-1CS CML -6 | CML: Elbow | 150 | 1CS | XS |  |  | 2015-06-14 07:00 | 9.4 | 10.4 | 9.6 | 9.9 | 9.4 | 0.4349329
DH01 | 150-DH-56802-1CS | CML-1 | 150-DH-56802-1CS CML-1 | CML: Equal Tee | 100 | 1CG | 80 |  | Yes | 2015-06-07 07:00 | 9.5 | 12.5 | 9.8 | 9.6 | 9.5 | 1.438749
CW01 | 150-CW-33825-1LC | CML 3 | 150-CW-33825-1LC CML 3 | CML: Reducing Tee | 150 | 1LC | XS |  |  | 2015-06-19 07:00 | 9.4 | 10.3 | 10 | 10.2 | 9.4 | 0.4031129
DS02 | 50-DS-66811-1SSF | CML-2 | 50-DS-66811-1SSF CML-2 | CML: Elbow | 50 | 1CG | 80 |  |  | 2016-05-03 07:00 | 8.5 | 8.2 | 8.3 | 9.1 | 8.2 | 0.4031129
WF01 | 350-WF-71815-01F01 | CML-4 | 350-WF-71815-01F01 CML-4 | CML: Elbow | 40 | 1CG | 80 |  |  | 2015-09-04 07:00 | 5.4 | 5.7 | 5.5 | 6.3 | 5.4 | 0.4031129
WF01 | 350-WF-71815-01F01 | CML 1 | 350-WF-71815-01F01 CML 1 | CML: Elbow | 40 | 1CS | 160 |  |  | 2015-05-21 07:00 | 7.1 | 6.8 | 6.2 | 7 | 6.2 | 0.4031129
WF01 | 350-WF-71815-01F01 | CML 19 | 350-WF-71815-01F01 CML 19 | CML: Reducing Tee | 250 | 1CS | 20 | 1 |  | 2015-05-24 07:00 | 7.5 | 8.1 | 7.2 | 7.3 | 7.2 | 0.4031129
WF01 | 350-WF-71815-01F01 | CML-118 | 350-WF-71815-01F01 CML-118 | CML: Elbow | 300 | 1CG | 80 |  |  | 2016-02-11 07:00 | 19.5 | 19.5 | 19.5 | 18.7 | 18.7 | 0.4
CW01 | 100-CW-33863-1LC | CML 10 | 100-CW-33863-1LC CML 10 | CML: Pipe Length | 100 | 1LC | XS |  | Yes | 2015-06-25 07:00 | 9.7 | 8.8 | 9.1 | 8.9 | 8.8 | 0.4031129
WF01 | 350-WF-71815-01F01 | CML-208 | 350-WF-71815-01F01 CML-208 | CML: Equal Tee | 350 | 1CG | 80 |  |  | 2016-02-11 07:00 | 19.5 | 19.5 | 18.7 | 19.5 | 18.7 | 0.4
WF01 | 350-WF-71815-01F01 | CML-118 | 350-WF-71815-01F01 CML-118 | CML: Elbow | 300 | 1CG | 80 |  |  | 2016-02-11 07:00 | 19.5 | 19.5 | 19.5 | 18.7 | 18.7 | 0.4
WF01 | 350-WF-71815-01F01 | CML-208 | 350-WF-71815-01F01 CML-208 | CML: Equal Tee | 350 | 1CG | 80 |  |  | 2016-02-11 07:00 | 19.5 | 19.5 | 18.7 | 19.5 | 18.7 | 0.4
WF01 | 350-WF-71815-01F01 | CML-5 | 350-WF-71815-01F01 CML-5 | CML: Elbow | 50 | 1CG | 80 |  |  | 2016-05-06 07:00 | 5.7 | 6.5 | 6 | 6.5 | 5.7 | 0.3947573
CW01 | 125-CW-33840-1LC | CML 1 | 125-CW-33840-1LC CML 1 | CML: Elbow | 125 | 1LC | XS |  |  | 2015-06-22 12:00 | 9.9 | 10.8 | 10.1 | 10.1 | 9.9 | 0.3947573
WF01 | 350-WF-71815-01F01 | CML-1 | 350-WF-71815-01F01 CML-1 | CML: Elbow | 50 |  |  | No isometric drawing on system, Unable to confirm NWT, Pipe material class 3CS |  | 2016-05-31 07:00 | 5.6 | 5.4 | 5.6 | 6.3 | 5.4 | 0.3947573
WF01 | 350-WF-71815-01F01 | CML 2 | 350-WF-71815-01F01 CML 2 | CML: Elbow | 50 | 1CS | XS |  |  | 2015-06-29 07:00 | 4.9 | 5.3 | 4.6 | 4.4 | 4.4 | 0.391578
FG02 | 100-FG-45808-1CS | CML-5 | 100-FG-45808-1CS CML-5 | CML: Pipe Length | 400 | 1LC | XS |  |  | 2015-09-11 07:00 | 12.5 | 12.4 | 11.8 | 13.1 | 11.8 | 0.5322906
CW01 | 125-CW-33842-1LC | CML 3 | 125-CW-33842-1LC CML 3 | CML: Reducer | 125 | 1LC | XS |  |  | 2015-06-22 12:00 | 10.7 | 10.4 | 10.9 | 10 | 10 | 0.391578
DH01 | 150-DH-56802-1CS | CML -4 | 150-DH-56802-1CS CML -4 | CML: Reducer | 125 | 1LC | XS |  |  | 2015-06-18 07:00 | 9.5 | 9.5 | 10.1 | 9.9 | 9.5 | 0.3
WF01 | 350-WF-71815-01F01 | CML 6 | 350-WF-71815-01F01 CML 6 | CML: Elbow | 25 | 1CS | 80 | Cast fitting, reading taken adjacent to fitting |  | 2015-07-02 07:00 | 5.1 | 5.4 | 5.7 | 4.8 | 4.8 | 0.3872983
WF01 | 100-WF-71827-01F01 | CML 2 | 100-WF-71827-01F01 CML 2 | CML: Elbow | 125 | 1LC | XS |  |  | 2015-06-26 07:00 | 9.8 | 9.5 | 10.1 | 9.2 | 9.2 | 0.3872983
WF01 | 50-WF-71916-01F01 | CML-2 | 50-WF-71916-01F01 CML-2 | CML: Equal Tee | 50 | 1CG | 80 |  |  | 2015-12-30 07:00 | 15.6 | 15.3 | 15 | 14.7 | 14.7 | 0.3872983
WF01 | 350-WF-71815-01F01 | CML 14 | 350-WF-71815-01F01 CML 14 | CML: Pipe Length | 100 | 1CS | 40 |  |  | 2015-05-23 07:00 | 5.9 | 5.7 | 5.6 | 5 | 5 | 0.3872983
WF01 | 350-WF-71815-01F01 | CML-3 | 350-WF-71815-01F01 CML-3 | CML: Elbow | 50 | 1CG | 80 |  |  | 2015-08-29 07:00 | 5.4 | 5.3 | 6 | 5.1 | 5.1 | 0.3872983
WF01 | 350-WF-71815-01F01 | CML-8 | 350-WF-71815-01F01 CML-8 | CML: Elbow | 50 |  |  | No isometric drawing on system, Unable to confirm NWT, Pipe material class 3CS |  | 2016-05-31 07:00 | 5.8 | 5.7 | 5.5 | 6.4 | 5.5 | 0.3872983
WF01 | 100-WF-71858-01F01 | CML-6 | 100-WF-71858-01F01 CML-6 | CML: Elbow | 100 | 01F01 | 80 |  |  | 2016-02-27 07:00 | 10.1 | 10.4 | 9.8 | 9.5 | 9.5 | 0.3872983
WF01 | 350-WF-71815-01F01 | CML 5 | 350-WF-71815-01F01 CML 5 | CML: Elbow | 40 | 1CS | 160 |  |  | 2015-05-21 07:00 | 6.2 | 7.1 | 6.9 | 6.8 | 6.2 | 0.3872983
DC01 | 250-DC-57802-1CS | CML 5 | 250-DC-57802-1CS CML 5 | CML: Pipe Length | 250 | 1CS | XS |  |  | 2015-05-27 07:00 | 12.1 | 11.8 | 12.4 | 12 | 11.8 | 0.25
WF01 | 350-WF-71815-01F01 | CML 37 | 350-WF-71815-01F01 CML 37 | CML: Elbow | 50 |  | 80S | Material class on iso marked as 1SS |  | 2015-08-07 07:00 | 5.5 | 5.2 | 5.8 | 6.1 | 5.2 | 0.3872983
WF01 | 350-WF-71815-01F01 | CML-3 | 350-WF-71815-01F01 CML-3 | CML: Elbow | 65 | 1LC | 80 |  |  | 2015-09-28 07:00 | 6.5 | 6.4 | 7.1 | 6.2 | 6.2 | 0.3872983
WF01 | 350-WF-71815-01F01 | CML 15 | 350-WF-71815-01F01 CML 15 | CML: Pipe Length | 200 | 1LC | XS |  |  | 2015-05-26 07:00 | 8.7 | 8.6 | 9.4 | 8.6 | 8.6 | 0.386221
WS01 | 200-WS-50822-1CG | CML 16 | 200-WS-50822-1CG CML 16 | CML: Reducing Tee | 250 | 1LC | XS |  |  | 2015-06-21 12:00 | 15.8 | 16.4 | 15.5 | 15.7 | 15.5 | 0.3872983
WF01 | 300-WF-71816-01F01 | CML-3 | 300-WF-71816-01F01 CML-3 | CML: Fitting | 300 | 01F01 | 80 |  |  | 2016-02-15 07:00 | 18.6 | 19.2 | 19.1 | 18.4 | 18.4 | 0.386221
WF01 | 100-WF-71860-01F01 | CML-31 | 100-WF-71860-01F01 CML-31 | CML: Elbow | 100 | 01F01 | 80 |  |  | 2016-03-01 07:00 | 10.7 | 11.1 | 10.2 | 10.9 | 10.2 | 0.386221
RP01 | 100-WF-71825-1CG | CML-1 | 100-WF-71825-1CG CML-1 | CML: Elbow | 100 | 1CG | 80 |  |  | 2016-02-15 07:00 | 9.7 | 9.9 | 10.4 | 9.5 | 9.5 | 0.386221
WF01 | 150-WF-71803-01F01 | CML-16 | 150-WF-71803-01F01 CML-16 | CML: Elbow | 150 | 01F01 | 80 |  |  | 2016-02-21 07:00 | 11.7 | 11.6 | 12.2 | 12.4 | 11.6 | 0.386221
DH01 | 150-DH-56802-1CS | CML-2 | 150-DH-56802-1CS CML-2 | CML: Elbow | 150 | 1CG | 40 |  |  | 2016-02-25 07:00 | 9.6 | 10.5 | 10 | 10.4 | 9.6 | 0.4112988
WF01 | 350-WF-71815-01F01 | CML-163 | 350-WF-71815-01F01 CML-163 | CML: Elbow | 300 | 1CG | 80 |  |  | 2016-02-11 07:00 | 19.5 | 19.5 | 18.7 | 19.4 | 18.7 | 0.386221
BS01 | 40-BS-44827-1CG | CML-9 | 40-BS-44827-1CG CML-9 | CML: Elbow | 50 | 1CG | 80 |  |  | 2015-09-04 07:00 | 5.6 | 5.8 | 6.4 | 6.3 | 5.6 | 0.386221
WF01 | 350-WF-71815-01F01 | CML-163 | 350-WF-71815-01F01 CML-163 | CML: Elbow | 300 | 1CG | 80 |  |  | 2016-02-11 07:00 | 19.5 | 19.5 | 18.7 | 19.4 | 18.7 | 0.386221
WF01 | 50-WF-71922-01F01 | CML-1 | 50-WF-71922-01F01 CML-1 | CML: Elbow | 50 | 1CG | 80 |  |  | 2015-12-31 07:00 | 7 | 7.2 | 6.8 | 6.3 | 6.3 | 0.386221
WF01 | 350-WF-71815-01F01 | CML 5 | 350-WF-71815-01F01 CML 5 | CML: Elbow | 50 | 1CS | XS |  |  | 2015-06-28 07:00 | 4.7 | 4.9 | 5.4 | 5.5 | 4.7 | 0.386221
DH01 | 150-DH-56801-1CS | CML -1 | 150-DH-56801-1CS CML -1 | CML: Fitting | 100 | 1CS | XS |  |  | 2015-06-15 07:00 | 10.2 | 10.4 | 9.9 | 10.3 | 9.9 | 0.2160247
WF01 | 350-WF-71815-01F01 | CML 12 | 350-WF-71815-01F01 CML 12 | CML: Elbow | 25 | 1CS | 160 |  |  | 2015-05-21 07:00 | 6.1 | 6.1 | 5.3 | 6 | 5.3 | 0.386221
WF01 | 350-WF-71815-01F01 | CML-8 | 350-WF-71815-01F01 CML-8 | CML: Elbow | 80 | 1LC | XS |  |  | 2015-09-10 07:00 | 8.4 | 8.2 | 7.7 | 8.6 | 7.7 | 0.386221
WF01 | 100-WF-71860-01F01 | CML-41 | 100-WF-71860-01F01 CML-41 | CML: Elbow | 100 | 01F01 | 80 |  |  | 2016-03-01 07:00 | 11.7 | 11.7 | 10.9 | 11.6 | 10.9 | 0.386221
DC01 | 250-DC-57801-1CS | CML 13 | 250-DC-57801-1CS CML 13 | CML: Pipe Length | 150 | 1CS | XS |  | Yes | 2015-05-24 07:00 | 10.1 | 10.7 | 9.9 | 10.6 | 9.9 | 0.386221
WF01 | 350-WF-71815-01F01 | CML-122 | 350-WF-71815-01F01 CML-122 | CML: Elbow | 300 | 1CG | 80 |  |  | 2016-02-11 07:00 | 18.7 | 18.5 | 18.9 | 19.4 | 18.5 | 0.386221
FG02 | 100-FG-45808-1CS | CML 25 | 100-FG-45808-1CS CML 25 | CML: Pipe Length | 250 | 1CS | 20 | Possible wrong schedule, pipe thicker than sch20 as states in drawing |  | 2015-05-24 07:00 | 12.5 | 11.8 | 12.6 | 11.8 | 11.8 | 0.4349329
WF01 | 350-WF-71815-01F01 | CML-122 | 350-WF-71815-01F01 CML-122 | CML: Elbow | 300 | 1CG | 80 |  |  | 2016-02-11 07:00 | 18.7 | 18.5 | 18.9 | 19.4 | 18.5 | 0.386221
WF01 | 350-WF-71815-01F01 | CML-6 | 350-WF-71815-01F01 CML-6 | CML: Elbow | 50 |  |  | No isometric drawing on system, Unable to confirm NWT, Pipe material class 3CS |  | 2016-05-31 07:00 | 6 | 5.6 | 5.6 | 6.4 | 5.6 | 0.3829708
CW01 | 250-CW-33828-1LC | CML 2 | 250-CW-33828-1LC CML 2 | CML: Pipe Length | 250 | 1LC | XS |  |  | 2015-06-21 12:00 | 13.4 | 13.8 | 13 | 13.8 | 13 | 0.3829708
DC01 | 250-DC-57801-1CS | CML 51 | 250-DC-57801-1CS CML 51 | CML: Pipe Length | 250 | 1CS | 20 | Possible wrong schedule, pipe thicker than sch20 as states in drawing |  | 2015-05-24 07:00 | 12 | 12.4 | 11.6 | 12.4 | 11.6 | 0.3829708
DC01 | 250-DC-57809-1CS | CML-3 | 250-DC-57809-1CS CML-3 | CML: Elbow | 250 | 1CS | XS |  | Yes | 2016-05-07 07:00 | 11.2 | 11.2 | 12.4 | 13.1 | 11.2 | 0.9394147
PW02 | 300-PW-44803-1LC | CML 5 | 300-PW-44803-1LC CML 5 | CML: Equal Tee | 300 | 1LC | XS |  |  | 2015-05-14 07:00 | 10.2 | 10.6 | 11 | 11 | 10.2 | 0.3829708
WF01 | 350-WF-71815-01F01 | CML 2 | 350-WF-71815-01F01 CML 2 | CML: Elbow | 25 | 1CS | 80 | Cast fitting, reading taken adjacent to fitting |  | 2015-07-02 07:00 | 4.6 | 5.2 | 5.4 | 5.4 | 4.6 | 0.3785939
CW01 | 150-CW-33847-1LC | CML-1 | 150-CW-33847-1LC CML-1 | CML: Fitting | 200 | 01F01 | 80 |  |  | 2016-02-23 07:00 | 10.9 | 11.7 | 11.3 | 10.9 | 10.9 | 0.3829708
WS01 | 250-WS-50836-1CG | CML-6 | 250-WS-50836-1CG CML-6 | CML: Elbow | 125 | 1CG | 80 |  |  | 2015-06-08 07:00 | 9.4 | 9.4 | 9.8 | 10.2 | 9.4 | 0.3829708
DN01 | 100-DN-56829-1CG | CML-1 | 100-DN-56829-1CG CML-1 | CML: Elbow | 200 | 1CS | XS |  |  | 2015-09-12 07:00 | 12.3 | 11.5 | 12.7 | 12.5 | 11.5 | 0.5259911
WF01 | 350-WF-71815-01F01 | CML-1 | 350-WF-71815-01F01 CML-1 | CML: Elbow | 65 | 01F01 | 80 |  |  | 2015-08-27 07:00 | 7.1 | 7.3 | 6.5 | 7.3 | 6.5 | 0.3785939
WF01 | 350-WF-71815-01F01 | CML-235 | 350-WF-71815-01F01 CML-235 | CML: Elbow | 65 | 1CG | 80 |  |  | 2016-02-11 07:00 | 7.5 | 8.1 | 7.3 | 7.3 | 7.3 | 0.3785939
WF01 | 350-WF-71815-01F01 | CML-235 | 350-WF-71815-01F01 CML-235 | CML: Elbow | 65 | 1CG | 80 |  |  | 2016-02-11 07:00 | 7.5 | 8.1 | 7.3 | 7.3 | 7.3 | 0.3785939
WF01 | 300-WF-71818-01F01 | CML-2 | 300-WF-71818-01F01 CML-2 | CML: Fitting | 300 | 01F01 | 80 |  |  | 2016-02-16 07:01 | 17.8 | 18.4 | 17.6 | 17.6 | 17.6 | 0.3785939
WF01 | 350-WF-71815-01F01 | CML-52 | 350-WF-71815-01F01 CML-52 | CML: Fitting | 400 | 1CG | 80 |  |  | 2016-02-11 07:00 | 20.1 | 20.1 | 19.4 | 19.5 | 19.4 | 0.3774917
WF01 | 350-WF-71815-01F01 | CML-52 | 350-WF-71815-01F01 CML-52 | CML: Fitting | 400 | 1CG | 80 |  |  | 2016-02-11 07:00 | 20.1 | 20.1 | 19.4 | 19.5 | 19.4 | 0.3774917
WF01 | 100-WF-71317-01F01 | CML-1 | 100-WF-71317-01F01 CML-1 | CML: Pipe Length | 100 | 01F01 | 80 |  |  | 2016-02-28 07:00 | 9.2 | 9.9 | 9.8 | 9.2 | 9.2 | 0.3774917
FG02 | 100-FG-45808-1CS | CML -10 | 100-FG-45808-1CS CML -10 | CML: Elbow | 200 | 1LC | XS |  |  | 2015-06-18 07:00 | 12.5 | 11.8 | 12.3 | 12.7 | 11.8 | 0.386221
WF01 | 350-WF-71815-01F01 | CML 6 | 350-WF-71815-01F01 CML 6 | CML: Pipe Length | 50 | 1CS | XS |  |  | 2015-06-29 07:00 | 5.4 | 5.1 | 4.6 | 5.4 | 4.6 | 0.3774917
CW01 | 150-CW-33847-1LC | CML 1 | 150-CW-33847-1LC CML 1 | CML: Reducer | 125 | 1LC | XS |  |  | 2015-06-23 12:00 | 9.6 | 9.6 | 9.9 | 10.4 | 9.6 | 0.3774917
CW01 | 150-CW-33847-1LC | CML 4 | 150-CW-33847-1LC CML 4 | CML: Pipe Length | 150 | 1LC | XS |  |  | 2015-06-19 07:00 | 11 | 11 | 10.7 | 10.2 | 10.2 | 0.3774917
WF01 | 50-WF-71954-01F01 | CML-8 | 50-WF-71954-01F01 CML-8 | CML: Elbow | 40 | 1CG | 160 |  |  | 2016-01-18 07:00 | 9.2 | 9.8 | 9.8 | 10.1 | 9.2 | 0.3774917
WF01 | 350-WF-71815-01F01 | CML-2 | 350-WF-71815-01F01 CML-2 | CML: Elbow | 50 | 1CG | 80 |  |  | 2015-08-26 09:30 | 4.5 | 4.7 | 4.1 | 5 | 4.1 | 0.3774917
OC03 | 550-OC-30800-1LC | CML-7 | 550-OC-30800-1LC CML-7 | CML: Elbow | 500 | 1CS | XS | Nominal diameter actually 550 |  | 2015-09-28 07:00 | 13.3 | 12.7 | 12.9 | 12.4 | 12.4 | 0.3774917
DO01 | 150-DO-62800-1CS | CML 28 | 150-DO-62800-1CS CML 28 | CML: Elbow | 150 | 1CS | XS |  |  | 2015-05-19 07:00 | 9.6 | 10.9 | 11.5 | 11 | 9.6 | 0.8103497
WF01 | 350-WF-71815-01F01 | CML 3 | 350-WF-71815-01F01 CML 3 | CML: Elbow | 25 | 1CS | 80 | Cast fitting, reading taken adjacent to fitting |  | 2015-07-02 07:00 | 5.4 | 5.4 | 4.7 | 4.8 | 4.7 | 0.3774917
WF01 | 350-WF-71815-01F01 | CML 1 | 350-WF-71815-01F01 CML 1 | CML: Elbow | 50 | 1CS | XS |  |  | 2015-05-22 07:00 | 5.1 | 5.7 | 5.7 | 6 | 5.1 | 0.3774917
WF01 | 350-WF-71815-01F01 | CML-1 | 350-WF-71815-01F01 CML-1 | CML: Elbow | 50 | 1CG | 80 |  |  | 2015-08-30 07:00 | 6.8 | 6.6 | 6.3 | 7.2 | 6.3 | 0.3774917
WF01 | 250-WF-71303-01F01 | CML-2 | 250-WF-71303-01F01 CML-2 | CML: Fitting | 25 | 01F01 | 160 |  |  | 2016-02-22 07:00 | 15.6 | 15.9 | 16.1 | 16.5 | 15.6 | 0.3774917
WF01 | 50-WF-71956-01F01 | CML-7 | 50-WF-71956-01F01 CML-7 | CML: Elbow | 50 | 1CG | 80 |  |  | 2016-01-02 07:00 | 6.1 | 6.4 | 7 | 6.4 | 6.1 | 0.3774917
DN01 | 100-DN-56829-1CG | CML 1 | 100-DN-56829-1CG CML 1 | CML: Elbow | 200 | 1LC | XS |  |  | 2015-05-26 07:00 | 12.3 | 11.5 | 12.2 | 12.7 | 11.5 | 0.499166
WF01 | 100-WF-71860-01F01 | CML-16 | 100-WF-71860-01F01 CML-16 | CML: Reducing Tee | 100 | 01F01 | 80 |  |  | 2016-03-01 07:00 | 13.5 | 13.8 | 12.9 | 13.5 | 12.9 | 0.3774917
DH01 | 150-DH-56801-1CS | CML -1 | 150-DH-56801-1CS CML -1 | CML: Fitting | 100 | 1CS | XS |  |  | 2015-06-15 07:00 | 10.2 | 10.4 | 9.9 | 10.3 | 9.9 | 0.2160247
PW02 | 300-PW-44803-1LC | CML 9 | 300-PW-44803-1LC CML 9 | CML: Pipe Length | 300 | 1LC | XS |  |  | 2015-05-14 07:00 | 11.5 | 10.9 | 11.3 | 11.8 | 10.9 | 0.3774917
WF01 | 350-WF-71815-01F01 | CML 10 | 350-WF-71815-01F01 CML 10 | CML: Elbow | 50 | 1CS | XS |  |  | 2015-07-10 07:00 | 6.1 | 6.2 | 5.5 | 5.5 | 5.5 | 0.3774917
WF01 | 350-WF-71815-01F01 | CML 3 | 350-WF-71815-01F01 CML 3 | CML: Elbow | 50 | 1CS | XS |  |  | 2015-07-04 07:00 | 6.7 | 5.9 | 5.9 | 6.2 | 5.9 | 0.3774917
WF01 | 50-WF-71951-01F01 | CML-1 | 50-WF-71951-01F01 CML-1 | CML: Elbow | 50 | 1CG | 80 |  |  | 2015-12-31 07:00 | 6.8 | 7.6 | 7.6 | 7.3 | 6.8 | 0.3774917
WF01 | 350-WF-71815-01F01 | CML-4 | 350-WF-71815-01F01 CML-4 | CML: Elbow | 50 | 1CG | 80 |  |  | 2015-08-31 07:00 | 5.2 | 6 | 6 | 5.7 | 5.2 | 0.3774917
WF01 | 350-WF-71815-01F01 | CML 7 | 350-WF-71815-01F01 CML 7 | CML: Pipe Length | 25 | 1CS | 160 |  |  | 2015-05-21 07:00 | 5.7 | 5.2 | 6 | 6 | 5.2 | 0.3774917
WF01 | 350-WF-71815-01F01 | CML 8 | 350-WF-71815-01F01 CML 8 | CML: Reducing Tee | 50 | 1CS | XS |  |  | 2015-07-10 07:00 | 5.4 | 5.9 | 6.2 | 6.2 | 5.4 | 0.3774917
WF01 | 350-WF-71815-01F01 | CML-1 | 350-WF-71815-01F01 CML-1 | CML: Elbow | 50 | 1CG | 80 |  |  | 2015-08-27 07:00 | 5.9 | 5.9 | 6.2 | 6.7 | 5.9 | 0.3774917
WF01 | 350-WF-71815-01F01 | CML-24 | 350-WF-71815-01F01 CML-24 | CML: Elbow | 250 | 01F01 | 80 |  |  | 2016-02-22 07:00 | 6.3 | 6.3 | 7.1 | 6.6 | 6.3 | 0.3774917
WF01 | 350-WF-71815-01F01 | CML-3 | 350-WF-71815-01F01 CML-3 | CML: Elbow | 25 | 1CG | 80 |  |  | 2015-09-04 07:00 | 5.6 | 5.1 | 5.3 | 4.7 | 4.7 | 0.3774917
FG02 | 100-FG-45808-1CS | CML 19 | 100-FG-45808-1CS CML 19 | CML: Pipe Length | 300 | 1LC | XS |  |  | 2015-05-16 07:00 | 12.6 | 12 | 11.8 | 12.3 | 11.8 | 0.35
WF01 | 350-WF-71815-01F01 | CML-28 | 350-WF-71815-01F01 CML-28 | CML: Elbow | 50 | 1CG | 80 |  |  | 2015-08-27 07:00 | 5.5 | 5.7 | 5.2 | 6.1 | 5.2 | 0.3774917
WF01 | 50-WF-71958-01F01 | CML-1 | 50-WF-71958-01F01 CML-1 | CML: Elbow | 50 | 1CG | 80 |  |  | 2016-01-17 07:00 | 5.4 | 6 | 6 | 6.3 | 5.4 | 0.3774917
WF01 | 350-WF-71815-01F01 | CML 4 | 350-WF-71815-01F01 CML 4 | CML: Equal Tee | 50 | 1CS | XS |  |  | 2015-07-04 07:00 | 6.8 | 5.9 | 6.5 | 6.3 | 5.9 | 0.3774917
WF01 | 350-WF-71815-01F01 | CML 1 | 350-WF-71815-01F01 CML 1 | CML: Pipe Length | 25 | 01C02 | 160 |  |  | 2015-05-22 07:00 | 6.5 | 6.2 | 6.7 | 7.1 | 6.2 | 0.3774917
WF01 | 350-WF-71815-01F01 | CML-230 | 350-WF-71815-01F01 CML-230 | CML: Elbow | 65 | 1CG | 80 |  |  | 2016-02-11 07:00 | 8 | 8 | 8.6 | 7.7 | 7.7 | 0.3774917
WF01 | 350-WF-71815-01F01 | CML-230 | 350-WF-71815-01F01 CML-230 | CML: Elbow | 65 | 1CG | 80 |  |  | 2016-02-11 07:00 | 8 | 8 | 8.6 | 7.7 | 7.7 | 0.3774917
WF01 | 350-WF-71815-01F01 | CML -1 | 350-WF-71815-01F01 CML -1 | CML: Elbow | 125 | 1LC | XS |  |  | 2015-06-18 07:00 | 8.8 | 9.6 | 9.1 | 8.8 | 8.8 | 0.3774917
FG02 | 100-FG-45808-1CS | CML 1 | 100-FG-45808-1CS CML 1 | CML: Pipe Length | 250 | 1LC | XS |  |  | 2015-05-15 07:00 | 12.5 | 12.2 | 11.8 | 12.4 | 11.8 | 0.3095696
OC03 | 550-OC-30800-1LC | CML-12 | 550-OC-30800-1LC CML-12 | CML: Elbow | 600 | 1LC | XS |  |  | 2016-05-07 07:00 | 12.7 | 12.6 | 12 | 12 | 12 | 0.3774917
WF01 | 100-WF-71938-01F01 | CML-5 | 100-WF-71938-01F01 CML-5 | CML: Elbow | 100 | 1CG | 80 |  |  | 2016-01-01 07:00 | 10.8 | 11.1 | 11.1 | 10.3 | 10.3 | 0.3774917
WF01 | 350-WF-71815-01F01 | CML-2 | 350-WF-71815-01F01 CML-2 | CML: Elbow | 40 | 1CG | 80 |  |  | 2016-05-03 07:00 | 7.3 | 7.4 | 7 | 7.9 | 7 | 0.3741657
WF01 | 350-WF-71815-01F01 | CML 3 | 350-WF-71815-01F01 CML 3 | CML: Reducing Tee | 125 | 1LC | XS |  |  | 2015-06-19 07:00 | 8 | 8.5 | 8.6 | 8.9 | 8 | 0.3741657
WF01 | 50-WF-71959-01F01 | CML-4 | 50-WF-71959-01F01 CML-4 | CML: Reducing Tee | 50 | 1CG | 80 |  |  | 2016-01-02 07:00 | 14.5 | 15 | 15.1 | 15.4 | 14.5 | 0.3741657
WF01 | 350-WF-71815-01F01 | CML-21 | 350-WF-71815-01F01 CML-21 | CML: Pipe Length | 50 | 1CG | 80 |  |  | 2015-08-27 07:00 | 5.6 | 6 | 5.9 | 6.5 | 5.6 | 0.3741657
DH01 | 150-DH-56803-1CS | CML -9 | 150-DH-56803-1CS CML -9 | CML: Fitting | 150 | 1CS | XS |  |  | 2015-06-15 07:00 | 10.3 | 10.8 | 10.5 | 10.9 | 10.3 | 0.2753785
DH01 | 150-DH-56803-1CS | CML -9 | 150-DH-56803-1CS CML -9 | CML: Fitting | 150 | 1CS | XS |  |  | 2015-06-15 07:00 | 10.3 | 10.8 | 10.5 | 10.9 | 10.3 | 0.2753785
DH01 | 100-DH-56506-1CS | CML -5 | 100-DH-56506-1CS CML -5 | CML: Equal Tee | 100 | 1CS | XS |  |  | 2015-06-14 07:00 | 10.6 | 10.5 | 12.1 | 10.8 | 10.5 | 0.7438638
WF01 | 350-WF-71815-01F01 | CML-2 | 350-WF-71815-01F01 CML-2 | CML: Pipe Length | 50 | 01F01 | 80 |  |  | 2016-03-02 07:00 | 7 | 6.6 | 7.5 | 6.9 | 6.6 | 0.3741657
WF01 | 350-WF-71815-01F01 | CML-40 | 350-WF-71815-01F01 CML-40 | CML: Elbow | 65 | 1CG | 80 |  |  | 2016-02-11 07:00 | 8.9 | 9.5 | 9.4 | 9.8 | 8.9 | 0.3741657
WF01 | 350-WF-71815-01F01 | CML-40 | 350-WF-71815-01F01 CML-40 | CML: Elbow | 65 | 1CG | 80 |  |  | 2016-02-11 07:00 | 8.9 | 9.5 | 9.4 | 9.8 | 8.9 | 0.3741657
WF01 | 50-WF-71924-01F01 | CML-1 | 50-WF-71924-01F01 CML-1 | CML: Elbow | 40 | 1CG | 160 |  |  | 2016-01-03 07:00 | 9.2 | 9.2 | 9.9 | 9.1 | 9.1 | 0.3696846
OC03 | 550-OC-30800-1LC | CML-2 | 550-OC-30800-1LC CML-2 | CML: Pipe Length | 500 | 1LC | XS | Nominal diameter actually 550 |  | 2015-09-28 07:00 | 13 | 13.1 | 13.6 | 12.7 | 12.7 | 0.3741657
DN01 | 100-DN-56829-1CG | CML 38 | 100-DN-56829-1CG CML 38 | CML: Pipe Length | 250 | 1CS | 20 | Possible wrong schedule, pipe thicker than sch20 as states in drawing |  | 2015-05-24 07:00 | 12.2 | 11.6 | 11.6 | 11.7 | 11.6 | 0.2872281
CW01 | 100-CW-33821-1LC | CML -2 | 100-CW-33821-1LC CML -2 | CML: Elbow | 125 | 1LC | XS |  |  | 2015-06-18 07:00 | 10.1 | 10.8 | 10 | 10.1 | 10 | 0.3696846
RP01 | 150-WF-71852-01F01 | CML-12 | 150-WF-71852-01F01 CML-12 | CML: Elbow | 150 | 01F01 | 80 |  |  | 2016-02-21 07:00 | 12 | 12.8 | 12.1 | 12.1 | 12 | 0.3696846
WF01 | 100-WF-71827-01F01 | CML-15 | 100-WF-71827-01F01 CML-15 | CML: Elbow | 100 | 1CG | 80 |  |  | 2016-02-15 07:00 | 10.6 | 11 | 10.5 | 11.3 | 10.5 | 0.3696846
WF01 | 350-WF-71815-01F01 | CML 15 | 350-WF-71815-01F01 CML 15 | CML: Elbow | 50 |  | 80S | Material class on iso marked as 1SS |  | 2015-08-07 07:00 | 5.8 | 5.1 | 5.4 | 5.9 | 5.1 | 0.3696846
OC03 | 550-OC-33802-1LC | CML-23 | 550-OC-33802-1LC CML-23 | CML: Reducing Tee | 500 | 1LC | XS | Nominal diameter actually 550 |  | 2015-10-06 07:00 | 13.1 | 12.6 | 12.7 | 13.4 | 12.6 | 0.3696846
DH01 | 150-DH-56503-1CS | CML -11 | 150-DH-56503-1CS CML -11 | CML: Equal Tee | 150 | 1CS | XS |  |  | 2015-06-15 07:00 | 12 | 11 | 10.8 | 10.7 | 10.7 | 0.5965177
WF01 | 350-WF-71815-01F01 | CML-7 | 350-WF-71815-01F01 CML-7 | CML: Elbow | 65 | 1LC | 80 |  |  | 2015-09-11 07:00 | 6.7 | 7.2 | 6.3 | 6.8 | 6.3 | 0.3696846
WF01 | 350-WF-71815-01F01 | CML-1 | 350-WF-71815-01F01 CML-1 | CML: Elbow | 50 | 1CG | 80 |  |  | 2015-08-27 07:00 | 6.5 | 6.2 | 5.8 | 5.7 | 5.7 | 0.3696846
DN01 | 100-DN-56829-1CG | CML 11 | 100-DN-56829-1CG CML 11 | CML: Pipe Length | 300 | 1LC | XS |  |  | 2015-05-14 07:00 | 12.3 | 12.6 | 11.9 | 11.7 | 11.7 | 0.4031129
DN01 | 100-DN-56829-1CG | CML-3 | 100-DN-56829-1CG CML-3 | CML: Elbow | 200 | 1CS | XS |  |  | 2015-08-28 07:00 | 12.2 | 12.1 | 11.7 | 12.5 | 11.7 | 0.3304038
DO01 | 125-DO-62853-1CS | CML-1 | 125-DO-62853-1CS CML-1 | CML: Elbow | 100 | 01F01 | 80 |  |  | 2016-02-27 07:00 | 9.6 | 10.5 | 11.3 | 10 | 9.6 | 0.7325754
WF01 | 350-WF-71815-01F01 | CML -6 | 350-WF-71815-01F01 CML -6 | CML: Elbow | 100 | 1LC | XS |  |  | 2015-06-18 07:00 | 8.5 | 9.3 | 8.8 | 9.2 | 8.5 | 0.3696846
RP01 | 150-DC-57606-1CS | CML 23 | 150-DC-57606-1CS CML 23 | CML: Reducer | 150 | 1CS | 160 |  |  | 2015-05-27 07:00 | 20.3 | 19.6 | 19.6 | 19.5 | 19.5 | 0.3696846
WF01 | 350-WF-71815-01F01 | CML-204 | 350-WF-71815-01F01 CML-204 | CML: Elbow | 65 | 1CG | 80 |  |  | 2016-02-11 07:00 | 9.2 | 9.2 | 9.3 | 8.5 | 8.5 | 0.3696846
CW01 | 200-CW-33818-1LC | CML -4 | 200-CW-33818-1LC CML -4 | CML: Reducer | 200 | 1LC | XS |  |  | 2015-06-18 07:00 | 13.3 | 12.5 | 12.8 | 13.2 | 12.5 | 0.3696846
WF01 | 350-WF-71815-01F01 | CML-204 | 350-WF-71815-01F01 CML-204 | CML: Elbow | 65 | 1CG | 80 |  |  | 2016-02-11 07:00 | 9.2 | 9.2 | 9.3 | 8.5 | 8.5 | 0.3696846
WF01 | 150-WF-71898-01F01 | CML-2 | 150-WF-71898-01F01 CML-2 | CML: Equal Tee | 150 | 1CG | 80 |  |  | 2016-02-22 07:00 | 14.2 | 15 | 14.7 | 14.3 | 14.2 | 0.3696846
WF01 | 350-WF-71815-01F01 | CML-10 | 350-WF-71815-01F01 CML-10 | CML: Fitting | 400 | 1CG | 80 |  |  | 2016-02-11 07:00 | 19.7 | 20.4 | 20.4 | 20.5 | 19.7 | 0.3696846
WF01 | 50-WF-71951-01F01 | CML-3 | 50-WF-71951-01F01 CML-3 | CML: Elbow | 50 | 1CG | 80 |  |  | 2015-12-31 07:00 | 6.6 | 5.7 | 6.1 | 6.2 | 5.7 | 0.3696846
WF01 | 350-WF-71815-01F01 | CML-1 | 350-WF-71815-01F01 CML-1 | CML: Elbow | 80 | 1LC | 80 |  |  | 2015-09-10 07:00 | 7.7 | 7.2 | 7.6 | 8.1 | 7.2 | 0.3696846
WF01 | 350-WF-71815-01F01 | CML-4 | 350-WF-71815-01F01 CML-4 | CML: Elbow | 25 | 1CG | XS |  |  | 2016-02-24 07:00 | 6.2 | 5.7 | 5.7 | 5.3 | 5.3 | 0.3685557
DC02 | 200-DC-57804-1LC | CML 10 | 200-DC-57804-1LC CML 10 | CML: Pipe Length | 200 | 1LC | XS |  | Yes | 2015-05-26 07:00 | 12.1 | 11.6 | 12.5 | 12.1 | 11.6 | 0.3685557
WF01 | 50-WF-71951-01F01 | CML-5 | 50-WF-71951-01F01 CML-5 | CML: Elbow | 50 | 1CG | 80 |  |  | 2015-12-31 07:00 | 6.8 | 6.8 | 7.2 | 6.3 | 6.3 | 0.3685557
WF01 | 350-WF-71815-01F01 | CML 7 | 350-WF-71815-01F01 CML 7 | CML: Pipe Length | 100 | 1LC | XS |  |  | 2015-06-19 07:00 | 8 | 8.5 | 7.6 | 8 | 7.6 | 0.3685557
WF01 | 350-WF-71815-01F01 | CML-5 | 350-WF-71815-01F01 CML-5 | CML: Elbow | 100 | 1CS | XS |  |  | 2015-08-29 07:00 | 8.3 | 7.8 | 8.7 | 8.3 | 7.8 | 0.3685557
WF01 | 350-WF-71815-01F01 | CML 10 | 350-WF-71815-01F01 CML 10 | CML: Elbow | 50 | 1CS | XS |  |  | 2015-07-04 07:00 | 4.9 | 5.4 | 5.8 | 5.4 | 4.9 | 0.3685557
WF01 | 350-WF-71815-01F01 | CML 7 | 350-WF-71815-01F01 CML 7 | CML: Elbow | 150 | 1CS |  | Schedule not wrote on isometric drawing |  | 2015-08-08 07:00 | 7.7 | 7.2 | 7.7 | 8.1 | 7.2 | 0.3685557
WF01 | 350-WF-71815-01F01 | CML 8 | 350-WF-71815-01F01 CML 8 | CML: Pipe Length | 100 | 1CS | 40 |  |  | 2015-05-23 07:00 | 6.3 | 6.1 | 5.5 | 5.7 | 5.5 | 0.3651484
CW01 | 250-CW-33828-1LC | CML 30 | 250-CW-33828-1LC CML 30 | CML: Elbow | 250 | 1LC | XS |  |  | 2015-06-21 12:00 | 14.9 | 15.5 | 14.7 | 15.3 | 14.7 | 0.3651484
DC01 | 250-DC-57801-1CS | CML 34 | 250-DC-57801-1CS CML 34 | CML: Pipe Length | 250 | 1CS | 20 | Possible wrong schedule, pipe thicker than sch20 as states in drawing |  | 2015-05-24 07:00 | 12.7 | 12.3 | 12.9 | 12.1 | 12.1 | 0.3651484
DC01 | 250-DC-57803-1CS | CML 1 | 250-DC-57803-1CS CML 1 | CML: Pipe Length | 250 | 1CS | XS |  |  | 2015-05-26 07:00 | 12.7 | 12.9 | 12.3 | 12.1 | 12.1 | 0.3651484
OC03 | 550-OC-33803-1LC | CML-1 | 550-OC-33803-1LC CML-1 | CML: Elbow | 500 | 1LC | XS |  |  | 2015-09-12 07:00 | 12.7 | 12.9 | 12.3 | 12.1 | 12.1 | 0.3651484
WF01 | 50-WF-71921-01F01 | CML-6 | 50-WF-71921-01F01 CML-6 | CML: Elbow | 50 | 1CG | 80 |  |  | 2016-01-01 07:00 | 7.3 | 6.5 | 7.1 | 6.7 | 6.5 | 0.3651484
WF01 | 350-WF-71815-01F01 | CML-45 | 350-WF-71815-01F01 CML-45 | CML: Elbow | 65 | 01F01 | 80 |  |  | 2015-08-27 07:00 | 7.5 | 6.9 | 6.7 | 7.3 | 6.7 | 0.3651484
WF01 | 100-WF-71938-01F01 | CML-2 | 100-WF-71938-01F01 CML-2 | CML: Elbow | 100 | 1CG | 80 |  |  | 2016-01-01 07:00 | 10.2 | 10 | 10.8 | 10.1 | 10 | 0.3593976
FG02 | 100-FG-45808-1CS | CML 1 | 100-FG-45808-1CS CML 1 | CML: Pipe Length | 250 | 1LC | XS |  |  | 2015-05-15 07:00 | 12.5 | 12.2 | 11.8 | 12.4 | 11.8 | 0.3095696
WF01 | 350-WF-71815-01F01 | CML 3 | 350-WF-71815-01F01 CML 3 | CML: Elbow | 40 | 1CS | 160 | Cast fitting, reading taken on adjacent pipework |  | 2015-05-23 07:00 | 6.1 | 6.7 | 6.8 | 6.9 | 6.1 | 0.3593976
RP01 | 150-DC-57509-1CS | CML 5 | 150-DC-57509-1CS CML 5 | CML: Elbow | 150 | 1CS | XS |  |  | 2015-05-23 07:00 | 11.9 | 12 | 11.8 | 11.2 | 11.2 | 0.3593976
DC01 | 250-DC-57801-1CS | CML 49 | 250-DC-57801-1CS CML 49 | CML: Pipe Length | 250 | 1CS | 20 | Possible wrong schedule, pipe thicker than sch20 as states in drawing |  | 2015-05-24 07:00 | 11.8 | 11.7 | 12.4 | 11.6 | 11.6 | 0.3593976
WF01 | 350-WF-71815-01F01 | CML-30 | 350-WF-71815-01F01 CML-30 | CML: Elbow | 400 | 1CG | 80 |  |  | 2016-02-11 07:00 | 20.3 | 19.7 | 20.4 | 20.5 | 19.7 | 0.3593976
WF01 | 350-WF-71815-01F01 | CML-30 | 350-WF-71815-01F01 CML-30 | CML: Elbow | 400 | 1CG | 80 |  |  | 2016-02-11 07:00 | 20.3 | 19.7 | 20.4 | 20.5 | 19.7 | 0.3593976
WF01 | 350-WF-71815-01F01 | CML-53 | 350-WF-71815-01F01 CML-53 | CML: Elbow | 400 | 1CG | 80 |  |  | 2016-02-11 07:00 | 20.9 | 20.8 | 20.2 | 21 | 20.2 | 0.3593976
WF01 | 350-WF-71815-01F01 | CML-53 | 350-WF-71815-01F01 CML-53 | CML: Elbow | 400 | 1CG | 80 |  |  | 2016-02-11 07:00 | 20.9 | 20.8 | 20.2 | 21 | 20.2 | 0.3593976
WF01 | 350-WF-71815-01F01 | CML-3 | 350-WF-71815-01F01 CML-3 | CML: Pipe Length | 40 | 1CG | 80 |  |  | 2016-05-05 07:00 | 5 | 4.9 | 4.2 | 4.6 | 4.2 | 0.3593976
DH01 | 150-DH-56503-1CS | CML -11 | 150-DH-56503-1CS CML -11 | CML: Equal Tee | 150 | 1CS | XS |  |  | 2015-06-15 07:00 | 12 | 11 | 10.8 | 10.7 | 10.7 | 0.5965177
DH01 | 150-DH-56803-1CS | CML -1 | 150-DH-56803-1CS CML -1 | CML: Reducer | 150 | 1CS | XS |  |  | 2015-06-15 07:00 | 11.2 | 10.9 | 10.7 | 11.2 | 10.7 | 0.244949
FG02 | 100-FG-45808-1CS | CML-7 | 100-FG-45808-1CS CML-7 | CML: Elbow | 200 | 1CS | XS |  |  | 2015-08-28 07:00 | 12.4 | 13 | 12 | 11.9 | 11.9 | 0.499166
CW01 | 125-CW-33844-1LC | CML 1 | 125-CW-33844-1LC CML 1 | CML: Elbow | 125 | 1LC | XS |  | Yes | 2015-06-22 12:00 | 9.3 | 8.5 | 9.1 | 9.2 | 8.5 | 0.3593976
CW01 | 150-CW-33847-1LC | CML 4 | 150-CW-33847-1LC CML 4 | CML: Pipe Length | 300 | 1LC | XS |  |  | 2015-05-14 07:00 | 11 | 11.8 | 11.7 | 11.6 | 11 | 0.3593976
WF01 | 350-WF-71815-01F01 | CML 9 | 350-WF-71815-01F01 CML 9 | CML: Elbow | 50 | 1CS | XS |  |  | 2015-05-20 07:00 | 6.1 | 6 | 5.9 | 6.7 | 5.9 | 0.3593976
WF01 | 350-WF-71815-01F01 | CML-2 | 350-WF-71815-01F01 CML-2 | CML: Elbow | 100 | 1CG | 40 |  |  | 2016-02-25 07:00 | 6.5 | 7.2 | 6.6 | 6.4 | 6.4 | 0.3593976
WF01 | 350-WF-71815-01F01 | CML-10 | 350-WF-71815-01F01 CML-10 | CML: Elbow | 100 | 1CS | XS |  |  | 2015-08-28 07:00 | 8.2 | 7.8 | 8.5 | 8.6 | 7.8 | 0.3593976
WF01 | 50-WF-71958-01F01 | CML-5 | 50-WF-71958-01F01 CML-5 | CML: Elbow | 50 | 1CG | 80 |  |  | 2016-01-17 07:00 | 8.4 | 7.8 | 8.6 | 8.5 | 7.8 | 0.3593976
WF01 | 350-WF-71815-01F01 | CML 22 | 350-WF-71815-01F01 CML 22 | CML: Elbow | 50 |  | 80S | Material class on iso marked as 1SS |  | 2015-08-07 07:00 | 5.6 | 5.5 | 5.2 | 4.8 | 4.8 | 0.3593976
WF01 | 350-WF-71815-01F01 | CML-2 | 350-WF-71815-01F01 CML-2 | CML: Elbow | 50 | 1CG | 80 |  |  | 2015-06-03 07:00 | 6.3 | 5.6 | 5.7 | 5.5 | 5.5 | 0.3593976
WF01 | 350-WF-71815-01F01 | CML 8 | 350-WF-71815-01F01 CML 8 | CML: Elbow | 50 | 1CS | XS |  |  | 2015-05-22 07:00 | 5.8 | 5.9 | 6.5 | 5.7 | 5.7 | 0.3593976
WF01 | 350-WF-71815-01F01 | CML 1 | 350-WF-71815-01F01 CML 1 | CML: Elbow | 50 | 1CS | XS |  |  | 2015-05-27 07:00 | 4.7 | 5.5 | 5.3 | 5.4 | 4.7 | 0.3593976
WF01 | 350-WF-71815-01F01 | CML-2 | 350-WF-71815-01F01 CML-2 | CML: Elbow | 50 | 1CG | 80 |  |  | 2015-08-31 07:00 | 5.7 | 6.1 | 5.3 | 5.4 | 5.3 | 0.3593976
WF01 | 350-WF-71815-01F01 | CML 9 | 350-WF-71815-01F01 CML 9 | CML: Elbow | 50 |  | 80S | Material class on iso marked as 1SS |  | 2015-08-07 07:00 | 5.7 | 5.3 | 5.4 | 6.1 | 5.3 | 0.3593976
WF01 | 300-WF-71880-01F01 | CML-6 | 300-WF-71880-01F01 CML-6 | CML: Elbow | 300 | 1CG | 80 |  |  | 2016-02-14 07:00 | 15.7 | 15 | 15.3 | 14.9 | 14.9 | 0.3593976
DO01 | 150-DO-62800-1CS | CML 36 | 150-DO-62800-1CS CML 36 | CML: Elbow | 150 | 1CS | XS |  |  | 2015-05-19 07:00 | 11.5 | 9.7 | 11.4 | 11.2 | 9.7 | 0.842615
WF01 | 350-WF-71815-01F01 | CML 2 | 350-WF-71815-01F01 CML 2 | CML: Elbow | 50 | 1CS | XS |  |  | 2015-05-22 07:00 | 4.9 | 4.7 | 4.6 | 5.4 | 4.6 | 0.3559026
WS02 | 450-WS-50804-1LC | CML -32 | 450-WS-50804-1LC CML -32 | CML: Elbow | 450 | 1LC | XS |  |  | 2015-06-11 07:00 | 11.8 | 12.1 | 11.4 | 12.2 | 11.4 | 0.3593976
WF01 | 350-WF-71815-01F01 | CML-43 | 350-WF-71815-01F01 CML-43 | CML: Elbow | 50 | 01F01 | 80 |  |  | 2016-03-01 07:00 | 6.3 | 6.5 | 7 | 7 | 6.3 | 0.3559026
WF01 | 150-WF-71814-1CG | CML-9 | 150-WF-71814-1CG CML-9 | CML: Elbow | 150 | 1CG | 80 |  |  | 2016-02-15 07:00 | 11.7 | 11.8 | 12 | 12.5 | 11.7 | 0.3559026
FG02 | 100-FG-45808-1CS | CML 15 | 100-FG-45808-1CS CML 15 | CML: Pipe Length | 250 | 1LC | XS |  |  | 2015-05-15 07:00 | 12.6 | 12.6 | 11.9 | 12.2 | 11.9 | 0.340343
WF01 | 350-WF-71815-01F01 | CML-29 | 350-WF-71815-01F01 CML-29 | CML: Elbow | 400 | 1CG | 80 |  |  | 2016-02-11 07:00 | 19.7 | 20.4 | 20.2 | 20.5 | 19.7 | 0.3559026
DC01 | 250-DC-57801-1CS | CML 5 | 250-DC-57801-1CS CML 5 | CML: Pipe Length | 150 | 1CS | XS |  |  | 2015-05-24 07:00 | 10.7 | 10.8 | 10.5 | 10 | 10 | 0.3559026
PW02 | 300-PW-44802-1LC | CML 21 | 300-PW-44802-1LC CML 21 | CML: Pipe Length | 300 | 1LC | XS |  |  | 2015-05-16 07:00 | 11.7 | 11.8 | 12.5 | 12 | 11.7 | 0.3559026
WF01 | 350-WF-71815-01F01 | CML-29 | 350-WF-71815-01F01 CML-29 | CML: Elbow | 400 | 1CG | 80 |  |  | 2016-02-11 07:00 | 19.7 | 20.4 | 20.2 | 20.5 | 19.7 | 0.3559026
WF01 | 350-WF-71815-01F01 | CML-1 | 350-WF-71815-01F01 CML-1 | CML: Elbow | 25 |  |  | No isometric drawing on system, Unable to confirm NWT, Pipe material class 3CS |  | 2016-05-30 07:00 | 4.1 | 4.3 | 4 | 4.8 | 4 | 0.3559026
WF01 | 350-WF-71815-01F01 | CML-3 | 350-WF-71815-01F01 CML-3 | CML: Equal Tee | 40 | 1CG | 80 |  |  | 2015-09-03 07:00 | 6 | 5.9 | 5.2 | 5.7 | 5.2 | 0.3559026
WF01 | 350-WF-71815-01F01 | CML 5 | 350-WF-71815-01F01 CML 5 | CML: Reducer | 80 | 1CS | XS |  |  | 2015-06-27 07:00 | 7.7 | 8.5 | 8.4 | 8.2 | 7.7 | 0.3559026
WF01 | 350-WF-71815-01F01 | CML 25 | 350-WF-71815-01F01 CML 25 | CML: Elbow | 100 | 1CS | 40 |  |  | 2015-05-23 07:00 | 4.9 | 5.4 | 5.6 | 5.7 | 4.9 | 0.3559026
WF01 | 350-WF-71815-01F01 | CML-1 | 350-WF-71815-01F01 CML-1 | CML: Elbow | 25 | 01F01 | 80 |  |  | 2016-02-17 07:00 | 7.4 | 7.6 | 7.7 | 6.9 | 6.9 | 0.3559026
WF01 | 350-WF-71815-01F01 | CML 2 | 350-WF-71815-01F01 CML 2 | CML: Elbow | 100 | 1CS | 40 |  |  | 2015-05-23 07:00 | 4.7 | 5.3 | 4.8 | 5.4 | 4.7 | 0.3511885
DN01 | 100-DN-56829-1CG | CML 2 | 100-DN-56829-1CG CML 2 | CML: Pipe Length | 250 | 1LC | XS |  |  | 2015-05-15 07:00 | 12.3 | 12.2 | 11.9 | 11.7 | 11.7 | 0.2753785
DC01 | 250-DC-57801-1CS | CML 24 | 250-DC-57801-1CS CML 24 | CML: Pipe Length | 250 | 1CS | 20 | Possible wrong schedule, pipe thicker than sch20 as states in drawing |  | 2015-05-24 07:00 | 11.8 | 12.5 | 12.3 | 12.6 | 11.8 | 0.3559026
RP01 | 250-WF-71811-1CG | CML-9 | 250-WF-71811-1CG CML-9 | CML: Elbow | 250 | 1CG | 80 |  |  | 2016-03-06 07:00 | 15.2 | 14.5 | 14.4 | 14.7 | 14.4 | 0.3559026
DC01 | 250-DC-57803-1CS | CML 9 | 250-DC-57803-1CS CML 9 | CML: Pipe Length | 250 | 1CS | XS |  |  | 2015-05-26 07:00 | 12.7 | 12.8 | 12.07 | 12.8 | 12.07 | 0.3515087
DC01 | 250-DC-57803-1CS | CML-4 | 250-DC-57803-1CS CML-4 | CML: Elbow | 250 | 01F01 | 80 |  |  | 2016-02-22 07:00 | 15.6 | 16.2 | 16.3 | 15.7 | 15.6 | 0.3511885
WF01 | 350-WF-71815-01F01 | CML 2 | 350-WF-71815-01F01 CML 2 | CML: Pipe Length | 100 | 1CS |  | No isometric drawing for this line |  | 2015-08-08 07:00 | 5.8 | 5.7 | 6.3 | 6.4 | 5.7 | 0.3511885
WF01 | 250-WF-71800-01F01 | CML-4 | 250-WF-71800-01F01 CML-4 | CML: Elbow | 250 | 1CG | 80 |  |  | 2016-02-15 07:00 | 14.9 | 15.6 | 15.5 | 15 | 14.9 | 0.3511885
WD01 | 50-WZ-53804-1CG | CML-6 | 50-WZ-53804-1CG CML-6 | CML: Elbow | 50 | 1CG | 80 |  |  | 2016-05-07 07:00 | 5.8 | 5.7 | 6.4 | 6.3 | 5.7 | 0.3511885
WF01 | 350-WF-71815-01F01 | CML-85 | 350-WF-71815-01F01 CML-85 | CML: Fitting | 350 | 1CG | 80 |  |  | 2016-02-11 07:00 | 19.1 | 18.5 | 18.6 | 19.2 | 18.5 | 0.3511885
WS01 | 250-WS-50836-1CG | CML-8 | 250-WS-50836-1CG CML-8 | CML: Elbow | 125 | 1CG | 80 |  |  | 2015-06-08 07:00 | 8.9 | 8.8 | 9.4 | 9.5 | 8.8 | 0.3511885
WF01 | 350-WF-71815-01F01 | CML-85 | 350-WF-71815-01F01 CML-85 | CML: Fitting | 350 | 1CG | 80 |  |  | 2016-02-11 07:00 | 19.1 | 18.5 | 18.6 | 19.2 | 18.5 | 0.3511885
WF01 | 350-WF-71815-01F01 | CML-3 | 350-WF-71815-01F01 CML-3 | CML: Elbow | 50 | 1CG | 80 |  |  | 2015-08-31 07:00 | 5.6 | 5.8 | 6.1 | 6.4 | 5.6 | 0.35
CW01 | 125-CW-33855-1LC | CML 1 | 125-CW-33855-1LC CML 1 | CML: Elbow | 125 | 1LC | XS |  |  | 2015-06-24 07:00 | 10.6 | 10.6 | 10.6 | 11.3 | 10.6 | 0.35
DH01 | 150-DH-56803-1CS | CML -1 | 150-DH-56803-1CS CML -1 | CML: Reducer | 150 | 1CS | XS |  |  | 2015-06-15 07:00 | 11.2 | 10.9 | 10.7 | 11.2 | 10.7 | 0.244949
WS02 | 450-WS-50804-1LC | CML -18 | 450-WS-50804-1LC CML -18 | CML: Elbow | 450 | 1LC | XS | New Spool |  | 2015-06-11 07:00 | 12.7 | 13 | 13.5 | 13.3 | 12.7 | 0.35
WF01 | 350-WF-71815-01F01 | CML 6 | 350-WF-71815-01F01 CML 6 | CML: Elbow | 50 | 1CS | XS |  |  | 2015-07-04 07:00 | 5.2 | 4.5 | 5.2 | 5.2 | 4.5 | 0.35
WF01 | 350-WF-71815-01F01 | CML 5 | 350-WF-71815-01F01 CML 5 | CML: Pipe Length | 40 | 1CS | 160 |  |  | 2015-05-23 07:00 | 6.7 | 6 | 6.7 | 6.7 | 6 | 0.35
WF01 | 100-WF-71860-01F01 | CML-17 | 100-WF-71860-01F01 CML-17 | CML: Elbow | 100 | 01F01 | 80 |  |  | 2016-03-01 07:00 | 10.5 | 9.9 | 9.7 | 10.2 | 9.7 | 0.35
WF01 | 350-WF-71815-01F01 | CML-2 | 350-WF-71815-01F01 CML-2 | CML: Elbow | 100 | 1CG | 40 |  |  | 2016-02-25 07:00 | 7.3 | 6.5 | 7.1 | 6.8 | 6.5 | 0.35
WF01 | 350-WF-71815-01F01 | CML-4 | 350-WF-71815-01F01 CML-4 | CML: Elbow | 50 | 1CG | 80 |  |  | 2016-05-03 07:00 | 7.7 | 8.5 | 7.9 | 8.2 | 7.7 | 0.35
WF01 | 350-WF-71815-01F01 | CML 3 | 350-WF-71815-01F01 CML 3 | CML: Pipe Length | 100 | 1LC | XS |  |  | 2015-06-19 07:00 | 7.9 | 7.9 | 7.9 | 8.6 | 7.9 | 0.35
FG02 | 100-FG-45808-1CS | CML 15 | 100-FG-45808-1CS CML 15 | CML: Pipe Length | 250 | 1LC | XS |  |  | 2015-05-15 07:00 | 12.6 | 12.6 | 11.9 | 12.2 | 11.9 | 0.340343
FG02 | 100-FG-45808-1CS | CML 5 | 100-FG-45808-1CS CML 5 | CML: Elbow | 250 | 1LC | XS |  |  | 2015-05-15 07:00 | 12.6 | 12.6 | 11.9 | 12.5 | 11.9 | 0.3366502
DH01 | 150-DH-56503-1CS | CML-2 | 150-DH-56503-1CS CML-2 | CML: Elbow | 200 | 1CS | XS |  |  | 2015-08-28 07:00 | 12 | 11 | 10.8 | 11.5 | 10.8 | 0.5377422
DN01 | 100-DN-56829-1CG | CML 2 | 100-DN-56829-1CG CML 2 | CML: Pipe Length | 250 | 1LC | XS |  |  | 2015-05-15 07:00 | 12.3 | 12.2 | 11.9 | 11.7 | 11.7 | 0.2753785
WF01 | 350-WF-71815-01F01 | CML-65 | 350-WF-71815-01F01 CML-65 | CML: Fitting | 400 | 1CG | 80 |  |  | 2016-02-11 07:00 | 19.5 | 19.5 | 18.9 | 18.9 | 18.9 | 0.3464102
WF01 | 350-WF-71815-01F01 | CML-65 | 350-WF-71815-01F01 CML-65 | CML: Fitting | 400 | 1CG | 80 |  |  | 2016-02-11 07:00 | 19.5 | 19.5 | 18.9 | 18.9 | 18.9 | 0.3464102
WF01 | 300-WF-71880-01F01 | CML-1 | 300-WF-71880-01F01 CML-1 | CML: Elbow | 300 | 1CG | 80 |  |  | 2016-02-14 07:00 | 20.1 | 19.5 | 20.1 | 19.5 | 19.5 | 0.3464102
WF01 | 350-WF-71815-01F01 | CML-202 | 350-WF-71815-01F01 CML-202 | CML: Fitting | 350 | 1CG | 80 |  |  | 2016-02-11 07:00 | 20.1 | 20.1 | 19.5 | 19.5 | 19.5 | 0.3464102
WF01 | 350-WF-71815-01F01 | CML-202 | 350-WF-71815-01F01 CML-202 | CML: Fitting | 350 | 1CG | 80 |  |  | 2016-02-11 07:00 | 20.1 | 20.1 | 19.5 | 19.5 | 19.5 | 0.3464102
WF01 | 100-WF-71812-01F01 | CML-1 | 100-WF-71812-01F01 CML-1 | CML: Elbow | 100 | 1CG | 80 |  |  | 2016-01-16 07:00 | 9.2 | 10 | 9.8 | 9.8 | 9.2 | 0.3464102
WF01 | 350-WF-71815-01F01 | CML 26 | 350-WF-71815-01F01 CML 26 | CML: Pipe Length | 50 | 1CS | XS |  |  | 2015-05-18 07:00 | 4.8 | 5.4 | 4.6 | 4.8 | 4.6 | 0.3464102
WS02 | 500-WS-50801-1LC | CML -8 | 500-WS-50801-1LC CML -8 | CML: Elbow | 500 | 1LC | XS |  |  | 2015-06-11 07:00 | 12.5 | 12.7 | 13.3 | 12.7 | 12.5 | 0.3464102
WF01 | 350-WF-71815-01F01 | CML-1 | 350-WF-71815-01F01 CML-1 | CML: Elbow | 25 | 1CG | 80 |  |  | 2015-09-04 07:00 | 4.5 | 5.1 | 5.3 | 5.1 | 4.5 | 0.3464102
DO01 | 150-DO-62800-1CS | CML 3 | 150-DO-62800-1CS CML 3 | CML: Elbow | 150 | 1CS | XS |  |  | 2015-05-19 07:00 | 10.6 | 9.7 | 11.1 | 11.5 | 9.7 | 0.7762087
PW02 | 250-PW-44809-1LC | CML 6 | 250-PW-44809-1LC CML 6 | CML: Elbow | 250 | 1LC | XS |  |  | 2015-05-16 07:00 | 11.8 | 11 | 11.6 | 11.6 | 11 | 0.3464102
RP01 | 250-WF-71811-1CG | CML-1 | 250-WF-71811-1CG CML-1 | CML: Elbow | 250 | 1CG | 80 |  |  | 2016-03-06 07:00 | 15.7 | 15.9 | 15.9 | 16.5 | 15.7 | 0.3464102
WF01 | 350-WF-71815-01F01 | CML-14 | 350-WF-71815-01F01 CML-14 | CML: Equal Tee | 50 | 1CG | 80 |  |  | 2015-09-03 07:00 | 7 | 6.4 | 6.4 | 6.2 | 6.2 | 0.3464102
WF01 | 350-WF-71815-01F01 | CML 10 | 350-WF-71815-01F01 CML 10 | CML: Pipe Length | 100 | 1CS | 40 |  |  | 2015-05-23 07:00 | 5.8 | 5.2 | 5.8 | 5.2 | 5.2 | 0.3464102
WF01 | 250-WF-71800-01F01 | CML 9 | 250-WF-71800-01F01 CML 9 | CML: Reducing Tee | 250 | 1LC | XS |  |  | 2015-06-21 12:00 | 16.2 | 15.6 | 16.2 | 16.4 | 15.6 | 0.3464102
DH01 | 150-DH-56503-1CS | CML-4 | 150-DH-56503-1CS CML-4 | CML: Elbow | 150 | 1LC | XS |  | Yes | 2015-09-10 07:00 | 12 | 10.9 | 12.2 | 13.4 | 10.9 | 1.024288
WF01 | 350-WF-71815-01F01 | CML 1 | 350-WF-71815-01F01 CML 1 | CML: Elbow | 50 | 1CS | XS |  |  | 2015-06-29 07:00 | 4.6 | 5.2 | 5.4 | 5 | 4.6 | 0.341565
WF01 | 350-WF-71815-01F01 | CML 5 | 350-WF-71815-01F01 CML 5 | CML: Elbow | 150 | 1CS |  | Schedule not wrote on isometric drawing |  | 2015-08-08 07:00 | 7.6 | 8 | 8.4 | 8.2 | 7.6 | 0.341565
WF01 | 50-WF-71925-01F01 | CML-4 | 50-WF-71925-01F01 CML-4 | CML: Elbow | 50 | 1CG | 80 |  |  | 2016-01-16 07:00 | 6.1 | 6.3 | 5.9 | 6.7 | 5.9 | 0.341565
WF01 | 350-WF-71815-01F01 | CML 4 | 350-WF-71815-01F01 CML 4 | CML: Pipe Length | 50 | 1CS | XS |  |  | 2015-05-25 07:00 | 5.1 | 5.5 | 4.9 | 4.7 | 4.7 | 0.341565
WF01 | 350-WF-71815-01F01 | CML-28 | 350-WF-71815-01F01 CML-28 | CML: Elbow | 50 | 1CG | 80 |  |  | 2015-09-03 07:00 | 5.2 | 5.6 | 5.4 | 6 | 5.2 | 0.341565
WF01 | 350-WF-71815-01F01 | CML 18 | 350-WF-71815-01F01 CML 18 | CML: Pipe Length | 50 |  | 80S | Material class on iso marked as 1SS |  | 2015-08-07 07:00 | 5.4 | 5.2 | 6 | 5.6 | 5.2 | 0.341565
WF01 | 350-WF-71815-01F01 | CML 12 | 350-WF-71815-01F01 CML 12 | CML: Pipe Length | 150 | 1CS |  | Schedule not wrote on isometric drawing |  | 2015-08-08 07:00 | 7.6 | 7.8 | 7 | 7.4 | 7 | 0.341565
WF01 | 350-WF-71815-01F01 | CML-78 | 350-WF-71815-01F01 CML-78 | CML: Elbow | 400 | 1CG | 80 |  |  | 2016-02-11 07:00 | 17.9 | 18 | 17.7 | 18.5 | 17.7 | 0.340343
WS01 | 250-WS-50836-1CG | CML-15 | 250-WS-50836-1CG CML-15 | CML: Equal Tee | 125 | 1CG | 80 |  |  | 2015-06-08 07:00 | 10.3 | 10.7 | 11.1 | 10.9 | 10.3 | 0.341565
OC03 | 550-OC-30800-1LC | CML-5 | 550-OC-30800-1LC CML-5 | CML: Elbow | 600 | 1LC | XS |  |  | 2016-05-07 07:00 | 12.7 | 12.3 | 11.9 | 12.5 | 11.9 | 0.341565
WS02 | 450-WS-50804-1LC | CML -40 | 450-WS-50804-1LC CML -40 | CML: Elbow | 450 | 1LC | XS | New Spool |  | 2015-06-11 07:00 | 8.6 | 8.6 | 9.3 | 9 | 8.6 | 0.340343
CW01 | 125-CW-33858-1LC | CML 1 | 125-CW-33858-1LC CML 1 | CML: Reducer | 125 | 1LC | XS |  |  | 2015-06-25 07:00 | 10 | 10.3 | 9.6 | 9.6 | 9.6 | 0.340343
DC01 | 250-DC-57801-1CS | CML 21 | 250-DC-57801-1CS CML 21 | CML: Pipe Length | 250 | 1CS | 20 | Possible wrong schedule, pipe thicker than sch20 as states in drawing |  | 2015-05-24 07:00 | 11.7 | 12.4 | 11.7 | 12.1 | 11.7 | 0.340343
WF01 | 350-WF-71815-01F01 | CML-78 | 350-WF-71815-01F01 CML-78 | CML: Elbow | 400 | 1CG | 80 |  |  | 2016-02-11 07:00 | 17.9 | 18 | 17.7 | 18.5 | 17.7 | 0.340343
WF01 | 100-WF-71930-01F01 | CML-3 | 100-WF-71930-01F01 CML-3 | CML: Elbow | 100 | 1CG | 80 |  |  | 2016-01-16 07:00 | 8.5 | 9 | 9.1 | 9.3 | 8.5 | 0.340343
FG02 | 100-FG-45808-1CS | CML 5 | 100-FG-45808-1CS CML 5 | CML: Elbow | 250 | 1LC | XS |  |  | 2015-05-15 07:00 | 12.6 | 12.6 | 11.9 | 12.5 | 11.9 | 0.3366502
WF01 | 350-WF-71815-01F01 | CML 4 | 350-WF-71815-01F01 CML 4 | CML: Elbow | 50 | 1CS | XS |  |  | 2015-06-29 07:00 | 5.4 | 5.7 | 5 | 5 | 5 | 0.340343
WS01 | 250-WS-50836-1CG | CML-11 | 250-WS-50836-1CG CML-11 | CML: Elbow | 125 | 1CG | 80 |  |  | 2015-06-08 07:00 | 9.5 | 10 | 9.4 | 9.2 | 9.2 | 0.340343
WF01 | 350-WF-71815-01F01 | CML-5 | 350-WF-71815-01F01 CML-5 | CML: Elbow | 50 | 1CG | 80 |  |  | 2015-08-26 09:30 | 5.1 | 5.2 | 4.9 | 5.7 | 4.9 | 0.340343
WF01 | 50-WF-71959-01F01 | CML-5 | 50-WF-71959-01F01 CML-5 | CML: Elbow | 50 | 1CG | 80 |  |  | 2016-01-02 07:00 | 6.1 | 6.2 | 6.7 | 5.9 | 5.9 | 0.340343
WF01 | 350-WF-71815-01F01 | CML 9 | 350-WF-71815-01F01 CML 9 | CML: Reducing Tee | 50 | 1CS | XS |  |  | 2015-07-04 07:00 | 5.3 | 5.5 | 6.1 | 5.6 | 5.3 | 0.340343
WF01 | 350-WF-71815-01F01 | CML-1 | 350-WF-71815-01F01 CML-1 | CML: Pipe Length | 25 | 1CG | 80 |  |  | 2016-05-05 07:00 | 6.1 | 5.5 | 5.3 | 5.6 | 5.3 | 0.340343
WF01 | 100-WF-71858-01F01 | CML-14 | 100-WF-71858-01F01 CML-14 | CML: Elbow | 100 | 01F01 | 80 |  |  | 2016-02-27 07:00 | 10.6 | 10.3 | 11 | 11 | 10.3 | 0.340343
FG02 | 100-FG-45808-1CS | CML-2 | 100-FG-45808-1CS CML-2 | CML: Elbow | 500 | 1LC | XS | Nominal diameter actually 550 |  | 2015-10-06 07:00 | 12.4 | 12.6 | 11.9 | 12.6 | 11.9 | 0.3304038
FG02 | 100-FG-45808-1CS | CML 4 | 100-FG-45808-1CS CML 4 | CML: Elbow | 250 | 1LC | XS |  |  | 2015-05-15 07:00 | 12.4 | 12.5 | 12.6 | 11.9 | 11.9 | 0.3109126
WF01 | 350-WF-71824-01F01 | CML-16 | 350-WF-71824-01F01 CML-16 | CML: Pipe Length | 350 | 01F01 | XS |  |  | 2016-03-05 07:00 | 14.6 | 13.9 | 14.6 | 14.2 | 13.9 | 0.340343
WF01 | 350-WF-71815-01F01 | CML 4 | 350-WF-71815-01F01 CML 4 | CML: Elbow | 100 | 1CS | XS |  |  | 2015-08-06 07:00 | 8.8 | 8.2 | 8.9 | 8.9 | 8.2 | 0.3366502
CW01 | 125-CW-33855-1LC | CML 2 | 125-CW-33855-1LC CML 2 | CML: Reducing Tee | 125 | 1LC | XS |  |  | 2015-06-24 07:00 | 10.6 | 10.1 | 9.8 | 10 | 9.8 | 0.340343
DN01 | 100-DN-56829-1CG | CML-6 | 100-DN-56829-1CG CML-6 | CML: Pipe Length | 400 | 1LC | XS |  |  | 2015-09-11 07:00 | 12.2 | 13 | 12.9 | 11.8 | 11.8 | 0.5737305
WF01 | 50-WF-71942-01F01 | CML-5 | 50-WF-71942-01F01 CML-5 | CML: Reducing Tee | 50 | 1CG | 80 |  |  | 2016-01-02 07:00 | 15.1 | 15.7 | 15.8 | 15.8 | 15.1 | 0.3366502
DC01 | 250-DC-57801-1CS | CML 50 | 250-DC-57801-1CS CML 50 | CML: Pipe Length | 250 | 1CS | 20 | Possible wrong schedule, pipe thicker than sch20 as states in drawing |  | 2015-05-24 07:00 | 12.4 | 11.7 | 11.7 | 11.8 | 11.7 | 0.3366502
WF01 | 350-WF-71815-01F01 | CML 2 | 350-WF-71815-01F01 CML 2 | CML: Elbow | 50 | 1CS | XS |  |  | 2015-06-27 07:00 | 6 | 6.1 | 6.7 | 6 | 6 | 0.3366502
PW02 | 250-PW-44809-1LC | CML 8 | 250-PW-44809-1LC CML 8 | CML: Pipe Length | 250 | 1LC | XS |  |  | 2015-05-16 07:00 | 12.1 | 12.4 | 12.9 | 12.6 | 12.1 | 0.3366502
WF01 | 350-WF-71815-01F01 | CML-1 | 350-WF-71815-01F01 CML-1 | CML: Elbow | 40 | 1LC | 80 |  |  | 2015-09-11 07:00 | 4.8 | 5.5 | 4.8 | 4.9 | 4.8 | 0.3366502
WF01 | 350-WF-71815-01F01 | CML 4 | 350-WF-71815-01F01 CML 4 | CML: Elbow | 50 | 1CS | XS |  |  | 2015-06-28 07:00 | 5.1 | 5.1 | 5.2 | 5.8 | 5.1 | 0.3366502
WF01 | 350-WF-71815-01F01 | CML-1 | 350-WF-71815-01F01 CML-1 | CML: Elbow | 50 | 1CG | 80 |  |  | 2015-08-27 07:00 | 5.8 | 5.8 | 5.9 | 6.5 | 5.8 | 0.3366502
WF01 | 350-WF-71815-01F01 | CML 5 | 350-WF-71815-01F01 CML 5 | CML: Reducing Tee | 50 | 1CS | XS |  |  | 2015-05-22 07:00 | 6.2 | 6.8 | 6.1 | 6.1 | 6.1 | 0.3366502
WF01 | 350-WF-71815-01F01 | CML-115 | 350-WF-71815-01F01 CML-115 | CML: Elbow | 65 | 1CG | 80 |  |  | 2016-02-11 07:00 | 6.7 | 6.6 | 6.6 | 7.3 | 6.6 | 0.3366502
WF01 | 350-WF-71815-01F01 | CML-115 | 350-WF-71815-01F01 CML-115 | CML: Elbow | 65 | 1CG | 80 |  |  | 2016-02-11 07:00 | 6.7 | 6.6 | 6.6 | 7.3 | 6.6 | 0.3366502
WF01 | 350-WF-71815-01F01 | CML 4 | 350-WF-71815-01F01 CML 4 | CML: Elbow | 25 | 01C02 | 160 |  |  | 2015-05-22 07:00 | 6.5 | 6 | 6.3 | 6.8 | 6 | 0.3366502
WF01 | 350-WF-71815-01F01 | CML 18 | 350-WF-71815-01F01 CML 18 | CML: Elbow | 150 | 1CS | XS | 1 |  | 2015-05-24 07:00 | 6 | 5.4 | 6.1 | 6.1 | 5.4 | 0.3366502
DN01 | 100-DN-56829-1CG | CML 12 | 100-DN-56829-1CG CML 12 | CML: Pipe Length | 300 | 1LC | XS |  |  | 2015-05-14 07:00 | 12.2 | 12.6 | 11.8 | 11.8 | 11.8 | 0.3829708
FG02 | 100-FG-45808-1CS | CML 4 | 100-FG-45808-1CS CML 4 | CML: Elbow | 250 | 1LC | XS |  |  | 2015-05-15 07:00 | 12.4 | 12.5 | 12.6 | 11.9 | 11.9 | 0.3109126
FG02 | 100-FG-45808-1CS | CML 12 | 100-FG-45808-1CS CML 12 | CML: Pipe Length | 300 | 1LC | XS |  |  | 2015-05-16 07:00 | 12.5 | 12 | 11.9 | 12.4 | 11.9 | 0.294392
WC02 | 125-WC-40818-1CG | CML-2 | 125-WC-40818-1CG CML-2 | CML: Reducing Tee | 125 | 1CG | 80 |  |  | 2015-06-04 07:00 | 12.7 | 13.1 | 14.2 | 14.6 | 12.7 | 0.8962886
WF01 | 350-WF-71815-01F01 | CML-6 | 350-WF-71815-01F01 CML-6 | CML: Elbow | 40 | 1CG | 160 |  |  | 2016-03-06 07:00 | 7.5 | 7.5 | 7.6 | 8.2 | 7.5 | 0.3366502
WF01 | 350-WF-71815-01F01 | CML 16 | 350-WF-71815-01F01 CML 16 | CML: Reducer | 40 | 1CS | 160 |  |  | 2015-05-21 07:00 | 8.6 | 8.7 | 8.7 | 8 | 8 | 0.3366502
WF01 | 350-WF-71815-01F01 | CML-182 | 350-WF-71815-01F01 CML-182 | CML: Fitting | 350 | 1CG | 80 |  |  | 2016-02-11 07:00 | 19.5 | 20.2 | 19.5 | 19.6 | 19.5 | 0.3366502
DH01 | 150-DH-56803-1CS | CML -2 | 150-DH-56803-1CS CML -2 | CML: Reducing Tee | 150 | 1CS | XS |  | Yes | 2015-06-15 07:00 | 11.5 | 13.2 | 11.1 | 13.2 | 11.1 | 1.109054
DN01 | 100-DN-56829-1CG | CML -10 | 100-DN-56829-1CG CML -10 | CML: Fitting | 300 | 1LC | XS |  |  | 2015-06-12 07:00 | 12.3 | 12.4 | 12.7 | 11.8 | 11.8 | 0.3741657
WF01 | 350-WF-71815-01F01 | CML-182 | 350-WF-71815-01F01 CML-182 | CML: Fitting | 350 | 1CG | 80 |  |  | 2016-02-11 07:00 | 19.5 | 20.2 | 19.5 | 19.6 | 19.5 | 0.3366502
WF01 | 50-WF-71921-01F01 | CML-4 | 50-WF-71921-01F01 CML-4 | CML: Elbow | 50 | 1CG | 80 |  |  | 2016-01-01 07:00 | 6.9 | 6.6 | 7.3 | 6.6 | 6.6 | 0.3316625
WS02 | 500-WS-50813-1LC | CML -8 | 500-WS-50813-1LC CML -8 | CML: Elbow | 500 | 1LC | XS |  |  | 2015-06-12 07:00 | 11.9 | 11.4 | 11.1 | 11.4 | 11.1 | 0.3316625
WF01 | 350-WF-71815-01F01 | CML-5 | 350-WF-71815-01F01 CML-5 | CML: Pipe Length | 25 | 1CG | 80 |  |  | 2016-05-05 07:00 | 5 | 4.5 | 5.3 | 5 | 4.5 | 0.3316625
WF01 | 350-WF-71815-01F01 | CML 2 | 350-WF-71815-01F01 CML 2 | CML: Pipe Length | 100 | 1CS | 40 |  |  | 2015-05-27 07:00 | 8.1 | 7.6 | 7.6 | 7.3 | 7.3 | 0.3316625
WF01 | 350-WF-71815-01F01 | CML 2 | 350-WF-71815-01F01 CML 2 | CML: Elbow | 80 | 1CS | XS |  |  | 2015-08-06 07:00 | 7.7 | 7.4 | 7.7 | 8.2 | 7.4 | 0.3316625
FG02 | 100-FG-45808-1CS | CML 39 | 100-FG-45808-1CS CML 39 | CML: Pipe Length | 250 | 1CS | 20 | Possible wrong schedule, pipe thicker than sch20 as states in drawing |  | 2015-05-24 07:00 | 12.5 | 12.3 | 11.9 | 12.5 | 11.9 | 0.2828427
CW01 | 125-OC-33850-1LC | CML 2 | 125-OC-33850-1LC CML 2 | CML: Elbow | 125 | 1LC | XS |  |  | 2015-06-24 07:00 | 10.6 | 10.3 | 9.8 | 10.3 | 9.8 | 0.3316625
WF01 | 150-WF-71814-1CG | CML-4 | 150-WF-71814-1CG CML-4 | CML: Elbow | 150 | 1CG | 80 |  |  | 2016-02-15 07:00 | 11.8 | 12.3 | 11.6 | 11.6 | 11.6 | 0.3304038
DO01 | 150-DO-62800-1CS | CML 7 | 150-DO-62800-1CS CML 7 | CML: Elbow | 150 | 1CS | XS |  |  | 2015-05-19 07:00 | 10.4 | 10.8 | 11.2 | 9.8 | 9.8 | 0.5972158
WF01 | 350-WF-71815-01F01 | CML-1 | 350-WF-71815-01F01 CML-1 | CML: Elbow | 100 | 1CG | 40 |  |  | 2016-02-25 07:00 | 7.1 | 7.4 | 7.5 | 7.9 | 7.1 | 0.3304038
DN01 | 100-DN-56829-1CG | CML 3 | 100-DN-56829-1CG CML 3 | CML: Pipe Length | 250 | 1CS | XS |  |  | 2015-05-27 07:00 | 12.3 | 11.8 | 12.3 | 11.8 | 11.8 | 0.2886751
FG02 | 100-FG-45808-1CS | CML-20 | 100-FG-45808-1CS CML-20 | CML: Elbow | 500 | 1LC | XS | Nominal diameter actually 550 |  | 2015-10-06 07:00 | 12.4 | 12.6 | 12.2 | 12 | 12 | 0.2581989
CW01 | 150-CW-33846-1LC | CML 1 | 150-CW-33846-1LC CML 1 | CML: Reducer | 125 | 1LC | XS |  |  | 2015-06-23 12:00 | 10.4 | 10.9 | 10.5 | 10.1 | 10.1 | 0.3304038
DC01 | 250-DC-57810-1CS | CML 2 | 250-DC-57810-1CS CML 2 | CML: Elbow | 150 | 1CS | XS | 250 diameter on site | Yes | 2015-05-25 07:00 | 14.4 | 12.6 | 13 | 12.8 | 12.6 | 0.8164966
WF01 | 200-WF-71804-01F01 | CML-1 | 200-WF-71804-01F01 CML-1 | CML: Elbow | 200 | 01F01 | 80 |  |  | 2016-02-21 07:00 | 11.6 | 12.1 | 12 | 12.4 | 11.6 | 0.3304038
WF01 | 250-WF-71813-01F01 | CML-1 | 250-WF-71813-01F01 CML-1 | CML: Reducing Tee | 250 | 01F01 | 80 |  |  | 2016-02-22 07:00 | 17.1 | 17.5 | 17.2 | 16.7 | 16.7 | 0.3304038
WF01 | 300-WF-71817-01F01 | CML-9 | 300-WF-71817-01F01 CML-9 | CML: Fitting | 300 | 1CG | 80 |  |  | 2016-02-14 07:00 | 18.9 | 18.8 | 19.3 | 18.5 | 18.5 | 0.3304038
WF01 | 350-WF-71815-01F01 | CML-103 | 350-WF-71815-01F01 CML-103 | CML: Elbow | 25 | 1CG | 160 |  |  | 2016-02-11 07:00 | 5 | 5.7 | 5.5 | 5.7 | 5 | 0.3304038
OC03 | 550-OC-30800-1LC | CML-5 | 550-OC-30800-1LC CML-5 | CML: Pipe Length | 500 | 1CS | XS | Nominal diameter actually 550 |  | 2015-09-28 07:00 | 12.9 | 12.5 | 12.4 | 12.1 | 12.1 | 0.3304038
FG02 | 100-FG-45808-1CS | CML-10 | 100-FG-45808-1CS CML-10 | CML: Elbow | 150 | 1CG | 80 |  |  | 2016-02-15 07:00 | 12.4 | 12.5 | 12.1 | 12 | 12 | 0.2380476
RP01 | 250-WF-71811-1CG | CML-22 | 250-WF-71811-1CG CML-22 | [6 empty] | 2016-03-06 07:00 | 15.9 | 16.5 | 16.6 | 16.1 | 15.9 | 0.3304038
WF01 | 350-WF-71815-01F01 | CML-103 | 350-WF-71815-01F01 CML-103 | CML: Elbow | 25 | 1CG | 160 |  |  | 2016-02-11 07:00 | 5 | 5.7 | 5.5 | 5.7 | 5 | 0.3304038
WF01 | 350-WF-71815-01F01 | CML 15 | 350-WF-71815-01F01 CML 15 | CML: Elbow | 150 | 1CS |  | Schedule not wrote on isometric drawing |  | 2015-08-08 07:00 | 7.9 | 7.5 | 8 | 7.3 | 7.3 | 0.3304038
WF01 | 350-WF-71815-01F01 | CML 1 | 350-WF-71815-01F01 CML 1 | CML: Pipe Length | 100 | 1CS |  | No isometric drawing for this line |  | 2015-08-08 07:00 | 5.3 | 6 | 6 | 5.8 | 5.3 | 0.3304038
WF01 | 350-WF-71815-01F01 | CML 6 | 350-WF-71815-01F01 CML 6 | CML: Pipe Length | 80 | 1CS | 40 |  |  | 2015-05-23 07:00 | 5 | 5.4 | 5.8 | 5.5 | 5 | 0.3304038
WF01 | 50-WF-71962-01F01 | CML-2 | 50-WF-71962-01F01 CML-2 | CML: Elbow | 25 | 01F01 | 160 |  |  | 2016-02-17 07:00 | 6.8 | 6.7 | 6.4 | 7.2 | 6.4 | 0.3304038
WF01 | 350-WF-71815-01F01 | CML 9 | 350-WF-71815-01F01 CML 9 | CML: Reducing Tee | 50 | 1CS | XS |  |  | 2015-06-27 07:00 | 7 | 7.2 | 7.6 | 7.7 | 7 | 0.3304038
WF01 | 350-WF-71815-01F01 | CML-2 | 350-WF-71815-01F01 CML-2 | CML: Elbow | 40 | 1CG | 80 |  | Yes | 2016-05-05 07:00 | 3.3 | 3.1 | 3.1 | 3.8 | 3.1 | 0.3304038
WF01 | 350-WF-71815-01F01 | CML 1 | 350-WF-71815-01F01 CML 1 | CML: Reducer | 25 | 1CS | 80 |  |  | 2015-07-02 07:00 | 5.4 | 4.9 | 5 | 5.6 | 4.9 | 0.3304038
FG02 | 100-FG-45808-1CS | CML 4 | 100-FG-45808-1CS CML 4 | CML: Elbow | 250 | 1LC | XS |  |  | 2015-05-17 07:00 | 12.5 | 13.1 | 12.8 | 12.1 | 12.1 | 0.4272002
WF01 | 350-WF-71815-01F01 | CML-1 | 350-WF-71815-01F01 CML-1 | CML: Elbow | 25 | 1CG | 160 |  |  | 2015-08-30 07:00 | 6.6 | 5.9 | 6.5 | 6.1 | 5.9 | 0.3304038
RP01 | 150-DC-57606-1CS | CML 24 | 150-DC-57606-1CS CML 24 | CML: Reducer | 80 | 1CS | 160 |  |  | 2015-05-27 07:00 | 11.5 | 11.3 | 10.8 | 10.9 | 10.8 | 0.3304038
WF01 | 350-WF-71815-01F01 | CML-50 | 350-WF-71815-01F01 CML-50 | CML: Elbow | 50 | 1CG | 80 |  |  | 2015-09-03 07:00 | 6.5 | 6.4 | 6.9 | 7.1 | 6.4 | 0.3304038
WF01 | 350-WF-71815-01F01 | CML 17 | 350-WF-71815-01F01 CML 17 | CML: Elbow | 150 | 1CS |  | Schedule not wrote on isometric drawing |  | 2015-08-08 07:00 | 7.9 | 7.4 | 7.5 | 8.1 | 7.4 | 0.3304038
WF01 | 100-WF-71845-01F01 | CML-3 | 100-WF-71845-01F01 CML-3 | CML: Elbow | 100 | 1CG | 80 |  |  | 2016-01-03 07:00 | 10.5 | 10.3 | 9.9 | 9.8 | 9.8 | 0.3304038
WF01 | 80-WF-71830-01F01 | CML 10 | 80-WF-71830-01F01 CML 10 | CML: Elbow | 250 | 1LC | XS |  |  | 2015-05-15 07:00 | 13.5 | 13 | 13.1 | 13.7 | 13 | 0.3304038
WF01 | 80-WF-71830-01F01 | CML 10 | 80-WF-71830-01F01 CML 10 | CML: Elbow | 250 | 1LC | XS |  |  | 2015-05-15 07:00 | 13.5 | 13 | 13.1 | 13.7 | 13 | 0.3304038
WF01 | 350-WF-71815-01F01 | CML 8 | 350-WF-71815-01F01 CML 8 | CML: Elbow | 100 | 1CS | XS |  |  | 2015-08-06 07:00 | 8.2 | 7.5 | 8.1 | 7.7 | 7.5 | 0.3304038
FG02 | 100-FG-45808-1CS | CML-7 | 100-FG-45808-1CS CML-7 | CML: Elbow | 150 | 01F01 | 80 | Drawing incorrect |  | 2016-02-18 07:00 | 12.4 | 12.5 | 13.1 | 12.1 | 12.1 | 0.4193249
WS01 | 200-WS-50822-1CG | CML-1 | 200-WS-50822-1CG CML-1 | CML: Elbow | 250 | 01F01 | 80 |  |  | 2016-02-22 07:00 | 16 | 16 | 15.3 | 15.8 | 15.3 | 0.3304038
WF01 | 50-WF-71939-01F01 | CML-2 | 50-WF-71939-01F01 CML-2 | CML: Elbow | 40 | 1CG | 160 |  |  | 2016-01-01 07:00 | 8.8 | 8.7 | 8.4 | 9.2 | 8.4 | 0.3304038
WF01 | 50-WF-71924-01F01 | CML-2 | 50-WF-71924-01F01 CML-2 | CML: Reducing Tee | 50 | 1CG | 80 |  |  | 2016-01-03 07:00 | 15.6 | 15.2 | 14.8 | 15.1 | 14.8 | 0.3304038
WF01 | 350-WF-71815-01F01 | CML 3 | 350-WF-71815-01F01 CML 3 | CML: Elbow | 80 | 1CS | XS |  |  | 2015-06-27 07:00 | 7.8 | 7.4 | 7.7 | 8.2 | 7.4 | 0.3304038
WS01 | 200-WS-50822-1CG | CML 35 | 200-WS-50822-1CG CML 35 | [6 empty] | 2015-06-21 12:00 | 15.9 | 16 | 16.4 | 15.6 | 15.6 | 0.3304038
WF01 | 300-WF-71816-01F01 | CML-8 | 300-WF-71816-01F01 CML-8 | CML: Fitting | 300 | 01F01 | 80 |  |  | 2016-02-15 07:00 | 19.2 | 18.8 | 18.6 | 19.3 | 18.6 | 0.3304038
RP01 | 250-WF-71811-1CG | CML-11 | 250-WF-71811-1CG CML-11 | CML: Pipe Length | 250 | 1CG | 80 |  |  | 2016-03-06 07:00 | 15.9 | 16.4 | 16.3 | 16.7 | 15.9 | 0.3304038
WF01 | 350-WF-71815-01F01 | CML-5 | 350-WF-71815-01F01 CML-5 | CML: Elbow | 40 | 1CG | 80 |  |  | 2016-05-06 07:00 | 6 | 6 | 6.4 | 5.6 | 5.6 | 0.3265986
WF01 | 250-WF-71819-01F01 | CML-6 | 250-WF-71819-01F01 CML-6 | CML: Elbow | 250 | 01F01 | 80 |  |  | 2016-03-02 07:00 | 15 | 14.6 | 15.4 | 15 | 14.6 | 0.3265986
WF01 | 350-WF-71815-01F01 | CML-137 | 350-WF-71815-01F01 CML-137 | CML: Fitting | 300 | 1CG | 80 |  |  | 2016-02-11 07:00 | 18.9 | 19.5 | 19.5 | 19.6 | 18.9 | 0.3201562
FG02 | 100-FG-45808-1CS | CML 9 | 100-FG-45808-1CS CML 9 | CML: Pipe Length | 250 | 1LC | XS |  |  | 2015-05-17 07:00 | 12.6 | 12.7 | 12.2 | 13 | 12.2 | 0.3304038
DS01 | 150-DS-66800-1CG | CML-8 | 150-DS-66800-1CG CML-8 | CML: Elbow | 150 | 1CG | 80 |  |  | 2016-05-05 07:00 | 11.7 | 11.3 | 12.1 | 11.7 | 11.3 | 0.3265986
WF01 | 350-WF-71815-01F01 | CML-171 | 350-WF-71815-01F01 CML-171 | CML: Elbow | 350 | 1CG | 80 |  |  | 2016-02-11 07:00 | 18.9 | 19.5 | 19.5 | 19.6 | 18.9 | 0.3201562
WF01 | 350-WF-71815-01F01 | CML-137 | 350-WF-71815-01F01 CML-137 | CML: Fitting | 300 | 1CG | 80 |  |  | 2016-02-11 07:00 | 18.9 | 19.5 | 19.5 | 19.6 | 18.9 | 0.3201562
WF01 | 350-WF-71815-01F01 | CML-171 | 350-WF-71815-01F01 CML-171 | CML: Elbow | 350 | 1CG | 80 |  |  | 2016-02-11 07:00 | 18.9 | 19.5 | 19.5 | 19.6 | 18.9 | 0.3201562
WF01 | 350-WF-71815-01F01 | CML-97 | 350-WF-71815-01F01 CML-97 | CML: Elbow | 300 | 1CG | 80 |  |  | 2016-02-11 07:00 | 20.1 | 19.5 | 19.5 | 19.4 | 19.4 | 0.3201562
WF01 | 350-WF-71815-01F01 | CML-97 | 350-WF-71815-01F01 CML-97 | CML: Elbow | 300 | 1CG | 80 |  |  | 2016-02-11 07:00 | 20.1 | 19.5 | 19.5 | 19.4 | 19.4 | 0.3201562
WF01 | 350-WF-71815-01F01 | CML-2 | 350-WF-71815-01F01 CML-2 | CML: Elbow | 40 | 1CG | 80 |  |  | 2015-09-03 07:00 | 5.8 | 5.9 | 5.3 | 5.3 | 5.3 | 0.3201562
PW02 | 250-PW-44800-1LC | CML 8 | 250-PW-44800-1LC CML 8 | CML: Pipe Length | 250 | 1LC | XS | Possible different schedule of pipe |  | 2015-05-15 07:00 | 14.2 | 14.8 | 14.7 | 14.2 | 14.2 | 0.3201562
PW02 | 250-PW-44800-1LC | CML 8 | 250-PW-44800-1LC CML 8 | CML: Pipe Length | 250 | 1LC | XS | Possible different schedule of pipe |  | 2015-05-15 07:00 | 14.2 | 14.8 | 14.7 | 14.2 | 14.2 | 0.3201562
CW01 | 125-OC-33850-1LC | CML 1 | 125-OC-33850-1LC CML 1 | CML: Reducer | 125 | 1LC | XS |  | Yes | 2015-06-24 07:00 | 9.2 | 8.7 | 9.3 | 8.7 | 8.7 | 0.3201562
WF01 | 50-WF-71962-01F01 | CML-1 | 50-WF-71962-01F01 CML-1 | CML: Elbow | 25 | 01F01 | 160 |  |  | 2016-02-17 07:00 | 6.8 | 6.7 | 6.8 | 7.4 | 6.7 | 0.3201562
WF01 | 350-WF-71815-01F01 | CML-3 | 350-WF-71815-01F01 CML-3 | CML: Reducer | 100 | 1CG | 40 |  |  | 2016-02-27 07:00 | 7.4 | 7.4 | 7.5 | 6.8 | 6.8 | 0.3201562
WD01 | 50-WZ-53804-1CG | CML-1 | 50-WZ-53804-1CG CML-1 | CML: Elbow | 50 | 1CG | 80 |  |  | 2016-05-07 07:00 | 5.2 | 4.6 | 5.1 | 4.6 | 4.6 | 0.3201562
WF01 | 350-WF-71815-01F01 | CML-11 | 350-WF-71815-01F01 CML-11 | CML: Elbow | 150 | 1CG | 40 |  |  | 2015-06-07 07:00 | 5.9 | 5.8 | 5.8 | 5.2 | 5.2 | 0.3201562
WF01 | 350-WF-71815-01F01 | CML 6 | 350-WF-71815-01F01 CML 6 | CML: Pipe Length | 50 | 1CS | XS |  |  | 2015-05-22 07:00 | 5.8 | 5.7 | 5.2 | 5.2 | 5.2 | 0.3201562
CW01 | 150-CW-33853-1LC | CML 1 | 150-CW-33853-1LC CML 1 | CML: Reducer | 125 | 1LC | XS |  |  | 2015-06-26 07:00 | 9.9 | 9.9 | 10.5 | 10.4 | 9.9 | 0.3201562
DH01 | 150-DH-56803-1CS | CML -2 | 150-DH-56803-1CS CML -2 | CML: Reducing Tee | 150 | 1CS | XS |  | Yes | 2015-06-15 07:00 | 11.5 | 13.2 | 11.1 | 13.2 | 11.1 | 1.109054
WF01 | 350-WF-71815-01F01 | CML 10 | 350-WF-71815-01F01 CML 10 | CML: Reducing Tee | 40 | 1CS | 160 |  |  | 2015-05-21 07:00 | 6.4 | 7 | 6.9 | 6.4 | 6.4 | 0.3201562
WF01 | 350-WF-71815-01F01 | CML 9 | 350-WF-71815-01F01 CML 9 | CML: Elbow | 100 | 1CS | XS |  |  | 2015-08-06 07:00 | 9 | 8.9 | 8.9 | 8.3 | 8.3 | 0.3201562
WD01 | 50-WZ-53804-1CG | CML-9 | 50-WZ-53804-1CG CML-9 | CML: Elbow | 50 | 1CG | 80 |  |  | 2016-05-07 07:00 | 6 | 6.1 | 6.6 | 6.6 | 6 | 0.3201562
CW01 | 150-CW-33825-1LC | CML 5 | 150-CW-33825-1LC CML 5 | CML: Pipe Length | 150 | 1LC | XS |  |  | 2015-06-19 07:00 | 10.3 | 11 | 10.9 | 10.9 | 10.3 | 0.3201562
PW02 | 250-PW-44800-1LC | CML 30 | 250-PW-44800-1LC CML 30 | CML: Pipe Length | 250 | 1LC | XS |  |  | 2015-05-15 07:00 | 10 | 9.4 | 9.3 | 9.4 | 9.3 | 0.3201562
PW02 | 250-PW-44800-1LC | CML 30 | 250-PW-44800-1LC CML 30 | CML: Pipe Length | 250 | 1LC | XS |  |  | 2015-05-15 07:00 | 10 | 9.4 | 9.3 | 9.4 | 9.3 | 0.3201562
WF01 | 350-WF-71815-01F01 | CML 13 | 350-WF-71815-01F01 CML 13 | CML: Pipe Length | 50 | 1CS | XS |  |  | 2015-05-18 07:00 | 5.5 | 5.4 | 4.8 | 5.1 | 4.8 | 0.3162278
OC03 | 550-OC-30800-1LC | CML-2 | 550-OC-30800-1LC CML-2 | CML: Elbow | 600 | 1LC | XS |  |  | 2016-05-07 07:00 | 13 | 12.9 | 12.3 | 12.9 | 12.3 | 0.3201562
RP01 | 200-WF-71821-1CG | CML-1 | 200-WF-71821-1CG CML-1 | CML: Reducer | 300 | 1CG | 80 |  |  | 2016-02-23 07:00 | 19.7 | 20 | 19.4 | 20.1 | 19.4 | 0.3162278
CW01 | 125-CW-33848-1LC | CML 2 | 125-CW-33848-1LC CML 2 | CML: Elbow | 125 | 1LC | XS |  | Yes | 2015-06-23 12:00 | 9.4 | 9 | 8.7 | 9.3 | 8.7 | 0.3162278
CW01 | 150-CW-33853-1LC | CML 5 | 150-CW-33853-1LC CML 5 | CML: Reducing Tee | 150 | 1LC | XS |  |  | 2015-06-26 07:00 | 11.7 | 12 | 12.3 | 12.4 | 11.7 | 0.3162278
DC01 | 250-DC-57803-1CS | CML 7 | 250-DC-57803-1CS CML 7 | CML: Equal Tee | 150 | 1LC | XS |  |  | 2015-06-26 07:00 | 15.4 | 16.1 | 15.8 | 15.5 | 15.4 | 0.3162278
CW01 | 125-CW-33838-1LC | CML 3 | 125-CW-33838-1LC CML 3 | CML: Elbow | 125 | 1LC | XS |  | Yes | 2015-06-21 12:00 | 9.9 | 9.3 | 9.2 | 9.6 | 9.2 | 0.3162278
WS01 | 250-WS-50816-1CG | CML-2 | 250-WS-50816-1CG CML-2 | CML: Equal Tee | 100 | 1CG | 80 |  |  | 2015-06-08 07:00 | 9.6 | 10.3 | 10.2 | 9.9 | 9.6 | 0.3162278
WF01 | 350-WF-71815-01F01 | CML-195 | 350-WF-71815-01F01 CML-195 | CML: Elbow | 65 | 1CG | 80 |  |  | 2016-02-11 07:00 | 7.1 | 7.4 | 7.7 | 7 | 7 | 0.3162278
WF01 | 350-WF-71815-01F01 | CML-195 | 350-WF-71815-01F01 CML-195 | CML: Elbow | 65 | 1CG | 80 |  |  | 2016-02-11 07:00 | 7.1 | 7.4 | 7.7 | 7 | 7 | 0.3162278
WF01 | 350-WF-71815-01F01 | CML-5 | 350-WF-71815-01F01 CML-5 | CML: Elbow | 50 | 1CG | 80 |  |  | 2016-05-06 07:00 | 6.1 | 6.4 | 5.8 | 5.7 | 5.7 | 0.3162278
CW01 | 125-CW-33841-1LC | CML 4 | 125-CW-33841-1LC CML 4 | CML: Elbow | 125 | 1LC | XS |  | Yes | 2015-06-22 12:00 | 9.9 | 9.6 | 9.2 | 9.3 | 9.2 | 0.3162278
WD01 | 50-WZ-53804-1CG | CML-5 | 50-WZ-53804-1CG CML-5 | CML: Equal Tee | 50 | 1CG | 80 |  |  | 2016-05-07 07:00 | 9.1 | 9.4 | 9.7 | 9.8 | 9.1 | 0.3162278
WF01 | 350-WF-71815-01F01 | CML-1 | 350-WF-71815-01F01 CML-1 | CML: Elbow | 25 | 1CG | XS |  |  | 2016-02-24 07:00 | 6.1 | 6.5 | 6.8 | 6.2 | 6.1 | 0.3162278
FG02 | 100-FG-45808-1CS | CML 30 | 100-FG-45808-1CS CML 30 | CML: Pipe Length | 250 | 1CS | 20 | Possible wrong schedule, pipe thicker than sch20 as states in drawing |  | 2015-05-24 07:00 | 12.6 | 12.6 | 12.2 | 12.8 | 12.2 | 0.2516611
WF01 | 350-WF-71815-01F01 | CML 5 | 350-WF-71815-01F01 CML 5 | CML: Reducer | 80 | 1CS | XS |  |  | 2015-06-27 07:00 | 9 | 9.4 | 9.7 | 9.1 | 9 | 0.3162278
WF01 | 350-WF-71824-01F01 | CML-11 | 350-WF-71824-01F01 CML-11 | CML: Pipe Length | 350 | 01F01 | XS |  |  | 2016-03-05 07:00 | 13.8 | 14.5 | 14.1 | 14.4 | 13.8 | 0.3162278
WF01 | 100-WF-71923-01F01 | CML-12 | 100-WF-71923-01F01 CML-12 | CML: Reducing Tee | 100 | 1CG | 80 |  |  | 2016-01-03 07:00 | 9.5 | 10.2 | 9.8 | 10.1 | 9.5 | 0.3162278
WF01 | 350-WF-71815-01F01 | CML-135 | 350-WF-71815-01F01 CML-135 | CML: Equal Tee | 300 | 1CG | 80 |  |  | 2016-02-11 07:00 | 18.9 | 19.5 | 19.4 | 19.6 | 18.9 | 0.3109126
WF01 | 350-WF-71815-01F01 | CML-135 | 350-WF-71815-01F01 CML-135 | CML: Equal Tee | 300 | 1CG | 80 |  |  | 2016-02-11 07:00 | 18.9 | 19.5 | 19.4 | 19.6 | 18.9 | 0.3109126
WF01 | 350-WF-71815-01F01 | CML-32 | 350-WF-71815-01F01 CML-32 | CML: Fitting | 400 | 1CG | 80 |  |  | 2016-02-11 07:00 | 19.4 | 19.1 | 18.9 | 19.6 | 18.9 | 0.3109126
WF01 | 350-WF-71815-01F01 | CML-32 | 350-WF-71815-01F01 CML-32 | CML: Fitting | 400 | 1CG | 80 |  |  | 2016-02-11 07:00 | 19.4 | 19.1 | 18.9 | 19.6 | 18.9 | 0.3109126
WF01 | 50-WF-71916-01F01 | CML-1 | 50-WF-71916-01F01 CML-1 | CML: Elbow | 40 | 1CG | 160 |  |  | 2015-12-30 07:00 | 8.7 | 8.2 | 8.9 | 8.8 | 8.2 | 0.3109126
DN01 | 100-DN-56829-1CG | CML 7 | 100-DN-56829-1CG CML 7 | CML: Pipe Length | 250 | 1LC | XS |  |  | 2015-05-15 07:00 | 12.2 | 11.9 | 11.8 | 12.1 | 11.8 | 0.1825742
DN01 | 100-DN-56829-1CG | CML 7 | 100-DN-56829-1CG CML 7 | CML: Pipe Length | 250 | 1LC | XS |  |  | 2015-05-15 07:00 | 12.2 | 11.9 | 11.8 | 12.1 | 11.8 | 0.1825742
WF01 | 150-WF-71803-01F01 | CML-2 | 150-WF-71803-01F01 CML-2 | CML: Elbow | 150 | 01F01 | 80 |  |  | 2016-02-21 07:00 | 13.8 | 13.6 | 13.3 | 13.1 | 13.1 | 0.3109126
DC01 | 250-DC-57810-1CS | CML 1 | 250-DC-57810-1CS CML 1 | CML: Elbow | 150 | 1CS | XS | 250 diameter on site | Yes | 2015-05-25 07:00 | 11.1 | 12.4 | 12.6 | 11.7 | 11.1 | 0.6855655
WF01 | 350-WF-71815-01F01 | CML-2 | 350-WF-71815-01F01 CML-2 | CML: Pipe Length | 25 | 1CG | 80 |  |  | 2016-05-05 07:00 | 5.2 | 5.7 | 5.1 | 5 | 5 | 0.3109126
FG02 | 100-FG-45808-1CS | CML 2 | 100-FG-45808-1CS CML 2 | CML: Reducer | 150 | 1LC | XS |  |  | 2015-06-19 07:00 | 12.6 | 13 | 12.3 | 12.5 | 12.3 | 0.294392
WF01 | 350-WF-71815-01F01 | CML 33 | 350-WF-71815-01F01 CML 33 | CML: Pipe Length | 50 |  | 80S | Material class on iso marked as 1SS |  | 2015-08-07 07:00 | 5.1 | 5.7 | 5.6 | 5.8 | 5.1 | 0.3109126
WF01 | 350-WF-71815-01F01 | CML-2 | 350-WF-71815-01F01 CML-2 | CML: Elbow | 100 | 1CG | 40 |  |  | 2016-02-26 07:00 | 6.1 | 6 | 6.7 | 6.2 | 6 | 0.3109126
WF01 | 350-WF-71815-01F01 | CML 22 | 350-WF-71815-01F01 CML 22 | CML: Pipe Length | 40 | 1CS | 160 |  |  | 2015-05-21 07:00 | 6.8 | 6.9 | 7 | 6.3 | 6.3 | 0.3109126
WF01 | 350-WF-71815-01F01 | CML 8 | 350-WF-71815-01F01 CML 8 | CML: Elbow | 150 | 1CS |  | Schedule not wrote on isometric drawing |  | 2015-08-08 07:00 | 8 | 7.8 | 7.3 | 7.9 | 7.3 | 0.3109126
WF01 | 350-WF-71815-01F01 | CML 3 | 350-WF-71815-01F01 CML 3 | CML: Elbow | 50 | 1CS | XS |  |  | 2015-05-27 07:00 | 4.7 | 5.4 | 5.2 | 5.3 | 4.7 | 0.3109126
WF01 | 350-WF-71815-01F01 | CML 4 | 350-WF-71815-01F01 CML 4 | CML: Elbow | 40 | 1CS | 160 |  |  | 2015-05-21 07:00 | 7 | 6.5 | 7.2 | 6.7 | 6.5 | 0.3109126
WF01 | 350-WF-71815-01F01 | CML 14 | 350-WF-71815-01F01 CML 14 | CML: Elbow | 50 | 1CS | XS |  |  | 2015-07-04 07:00 | 5.3 | 4.7 | 5.2 | 5.4 | 4.7 | 0.3109126
WF01 | 350-WF-71815-01F01 | CML 2 | 350-WF-71815-01F01 CML 2 | CML: Elbow | 20 | 1CS | 80 | Cast fitting, reading taken adjacent to fitting | Yes | 2015-07-02 07:00 | 4.1 | 3.9 | 4 | 4.6 | 3.9 | 0.3109126
WF01 | 350-WF-71815-01F01 | CML 57 | 350-WF-71815-01F01 CML 57 | CML: Elbow | 50 | 1CS | XS |  |  | 2015-05-24 07:00 | 5.6 | 5.4 | 4.9 | 5.1 | 4.9 | 0.3109126
WF01 | 350-WF-71815-01F01 | CML-5 | 350-WF-71815-01F01 CML-5 | CML: Pipe Length | 100 | 1CS | 40 |  |  | 2015-06-02 07:00 | 8.5 | 8.7 | 8 | 8.2 | 8 | 0.3109126
WF01 | 350-WF-71815-01F01 | CML-2 | 350-WF-71815-01F01 CML-2 | CML: Reducing Tee | 50 | 1CG | 80 |  |  | 2016-05-06 07:00 | 9 | 9.5 | 9.7 | 9.2 | 9 | 0.3109126
WF01 | 350-WF-71815-01F01 | CML 2 | 350-WF-71815-01F01 CML 2 | CML: Elbow | 80 | 1CS | XS |  |  | 2015-06-27 07:00 | 8.1 | 7.9 | 7.4 | 8 | 7.4 | 0.3109126
DN01 | 100-DN-56829-1CG | CML 2 | 100-DN-56829-1CG CML 2 | CML: Reducing Tee | 150 | 1LC | XS |  |  | 2015-06-21 12:00 | 12.3 | 11.9 | 13.2 | 14 | 11.9 | 0.9398581
FG02 | 100-FG-45808-1CS | CML-10 | 100-FG-45808-1CS CML-10 | CML: Elbow | 600 | 1LC | XS |  |  | 2016-05-07 07:00 | 12.5 | 12.9 | 12.3 | 12.5 | 12.3 | 0.2516611
FG02 | 100-FG-45808-1CS | CML 18 | 100-FG-45808-1CS CML 18 | CML: Pipe Length | 250 | 1LC | XS |  |  | 2015-05-15 07:00 | 12.5 | 12.3 | 12.6 | 12.7 | 12.3 | 0.1707825
PW02 | 250-PW-44800-1LC | CML 25 | 250-PW-44800-1LC CML 25 | CML: Pipe Length | 250 | 1LC | XS |  |  | 2015-05-15 07:00 | 12.7 | 12.5 | 12.6 | 12 | 12 | 0.3109126
PW02 | 250-PW-44800-1LC | CML 25 | 250-PW-44800-1LC CML 25 | CML: Pipe Length | 250 | 1LC | XS |  |  | 2015-05-15 07:00 | 12.7 | 12.5 | 12.6 | 12 | 12 | 0.3109126
WF01 | 350-WF-71815-01F01 | CML-1 | 350-WF-71815-01F01 CML-1 | CML: Fitting | 80 | 01F01 | 80 |  |  | 2016-02-16 07:00 | 8.3 | 8.8 | 8.9 | 9 | 8.3 | 0.3109126
WF01 | 350-WF-71815-01F01 | CML-2 | 350-WF-71815-01F01 CML-2 | CML: Fitting | 80 | 01F01 | 80 |  |  | 2016-02-16 07:00 | 8.3 | 8.8 | 8.9 | 9 | 8.3 | 0.3109126
WF01 | 350-WF-71815-01F01 | CML-109 | 350-WF-71815-01F01 CML-109 | CML: Elbow | 50 | 1CG | 80 |  |  | 2016-02-11 07:00 | 6.7 | 6.8 | 7 | 7.4 | 6.7 | 0.3095696
WC01 | 150-WC-40819-1CS | CML 8 | 150-WC-40819-1CS CML 8 | CML: Pipe Length | 250 | 1LC | XS |  |  | 2015-05-17 07:00 | 12.8 | 12.4 | 12.3 | 12.2 | 12.2 | 0.2629956
WF01 | 350-WF-71815-01F01 | CML-109 | 350-WF-71815-01F01 CML-109 | CML: Elbow | 50 | 1CG | 80 |  |  | 2016-02-11 07:00 | 6.7 | 6.8 | 7 | 7.4 | 6.7 | 0.3095696
WF01 | 50-WF-71919-01F01 | CML-3 | 50-WF-71919-01F01 CML-3 | CML: Elbow | 50 | 1CG | 80 |  |  | 2015-12-30 07:00 | 6.8 | 6.7 | 7 | 7.4 | 6.7 | 0.3095696
WF01 | 350-WF-71824-01F01 | CML-6 | 350-WF-71824-01F01 CML-6 | CML: Elbow | 250 | 01F01 | 80 |  |  | 2016-03-05 07:00 | 17.1 | 17.2 | 16.9 | 16.5 | 16.5 | 0.3095696
WF01 | 350-WF-71815-01F01 | CML 38 | 350-WF-71815-01F01 CML 38 | CML: Elbow | 25 | 1CS | 160 |  |  | 2015-05-19 07:00 | 4.7 | 4 | 4.6 | 4.4 | 4 | 0.3095696
FG02 | 100-FG-45808-1CS | CML 18 | 100-FG-45808-1CS CML 18 | CML: Pipe Length | 250 | 1LC | XS |  |  | 2015-05-15 07:00 | 12.5 | 12.3 | 12.6 | 12.7 | 12.3 | 0.1707825
WF01 | 350-WF-71815-01F01 | CML 24 | 350-WF-71815-01F01 CML 24 | CML: Elbow | 100 | 1CS | 40 |  |  | 2015-05-23 07:00 | 4.7 | 5.3 | 5.4 | 5.1 | 4.7 | 0.3095696
WF01 | 350-WF-71815-01F01 | CML-2 | 350-WF-71815-01F01 CML-2 | CML: Elbow | 50 | 1CG | 80 |  |  | 2016-05-06 07:00 | 5 | 5.6 | 5.7 | 5.4 | 5 | 0.3095696
WF01 | 350-WF-71815-01F01 | CML 2 | 350-WF-71815-01F01 CML 2 | CML: Elbow | 50 | 1CS | XS |  |  | 2015-06-29 07:00 | 5.6 | 5.7 | 5 | 5.4 | 5 | 0.3095696
WF01 | 350-WF-71815-01F01 | CML 43 | 350-WF-71815-01F01 CML 43 | CML: Elbow | 50 |  | 80S | Material class on iso marked as 1SS |  | 2015-08-07 07:00 | 5.6 | 5.2 | 5.8 | 5.9 | 5.2 | 0.3095696
WF01 | 350-WF-71815-01F01 | CML-1 | 350-WF-71815-01F01 CML-1 | CML: Elbow | 50 | 1CG | 80 |  |  | 2016-05-06 07:00 | 5.3 | 5.6 | 4.9 | 5.5 | 4.9 | 0.3095696
FG02 | 100-FG-45808-1CS | CML 24 | 100-FG-45808-1CS CML 24 | CML: Pipe Length | 250 | 1LC | XS |  |  | 2015-05-15 07:00 | 12.5 | 12.3 | 12.6 | 12.4 | 12.3 | 0.1290994
FG02 | 100-FG-45808-1CS | CML 24 | 100-FG-45808-1CS CML 24 | CML: Pipe Length | 250 | 1LC | XS |  |  | 2015-05-15 07:00 | 12.5 | 12.3 | 12.6 | 12.4 | 12.3 | 0.1290994
WF01 | 350-WF-71815-01F01 | CML-3 | 350-WF-71815-01F01 CML-3 | CML: Elbow | 150 | 1CG | 40 |  |  | 2016-02-25 07:00 | 7.1 | 6.8 | 7 | 6.4 | 6.4 | 0.3095696
WF01 | 100-WF-71914-01F01 | CML-8 | 100-WF-71914-01F01 CML-8 | CML: Elbow | 100 | 1CG | 80 |  |  | 2015-12-31 07:00 | 9.8 | 10.4 | 10.5 | 10.2 | 9.8 | 0.3095696
WS01 | 250-WS-50836-1CG | CML 6 | 250-WS-50836-1CG CML 6 | CML: Equal Tee | 150 | 1LC | XS |  |  | 2015-06-25 07:00 | 11.3 | 11.7 | 11.9 | 12 | 11.3 | 0.3095696
WF01 | 150-WF-71814-1CG | CML-7 | 150-WF-71814-1CG CML-7 | CML: Equal Tee | 150 | 1CG | 80 |  |  | 2016-02-15 07:00 | 11.9 | 12 | 12.6 | 12.2 | 11.9 | 0.3095696
WF01 | 350-WF-71815-01F01 | CML 35 | 350-WF-71815-01F01 CML 35 | CML: Elbow | 50 | 1CS | XS | Unable to take reading, beam @ 6 O'Clock position |  | 2015-05-18 07:00 | 5.3 | 4.9 |  | 5.5 | 4.9 | 0.305505
WF01 | 350-WF-71815-01F01 | CML-245 | 350-WF-71815-01F01 CML-245 | CML: Elbow | 400 | 1CG | 80 |  |  | 2016-02-11 07:00 | 19.5 | 20.1 | 19.5 | 19.5 | 19.5 | 0.3
WF01 | 350-WF-71815-01F01 | CML-245 | 350-WF-71815-01F01 CML-245 | CML: Elbow | 400 | 1CG | 80 |  |  | 2016-02-11 07:00 | 19.5 | 20.1 | 19.5 | 19.5 | 19.5 | 0.3
WF01 | 350-WF-71815-01F01 | CML -3 | 350-WF-71815-01F01 CML -3 | CML: Elbow | 65 | 1CG | 80 |  |  | 2015-06-10 07:00 | 5.6 | 5.6 | 6.2 | 6 | 5.6 | 0.3
DN01 | 100-DN-56829-1CG | CML-15 | 100-DN-56829-1CG CML-15 | CML: Elbow | 250 | 01F01 | 80 |  |  | 2016-02-22 07:00 | 12.2 | 11.9 | 12.5 | 13.2 | 11.9 | 0.5567764
WC01 | 150-WC-40819-1CS | CML 7 | 150-WC-40819-1CS CML 7 | CML: Pipe Length | 250 | 1CS | XS |  |  | 2015-05-27 07:00 | 12.8 | 12.4 | 12.2 | 12.6 | 12.2 | 0.2581989
WF01 | 350-WF-71815-01F01 | CML-3 | 350-WF-71815-01F01 CML-3 | CML: Elbow | 50 | 1CG | 80 |  |  | 2015-08-30 07:00 | 7.3 | 7.3 | 7.9 | 7.7 | 7.3 | 0.3
WF01 | 350-WF-71815-01F01 | CML 8 | 350-WF-71815-01F01 CML 8 | CML: Elbow | 40 | 1CS | 160 |  |  | 2015-05-21 07:00 | 6.9 | 6.3 | 6.9 | 6.9 | 6.3 | 0.3
WF01 | 350-WF-71815-01F01 | CML 1 | 350-WF-71815-01F01 CML 1 | CML: Elbow | 50 |  | 80S | Material class on iso marked as 1SS |  | 2015-08-07 07:00 | 5 | 5.6 | 5.6 | 5.6 | 5 | 0.3
DH01 | 150-DH-56803-1CS | CML -6 | 150-DH-56803-1CS CML -6 | CML: Reducing Tee | 150 | 1CS | XS |  |  | 2015-06-15 07:00 | 11.5 | 11.7 | 11.1 | 12.1 | 11.1 | 0.4163332
WF01 | 350-WF-71815-01F01 | CML-186 | 350-WF-71815-01F01 CML-186 | CML: Fitting | 25 | 1CG | 160 | Bracket at 9 o clock |  | 2016-02-11 07:00 | 6 | 6.3 | 5.7 |  | 5.7 | 0.3
WF01 | 350-WF-71815-01F01 | CML 8 | 350-WF-71815-01F01 CML 8 | CML: Elbow | 40 | 1CS | 160 | Cast fitting, reading taken on adjacent pipework |  | 2015-05-23 07:00 | 6.8 | 6.8 | 6.8 | 6.2 | 6.2 | 0.3
WF01 | 350-WF-71815-01F01 | CML-4 | 350-WF-71815-01F01 CML-4 | CML: Elbow | 40 | 1CG | 80 |  |  | 2016-05-03 07:00 | 7.2 | 7.8 | 7.8 | 7.8 | 7.2 | 0.3
WF01 | 350-WF-71815-01F01 | CML 6 | 350-WF-71815-01F01 CML 6 | CML: Elbow | 25 | 01C02 | 160 |  |  | 2015-05-22 07:00 | 6.4 | 6.2 | 6.8 | 6.8 | 6.2 | 0.3
WF01 | 350-WF-71815-01F01 | CML-34 | 350-WF-71815-01F01 CML-34 | CML: Fitting | 400 | 1CG | 80 |  |  | 2016-02-11 07:00 | 18.7 | 18.7 | 18.1 | 18.3 | 18.1 | 0.3
WF01 | 350-WF-71815-01F01 | CML-34 | 350-WF-71815-01F01 CML-34 | CML: Fitting | 400 | 1CG | 80 |  |  | 2016-02-11 07:00 | 18.7 | 18.7 | 18.1 | 18.3 | 18.1 | 0.3
CW01 | 150-CW-33823-1LC | CML 1 | 150-CW-33823-1LC CML 1 | CML: Reducer | 150 | 1LC | XS |  |  | 2015-06-26 07:00 | 12.8 | 12.6 | 12.1 | 12.4 | 12.1 | 0.2986079
DC01 | 250-DC-57801-1CS | CML 10 | 250-DC-57801-1CS CML 10 | CML: Pipe Length | 150 | 1CS | XS |  | Yes | 2015-05-24 07:00 | 10.1 | 10.1 | 9.6 | 10.3 | 9.6 | 0.2986079
DC01 | 250-DC-57801-1CS | CML 29 | 250-DC-57801-1CS CML 29 | CML: Pipe Length | 250 | 1CS | 20 | Possible wrong schedule, pipe thicker than sch20 as states in drawing |  | 2015-05-24 07:00 | 12.4 | 12.2 | 12.9 | 12.4 | 12.2 | 0.2986079
DC01 | 250-DC-57810-1CS | CML-1 | 250-DC-57810-1CS CML-1 | CML: Fitting | 200 | 01F01 | 80 |  |  | 2016-02-23 07:00 | 12 | 12 | 12.8 | 12.4 | 12 | 0.3829708
WF01 | 350-WF-71815-01F01 | CML 11 | 350-WF-71815-01F01 CML 11 | CML: Elbow | 100 | 1LC | XS |  |  | 2015-06-25 07:00 | 8.6 | 9 | 8.8 | 9.3 | 8.6 | 0.2986079
WS02 | 450-WS-50804-1LC | CML -22 | 450-WS-50804-1LC CML -22 | CML: Reducer | 450 | 1LC | XS | New Spool |  | 2015-06-11 07:00 | 12.7 | 13.1 | 13.4 | 12.9 | 12.7 | 0.2986079
WF01 | 80-WF-71830-01F01 | CML-8 | 80-WF-71830-01F01 CML-8 | CML: Elbow | 80 | 1CG | 80 |  |  | 2016-02-16 07:00 | 9.1 | 9.3 | 9.8 | 9.3 | 9.1 | 0.2986079
WF01 | 350-WF-71815-01F01 | CML -2 | 350-WF-71815-01F01 CML -2 | CML: Elbow | 50 | 1CS | XS |  | Yes | 2015-06-15 07:00 | 4.5 | 3.8 | 4.2 | 4 | 3.8 | 0.2986079
WF01 | 350-WF-71815-01F01 | CML -2 | 350-WF-71815-01F01 CML -2 | CML: Elbow | 50 | 1CS | XS |  | Yes | 2015-06-15 07:00 | 4.5 | 3.8 | 4.2 | 4 | 3.8 | 0.2986079
WF01 | 350-WF-71815-01F01 | CML 18 | 350-WF-71815-01F01 CML 18 | CML: Pipe Length | 50 | 1CS | XS |  |  | 2015-05-20 07:00 | 7.4 | 7.2 | 6.7 | 7.2 | 6.7 | 0.2986079
WF01 | 350-WF-71815-01F01 | CML-4 | 350-WF-71815-01F01 CML-4 | CML: Elbow | 100 | 1CG | 40 |  |  | 2016-02-26 07:00 | 7.7 | 7.5 | 7 | 7.3 | 7 | 0.2986079
WF01 | 350-WF-71815-01F01 | CML-4 | 350-WF-71815-01F01 CML-4 | CML: Elbow | 150 | 1CG | 40 |  |  | 2016-02-25 07:00 | 7.7 | 7.9 | 7.5 | 7.2 | 7.2 | 0.2986079
FG02 | 100-FG-45808-1CS | CML-3 | 100-FG-45808-1CS CML-3 | CML: Elbow | 150 | 01F01 | 80 |  |  | 2016-02-18 07:00 | 12.5 | 12.5 | 12.3 | 12.3 | 12.3 | 0.1154701
WF01 | 350-WF-71815-01F01 | CML 3 | 350-WF-71815-01F01 CML 3 | CML: Reducer | 150 | 1CS |  | Schedule not wrote on isometric drawing |  | 2015-08-08 07:00 | 7.1 | 7.6 | 7.8 | 7.6 | 7.1 | 0.2986079
WS02 | 80-WS-50810-1LC | CML -2 | 80-WS-50810-1LC CML -2 | CML: Elbow | 80 | 1LC | 80 |  |  | 2015-06-11 07:00 | 7.7 | 7 | 7.2 | 7.2 | 7 | 0.2986079
WF01 | 50-WF-71927-01F01 | CML-8 | 50-WF-71927-01F01 CML-8 | CML: Elbow | 50 | 1CG | 80 |  |  | 2016-01-03 07:00 | 6.9 | 7.1 | 7.3 | 6.6 | 6.6 | 0.2986079
WD01 | 80-WZ-53870-1CG | CML-2 | 80-WZ-53870-1CG CML-2 | CML: Elbow | 80 | 1CG | 80 |  |  | 2016-05-23 07:00 | 7.4 | 7.2 | 7.6 | 7.9 | 7.2 | 0.2986079
WF01 | 350-WF-71815-01F01 | CML 13 | 350-WF-71815-01F01 CML 13 | CML: Elbow | 50 | 1CS | XS |  |  | 2015-05-20 07:00 | 6.1 | 5.9 | 6.1 | 6.6 | 5.9 | 0.2986079
WF01 | 100-WF-71849-01F01 | CML-7 | 100-WF-71849-01F01 CML-7 | CML: Pipe Length | 100 | 01F01 | 80 |  |  | 2016-02-28 07:00 | 10.7 | 10.2 | 10 | 10.4 | 10 | 0.2986079
WS01 | 100-WS-50826-1CG | CML-8 | 100-WS-50826-1CG CML-8 | CML: Elbow | 100 | 1CG | 80 |  |  | 2015-06-08 07:00 | 10 | 9.3 | 9.5 | 9.5 | 9.3 | 0.2986079
CW01 | 125-CW-33834-1LC | CML 2 | 125-CW-33834-1LC CML 2 | CML: Reducer | 125 | 1LC | XS |  |  | 2015-06-21 12:00 | 10.7 | 10.5 | 11.2 | 10.7 | 10.5 | 0.2986079
WF01 | 350-WF-71815-01F01 | CML 31 | 350-WF-71815-01F01 CML 31 | CML: Pipe Length | 50 |  | 80S | Material class on iso marked as 1SS |  | 2015-08-07 07:00 | 5.4 | 4.9 | 5.2 | 5.6 | 4.9 | 0.2986079
WF01 | 350-WF-71815-01F01 | CML 32 | 350-WF-71815-01F01 CML 32 | CML: Elbow | 40 | 1CS | 160 |  |  | 2015-05-21 07:00 | 6.4 | 6.9 | 7.1 | 6.9 | 6.4 | 0.2986079
WF01 | 350-WF-71815-01F01 | CML 9 | 350-WF-71815-01F01 CML 9 | CML: Elbow | 80 | 1CS | XS |  |  | 2015-06-27 07:00 | 7.4 | 7.7 | 8.1 | 7.9 | 7.4 | 0.2986079
WS02 | 500-WS-50813-1LC | CML -2 | 500-WS-50813-1LC CML -2 | CML: Fitting | 500 | 1LC | XS |  |  | 2015-06-12 07:00 | 12.1 | 12.6 | 12.1 | 11.9 | 11.9 | 0.2986079
WF01 | 100-WF-71923-01F01 | CML-9 | 100-WF-71923-01F01 CML-9 | CML: Elbow | 100 | 1CG | 80 |  |  | 2016-01-03 07:00 | 9 | 8.3 | 8.7 | 8.5 | 8.3 | 0.2986079
CW01 | 125-CW-33844-1LC | CML 2 | 125-CW-33844-1LC CML 2 | CML: Reducer | 125 | 1LC | XS |  |  | 2015-06-22 12:00 | 10.5 | 11.2 | 10.8 | 11 | 10.5 | 0.2986079
WF01 | 150-WF-71814-1CG | CML-11 | 150-WF-71814-1CG CML-11 | CML: Elbow | 150 | 1CG | 80 |  |  | 2016-02-15 07:00 | 11.8 | 12.2 | 12 | 12.5 | 11.8 | 0.2986079
CW01 | 250-CW-33828-1LC | CML 10 | 250-CW-33828-1LC CML 10 | CML: Reducing Tee | 250 | 1LC | XS |  |  | 2015-06-21 12:00 | 16.5 | 16.1 | 16.8 | 16.3 | 16.1 | 0.2986079
DO01 | 125-DO-62853-1CS | CML 3 | 125-DO-62853-1CS CML 3 | CML: Reducer | 100 | 1CS | XS |  |  | 2015-08-06 07:00 | 10.6 | 9.8 | 10.2 | 10.9 | 9.8 | 0.4787136
DN01 | 100-DN-56829-1CG | CML-4 | 100-DN-56829-1CG CML-4 | CML: Elbow | 200 | 1CS | XS |  |  | 2015-09-12 07:00 | 12.3 | 11.9 | 12.5 | 12.8 | 11.9 | 0.3774917
OC02 | 200-OC-33805-1CS | CML-11 | 200-OC-33805-1CS CML-11 | CML: Elbow | 200 | 1CS | XS |  |  | 2015-10-06 07:00 | 13.7 | 13.9 | 13.6 | 13.2 | 13.2 | 0.294392
DC01 | 250-DC-57803-1CS | CML 7 | 250-DC-57803-1CS CML 7 | CML: Pipe Length | 250 | 1CS | XS |  |  | 2015-05-26 07:00 | 12.9 | 12.7 | 12.6 | 12.2 | 12.2 | 0.294392
PW02 | 250-PW-44800-1LC | CML 4 | 250-PW-44800-1LC CML 4 | CML: Reducer | 250 | 1LC | XS |  |  | 2015-05-15 07:00 | 14.8 | 14.1 | 14.4 | 14.3 | 14.1 | 0.294392
PW02 | 250-PW-44800-1LC | CML 4 | 250-PW-44800-1LC CML 4 | CML: Reducer | 250 | 1LC | XS |  |  | 2015-05-15 07:00 | 14.8 | 14.1 | 14.4 | 14.3 | 14.1 | 0.294392
WF01 | 350-WF-71815-01F01 | CML-2 | 350-WF-71815-01F01 CML-2 | CML: Elbow | 40 | 1CG | 80 |  |  | 2016-05-03 07:00 | 8.4 | 8.5 | 8.9 | 8.2 | 8.2 | 0.294392
WF01 | 350-WF-71815-01F01 | CML 6 | 350-WF-71815-01F01 CML 6 | CML: Elbow | 100 | 1CS | XS |  |  | 2015-08-06 07:00 | 9 | 8.7 | 8.9 | 9.4 | 8.7 | 0.294392
WF01 | 50-WF-71915-01F01 | CML-5 | 50-WF-71915-01F01 CML-5 | CML: Equal Tee | 50 | 1CG | 80 |  |  | 2015-12-30 07:00 | 15.8 | 15.1 | 15.4 | 15.3 | 15.1 | 0.294392
WF01 | 350-WF-71815-01F01 | CML-40 | 350-WF-71815-01F01 CML-40 | CML: Equal Tee | 50 | 1CG | 80 |  |  | 2015-09-03 07:00 | 8.5 | 7.8 | 8.3 | 8.2 | 7.8 | 0.294392
WF01 | 350-WF-71815-01F01 | CML 1 | 350-WF-71815-01F01 CML 1 | CML: Elbow | 50 | 1CS | XS |  |  | 2015-05-22 07:00 | 4.6 | 4.9 | 5.3 | 4.8 | 4.6 | 0.294392
WF01 | 350-WF-71815-01F01 | CML 2 | 350-WF-71815-01F01 CML 2 | CML: Elbow | 50 | 1CS | XS |  |  | 2015-06-29 07:00 | 5.5 | 4.8 | 5.2 | 5.3 | 4.8 | 0.294392
WF01 | 350-WF-71815-01F01 | CML 56 | 350-WF-71815-01F01 CML 56 | CML: Elbow | 50 | 1CS | XS |  |  | 2015-05-18 07:00 | 5.4 | 5.5 | 5 | 5.7 | 5 | 0.294392
WF01 | 350-WF-71815-01F01 | CML -1 | 350-WF-71815-01F01 CML -1 | CML: Elbow | 40 | 1CS | 160 | Reading taken next to fitting |  | 2015-06-16 07:00 | 6.7 | 6.6 | 6.1 | 6.2 | 6.1 | 0.294392
WF01 | 350-WF-71815-01F01 | CML 15 | 350-WF-71815-01F01 CML 15 | CML: Pipe Length | 40 | 1CS | 160 |  |  | 2015-05-21 07:00 | 7.1 | 6.7 | 7.4 | 7.2 | 6.7 | 0.294392
WF01 | 350-WF-71815-01F01 | CML-5 | 350-WF-71815-01F01 CML-5 | CML: Elbow | 80 | 1LC | XS |  |  | 2015-09-10 07:00 | 8.1 | 7.8 | 8 | 8.5 | 7.8 | 0.294392
WD01 | 50-WZ-53804-1CG | CML-12 | 50-WZ-53804-1CG CML-12 | CML: Equal Tee | 50 | 1CG | 80 |  |  | 2016-05-07 07:00 | 5.8 | 6.3 | 6.2 | 6.5 | 5.8 | 0.294392
FG02 | 100-FG-45808-1CS | CML -6 | 100-FG-45808-1CS CML -6 | CML: Elbow | 300 | 1LC | XS |  | Yes | 2015-06-12 07:00 | 12.4 | 13.3 | 14.8 | 13 | 12.4 | 1.021029
DS01 | 150-DS-66800-1CG | CML-2 | 150-DS-66800-1CG CML-2 | CML: Elbow | 150 | 1CG | 80 |  |  | 2016-05-05 07:00 | 12.7 | 12.6 | 12.2 | 12.1 | 12.1 | 0.294392
DC02 | 200-DC-57804-1LC | CML 9 | 200-DC-57804-1LC CML 9 | CML: Pipe Length | 200 | 1LC | XS |  | Yes | 2015-05-26 07:00 | 11.6 | 12.1 | 12 | 11.5 | 11.5 | 0.294392
DC01 | 250-DC-57801-1CS | CML 35 | 250-DC-57801-1CS CML 35 | CML: Pipe Length | 250 | 1CS | 20 | Possible wrong schedule, pipe thicker than sch20 as states in drawing |  | 2015-05-24 07:00 | 12.7 | 12.6 | 12.1 | 12.2 | 12.1 | 0.294392
WF01 | 350-WF-71815-01F01 | CML-3 | 350-WF-71815-01F01 CML-3 | CML: Pipe Length | 80 | 1LC | 80 |  |  | 2015-09-10 07:00 | 8.5 | 7.9 | 8 | 8.4 | 7.9 | 0.294392
WS02 | 450-WS-50804-1LC | CML -33 | 450-WS-50804-1LC CML -33 | CML: Elbow | 450 | 1LC | XS |  |  | 2015-06-11 07:00 | 11.5 | 11.4 | 12 | 11.9 | 11.4 | 0.294392
DN01 | 100-DN-56829-1CG | CML-11 | 100-DN-56829-1CG CML-11 | CML: Elbow | 150 | 01F01 | 80 | Drawing incorrect |  | 2016-02-18 07:00 | 12.3 | 12.8 | 11.9 | 12.4 | 11.9 | 0.3696846
FG02 | 100-FG-45808-1CS | CML-2 | 100-FG-45808-1CS CML-2 | CML: Elbow | 150 | 1LC | XS |  |  | 2015-09-10 07:00 | 12.4 | 13.6 | 14.1 | 14.2 | 12.4 | 0.8261356
WF01 | 100-WF-71858-01F01 | CML-7 | 100-WF-71858-01F01 CML-7 | CML: Elbow | 100 | 01F01 | 80 |  |  | 2016-02-27 07:00 | 9.4 | 9.8 | 10.1 | 9.9 | 9.4 | 0.294392
DH01 | 150-DH-56803-1CS | CML -6 | 150-DH-56803-1CS CML -6 | CML: Reducing Tee | 150 | 1CS | XS |  |  | 2015-06-15 07:00 | 11.5 | 11.7 | 11.1 | 12.1 | 11.1 | 0.4163332
WC01 | 150-WC-40819-1CS | CML -5 | 150-WC-40819-1CS CML -5 | CML: Elbow | 300 | 1LC | XS |  | High Priority | 2015-06-12 07:00 | 12.8 | 12.4 | 14.8 | 15.9 | 12.4 | 1.658061
WF01 | 250-WF-71800-01F01 | CML-3 | 250-WF-71800-01F01 CML-3 | CML: Elbow | 250 | 1CG | 80 |  |  | 2016-02-15 07:00 | 16.1 | 16.5 | 15.8 | 16 | 15.8 | 0.294392
PW02 | 300-PW-44802-1LC | CML 15 | 300-PW-44802-1LC CML 15 | CML: Pipe Length | 300 | 1LC | XS |  |  | 2015-05-16 07:00 | 11.8 | 12 | 12.5 | 12.1 | 11.8 | 0.294392
DO01 | 125-DO-62853-1CS | CML 2 | 125-DO-62853-1CS CML 2 | CML: Elbow | 100 | 1CS | XS |  |  | 2015-08-06 07:00 | 10.3 | 9.8 | 10.4 | 10.2 | 9.8 | 0.2629956
CW01 | 125-CW-33836-1LC | CML -1 | 125-CW-33836-1LC CML -1 | CML: Elbow | 125 | 1CS | XS |  | Yes | 2015-06-16 07:00 | 9.4 | 9.8 | 9.5 | 9.1 | 9.1 | 0.2886751
DC02 | 200-DC-57804-1LC | CML 7 | 200-DC-57804-1LC CML 7 | CML: Pipe Length | 200 | 1LC | XS |  | Yes | 2015-05-26 07:00 | 11.7 | 12.4 | 12.1 | 12 | 11.7 | 0.2886751
WF01 | 350-WF-71815-01F01 | CML 1 | 350-WF-71815-01F01 CML 1 | CML: Reducer | 25 | 1CS | 80 |  |  | 2015-07-02 07:00 | 4.7 | 5.1 | 5 | 5.4 | 4.7 | 0.2886751
WF01 | 350-WF-71815-01F01 | CML 5 | 350-WF-71815-01F01 CML 5 | CML: Elbow | 80 | 1CS | XS |  |  | 2015-08-06 07:00 | 7.6 | 7.2 | 7.5 | 7.9 | 7.2 | 0.2886751
DN01 | 100-DN-56829-1CG | CML-3 | 100-DN-56829-1CG CML-3 | CML: Elbow | 200 | 1CS | XS |  |  | 2015-09-12 07:00 | 12.2 | 12.7 | 11.9 | 12 | 11.9 | 0.3559026
PW02 | 300-PW-44802-1LC | CML 10 | 300-PW-44802-1LC CML 10 | CML: Pipe Length | 300 | 1LC | XS |  |  | 2015-05-16 07:00 | 11.9 | 12.4 | 12.4 | 11.9 | 11.9 | 0.2886751
WF01 | 350-WF-71815-01F01 | CML 1 | 350-WF-71815-01F01 CML 1 | CML: Elbow | 50 |  |  | Material class on iso marked as 1SS, no isometric drawing for this line | Yes | 2015-08-07 07:00 | 3.4 | 3.4 | 3.9 | 3.9 | 3.4 | 0.2886751
WF01 | 350-WF-71815-01F01 | CML-231 | 350-WF-71815-01F01 CML-231 | CML: Elbow | 65 | 1CG | 80 |  |  | 2016-02-11 07:00 | 7.8 | 7.3 | 7.3 | 7.8 | 7.3 | 0.2886751
WF01 | 350-WF-71815-01F01 | CML-231 | 350-WF-71815-01F01 CML-231 | CML: Elbow | 65 | 1CG | 80 |  |  | 2016-02-11 07:00 | 7.8 | 7.3 | 7.3 | 7.8 | 7.3 | 0.2886751
WS02 | 300-WS-50805-1LC | CML -1 | 300-WS-50805-1LC CML -1 | CML: Elbow | 500 | 1LC | XS |  |  | 2015-06-12 07:00 | 12.4 | 12 | 12.7 | 12.3 | 12 | 0.2886751
CW01 | 150-CW-33847-1LC | CML 5 | 150-CW-33847-1LC CML 5 | CML: Elbow | 125 | 1LC | XS |  |  | 2015-06-23 12:00 | 11.7 | 11.2 | 11.8 | 11.8 | 11.2 | 0.2872281
WF01 | 350-WF-71815-01F01 | CML-174 | 350-WF-71815-01F01 CML-174 | CML: Fitting | 350 | 1CG | 80 |  |  | 2016-02-11 07:00 | 20.1 | 19.5 | 19.6 | 19.5 | 19.5 | 0.2872281
WF01 | 350-WF-71815-01F01 | CML-174 | 350-WF-71815-01F01 CML-174 | CML: Fitting | 350 | 1CG | 80 |  |  | 2016-02-11 07:00 | 20.1 | 19.5 | 19.6 | 19.5 | 19.5 | 0.2872281
WF01 | 350-WF-71815-01F01 | CML-7 | 350-WF-71815-01F01 CML-7 | CML: Reducer | 400 | 1CG | 80 |  |  | 2016-02-11 07:00 | 20.4 | 20.4 | 21 | 20.5 | 20.4 | 0.2872281
WF01 | 350-WF-71815-01F01 | CML-7 | 350-WF-71815-01F01 CML-7 | CML: Reducer | 400 | 1CG | 80 |  |  | 2016-02-11 07:00 | 20.4 | 20.4 | 21 | 20.5 | 20.4 | 0.2872281
CW01 | 150-CW-33847-1LC | CML 6 | 150-CW-33847-1LC CML 6 | CML: Pipe Length | 150 | 1CS | XS |  |  | 2015-05-24 07:00 | 10.9 | 10.2 | 10.6 | 10.6 | 10.2 | 0.2872281
WF01 | 350-WF-71815-01F01 | CML-5 | 350-WF-71815-01F01 CML-5 | CML: Elbow | 25 | 1CG | XS |  |  | 2016-02-24 07:00 | 4.9 | 4.6 | 4.6 | 5.2 | 4.6 | 0.2872281
WF01 | 50-WF-71959-01F01 | CML-7 | 50-WF-71959-01F01 CML-7 | CML: Elbow | 50 | 1CG | 80 |  |  | 2016-01-02 07:00 | 6.8 | 6.3 | 6.9 | 6.9 | 6.3 | 0.2872281
WF01 | 350-WF-71815-01F01 | CML 2 | 350-WF-71815-01F01 CML 2 | CML: Elbow | 50 | 1CS | XS |  |  | 2015-05-20 07:00 | 5.2 | 5.2 | 5.5 | 4.8 | 4.8 | 0.2872281
WF01 | 350-WF-71815-01F01 | CML 19 | 350-WF-71815-01F01 CML 19 | CML: Pipe Length | 150 | 1CS |  | Schedule not wrote on isometric drawing |  | 2015-08-08 07:00 | 7.8 | 7.5 | 7.5 | 7.1 | 7.1 | 0.2872281
WF01 | 350-WF-71815-01F01 | CML-1 | 350-WF-71815-01F01 CML-1 | CML: Pipe Length | 25 | 1CS |  | No isometric drawing on system, Unable to confirm NWT | Yes | 2016-05-29 07:00 | 2.7 | 3 | 3.4 | 3 | 2.7 | 0.2872281
WF01 | 350-WF-71815-01F01 | CML 26 | 350-WF-71815-01F01 CML 26 | CML: Reducing Tee | 150 | 1CS | 40 |  |  | 2015-05-23 07:00 | 8.5 | 8.2 | 7.9 | 8.5 | 7.9 | 0.2872281
WF01 | 350-WF-71815-01F01 | CML 27 | 350-WF-71815-01F01 CML 27 | CML: Pipe Length | 40 | 1CS | 160 |  |  | 2015-05-21 07:00 | 7 | 6.9 | 6.4 | 7 | 6.4 | 0.2872281
WF01 | 350-WF-71815-01F01 | CML 16 | 350-WF-71815-01F01 CML 16 | CML: Pipe Length | 150 | 1CS |  | Schedule not wrote on isometric drawing |  | 2015-08-08 07:00 | 7.8 | 7.8 | 7.7 | 7.2 | 7.2 | 0.2872281
WF01 | 350-WF-71815-01F01 | CML 3 | 350-WF-71815-01F01 CML 3 | CML: Pipe Length | 80 | 1CS | XS |  |  | 2015-06-29 07:00 | 7.4 | 7.4 | 7.5 | 8 | 7.4 | 0.2872281
DN01 | 100-DN-56829-1CG | CML 9 | 100-DN-56829-1CG CML 9 | CML: Pipe Length | 300 | 1LC | XS |  |  | 2015-05-16 07:00 | 12.3 | 12.6 | 12.4 | 11.9 | 11.9 | 0.294392
WS01 | 200-WS-50822-1CG | CML 14 | 200-WS-50822-1CG CML 14 | CML: Reducing Tee | 250 | 1LC | XS |  |  | 2015-06-21 12:00 | 15.9 | 16.5 | 15.9 | 16 | 15.9 | 0.2872281
WF01 | 350-WF-71815-01F01 | CML-6 | 350-WF-71815-01F01 CML-6 | CML: Elbow | 40 | 1CG | 80 |  | Yes | 2016-05-05 07:00 | 3.8 | 3.8 | 3.2 | 3.5 | 3.2 | 0.2872281
WF01 | 350-WF-71815-01F01 | CML-2 | 350-WF-71815-01F01 CML-2 | CML: Elbow | 50 | 1CG | 80 |  |  | 2015-08-27 07:00 | 6.1 | 5.5 | 5.5 | 5.8 | 5.5 | 0.2872281
WF01 | 350-WF-71815-01F01 | CML-2 | 350-WF-71815-01F01 CML-2 | CML: Elbow | 50 | 1CG | 80 |  |  | 2015-08-31 07:00 | 6.3 | 5.7 | 6 | 5.7 | 5.7 | 0.2872281
WF01 | 350-WF-71815-01F01 | CML 5 | 350-WF-71815-01F01 CML 5 | CML: Elbow | 50 | 1CS | XS |  |  | 2015-07-04 07:00 | 6.3 | 6 | 6 | 6.6 | 6 | 0.2872281
WF01 | 350-WF-71815-01F01 | CML-6 | 350-WF-71815-01F01 CML-6 | CML: Elbow | 65 | 01F01 | 80 |  |  | 2016-02-16 07:00 | 8.7 | 8 | 8.4 | 8.4 | 8 | 0.2872281
CW01 | 125-CW-33817-1LC | CML -2 | 125-CW-33817-1LC CML -2 | CML: Elbow | 125 | 1LC | XS |  |  | 2015-06-18 07:00 | 9.6 | 10 | 9.6 | 9.3 | 9.3 | 0.2872281
CW01 | 150-CW-33846-1LC | CML 2 | 150-CW-33846-1LC CML 2 | CML: Reducer | 125 | 1LC | XS |  |  | 2015-06-23 12:00 | 12.7 | 12.4 | 12 | 12.4 | 12 | 0.2872281
WF01 | 100-WF-71841-01F01 | CML-1 | 100-WF-71841-01F01 CML-1 | CML: Elbow | 100 | 1CG | 80 |  |  | 2016-01-17 07:00 | 8.6 | 9.2 | 9.2 | 8.9 | 8.6 | 0.2872281
WF01 | 150-WF-71803-01F01 | CML-13 | 150-WF-71803-01F01 CML-13 | CML: Elbow | 150 | 01F01 | 80 |  |  | 2016-02-21 07:00 | 13.1 | 13.5 | 12.8 | 13.1 | 12.8 | 0.2872281
RP01 | 150-WF-71852-01F01 | CML-8 | 150-WF-71852-01F01 CML-8 | CML: Fitting | 150 | 01F01 | 80 |  |  | 2016-02-21 07:00 | 11.9 | 12.3 | 12.3 | 12.6 | 11.9 | 0.2872281
WF01 | 150-WF-71806-01F01 | CML-4 | 150-WF-71806-01F01 CML-4 | CML: Elbow | 200 | 01F01 | 80 |  |  | 2016-02-23 07:00 | 13.2 | 13.5 | 12.9 | 12.9 | 12.9 | 0.2872281
DH01 | 150-DH-56503-1CS | CML 26 | 150-DH-56503-1CS CML 26 | CML: Pipe Length | 250 | 1CS | 20 | Possible wrong schedule, pipe thicker than sch20 as states in drawing |  | 2015-05-24 07:00 | 12.1 | 11.8 | 11.4 | 11.9 | 11.4 | 0.294392
WF01 | 350-WF-71815-01F01 | CML-4 | 350-WF-71815-01F01 CML-4 | CML: Elbow | 50 | 1CG | 80 |  |  | 2015-08-30 07:00 | 7.6 | 6.9 | 7.3 | 7.3 | 6.9 | 0.2872281
WF01 | 150-WF-71517-01F01 | CML-2 | 150-WF-71517-01F01 CML-2 | CML: Fitting | 150 | 01F01 | 80 |  |  | 2016-02-18 07:00 | 12.8 | 12.8 | 12.5 | 13.2 | 12.5 | 0.2872281
WF01 | 100-WF-71812-01F01 | CML 3 | 100-WF-71812-01F01 CML 3 | CML: Elbow | 125 | 1CS | XS |  |  | 2015-08-06 07:00 | 9.6 | 9.2 | 9.8 | 9.8 | 9.2 | 0.2828427
WF01 | 100-WF-71842-01F01 | CML-2 | 100-WF-71842-01F01 CML-2 | CML: Elbow | 100 | 1CG | 80 |  |  | 2015-12-31 07:00 | 9.8 | 9.6 | 9.2 | 9.8 | 9.2 | 0.2828427
WF01 | 350-WF-71815-01F01 | CML 3 | 350-WF-71815-01F01 CML 3 | CML: Elbow | 20 | 1CS | 80 | Cast fitting, reading taken adjacent to fitting |  | 2015-07-02 07:00 | 4.7 | 4.5 | 4.1 | 4.7 | 4.1 | 0.2828427
WF01 | 350-WF-71815-01F01 | CML -6 | 350-WF-71815-01F01 CML -6 | CML: Elbow | 65 | 1CG | 80 |  |  | 2015-06-10 07:00 | 7.4 | 6.8 | 7.2 | 7.4 | 6.8 | 0.2828427
FG02 | 100-FG-45808-1CS | CML-3 | 100-FG-45808-1CS CML-3 | CML: Elbow | 200 | 01F01 | 80 |  |  | 2016-02-23 07:00 | 12.6 | 13.9 | 13.7 | 12.4 | 12.4 | 0.7593857
CW01 | 250-CW-33828-1LC | CML 33 | 250-CW-33828-1LC CML 33 | CML: Elbow | 250 | 1LC | XS |  |  | 2015-06-21 12:00 | 14.2 | 14 | 14.6 | 14 | 14 | 0.2828427
DC01 | 250-DC-57803-1CS | CML 5 | 250-DC-57803-1CS CML 5 | CML: Pipe Length | 250 | 1CS | XS |  |  | 2015-05-26 07:00 | 12.3 | 12.9 | 12.7 | 12.9 | 12.3 | 0.2828427
PW02 | 250-PW-44800-1LC | CML 26 | 250-PW-44800-1LC CML 26 | CML: Pipe Length | 250 | 1LC | XS |  |  | 2015-05-15 07:00 | 12.7 | 12.5 | 12.7 | 12.1 | 12.1 | 0.2828427
PW02 | 250-PW-44800-1LC | CML 26 | 250-PW-44800-1LC CML 26 | CML: Pipe Length | 250 | 1LC | XS |  |  | 2015-05-15 07:00 | 12.7 | 12.5 | 12.7 | 12.1 | 12.1 | 0.2828427
WF01 | 350-WF-71815-01F01 | CML 4 | 350-WF-71815-01F01 CML 4 | CML: Elbow | 80 | 1CS | XS |  |  | 2015-08-06 07:00 | 7.7 | 7.5 | 7.5 | 8.1 | 7.5 | 0.2828427
WS02 | 500-WS-50813-1LC | CML -10 | 500-WS-50813-1LC CML -10 | CML: Fitting | 100 | 1LC | 80 |  |  | 2015-06-12 07:00 | 12 | 12.2 | 12.2 | 11.6 | 11.6 | 0.2828427
OC03 | 550-OC-33804-1LC | CML-3 | 550-OC-33804-1LC CML-3 | CML: Pipe Length | 500 | 1LC | XS | Nominal diameter actually 550 |  | 2015-10-06 07:00 | 13 | 12.8 | 13 | 12.4 | 12.4 | 0.2828427
RP01 | 250-WF-71811-1CG | CML-2 | 250-WF-71811-1CG CML-2 | CML: Elbow | 250 | 1CG | 80 |  |  | 2016-03-06 07:00 | 15.5 | 15.7 | 16 | 16.1 | 15.5 | 0.2753785
DN01 | 100-DN-56829-1CG | CML 7 | 100-DN-56829-1CG CML 7 | CML: Reducer | 250 | 1LC | XS |  |  | 2015-05-17 07:00 | 12.3 | 12.5 | 12.2 | 11.9 | 11.9 | 0.25
DN01 | 100-DN-56829-1CG | CML-11 | 100-DN-56829-1CG CML-11 | CML: Pipe Length | 500 | 1LC | XS | Nominal diameter actually 550 |  | 2015-10-06 07:00 | 12.2 | 11.9 | 12.1 | 12.2 | 11.9 | 0.1414214
CW01 | 125-CW-33852-1LC | CML 2 | 125-CW-33852-1LC CML 2 | CML: Reducing Tee | 125 | 1LC | XS |  |  | 2015-06-24 07:00 | 10.6 | 10.8 | 10.3 | 10.2 | 10.2 | 0.2753785
WF01 | 350-WF-71815-01F01 | CML 59 | 350-WF-71815-01F01 CML 59 | CML: Elbow | 50 | 1CS | XS |  |  | 2015-05-24 07:00 | 5.6 | 5.1 | 5.7 | 5.3 | 5.1 | 0.2753785
WF01 | 350-WF-71815-01F01 | CML-4 | 350-WF-71815-01F01 CML-4 | CML: Elbow | 25 | 1CG | XS |  |  | 2016-02-24 07:00 | 6.6 | 7.1 | 7.2 | 6.8 | 6.6 | 0.2753785
DO01 | 150-DO-62800-1CS | CML 12 | 150-DO-62800-1CS CML 12 | CML: Elbow | 150 | 1CS | XS |  |  | 2015-05-19 07:00 | 10.6 | 10.6 | 10.8 | 10 | 10 | 0.3464102
DH01 | 150-DH-56503-1CS | CML-6 | 150-DH-56503-1CS CML-6 | CML: Elbow | 200 | 1CS | XS |  |  | 2015-08-28 07:00 | 12 | 11.9 | 11.5 | 11.8 | 11.5 | 0.2160247
DH01 | 150-DH-56503-1CS | CML 27 | 150-DH-56503-1CS CML 27 | CML: Pipe Length | 300 | 1LC | XS |  |  | 2015-05-16 07:00 | 12 | 12.6 | 12 | 11.7 | 11.7 | 0.3774917
DS01 | 150-DS-66801-1CG | CML-2 | 150-DS-66801-1CG CML-2 | CML: Elbow | 150 | 1CG | 80 |  |  | 2016-05-23 07:00 | 10.5 | 10.1 | 10.2 | 10.7 | 10.1 | 0.2753785
WF01 | 350-WF-71815-01F01 | CML 3 | 350-WF-71815-01F01 CML 3 | CML: Equal Tee | 50 | 1CS | XS |  |  | 2015-06-29 07:00 | 8 | 7.6 | 7.9 | 7.4 | 7.4 | 0.2753785
WF01 | 350-WF-71815-01F01 | CML 2 | 350-WF-71815-01F01 CML 2 | CML: Elbow | 80 | 1CS | XS |  |  | 2015-06-27 07:00 | 8.3 | 8.8 | 8.5 | 8.9 | 8.3 | 0.2753785
WF01 | 50-WF-71912-01F01 | CML-2 | 50-WF-71912-01F01 CML-2 | CML: Elbow | 40 | 1CG | 160 |  |  | 2015-12-30 07:00 | 8.7 | 9 | 8.6 | 9.2 | 8.6 | 0.2753785
FG02 | 100-FG-45808-1CS | CML-1 | 100-FG-45808-1CS CML-1 | CML: Elbow | 250 | 1CS | XS |  |  | 2016-05-07 07:00 | 12.4 | 12.6 | 12.5 | 13.4 | 12.4 | 0.4573474
WF01 | 350-WF-71815-01F01 | CML 60 | 350-WF-71815-01F01 CML 60 | CML: Elbow | 50 | 1CS | XS |  |  | 2015-05-24 07:00 | 5 | 5.6 | 5.5 | 5.2 | 5 | 0.2753785
WF01 | 350-WF-71815-01F01 | CML-3 | 350-WF-71815-01F01 CML-3 | CML: Elbow | 50 | 1CG | 80 |  |  | 2015-08-30 07:00 | 6 | 5.4 | 5.8 | 5.5 | 5.4 | 0.2753785
WF01 | 50-WF-71955-01F01 | CML-2 | 50-WF-71955-01F01 CML-2 | CML: Elbow | 50 | 1CG | 80 |  |  | 2016-01-16 07:00 | 5.7 | 6.1 | 5.8 | 6.3 | 5.7 | 0.2753785
WF01 | 350-WF-71815-01F01 | CML 6 | 350-WF-71815-01F01 CML 6 | CML: Elbow | 50 | 1CS | XS |  |  | 2015-05-20 07:00 | 6.3 | 5.9 | 6.5 | 6 | 5.9 | 0.2753785
WF01 | 50-WF-71966-01F01 | CML-2 | 50-WF-71966-01F01 CML-2 | CML: Equal Tee | 50 | 01F01 | 80 |  |  | 2016-02-18 07:00 | 6.7 | 6.8 | 7.3 | 7.1 | 6.7 | 0.2753785
WF01 | 350-WF-71815-01F01 | CML-154 | 350-WF-71815-01F01 CML-154 | CML: Fitting | 300 | 1CG | 80 |  |  | 2016-02-11 07:00 | 19.5 | 19 | 19.6 | 19.5 | 19 | 0.2708013
WF01 | 350-WF-71815-01F01 | CML-154 | 350-WF-71815-01F01 CML-154 | CML: Fitting | 300 | 1CG | 80 |  |  | 2016-02-11 07:00 | 19.5 | 19 | 19.6 | 19.5 | 19 | 0.2708013
WF01 | 350-WF-71815-01F01 | CML-194 | 350-WF-71815-01F01 CML-194 | CML: Fitting | 350 | 1CG | 80 |  |  | 2016-02-11 07:00 | 19.5 | 19.4 | 19.5 | 20 | 19.4 | 0.2708013
WF01 | 350-WF-71815-01F01 | CML-194 | 350-WF-71815-01F01 CML-194 | CML: Fitting | 350 | 1CG | 80 |  |  | 2016-02-11 07:00 | 19.5 | 19.4 | 19.5 | 20 | 19.4 | 0.2708013
WF01 | 350-WF-71815-01F01 | CML-48 | 350-WF-71815-01F01 CML-48 | CML: Elbow | 400 | 1CG | 80 |  |  | 2016-02-11 07:00 | 21.5 | 21.5 | 21 | 21.6 | 21 | 0.2708013
WF01 | 350-WF-71815-01F01 | CML-48 | 350-WF-71815-01F01 CML-48 | CML: Elbow | 400 | 1CG | 80 |  |  | 2016-02-11 07:00 | 21.5 | 21.5 | 21 | 21.6 | 21 | 0.2708013
WF01 | 350-WF-71815-01F01 | CML 9 | 350-WF-71815-01F01 CML 9 | CML: Pipe Length | 25 | 1CS | 160 |  |  | 2015-05-21 07:00 | 5.3 | 5.9 | 5.8 | 5.8 | 5.3 | 0.2708013
DH01 | 150-DH-56803-1CS | CML -4 | 150-DH-56803-1CS CML -4 | CML: Reducing Tee | 150 | 1CS | XS |  |  | 2015-06-15 07:00 | 11.8 | 11.8 | 13 | 13.8 | 11.8 | 0.9797959
DN01 | 100-DN-56829-1CG | CML-2 | 100-DN-56829-1CG CML-2 | CML: Elbow | 150 | 1CG | 80 |  |  | 2016-02-15 07:00 | 12.3 | 12.9 | 12 | 12.8 | 12 | 0.4242641
FG02 | 100-FG-45808-1CS | CML -9 | 100-FG-45808-1CS CML -9 | CML: Equal Tee | 300 | 1LC | XS |  |  | 2015-06-12 07:00 | 12.4 | 13.1 | 13.3 | 13.2 | 12.4 | 0.4082483
FG02 | 100-FG-45808-1CS | CML 11 | 100-FG-45808-1CS CML 11 | CML: Elbow | 250 | 1LC | XS |  |  | 2015-05-17 07:00 | 12.5 | 13.1 | 12.4 | 13.1 | 12.4 | 0.3774917
WF01 | 350-WF-71815-01F01 | CML 24 | 350-WF-71815-01F01 CML 24 | CML: Pipe Length | 50 | 1CS | XS |  |  | 2015-05-18 07:00 | 5.4 | 5.4 | 5.5 | 4.9 | 4.9 | 0.2708013
DC01 | 250-DC-57801-1CS | CML 40 | 250-DC-57801-1CS CML 40 | CML: Pipe Length | 250 | 1CS | 20 | Possible wrong schedule, pipe thicker than sch20 as states in drawing |  | 2015-05-24 07:00 | 12.8 | 12.9 | 12.3 | 12.8 | 12.3 | 0.2708013
WF01 | 350-WF-71815-01F01 | CML 15 | 350-WF-71815-01F01 CML 15 | CML: Equal Tee | 25 | 1CS | 160 |  |  | 2015-05-21 07:00 | 6.5 | 6.4 | 6.4 | 5.9 | 5.9 | 0.2708013
WF01 | 50-WF-71920-01F01 | CML-2 | 50-WF-71920-01F01 CML-2 | CML: Elbow | 40 | 1CG | 160 |  |  | 2015-12-31 07:00 | 9.4 | 9.5 | 9.5 | 10 | 9.4 | 0.2708013
WS02 | 450-WS-50804-1LC | CML -3 | 450-WS-50804-1LC CML -3 | CML: Elbow | 450 | 1LC | XS |  |  | 2015-06-11 07:00 | 12.5 | 12 | 12.6 | 12.5 | 12 | 0.2708013
WF01 | 100-WF-71849-01F01 | CML-8 | 100-WF-71849-01F01 CML-8 | CML: Reducing Tee | 100 | 01F01 | 80 |  |  | 2016-02-28 07:00 | 10.5 | 9.9 | 10 | 10 | 9.9 | 0.2708013
DC02 | 200-DC-57804-1LC | CML 8 | 200-DC-57804-1LC CML 8 | CML: Pipe Length | 200 | 1LC | XS |  | Yes | 2015-05-26 07:00 | 12.7 | 12.5 | 12.2 | 12.8 | 12.2 | 0.2645751
CW01 | 250-CW-33828-1LC | CML 4 | 250-CW-33828-1LC CML 4 | CML: Elbow | 250 | 1LC | XS |  |  | 2015-06-21 12:00 | 14.3 | 14.2 | 14.8 | 14.5 | 14.2 | 0.2645751
DC01 | 250-DC-57803-1CS | CML 8 | 250-DC-57803-1CS CML 8 | CML: Pipe Length | 250 | 1CS | XS |  |  | 2015-05-26 07:00 | 12.8 | 12.2 | 12.3 | 12.5 | 12.2 | 0.2645751
WF01 | 350-WF-71815-01F01 | CML 14 | 350-WF-71815-01F01 CML 14 | CML: Equal Tee | 25 | 01C02 | 160 |  |  | 2015-05-22 07:00 | 9 | 9.2 | 9.3 | 8.7 | 8.7 | 0.2645751
WF01 | 350-WF-71815-01F01 | CML-95 | 350-WF-71815-01F01 CML-95 | CML: Elbow | 300 | 1CG | 80 |  |  | 2016-02-11 07:00 | 20 | 19.8 | 20.1 | 19.5 | 19.5 | 0.2645751
WF01 | 350-WF-71815-01F01 | CML-95 | 350-WF-71815-01F01 CML-95 | CML: Elbow | 300 | 1CG | 80 |  |  | 2016-02-11 07:00 | 20 | 19.8 | 20.1 | 19.5 | 19.5 | 0.2645751
WF01 | 350-WF-71815-01F01 | CML-5 | 350-WF-71815-01F01 CML-5 | CML: Elbow | 50 | 01F01 | 80 |  |  | 2016-03-02 07:00 | 7.2 | 7.1 | 6.6 | 6.9 | 6.6 | 0.2645751
WF01 | 350-WF-71815-01F01 | CML-5 | 350-WF-71815-01F01 CML-5 | CML: Reducer | 50 | 1CG | 80 |  |  | 2015-08-26 09:30 | 8.1 | 7.9 | 8.4 | 7.8 | 7.8 | 0.2645751
WF01 | 350-WF-71815-01F01 | CML-4 | 350-WF-71815-01F01 CML-4 | CML: Pipe Length | 25 | 1CG | 80 |  |  | 2016-05-05 07:00 | 5.3 | 5.5 | 5.6 | 5 | 5 | 0.2645751
CW01 | 150-CW-33824-1LC | CML 6 | 150-CW-33824-1LC CML 6 | CML: Reducer | 150 | 1LC | XS |  |  | 2015-06-26 07:00 | 13.8 | 13.9 | 13.3 | 13.6 | 13.3 | 0.2645751
WF01 | 350-WF-71815-01F01 | CML 6 | 350-WF-71815-01F01 CML 6 | CML: Elbow | 150 | 1CS |  | Schedule not wrote on isometric drawing |  | 2015-08-08 07:00 | 7.4 | 7.5 | 7.7 | 8 | 7.4 | 0.2645751
WF01 | 350-WF-71815-01F01 | CML-8 | 350-WF-71815-01F01 CML-8 | CML: Reducer | 100 | 01F01 | 80 |  |  | 2016-02-28 07:00 | 8.9 | 8.6 | 8.8 | 8.3 | 8.3 | 0.2645751
WF01 | 100-WF-71827-01F01 | CML-4 | 100-WF-71827-01F01 CML-4 | CML: Elbow | 100 | 1CG | 80 |  |  | 2016-02-15 07:00 | 10.2 | 10.5 | 10.4 | 9.9 | 9.9 | 0.2645751
WS01 | 200-WS-50822-1CG | CML -9 | 200-WS-50822-1CG CML -9 | CML: Elbow | 200 |  | 40 |  |  | 2015-06-10 07:00 | 6.8 | 6.5 | 7.1 | 7 | 6.5 | 0.2645751
WF01 | 350-WF-71815-01F01 | CML 23 | 350-WF-71815-01F01 CML 23 | CML: Elbow | 80 | 1CS | 40 |  |  | 2015-05-23 07:00 | 5.4 | 5.5 | 4.9 | 5.2 | 4.9 | 0.2645751
WF01 | 350-WF-71815-01F01 | CML 5 | 350-WF-71815-01F01 CML 5 | CML: Elbow | 50 |  | 80S | Material class on iso marked as 1SS |  | 2015-08-07 07:00 | 5.5 | 5.3 | 5.8 | 5.2 | 5.2 | 0.2645751
BS01 | 40-BS-44827-1CG | CML-1 | 40-BS-44827-1CG CML-1 | CML: Elbow | 50 | 1CG | 80 |  |  | 2015-09-04 07:00 | 5.8 | 5.2 | 5.3 | 5.5 | 5.2 | 0.2645751
WF01 | 100-WF-71846-01F01 | CML-2 | 100-WF-71846-01F01 CML-2 | CML: Fitting | 100 | 1CG | 80 |  |  | 2016-01-02 07:00 | 10.4 | 9.8 | 10.1 | 9.9 | 9.8 | 0.2645751
WS01 | 150-WS-50825-1CG | CML -5 | 150-WS-50825-1CG CML -5 | CML: Equal Tee | 200 |  | 80 |  |  | 2015-06-10 07:00 | 14 | 14.5 | 13.9 | 14.2 | 13.9 | 0.2645751
WD01 | 50-WZ-53804-1CG | CML-7 | 50-WZ-53804-1CG CML-7 | CML: Equal Tee | 50 | 1CG | 80 |  |  | 2016-05-07 07:00 | 9.7 | 9.6 | 9.4 | 9.1 | 9.1 | 0.2645751
WF01 | 350-WF-71824-01F01 | CML-5 | 350-WF-71824-01F01 CML-5 | CML: Equal Tee | 350 | 01F01 | XS |  |  | 2016-03-05 07:00 | 21.2 | 21.6 | 21.1 | 21 | 21 | 0.2629956
WC01 | 150-WC-40819-1CS | CML-10 | 150-WC-40819-1CS CML-10 | CML: Pipe Length | 400 | 1LC | XS |  |  | 2015-09-11 07:00 | 12.8 | 12.5 | 13.5 | 13 | 12.5 | 0.4203173
DC01 | 250-DC-57801-1CS | CML 33 | 250-DC-57801-1CS CML 33 | CML: Pipe Length | 250 | 1CS | 20 | Possible wrong schedule, pipe thicker than sch20 as states in drawing |  | 2015-05-24 07:00 | 12.7 | 12.8 | 12.6 | 12.2 | 12.2 | 0.2629956
WF01 | 350-WF-71815-01F01 | CML-185 | 350-WF-71815-01F01 CML-185 | CML: Fitting | 350 | 1CG | 80 |  |  | 2016-02-11 07:00 | 19.4 | 19.5 | 20 | 19.6 | 19.4 | 0.2629956
WF01 | 350-WF-71815-01F01 | CML-185 | 350-WF-71815-01F01 CML-185 | CML: Fitting | 350 | 1CG | 80 |  |  | 2016-02-11 07:00 | 19.4 | 19.5 | 20 | 19.6 | 19.4 | 0.2629956
WS01 | 100-WS-50819-1CG | CML -2 | 100-WS-50819-1CG CML -2 | CML: Elbow | 100 | 1CG | 80 |  |  | 2015-06-13 07:00 | 5.3 | 5.4 | 4.8 | 5.2 | 4.8 | 0.2629956
WF01 | 350-WF-71815-01F01 | CML 50 | 350-WF-71815-01F01 CML 50 | CML: Pipe Length | 50 | 1CS | XS |  |  | 2015-05-18 07:00 | 5.1 | 5.7 | 5.2 | 5.3 | 5.1 | 0.2629956
WF01 | 350-WF-71815-01F01 | CML-1 | 350-WF-71815-01F01 CML-1 | CML: Elbow | 25 | 1CS |  | No isometric drawing on system, Unable to confirm NWT |  | 2016-05-30 07:00 | 5.9 | 5.8 | 5.3 | 5.7 | 5.3 | 0.2629956
WF01 | 350-WF-71815-01F01 | CML-1 | 350-WF-71815-01F01 CML-1 | CML: Elbow | 25 | 1CG | XS |  |  | 2016-02-24 07:00 | 7.1 | 7.3 | 7.2 | 7.7 | 7.1 | 0.2629956
WD01 | 50-WZ-53804-1CG | CML-2 | 50-WZ-53804-1CG CML-2 | CML: Elbow | 50 | 1CG | 80 |  |  | 2016-05-07 07:00 | 6.3 | 6.4 | 6.9 | 6.5 | 6.3 | 0.2629956
CW01 | 125-CW-33843-1LC | CML 2 | 125-CW-33843-1LC CML 2 | CML: Reducer | 125 | 1LC | XS |  |  | 2015-06-22 12:00 | 10.4 | 10.9 | 10.9 | 10.5 | 10.4 | 0.2629956
DC01 | 250-DC-57801-1CS | CML 28 | 250-DC-57801-1CS CML 28 | CML: Pipe Length | 250 | 1CS | 20 | Possible wrong schedule, pipe thicker than sch20 as states in drawing |  | 2015-05-24 07:00 | 11.9 | 12.3 | 12.3 | 11.8 | 11.8 | 0.2629956
WF01 | 350-WF-71815-01F01 | CML-1 | 350-WF-71815-01F01 CML-1 | CML: Elbow | 50 | 1CG | 80 |  |  | 2016-05-06 07:00 | 6 | 6.5 | 6 | 6.4 | 6 | 0.2629956
WF01 | 350-WF-71815-01F01 | CML 4 | 350-WF-71815-01F01 CML 4 | CML: Reducing Tee | 25 | 1CS | 80 | Cast fitting, reading taken adjacent to fitting |  | 2015-07-02 07:00 | 5.4 | 5 | 5 | 5.5 | 5 | 0.2629956
WF01 | 350-WF-71815-01F01 | CML 12 | 350-WF-71815-01F01 CML 12 | CML: Elbow | 80 | 1CS | XS |  |  | 2015-05-27 07:00 | 7 | 7.4 | 6.9 | 7.4 | 6.9 | 0.2629956
WF01 | 350-WF-71815-01F01 | CML 1 | 350-WF-71815-01F01 CML 1 | CML: Elbow | 80 | 1CS | XS |  |  | 2015-06-27 07:00 | 7.9 | 7.5 | 7.5 | 8 | 7.5 | 0.2629956
WF01 | 100-WF-71914-01F01 | CML-11 | 100-WF-71914-01F01 CML-11 | CML: Elbow | 100 | 1CG | 80 |  |  | 2015-12-31 07:00 | 9.8 | 9.4 | 9.9 | 9.4 | 9.4 | 0.2629956
WF01 | 350-WF-71815-01F01 | CML 1 | 350-WF-71815-01F01 CML 1 | CML: Elbow | 50 |  |  | Material class on iso marked as 1SS, no isometric drawing for this line | Yes | 2015-08-07 07:00 | 3.5 | 3.5 | 4 | 3.9 | 3.5 | 0.2629956
WF01 | 350-WF-71815-01F01 | CML 32 | 350-WF-71815-01F01 CML 32 | CML: Pipe Length | 50 |  | 80S | Material class on iso marked as 1SS |  | 2015-08-07 07:00 | 5.8 | 5.2 | 5.6 | 5.7 | 5.2 | 0.2629956
WF01 | 350-WF-71815-01F01 | CML 5 | 350-WF-71815-01F01 CML 5 | CML: Reducer | 50 | 1CS | XS |  |  | 2015-07-10 07:00 | 5.3 | 5.4 | 5.8 | 5.8 | 5.3 | 0.2629956
WF01 | 350-WF-71815-01F01 | CML-3 | 350-WF-71815-01F01 CML-3 | CML: Elbow | 50 | 1CG | 80 |  |  | 2015-06-03 07:00 | 5.8 | 6.3 | 5.9 | 5.7 | 5.7 | 0.2629956
WF01 | 350-WF-71815-01F01 | CML 7 | 350-WF-71815-01F01 CML 7 | CML: Elbow | 25 | 1CS | 160 | Cast fitting, reading taken adjacent to fitting |  | 2015-07-04 07:00 | 5.9 | 6.3 | 6.4 | 5.9 | 5.9 | 0.2629956
WF01 | 350-WF-71815-01F01 | CML 4 | 350-WF-71815-01F01 CML 4 | CML: Elbow | 25 | 01C02 | 160 |  |  | 2015-05-22 07:00 | 6.7 | 6.2 | 6.6 | 6.8 | 6.2 | 0.2629956
WF01 | 350-WF-71815-01F01 | CML 3 | 350-WF-71815-01F01 CML 3 | CML: Pipe Length | 40 | 1CS | 160 |  |  | 2015-05-21 07:00 | 6.5 | 7.1 | 6.9 | 7 | 6.5 | 0.2629956
WF01 | 100-WF-71849-01F01 | CML-15 | 100-WF-71849-01F01 CML-15 | CML: Elbow | 100 | 01F01 | 80 |  |  | 2016-02-28 07:00 | 10 | 10.2 | 10.1 | 10.6 | 10 | 0.2629956
WF01 | 100-WF-71845-01F01 | CML-1 | 100-WF-71845-01F01 CML-1 | CML: Elbow | 100 | 1CG | 80 |  |  | 2016-01-03 07:00 | 9.2 | 8.7 | 8.6 | 8.8 | 8.6 | 0.2629956
WF01 | 100-WF-71914-01F01 | CML-4 | 100-WF-71914-01F01 CML-4 | CML: Elbow | 100 | 1CG | 80 |  |  | 2015-12-31 07:00 | 9.3 | 9.8 | 9.9 | 9.7 | 9.3 | 0.2629956
DO01 | 150-DO-62800-1CS | CML 37 | 150-DO-62800-1CS CML 37 | CML: Pipe Length | 150 | 1CS | XS |  |  | 2015-05-19 07:00 | 10.1 | 10.1 | 10 | 10.2 | 10 | 0.08164966
RP01 | 150-DC-57509-1CS | CML 2 | 150-DC-57509-1CS CML 2 | CML: Pipe Length | 150 | 1CS | XS |  |  | 2015-05-23 07:00 | 10.8 | 10.9 | 10.3 | 10.7 | 10.3 | 0.2629956
DO01 | 25-DO-62300-01C02 | CML 5 | 25-DO-62300-01C02 CML 5 | CML: Reducing Tee | 40 | 1CS | 160 |  |  | 2015-05-21 07:00 | 10.1 | 10.9 | 11.4 | 12.1 | 10.1 | 0.8421203
WF01 | 350-WF-71815-01F01 | CML-87 | 350-WF-71815-01F01 CML-87 | CML: Elbow | 350 | 1CG | 80 |  |  | 2016-02-11 07:00 | 19.6 | 20 | 19.5 | 20 | 19.5 | 0.2629956
WF01 | 350-WF-71815-01F01 | CML-87 | 350-WF-71815-01F01 CML-87 | CML: Elbow | 350 | 1CG | 80 |  |  | 2016-02-11 07:00 | 19.6 | 20 | 19.5 | 20 | 19.5 | 0.2629956
WF01 | 350-WF-71815-01F01 | CML-70 | 350-WF-71815-01F01 CML-70 | CML: Fitting | 400 | 1CG | 80 |  |  | 2016-02-11 07:00 | 19.2 | 19.6 | 19.8 | 19.4 | 19.2 | 0.2581989
WF01 | 350-WF-71815-01F01 | CML-70 | 350-WF-71815-01F01 CML-70 | CML: Fitting | 400 | 1CG | 80 |  |  | 2016-02-11 07:00 | 19.2 | 19.6 | 19.8 | 19.4 | 19.2 | 0.2581989
WC01 | 150-WC-40819-1CS | CML 2 | 150-WC-40819-1CS CML 2 | CML: Elbow | 250 | 1CS | XS |  |  | 2015-05-27 07:00 | 12.8 | 12.5 | 12.9 | 13 | 12.5 | 0.2160247
WF01 | 350-WF-71815-01F01 | CML 1 | 350-WF-71815-01F01 CML 1 | CML: Reducing Tee | 50 | 1CS | XS |  |  | 2015-07-10 07:00 | 6.2 | 5.8 | 5.6 | 6 | 5.6 | 0.2581989
WF01 | 350-WF-71815-01F01 | CML-3 | 350-WF-71815-01F01 CML-3 | CML: Reducer | 50 | 1CG | 80 |  |  | 2016-05-06 07:00 | 5.8 | 6 | 6.4 | 6.2 | 5.8 | 0.2581989
WF01 | 350-WF-71815-01F01 | CML-3 | 350-WF-71815-01F01 CML-3 | CML: Elbow | 50 | 1CG | 80 |  |  | 2015-08-29 07:00 | 5.7 | 5.3 | 5.5 | 5.9 | 5.3 | 0.2581989
FG02 | 100-FG-45808-1CS | CML -9 | 100-FG-45808-1CS CML -9 | CML: Elbow | 200 | 1LC | XS |  |  | 2015-06-18 07:00 | 12.4 | 13.2 | 12.6 | 13 | 12.4 | 0.3651484
BS01 | 40-BS-44827-1CG | CML-2 | 40-BS-44827-1CG CML-2 | CML: Elbow | 50 | 1CG | 80 |  |  | 2015-09-04 07:00 | 5.7 | 5.9 | 5.5 | 6.1 | 5.5 | 0.2581989
WF01 | 50-WF-71952-01F01 | CML-1 | 50-WF-71952-01F01 CML-1 | CML: Elbow | 50 | 1CG | 80 |  |  | 2016-03-06 07:00 | 6.9 | 6.5 | 6.7 | 7.1 | 6.5 | 0.2581989
CW01 | 150-CW-33847-1LC | CML-1 | 150-CW-33847-1LC CML-1 | CML: Equal Tee | 150 | 1CG | 80 |  |  | 2016-05-05 07:00 | 11.1 | 11.7 | 11.5 | 11.3 | 11.1 | 0.2581989
FG02 | 100-FG-45808-1CS | CML-21 | 100-FG-45808-1CS CML-21 | CML: Reducing Tee | 500 | 1LC | XS | Nominal diameter actually 550 |  | 2015-10-06 07:00 | 12.4 | 13.2 | 12.9 | 12.6 | 12.4 | 0.35
WF01 | 350-WF-71815-01F01 | CML 1 | 350-WF-71815-01F01 CML 1 | CML: Elbow | 50 | 1CS | XS |  |  | 2015-06-29 07:00 | 5 | 5.4 | 4.8 | 5 | 4.8 | 0.2516611
WF01 | 50-WF-71955-01F01 | CML-3 | 50-WF-71955-01F01 CML-3 | CML: Elbow | 50 | 1CG | 80 |  |  | 2016-01-16 07:00 | 6.6 | 6.8 | 6.8 | 7.2 | 6.6 | 0.2516611
DN01 | 100-DN-56829-1CG | CML 6 | 100-DN-56829-1CG CML 6 | CML: Pipe Length | 250 | 1LC | XS |  |  | 2015-05-17 07:00 | 12.2 | 12.2 | 12 | 12.6 | 12 | 0.2516611
FG02 | 100-FG-45808-1CS | CML -7 | 100-FG-45808-1CS CML -7 | CML: Reducing Tee | 100 | 1LC | XS |  |  | 2015-06-18 07:00 | 12.4 | 13.1 | 12.5 | 12.9 | 12.4 | 0.3304038
WF01 | 350-WF-71815-01F01 | CML 15 | 350-WF-71815-01F01 CML 15 | CML: Pipe Length | 50 | 1CS | XS |  |  | 2015-05-18 07:00 | 5 | 5.4 | 5.4 | 5.6 | 5 | 0.2516611
WF01 | 350-WF-71815-01F01 | CML-3 | 350-WF-71815-01F01 CML-3 | CML: Elbow | 100 | 1CS | 40 |  |  | 2015-06-02 07:00 | 8 | 7.6 | 8 | 8.2 | 7.6 | 0.2516611
WF01 | 350-WF-71815-01F01 | CML-4 | 350-WF-71815-01F01 CML-4 | CML: Elbow | 100 | 1CS | XS |  |  | 2015-08-29 07:00 | 8.2 | 8.2 | 8 | 8.6 | 8 | 0.2516611
DO01 | 150-DO-62800-1CS | CML 18 | 150-DO-62800-1CS CML 18 | CML: Pipe Length | 150 | 1CS | XS |  |  | 2015-05-19 07:00 | 10.1 | 10.4 | 10.4 | 10.4 | 10.1 | 0.15
WF01 | 350-WF-71815-01F01 | CML-22 | 350-WF-71815-01F01 CML-22 | CML: Elbow | 100 | 01F01 | 80 |  |  | 2016-03-01 07:00 | 7.8 | 7.8 | 8.2 | 7.6 | 7.6 | 0.2516611
BS01 | 40-BS-44827-1CG | CML-12 | 40-BS-44827-1CG CML-12 | CML: Elbow | 50 | 1CG | 80 |  |  | 2015-09-04 07:00 | 6 | 6.2 | 6.2 | 6.6 | 6 | 0.2516611
DO01 | 150-DO-62800-1CS | CML 23 | 150-DO-62800-1CS CML 23 | CML: Pipe Length | 150 | 1CS | XS |  |  | 2015-05-19 07:00 | 10.3 | 10.2 | 10.1 | 10.2 | 10.1 | 0.08164966
WF01 | 100-WF-71914-01F01 | CML-10 | 100-WF-71914-01F01 CML-10 | CML: Reducing Tee | 100 | 1CG | 80 |  |  | 2015-12-31 07:00 | 9.2 | 9.5 | 9.8 | 9.4 | 9.2 | 0.25
DS02 | 50-DS-66811-1SSF | CML-1 | 50-DS-66811-1SSF CML-1 | CML: Elbow | 50 | 1CG | 80 |  |  | 2016-05-03 07:00 | 8.8 | 8.2 | 8.5 | 8.6 | 8.2 | 0.25
WF01 | 350-WF-71815-01F01 | CML-1 | 350-WF-71815-01F01 CML-1 | CML: Elbow | 40 | 1CG | 80 |  |  | 2016-05-03 07:00 | 4.9 | 4.6 | 4.8 | 5.2 | 4.6 | 0.25
WF01 | 350-WF-71815-01F01 | CML-2 | 350-WF-71815-01F01 CML-2 | CML: Elbow | 50 |  |  | No isometric drawing on system, Unable to confirm NWT, Pipe material class 3CS |  | 2016-05-31 07:00 | 5.6 | 5.3 | 5.5 | 5.9 | 5.3 | 0.25
WF01 | 350-WF-71815-01F01 | CML-1 | 350-WF-71815-01F01 CML-1 | CML: Elbow | 50 | 1CG | 80 |  |  | 2015-06-03 07:00 | 5.9 | 5.8 | 6.2 | 5.6 | 5.6 | 0.25
WF01 | 350-WF-71815-01F01 | CML-20 | 350-WF-71815-01F01 CML-20 | CML: Elbow | 25 | 01F01 | 160 |  |  | 2016-02-27 07:00 | 7.4 | 7.7 | 7.5 | 7.1 | 7.1 | 0.25
WF01 | 350-WF-71815-01F01 | CML-1 | 350-WF-71815-01F01 CML-1 | CML: Elbow | 40 | 1CG | 80 |  |  | 2016-05-03 07:00 | 7.5 | 7.1 | 7.4 | 7.7 | 7.1 | 0.25
DN01 | 100-DN-56829-1CG | CML 20 | 100-DN-56829-1CG CML 20 | CML: Pipe Length | 300 | 1LC | XS |  |  | 2015-05-16 07:00 | 12.3 | 12 | 12.4 | 12 | 12 | 0.2061553
DH01 | 150-DH-56803-1CS | CML -4 | 150-DH-56803-1CS CML -4 | CML: Reducing Tee | 150 | 1CS | XS |  |  | 2015-06-15 07:00 | 11.8 | 11.8 | 13 | 13.8 | 11.8 | 0.9797959
DO01 | 150-DO-62800-1CS | CML 24 | 150-DO-62800-1CS CML 24 | CML: Pipe Length | 150 | 1CS | XS |  |  | 2015-05-19 07:00 | 10.4 | 10.4 | 10.2 | 10.5 | 10.2 | 0.1258306
WF01 | 350-WF-71815-01F01 | CML-2 | 350-WF-71815-01F01 CML-2 | CML: Elbow | 50 | 1CG | 80 |  |  | 2015-08-29 07:00 | 5.5 | 5.5 | 5 | 5.5 | 5 | 0.25
WF01 | 350-WF-71815-01F01 | CML-1 | 350-WF-71815-01F01 CML-1 | CML: Elbow | 50 | 1CG | 80 |  |  | 2015-08-30 07:00 | 5.3 | 5.3 | 5.8 | 5.3 | 5.3 | 0.25
WF01 | 350-WF-71815-01F01 | CML 3 | 350-WF-71815-01F01 CML 3 | CML: Reducer | 100 | 1CS | 40 |  |  | 2015-05-23 07:00 | 5.8 | 5.8 | 5.3 | 5.8 | 5.3 | 0.25
WF01 | 350-WF-71815-01F01 | CML 2 | 350-WF-71815-01F01 CML 2 | CML: Elbow | 50 | 1CS | XS |  |  | 2015-05-25 07:00 | 5.5 | 5.5 | 5.5 | 6 | 5.5 | 0.25
WF01 | 150-WF-71803-01F01 | CML-9 | 150-WF-71803-01F01 CML-9 | CML: Elbow | 150 | 01F01 | 80 |  |  | 2016-02-21 07:00 | 12.6 | 12.6 | 12.6 | 13.1 | 12.6 | 0.25
WF01 | 350-WF-71815-01F01 | CML-209 | 350-WF-71815-01F01 CML-209 | CML: Elbow | 350 | 1CG | 80 |  |  | 2016-02-11 07:00 | 19.5 | 19 | 19.5 | 19.5 | 19 | 0.25
WF01 | 350-WF-71815-01F01 | CML-209 | 350-WF-71815-01F01 CML-209 | CML: Elbow | 350 | 1CG | 80 |  |  | 2016-02-11 07:00 | 19.5 | 19 | 19.5 | 19.5 | 19 | 0.25
DC01 | 250-DC-57810-1CS | CML 3 | 250-DC-57810-1CS CML 3 | CML: Elbow | 150 | 1CS | XS | 250 diameter on site |  | 2015-05-25 07:00 | 12.2 | 12.9 | 12.4 | 12.6 | 12.2 | 0.2986079
DN01 | 100-DN-56829-1CG | CML 4 | 100-DN-56829-1CG CML 4 | CML: Reducer | 150 | 1LC | XS |  |  | 2015-06-21 12:00 | 12.3 | 12.1 | 12 | 12.4 | 12 | 0.1825742
WF01 | 350-WF-71815-01F01 | CML 5 | 350-WF-71815-01F01 CML 5 | CML: Elbow | 50 | 1CS | XS |  |  | 2015-06-29 07:00 | 5.4 | 6 | 5.7 | 5.6 | 5.4 | 0.25
BS01 | 40-BS-44827-1CG | CML-5 | 40-BS-44827-1CG CML-5 | CML: Elbow | 50 | 1CG | 80 |  |  | 2015-09-04 07:00 | 5.9 | 6.1 | 5.8 | 5.5 | 5.5 | 0.25
OC01 | 150-OC-33800-1LC | CML-7 | 150-OC-33800-1LC CML-7 | CML: Elbow | 150 | 1LC | XS |  |  | 2015-09-10 07:00 | 12.8 | 12.5 | 13.1 | 12.9 | 12.5 | 0.25
DC01 | 50-DC-57511-1CS | CML 2 | 50-DC-57511-1CS CML 2 | CML: Elbow | 50 | 01C02 | 80 |  | Yes | 2015-05-25 07:00 | 5.3 | 4.8 | 4.8 | 4.8 | 4.8 | 0.25
WF01 | 350-WF-71815-01F01 | CML-3 | 350-WF-71815-01F01 CML-3 | CML: Elbow | 50 | 1CG | 80 |  |  | 2015-08-31 07:00 | 6 | 5.7 | 5.6 | 5.4 | 5.4 | 0.25
WF01 | 350-WF-71815-01F01 | CML 3 | 350-WF-71815-01F01 CML 3 | CML: Equal Tee | 25 | 1CS | 80 | Cast fitting, reading taken adjacent to fitting |  | 2015-07-02 07:00 | 6.6 | 7 | 6.7 | 6.4 | 6.4 | 0.25
WF01 | 350-WF-71815-01F01 | CML-3 | 350-WF-71815-01F01 CML-3 | CML: Elbow | 50 | 1CG | 80 |  |  | 2016-05-06 07:00 | 7.4 | 7.3 | 7.6 | 7 | 7 | 0.25
WF01 | 50-WF-71934-01F01 | CML-2 | 50-WF-71934-01F01 CML-2 | CML: Elbow | 50 | 1CG | 80 |  |  | 2016-01-16 07:00 | 7.6 | 7.7 | 7.4 | 8 | 7.4 | 0.25
WF01 | 350-WF-71815-01F01 | CML 2 | 350-WF-71815-01F01 CML 2 | CML: Elbow | 100 | 1CS | XS |  |  | 2015-08-06 07:00 | 8.5 | 8.1 | 8.4 | 8.7 | 8.1 | 0.25
WF01 | 50-WF-71928-01F01 | CML-3 | 50-WF-71928-01F01 CML-3 | CML: Reducing Tee | 50 | 1CG | 80 |  |  | 2016-01-03 07:00 | 14.8 | 15.1 | 14.5 | 14.9 | 14.5 | 0.25
WF01 | 350-WF-71815-01F01 | CML-2 | 350-WF-71815-01F01 CML-2 | CML: Elbow | 25 |  |  | No isometric drawing on system, Unable to confirm NWT, Pipe material class 3CS |  | 2016-05-30 07:00 | 4.3 | 4.6 | 4.2 | 4 | 4 | 0.25
WF01 | 350-WF-71815-01F01 | CML 6 | 350-WF-71815-01F01 CML 6 | CML: Elbow | 50 | 1CS | XS |  |  | 2015-06-28 07:00 | 5.3 | 5 | 5.2 | 5.6 | 5 | 0.25
WF01 | 350-WF-71815-01F01 | CML-14 | 350-WF-71815-01F01 CML-14 | CML: Elbow | 50 | 1CS | 80 |  |  | 2015-09-28 07:00 | 5.6 | 5 | 5.2 | 5.3 | 5 | 0.25
WF01 | 350-WF-71815-01F01 | CML 1 | 350-WF-71815-01F01 CML 1 | CML: Elbow | 50 | 1CS | XS |  |  | 2015-06-29 07:00 | 5.6 | 5 | 5.2 | 5.3 | 5 | 0.25
WF01 | 350-WF-71815-01F01 | CML 6 | 350-WF-71815-01F01 CML 6 | CML: Elbow | 50 | 1CS | XS |  |  | 2015-05-18 07:00 | 6.3 | 5.7 | 6 | 5.9 | 5.7 | 0.25
WF01 | 350-WF-71815-01F01 | CML 5 | 350-WF-71815-01F01 CML 5 | CML: Pipe Length | 40 | 1CS | 160 |  |  | 2015-05-21 07:00 | 6.8 | 6.5 | 6.7 | 7.1 | 6.5 | 0.25
WF01 | 350-WF-71815-01F01 | CML 13 | 350-WF-71815-01F01 CML 13 | CML: Pipe Length | 150 | 1CS |  | Schedule not wrote on isometric drawing |  | 2015-08-08 07:00 | 7 | 7.3 | 7.6 | 7.2 | 7 | 0.25
DO01 | 150-DO-62800-1CS | CML 27 | 150-DO-62800-1CS CML 27 | CML: Pipe Length | 150 | 1CS | XS |  |  | 2015-05-19 07:00 | 10.4 | 10.2 | 10.4 | 10.5 | 10.2 | 0.1258306
WF01 | 350-WF-71815-01F01 | CML-205 | 350-WF-71815-01F01 CML-205 | CML: Elbow | 65 | 1CG | 80 |  |  | 2016-02-11 07:00 | 8.3 | 8.7 | 8.1 | 8.4 | 8.1 | 0.25
WF01 | 350-WF-71815-01F01 | CML-205 | 350-WF-71815-01F01 CML-205 | CML: Elbow | 65 | 1CG | 80 |  |  | 2016-02-11 07:00 | 8.3 | 8.7 | 8.1 | 8.4 | 8.1 | 0.25
WF01 | 250-WF-71813-01F01 | CML-22 | 250-WF-71813-01F01 CML-22 | CML: Fitting | 250 | 01F01 | 80 |  |  | 2016-02-22 07:00 | 16.1 | 16.2 | 16.5 | 15.9 | 15.9 | 0.25
CW01 | 200-CW-33819-1LC | CML -2 | 200-CW-33819-1LC CML -2 | CML: Elbow | 200 | 1LC | XS |  |  | 2015-06-18 07:00 | 14 | 13.7 | 14 | 14.3 | 13.7 | 0.244949
WF01 | 350-WF-71815-01F01 | CML 3 | 350-WF-71815-01F01 CML 3 | CML: Elbow | 50 | 1CS | XS |  |  | 2015-05-22 07:00 | 5.7 | 5.4 | 5.4 | 5.1 | 5.1 | 0.244949
RP01 | 150-DC-57606-1CS | CML 4 | 150-DC-57606-1CS CML 4 | CML: Reducing Tee | 150 | 1CS | 80 |  |  | 2015-05-27 07:00 | 10.6 | 10.1 | 10.4 | 10.1 | 10.1 | 0.244949
WF01 | 350-WF-71815-01F01 | CML 1 | 350-WF-71815-01F01 CML 1 | CML: Elbow | 50 | 1CS | XS |  |  | 2015-06-29 07:00 | 5.1 | 5.6 | 5.4 | 5.1 | 5.1 | 0.244949
WF01 | 350-WF-71815-01F01 | CML-33 | 350-WF-71815-01F01 CML-33 | CML: Elbow | 400 | 1CG | 80 |  |  | 2016-02-11 07:00 | 19.6 | 19.3 | 19.8 | 19.3 | 19.3 | 0.244949
WF01 | 350-WF-71815-01F01 | CML-33 | 350-WF-71815-01F01 CML-33 | CML: Elbow | 400 | 1CG | 80 |  |  | 2016-02-11 07:00 | 19.6 | 19.3 | 19.8 | 19.3 | 19.3 | 0.244949
OC03 | 550-OC-33802-1LC | CML-3 | 550-OC-33802-1LC CML-3 | CML: Pipe Length | 500 | 1LC | XS | Nominal diameter actually 550 |  | 2015-10-06 07:00 | 12.7 | 13.2 | 12.7 | 13 | 12.7 | 0.244949
DH01 | 150-DH-56503-1CS | CML 18 | 150-DH-56503-1CS CML 18 | CML: Pipe Length | 300 | 1LC | XS |  |  | 2015-05-16 07:00 | 12 | 12.6 | 12.3 | 11.8 | 11.8 | 0.35
WF01 | 350-WF-71815-01F01 | CML 3 | 350-WF-71815-01F01 CML 3 | CML: Elbow | 50 | 1CS | XS |  |  | 2015-05-25 07:00 | 4.8 | 4.3 | 4.6 | 4.3 | 4.3 | 0.244949
WF01 | 350-WF-71815-01F01 | CML 1 | 350-WF-71815-01F01 CML 1 | CML: Elbow | 50 | 1CS | XS |  |  | 2015-07-04 07:00 | 4.9 | 4.7 | 5.2 | 5.2 | 4.7 | 0.244949
WF01 | 350-WF-71815-01F01 | CML-12 | 350-WF-71815-01F01 CML-12 | CML: Elbow | 50 | 1CS | 80 |  |  | 2015-09-28 07:00 | 5.7 | 5.2 | 5.4 | 5.7 | 5.2 | 0.244949
WF01 | 50-WF-71922-01F01 | CML-4 | 50-WF-71922-01F01 CML-4 | CML: Elbow | 50 | 1CG | 80 |  |  | 2015-12-31 07:00 | 6.2 | 6.2 | 6.5 | 6.7 | 6.2 | 0.244949
WF01 | 350-WF-71815-01F01 | CML 2 | 350-WF-71815-01F01 CML 2 | CML: Pipe Length | 100 | 1LC | XS |  |  | 2015-06-19 07:00 | 8.1 | 7.8 | 7.5 | 7.8 | 7.5 | 0.244949
WF01 | 350-WF-71815-01F01 | CML-5 | 350-WF-71815-01F01 CML-5 | CML: Elbow | 25 | 1CS |  | No isometric drawing on system, Unable to confirm NWT |  | 2016-05-30 07:00 | 5.7 | 6 | 5.7 | 5.4 | 5.4 | 0.244949
CW01 | 150-CW-33847-1LC | CML 8 | 150-CW-33847-1LC CML 8 | CML: Elbow | 125 | 1LC | XS |  |  | 2015-06-23 12:00 | 9.8 | 9.6 | 10.1 | 10.1 | 9.6 | 0.244949
RP01 | 150-DC-57606-1CS | CML 3 | 150-DC-57606-1CS CML 3 | CML: Pipe Length | 150 | 1CS | 80 |  |  | 2015-05-27 07:00 | 11.2 | 10.9 | 11.4 | 10.9 | 10.9 | 0.244949
DH01 | 150-DH-56503-1CS | CML 42 | 150-DH-56503-1CS CML 42 | CML: Pipe Length | 250 | 1CS | 20 | Possible wrong schedule, pipe thicker than sch20 as states in drawing |  | 2015-05-24 07:00 | 12.1 | 11.9 | 11.9 | 12.4 | 11.9 | 0.2362908
DH01 | 150-DH-56503-1CS | CML 2 | 150-DH-56503-1CS CML 2 | CML: Pipe Length | 250 | 1LC | XS |  |  | 2015-05-16 07:00 | 12 | 12.3 | 11.9 | 12.3 | 11.9 | 0.2061553
DN01 | 100-DN-56829-1CG | CML-3 | 100-DN-56829-1CG CML-3 | CML: Elbow | 200 | 01F01 | 80 |  |  | 2016-02-23 07:00 | 12.2 | 12.1 | 12.1 | 13.3 | 12.1 | 0.585235
WF01 | 350-WF-71815-01F01 | CML-37 | 350-WF-71815-01F01 CML-37 | CML: Elbow | 50 | 1CG | 80 |  |  | 2015-08-27 07:00 | 6.2 | 6.2 | 6.5 | 5.9 | 5.9 | 0.244949
WF01 | 100-WF-71914-01F01 | CML-19 | 100-WF-71914-01F01 CML-19 | CML: Reducing Tee | 100 | 1CG | 80 |  |  | 2015-12-31 07:00 | 9.5 | 9.8 | 9.8 | 10.1 | 9.5 | 0.244949
FG02 | 100-FG-45808-1CS | CML -1 | 100-FG-45808-1CS CML -1 | CML: Reducer | 300 | 1LC | XS |  |  | 2015-06-12 07:00 | 12.5 | 13 | 12.5 | 12.4 | 12.4 | 0.2708013
CW01 | 125-CW-33836-1LC | CML -2 | 125-CW-33836-1LC CML -2 | CML: Reducer | 125 | 1CS | XS |  |  | 2015-06-16 07:00 | 10 | 10.1 | 10.4 | 10.5 | 10 | 0.2380476
WF01 | 350-WF-71815-01F01 | CML-2 | 350-WF-71815-01F01 CML-2 | CML: Elbow | 100 | 1CS | 40 |  |  | 2015-06-02 07:00 | 8.7 | 9 | 8.6 | 9.1 | 8.6 | 0.2380476
WF01 | 250-WF-71813-01F01 | CML-3 | 250-WF-71813-01F01 CML-3 | CML: Reducing Tee | 250 | 01F01 | 80 |  |  | 2016-02-22 07:00 | 17 | 17.4 | 17.3 | 16.9 | 16.9 | 0.2380476
WF01 | 350-WF-71815-01F01 | CML-26 | 350-WF-71815-01F01 CML-26 | CML: Elbow | 400 | 1CG | 80 |  |  | 2016-02-11 07:00 | 20.2 | 19.7 | 19.8 | 20.1 | 19.7 | 0.2380476
WF01 | 350-WF-71815-01F01 | CML-26 | 350-WF-71815-01F01 CML-26 | CML: Elbow | 400 | 1CG | 80 |  |  | 2016-02-11 07:00 | 20.2 | 19.7 | 19.8 | 20.1 | 19.7 | 0.2380476
WF01 | 350-WF-71815-01F01 | CML 30 | 350-WF-71815-01F01 CML 30 | CML: Pipe Length | 40 | 1CS | 160 | Possible wrong schedule. CML checked twice |  | 2015-05-21 07:00 | 5 | 4.9 | 5 | 4.5 | 4.5 | 0.2380476
DC01 | 50-DC-57511-1CS | CML 1 | 50-DC-57511-1CS CML 1 | CML: Elbow | 50 | 01C02 | 80 |  | Yes | 2015-05-25 07:00 | 4.5 | 4.5 | 4.6 | 5 | 4.5 | 0.2380476
PW02 | 250-PW-44808-1LC | CML 6 | 250-PW-44808-1LC CML 6 | CML: Pipe Length | 250 | 1LC | XS |  |  | 2015-05-15 07:00 | 12.7 | 12.2 | 12.6 | 12.7 | 12.2 | 0.2380476
PW02 | 250-PW-44808-1LC | CML 6 | 250-PW-44808-1LC CML 6 | CML: Pipe Length | 250 | 1LC | XS |  |  | 2015-05-15 07:00 | 12.7 | 12.2 | 12.6 | 12.7 | 12.2 | 0.2380476
WS02 | 300-WS-50806-1LC | CML -8 | 300-WS-50806-1LC CML -8 | CML: Reducer | 300 | 1LC | XS |  |  | 2015-06-12 07:00 | 12.1 | 12.6 | 12.5 | 12.6 | 12.1 | 0.2380476
WF01 | 350-WF-71815-01F01 | CML 1 | 350-WF-71815-01F01 CML 1 | CML: Elbow | 50 | 1CS | XS |  |  | 2015-06-29 07:00 | 5.3 | 5.3 | 4.8 | 5.2 | 4.8 | 0.2380476
WF01 | 350-WF-71815-01F01 | CML 9 | 350-WF-71815-01F01 CML 9 | CML: Elbow | 50 | 1CS | XS |  |  | 2015-07-10 07:00 | 5.4 | 5.5 | 5.5 | 5 | 5 | 0.2380476
WF01 | 350-WF-71815-01F01 | CML 61 | 350-WF-71815-01F01 CML 61 | CML: Elbow | 50 | 1CS | XS |  |  | 2015-05-24 07:00 | 5.5 | 5.5 | 5.4 | 5 | 5 | 0.2380476
WF01 | 350-WF-71815-01F01 | CML 2 | 350-WF-71815-01F01 CML 2 | CML: Elbow | 25 | 1CS | 80 | Cast fitting, reading taken adjacent to fitting |  | 2015-07-02 07:00 | 5.4 | 5.5 | 5.4 | 5.9 | 5.4 | 0.2380476
WF01 | 350-WF-71815-01F01 | CML-2 | 350-WF-71815-01F01 CML-2 | CML: Elbow | 50 | 1CG | 80 |  |  | 2015-09-04 07:00 | 5.5 | 5.4 | 5.4 | 5.9 | 5.4 | 0.2380476
WF01 | 350-WF-71815-01F01 | CML 11 | 350-WF-71815-01F01 CML 11 | CML: Elbow | 25 | 01C02 | 160 |  |  | 2015-05-22 07:00 | 6 | 6 | 6.5 | 6.1 | 6 | 0.2380476
WF01 | 350-WF-71815-01F01 | CML-2 | 350-WF-71815-01F01 CML-2 | CML: Elbow | 65 | 1LC | 80 |  |  | 2015-09-11 07:00 | 7.9 | 7.4 | 7.4 | 7.5 | 7.4 | 0.2380476
WF01 | 100-WF-71827-01F01 | CML 2 | 100-WF-71827-01F01 CML 2 | CML: Reducing Tee | 125 | 1LC | XS |  |  | 2015-06-21 12:00 | 9.8 | 9.9 | 10.3 | 9.8 | 9.8 | 0.2380476
DC01 | 250-DC-57801-1CS | CML 11 | 250-DC-57801-1CS CML 11 | CML: Pipe Length | 150 | 1CS | XS |  | Yes | 2015-05-24 07:00 | 10.4 | 10.4 | 9.9 | 10.3 | 9.9 | 0.2380476
WF01 | 350-WF-71815-01F01 | CML 2 | 350-WF-71815-01F01 CML 2 | CML: Elbow | 25 | 1CS | 80 | Cast fitting, reading taken adjacent to fitting |  | 2015-07-02 07:00 | 4.5 | 4.2 | 4.6 | 4.1 | 4.1 | 0.2380476
WF01 | 350-WF-71815-01F01 | CML-1 | 350-WF-71815-01F01 CML-1 | CML: Elbow | 40 | 1CG | 80 |  |  | 2015-09-03 07:00 | 5.7 | 5.6 | 5.7 | 5.2 | 5.2 | 0.2380476
WF01 | 350-WF-71815-01F01 | CML 1 | 350-WF-71815-01F01 CML 1 | CML: Equal Tee | 50 | 1CS |  | No isometric drawing for this line |  | 2015-08-08 07:00 | 5.7 | 6.1 | 5.8 | 6.2 | 5.7 | 0.2380476
WF01 | 350-WF-71815-01F01 | CML 1 | 350-WF-71815-01F01 CML 1 | CML: Elbow | 25 | 1CS | 160 | Cast fitting, reading taken adjacent to fitting |  | 2015-07-04 07:00 | 5.9 | 6.3 | 6.4 | 6 | 5.9 | 0.2380476
WF01 | 350-WF-71815-01F01 | CML-2 | 350-WF-71815-01F01 CML-2 | CML: Elbow | 50 | 1CG | 80 |  |  | 2016-05-06 07:00 | 6.1 | 6.6 | 6.2 | 6.5 | 6.1 | 0.2380476
WF01 | 350-WF-71815-01F01 | CML-9 | 350-WF-71815-01F01 CML-9 | CML: Elbow | 50 | 01F01 | 80 |  |  | 2016-02-28 07:00 | 7.1 | 6.7 | 7.2 | 6.8 | 6.7 | 0.2380476
WF01 | 350-WF-71815-01F01 | CML-25 | 350-WF-71815-01F01 CML-25 | CML: Elbow | 100 | 01F01 | 80 |  |  | 2016-03-01 07:00 | 7.4 | 7.3 | 7.8 | 7.7 | 7.3 | 0.2380476
WF01 | 100-WF-71827-01F01 | CML-59 | 100-WF-71827-01F01 CML-59 | CML: Elbow | 100 | 01F01 | 80 |  |  | 2016-03-01 07:00 | 9.8 | 9.7 | 9.8 | 9.3 | 9.3 | 0.2380476
WF01 | 100-WF-71827-01F01 | CML 8 | 100-WF-71827-01F01 CML 8 | CML: Reducer | 125 | 1LC | XS |  |  | 2015-06-22 12:00 | 9.8 | 10.3 | 10.2 | 10.3 | 9.8 | 0.2380476
WF01 | 250-WF-71800-01F01 | CML-8 | 250-WF-71800-01F01 CML-8 | CML: Fitting | 250 | 01F01 | 80 |  |  | 2016-02-22 07:00 | 16.2 | 16.3 | 16.3 | 15.8 | 15.8 | 0.2380476
OC01 | 400-OC-30803-1LC | CML-15 | 400-OC-30803-1LC CML-15 | CML: Elbow | 400 | 1LC | XS |  |  | 2015-09-11 07:00 | 13.8 | 13.3 | 13.8 | 13.7 | 13.3 | 0.2380476
WS02 | 500-WS-50824-1LC | CML -1 | 500-WS-50824-1LC CML -1 | CML: Elbow | 500 |  | 80 |  |  | 2015-06-10 07:00 | 29.1 | 29.6 | 29.6 | 29.5 | 29.1 | 0.2380476
DC01 | 250-DC-57803-1CS | CML 2 | 250-DC-57803-1CS CML 2 | CML: Pipe Length | 250 | 1CS | XS |  |  | 2015-05-26 07:00 | 12.2 | 12.7 | 12.3 | 12.6 | 12.2 | 0.2380476
RP01 | 25-WF-71893-01F01 | CML-6 | 25-WF-71893-01F01 CML-6 | CML: Elbow | 25 | 1CG | 160 |  |  | 2016-03-02 07:00 | 7.7 | 7.5 | 7.7 | 7.2 | 7.2 | 0.2362908
WF01 | 350-WF-71815-01F01 | CML 6 | 350-WF-71815-01F01 CML 6 | CML: Elbow | 25 | 1LC | 80 |  |  | 2015-06-25 07:00 | 6 | 5.8 | 5.5 | 6 | 5.5 | 0.2362908
WF01 | 350-WF-71815-01F01 | CML-15 | 350-WF-71815-01F01 CML-15 | CML: Elbow | 50 | 1CG | 80 |  |  | 2015-09-03 07:00 | 6.2 | 6.2 | 6.4 | 6.7 | 6.2 | 0.2362908
WF01 | 100-WF-71941-01F01 | CML-9 | 100-WF-71941-01F01 CML-9 | CML: Elbow | 100 | 1CG | 80 |  |  | 2016-01-18 07:00 | 10 | 9.8 | 10.3 | 9.8 | 9.8 | 0.2362908
CW01 | 125-CW-33859-1LC | CML 1 | 125-CW-33859-1LC CML 1 | CML: Reducer | 125 | 1LC | XS |  |  | 2015-06-25 07:00 | 10.5 | 10.2 | 10 | 10 | 10 | 0.2362908
CW01 | 125-CW-33832-1LC | CML 1 | 125-CW-33832-1LC CML 1 | CML: Reducer | 125 | 1LC | XS |  |  | 2015-06-20 12:00 | 11.5 | 11.3 | 11 | 11.5 | 11 | 0.2362908
DH01 | 150-DH-56503-1CS | CML-2 | 150-DH-56503-1CS CML-2 | CML: Elbow | 250 | 1CS | XS |  |  | 2016-05-07 07:00 | 12 | 13.5 | 12 | 12.4 | 12 | 0.7088723
DO01 | 150-DO-62800-1CS | CML 20 | 150-DO-62800-1CS CML 20 | CML: Pipe Length | 150 | 1CS | XS |  |  | 2015-05-19 07:00 | 10.2 | 10.4 | 10.2 | 10.3 | 10.2 | 0.09574271
DC01 | 250-DC-57801-1CS | CML 48 | 250-DC-57801-1CS CML 48 | CML: Pipe Length | 250 | 1CS | 20 | Possible wrong schedule, pipe thicker than sch20 as states in drawing |  | 2015-05-24 07:00 | 12.4 | 12.8 | 12.8 | 12.4 | 12.4 | 0.2309401
WF01 | 350-WF-71815-01F01 | CML 13 | 350-WF-71815-01F01 CML 13 | CML: Elbow | 40 | 1CS | 160 |  |  | 2015-05-20 07:00 | 7.2 | 7.2 | 6.8 | 6.8 | 6.8 | 0.2309401
WF01 | 350-WF-71815-01F01 | CML-8 | 350-WF-71815-01F01 CML-8 | CML: Elbow | 40 | 1CG | 80 |  |  | 2015-09-03 07:00 | 5.7 | 6.1 | 5.7 | 6.1 | 5.7 | 0.2309401
FG02 | 100-FG-45808-1CS | CML 17 | 100-FG-45808-1CS CML 17 | CML: Pipe Length | 250 | 1LC | XS |  |  | 2015-05-15 07:00 | 12.5 | 12.4 | 12.7 | 12.9 | 12.4 | 0.2217356
FG02 | 100-FG-45808-1CS | CML 17 | 100-FG-45808-1CS CML 17 | CML: Pipe Length | 250 | 1LC | XS |  |  | 2015-05-15 07:00 | 12.5 | 12.4 | 12.7 | 12.9 | 12.4 | 0.2217356
WF01 | 350-WF-71815-01F01 | CML 24 | 350-WF-71815-01F01 CML 24 | CML: Elbow | 50 |  | 80S | Material class on iso marked as 1SS |  | 2015-08-07 07:00 | 6.1 | 6 | 5.6 | 6 | 5.6 | 0.2217356
WS01 | 100-WS-50823-1CG | CML-2 | 100-WS-50823-1CG CML-2 | CML: Elbow | 100 | 1CG | 80 |  |  | 2015-06-07 07:00 | 9.9 | 9.5 | 9.9 | 10 | 9.5 | 0.2217356
DS01 | 150-DS-66802-1CG | CML-3 | 150-DS-66802-1CG CML-3 | CML: Elbow | 150 | 1CG | 80 |  |  | 2016-05-05 07:00 | 13 | 13.5 | 13.4 | 13.4 | 13 | 0.2217356
WF01 | 350-WF-71815-01F01 | CML-50 | 350-WF-71815-01F01 CML-50 | CML: Elbow | 50 | 01F01 | 80 |  |  | 2016-03-01 07:00 | 6.6 | 6.1 | 6.5 | 6.5 | 6.1 | 0.2217356
WF01 | 50-WF-71956-01F01 | CML-9 | 50-WF-71956-01F01 CML-9 | CML: Elbow | 50 | 1CG | 80 |  |  | 2016-01-02 07:00 | 6.5 | 6.1 | 6.5 | 6.6 | 6.1 | 0.2217356
WF01 | 350-WF-71815-01F01 | CML-138 | 350-WF-71815-01F01 CML-138 | CML: Elbow | 65 | 1CG | 80 |  |  | 2016-02-11 07:00 | 7.9 | 7.5 | 7.5 | 7.4 | 7.4 | 0.2217356
WF01 | 350-WF-71815-01F01 | CML-138 | 350-WF-71815-01F01 CML-138 | CML: Elbow | 65 | 1CG | 80 |  |  | 2016-02-11 07:00 | 7.9 | 7.5 | 7.5 | 7.4 | 7.4 | 0.2217356
WF01 | 350-WF-71815-01F01 | CML-2 | 350-WF-71815-01F01 CML-2 | CML: Reducer | 50 | 1CG | 80 |  |  | 2016-05-06 07:00 | 8.3 | 8.4 | 8.4 | 8.8 | 8.3 | 0.2217356
BS01 | 40-BS-44827-1CG | CML-6 | 40-BS-44827-1CG CML-6 | CML: Elbow | 50 | 1CG | 80 |  |  | 2015-09-04 07:00 | 5.8 | 6.2 | 6.3 | 6.2 | 5.8 | 0.2217356
BS01 | 40-BS-44827-1CG | CML-8 | 40-BS-44827-1CG CML-8 | CML: Elbow | 50 | 1CG | 80 |  |  | 2015-09-04 07:00 | 6.4 | 6 | 5.9 | 6 | 5.9 | 0.2217356
WF01 | 100-WF-71827-01F01 | CML-27 | 100-WF-71827-01F01 CML-27 | CML: Equal Tee | 100 | 1CG | 80 |  |  | 2016-02-15 07:00 | 9.7 | 10.1 | 10.1 | 10.2 | 9.7 | 0.2217356
WF01 | 350-WF-71815-01F01 | CML 47 | 350-WF-71815-01F01 CML 47 | CML: Pipe Length | 50 | 1CS | XS |  |  | 2015-05-18 07:00 | 5.3 | 5.5 | 5.6 | 5.1 | 5.1 | 0.2217356
WF01 | 350-WF-71815-01F01 | CML 17 | 350-WF-71815-01F01 CML 17 | CML: Elbow | 50 | 1LC | 80 |  |  | 2015-05-17 07:00 | 6.5 | 6.7 | 6.4 | 6.9 | 6.4 | 0.2217356
WF01 | 350-WF-71815-01F01 | CML 18 | 350-WF-71815-01F01 CML 18 | CML: Elbow | 40 | 1CS | 160 |  |  | 2015-05-21 07:00 | 6.8 | 6.7 | 7 | 7.2 | 6.7 | 0.2217356
WF01 | 350-WF-71815-01F01 | CML-1 | 350-WF-71815-01F01 CML-1 | CML: Elbow | 40 | 1CG | 80 |  |  | 2016-05-03 07:00 | 7.3 | 7.5 | 7.1 | 7.6 | 7.1 | 0.2217356
WF01 | 350-WF-71815-01F01 | CML 3 | 350-WF-71815-01F01 CML 3 | CML: Elbow | 80 | 1CS | XS |  |  | 2015-08-06 07:00 | 7.8 | 7.3 | 7.7 | 7.5 | 7.3 | 0.2217356
WF01 | 350-WF-71815-01F01 | CML-3 | 350-WF-71815-01F01 CML-3 | CML: Elbow | 50 | 1CG | 80 |  |  | 2015-08-31 07:00 | 6.2 | 6.4 | 6.1 | 6.6 | 6.1 | 0.2217356
FG02 | 100-FG-45808-1CS | CML-1 | 100-FG-45808-1CS CML-1 | CML: Reducer | 200 | 1CS | XS |  |  | 2015-08-28 07:00 | 12.6 | 12.9 | 12.7 | 12.4 | 12.4 | 0.2081666
FG02 | 100-FG-45808-1CS | CML 14 | 100-FG-45808-1CS CML 14 | CML: Pipe Length | 250 | 1LC | XS |  |  | 2015-05-17 07:00 | 12.4 | 12.7 | 12.7 | 12.9 | 12.4 | 0.2061553
DH01 | 150-DH-56503-1CS | CML 8 | 150-DH-56503-1CS CML 8 | CML: Pipe Length | 250 | 1CS | XS |  |  | 2015-05-27 07:00 | 12 | 12.4 | 12.3 | 12.9 | 12 | 0.3741657
DC01 | 250-DC-57801-1CS | CML 36 | 250-DC-57801-1CS CML 36 | CML: Pipe Length | 250 | 1CS | 20 | Possible wrong schedule, pipe thicker than sch20 as states in drawing |  | 2015-05-24 07:00 | 12.4 | 12.8 | 12.6 | 12.3 | 12.3 | 0.2217356
DC01 | 250-DC-57803-1CS | CML 29 | 250-DC-57803-1CS CML 29 | CML: Reducing Tee | 250 | 1LC | XS |  |  | 2015-06-21 12:00 | 15.4 | 15.5 | 15.9 | 15.7 | 15.4 | 0.2217356
WF01 | 350-WF-71815-01F01 | CML-1 | 350-WF-71815-01F01 CML-1 | CML: Elbow | 100 | 1CS | 40 |  |  | 2015-06-02 07:00 | 8.2 | 8.7 | 8.4 | 8.6 | 8.2 | 0.2217356
WS02 | 450-WS-50804-1LC | CML -28 | 450-WS-50804-1LC CML -28 | CML: Elbow | 450 | 1LC | XS |  |  | 2015-06-11 07:00 | 12.6 | 12.7 | 12.2 | 12.4 | 12.2 | 0.2217356
WF01 | 350-WF-71815-01F01 | CML 1 | 350-WF-71815-01F01 CML 1 | CML: Elbow | 50 | 1CS | XS |  |  | 2015-07-04 07:00 | 5.1 | 4.7 | 5.1 | 5.2 | 4.7 | 0.2217356
WF01 | 350-WF-71815-01F01 | CML 8 | 350-WF-71815-01F01 CML 8 | CML: Pipe Length | 25 | 1CS | 160 |  |  | 2015-05-21 07:00 | 5.3 | 5.8 | 5.4 | 5.4 | 5.3 | 0.2217356
WF01 | 50-WF-71927-01F01 | CML-3 | 50-WF-71927-01F01 CML-3 | CML: Elbow | 50 | 1CG | 80 |  |  | 2016-01-03 07:00 | 6.6 | 6.2 | 6.7 | 6.6 | 6.2 | 0.2217356
RP01 | 150-DC-57606-1CS | CML 11 | 150-DC-57606-1CS CML 11 | CML: Pipe Length | 150 | 1CS | 80 |  |  | 2015-05-27 07:00 | 10.3 | 10.7 | 10.5 | 10.8 | 10.3 | 0.2217356
WF01 | 350-WF-71815-01F01 | CML 1 | 350-WF-71815-01F01 CML 1 | CML: Reducing Tee | 150 | 1CS | 40 |  |  | 2015-05-23 07:00 | 8.5 | 8.2 | 8.7 | 8.3 | 8.2 | 0.2217356
WF01 | 350-WF-71815-01F01 | CML-68 | 350-WF-71815-01F01 CML-68 | CML: Fitting | 400 | 1CG | 80 |  |  | 2016-02-11 07:00 | 19.4 | 19 | 18.9 | 19.2 | 18.9 | 0.2217356
WF01 | 350-WF-71815-01F01 | CML-68 | 350-WF-71815-01F01 CML-68 | CML: Fitting | 400 | 1CG | 80 |  |  | 2016-02-11 07:00 | 19.4 | 19 | 18.9 | 19.2 | 18.9 | 0.2217356
WF01 | 350-WF-71815-01F01 | CML-216 | 350-WF-71815-01F01 CML-216 | CML: Elbow | 350 | 1CG | 80 |  |  | 2016-02-11 07:00 | 19.5 | 19 | 19.2 | 19.4 | 19 | 0.2217356
WF01 | 350-WF-71815-01F01 | CML-216 | 350-WF-71815-01F01 CML-216 | CML: Elbow | 350 | 1CG | 80 |  |  | 2016-02-11 07:00 | 19.5 | 19 | 19.2 | 19.4 | 19 | 0.2217356
OC01 | 400-OC-30803-1LC | CML-3 | 400-OC-30803-1LC CML-3 | CML: Pipe Length | 400 | 1LC | XS |  |  | 2015-09-11 07:00 | 12.7 | 12.8 | 12.5 | 12.3 | 12.3 | 0.2217356
OC03 | 550-OC-30800-1LC | CML-1 | 550-OC-30800-1LC CML-1 | CML: Pipe Length | 500 | 1LC | XS | Nominal diameter actually 550 |  | 2015-09-28 07:00 | 13.2 | 13.3 | 13.7 | 13.5 | 13.2 | 0.2217356
CW01 | 100-CW-33854-1LC | CML 2 | 100-CW-33854-1LC CML 2 | CML: Elbow | 100 | 1LC | XS |  | Yes | 2015-06-24 07:00 | 8.7 | 8.3 | 8.2 | 8.3 | 8.2 | 0.2217356
WS01 | 150-WS-50818-1CG | CML -3 | 150-WS-50818-1CG CML -3 | CML: Elbow | 150 | 1CG | 80 |  |  | 2015-06-13 07:00 | 11.3 | 11.2 | 11.7 | 11.3 | 11.2 | 0.2217356
CW01 | 150-CW-33856-1LC | CML 5 | 150-CW-33856-1LC CML 5 | CML: Pipe Length | 125 | 1LC | XS |  |  | 2015-06-26 07:00 | 10.7 | 10.6 | 10.5 | 10.2 | 10.2 | 0.2160247
CW01 | 125-CW-33857-1LC | CML 1 | 125-CW-33857-1LC CML 1 | CML: Reducer | 125 | 1LC | XS |  |  | 2015-06-24 07:00 | 10.4 | 10.9 | 10.6 | 10.5 | 10.4 | 0.2160247
DH01 | 150-DH-56503-1CS | CML 5 | 150-DH-56503-1CS CML 5 | CML: Pipe Length | 250 | 1LC | XS |  |  | 2015-05-17 07:00 | 12 | 12.6 | 12.1 | 12.6 | 12 | 0.3201562
DH01 | 150-DH-56503-1CS | CML 7 | 150-DH-56503-1CS CML 7 | CML: Reducer | 250 | 1LC | XS |  |  | 2015-05-16 07:00 | 12 | 12 | 12.2 | 12.4 | 12 | 0.1914854
DH01 | 150-DH-56503-1CS | CML 2 | 150-DH-56503-1CS CML 2 | CML: Reducer | 125 | 1LC | XS |  |  | 2015-06-23 12:00 | 12 | 12 | 12.3 | 12.1 | 12 | 0.1414214
DS01 | 150-DS-66800-1CG | CML-5 | 150-DS-66800-1CG CML-5 | CML: Elbow | 150 | 1CG | 80 |  |  | 2016-05-05 07:00 | 11.9 | 11.8 | 11.7 | 11.4 | 11.4 | 0.2160247
WC01 | 150-WC-40819-1CS | CML 43 | 150-WC-40819-1CS CML 43 | CML: Pipe Length | 250 | 1CS | 20 | Possible wrong schedule, pipe thicker than sch20 as states in drawing |  | 2015-05-24 07:00 | 12.9 | 12.9 | 12.9 | 12.5 | 12.5 | 0.2
WF01 | 350-WF-71815-01F01 | CML 5 | 350-WF-71815-01F01 CML 5 | CML: Elbow | 50 | 1CS | XS |  |  | 2015-06-29 07:00 | 5.3 | 5.5 | 5.4 | 5 | 5 | 0.2160247
BS01 | 20-BS-44844-1CG | CML-2 | 20-BS-44844-1CG CML-2 | CML: Elbow | 25 | 1CG | 80 |  |  | 2015-09-04 07:00 | 4.1 | 4.5 | 4.4 | 4.6 | 4.1 | 0.2160247
WF01 | 350-WF-71815-01F01 | CML 3 | 350-WF-71815-01F01 CML 3 | CML: Pipe Length | 100 | 1CS |  | No isometric drawing for this line |  | 2015-08-08 07:00 | 5.6 | 5.5 | 5.1 | 5.4 | 5.1 | 0.2160247
WF01 | 350-WF-71815-01F01 | CML 57 | 350-WF-71815-01F01 CML 57 | CML: Elbow | 50 | 1CS | XS |  |  | 2015-05-18 07:00 | 5.2 | 5.3 | 5.7 | 5.4 | 5.2 | 0.2160247
WF01 | 50-WF-71955-01F01 | CML-1 | 50-WF-71955-01F01 CML-1 | CML: Elbow | 50 | 1CG | 80 |  |  | 2016-01-16 07:00 | 5.5 | 5.7 | 5.6 | 6 | 5.5 | 0.2160247
WF01 | 350-WF-71815-01F01 | CML -3 | 350-WF-71815-01F01 CML -3 | CML: Elbow | 40 | 1CS | 160 | Reading taken next to fitting |  | 2015-06-16 07:00 | 6.6 | 6.4 | 6.1 | 6.5 | 6.1 | 0.2160247
WF01 | 350-WF-71815-01F01 | CML 7 | 350-WF-71815-01F01 CML 7 | CML: Elbow | 80 | 1CS | XS |  |  | 2015-06-27 07:00 | 8.6 | 8.5 | 8.2 | 8.7 | 8.2 | 0.2160247
WF01 | 350-WF-71815-01F01 | CML-5 | 350-WF-71815-01F01 CML-5 | CML: Elbow | 50 | 1CG | 80 |  |  | 2016-05-03 07:00 | 8.5 | 9 | 8.6 | 8.7 | 8.5 | 0.2160247
WF01 | 350-WF-71815-01F01 | CML 2 | 350-WF-71815-01F01 CML 2 | CML: Elbow | 125 | 1CS | XS |  |  | 2015-08-06 07:00 | 8.9 | 8.6 | 9 | 9.1 | 8.6 | 0.2160247
OC01 | 400-OC-30803-1LC | CML-11 | 400-OC-30803-1LC CML-11 | CML: Pipe Length | 400 | 1LC | XS |  |  | 2015-09-11 07:00 | 13.4 | 13.8 | 13.7 | 13.9 | 13.4 | 0.2160247
BS01 | 40-BS-44827-1CG | CML-3 | 40-BS-44827-1CG CML-3 | CML: Elbow | 50 | 1CG | 80 |  |  | 2015-09-04 07:00 | 10.5 | 11 | 10.8 | 10.9 | 10.5 | 0.2160247
WF01 | 150-WF-71803-01F01 | CML-10 | 150-WF-71803-01F01 CML-10 | CML: Elbow | 150 | 01F01 | 80 |  |  | 2016-02-21 07:00 | 12 | 12.1 | 12.4 | 11.9 | 11.9 | 0.2160247
WF01 | 350-WF-71815-01F01 | CML 55 | 350-WF-71815-01F01 CML 55 | CML: Elbow | 50 | 1CS | XS |  |  | 2015-05-18 07:00 | 4.7 | 5.1 | 5 | 5.2 | 4.7 | 0.2160247
WF01 | 350-WF-71815-01F01 | CML 17 | 350-WF-71815-01F01 CML 17 | CML: Pipe Length | 50 |  | 80S | Material class on iso marked as 1SS |  | 2015-08-07 07:00 | 5.6 | 5.8 | 6.1 | 5.7 | 5.6 | 0.2160247
WF01 | 50-WF-71921-01F01 | CML-8 | 50-WF-71921-01F01 CML-8 | CML: Elbow | 50 | 1CG | 80 |  |  | 2016-01-01 07:00 | 6.1 | 6.3 | 6.2 | 6.6 | 6.1 | 0.2160247
WF01 | 350-WF-71815-01F01 | CML-153 | 350-WF-71815-01F01 CML-153 | CML: Elbow | 300 | 1CG | 80 |  |  | 2016-02-11 07:00 | 19.6 | 19.5 | 19.1 | 19.4 | 19.1 | 0.2160247
WF01 | 350-WF-71815-01F01 | CML-153 | 350-WF-71815-01F01 CML-153 | CML: Elbow | 300 | 1CG | 80 |  |  | 2016-02-11 07:00 | 19.6 | 19.5 | 19.1 | 19.4 | 19.1 | 0.2160247
WF01 | 350-WF-71815-01F01 | CML 5 | 350-WF-71815-01F01 CML 5 | CML: Elbow | 25 | 01C02 | 160 | 2off CML's at 6 & 9 O'clock too corroded to take readings. Refer to photo in the GVI |  | 2015-05-22 07:00 | 5.9 | 6.2 |  |  | 5.9 | 0.212132
WF01 | 350-WF-71815-01F01 | CML-147 | 350-WF-71815-01F01 CML-147 | CML: Fitting | 300 | 1CG | 80 |  |  | 2016-02-11 07:00 | 19.3 | 19.5 | 19.6 | 19.8 | 19.3 | 0.2081666
WF01 | 350-WF-71815-01F01 | CML-147 | 350-WF-71815-01F01 CML-147 | CML: Fitting | 300 | 1CG | 80 |  |  | 2016-02-11 07:00 | 19.3 | 19.5 | 19.6 | 19.8 | 19.3 | 0.2081666
WF01 | 350-WF-71815-01F01 | CML 7 | 350-WF-71815-01F01 CML 7 | CML: Elbow | 100 | 1CS | XS |  |  | 2015-08-06 07:00 | 8 | 8.2 | 8.5 | 8.3 | 8 | 0.2081666
WF01 | 350-WF-71815-01F01 | CML-1 | 350-WF-71815-01F01 CML-1 | CML: Elbow | 100 | 1CG | 40 |  |  | 2016-02-26 07:00 | 5.6 | 5.9 | 5.8 | 6.1 | 5.6 | 0.2081666
WF01 | 350-WF-71815-01F01 | CML 12 | 350-WF-71815-01F01 CML 12 | CML: Elbow | 50 | 1CS | XS |  |  | 2015-07-10 07:00 | 5.4 | 5.1 | 4.9 | 5.2 | 4.9 | 0.2081666
WF01 | 350-WF-71815-01F01 | CML-5 | 350-WF-71815-01F01 CML-5 | CML: Elbow | 40 | 1CG | 80 |  | Yes | 2016-05-05 07:00 | 3.1 | 3.4 | 3.3 | 3.6 | 3.1 | 0.2081666
WF01 | 350-WF-71815-01F01 | CML 4 | 350-WF-71815-01F01 CML 4 | CML: Elbow | 50 | 1CS | XS |  |  | 2015-05-22 07:00 | 4.5 | 4.7 | 4.8 | 5 | 4.5 | 0.2081666
WF01 | 350-WF-71815-01F01 | CML 11 | 350-WF-71815-01F01 CML 11 | CML: Pipe Length | 50 | 1CS | XS |  |  | 2015-05-20 07:00 | 5.2 | 5 | 5.5 | 5.3 | 5 | 0.2081666
WF01 | 350-WF-71815-01F01 | CML-1 | 350-WF-71815-01F01 CML-1 | CML: Pipe Length | 25 | 1CG | 80 |  |  | 2016-05-05 07:00 | 5.5 | 5.2 | 5.3 | 5 | 5 | 0.2081666
WF01 | 350-WF-71815-01F01 | CML-2 | 350-WF-71815-01F01 CML-2 | CML: Elbow | 50 | 1CG | 80 |  |  | 2015-08-30 07:00 | 5.8 | 5.6 | 5.5 | 5.3 | 5.3 | 0.2081666
WF01 | 350-WF-71815-01F01 | CML-6 | 350-WF-71815-01F01 CML-6 | CML: Reducer | 50 | 1CG | 80 | Does Not Exist - Replaced with Hose |  | 2015-08-26 09:30 | 7.1 | 7.3 | 7 | 6.8 | 6.8 | 0.2081666
FG02 | 100-FG-45808-1CS | CML-4 | 100-FG-45808-1CS CML-4 | CML: Pipe Length | 400 | 1LC | XS |  |  | 2015-09-11 07:00 | 12.6 | 12.6 | 12.7 | 12.4 | 12.4 | 0.1258306
WF01 | 350-WF-71815-01F01 | CML 6 | 350-WF-71815-01F01 CML 6 | CML: Elbow | 50 | 1CS | XS |  |  | 2015-06-27 07:00 | 4.9 | 5 | 5.2 | 4.7 | 4.7 | 0.2081666
WF01 | 350-WF-71815-01F01 | CML-3 | 350-WF-71815-01F01 CML-3 | CML: Elbow | 50 | 1CG | 80 |  |  | 2015-09-04 07:00 | 5.5 | 5.8 | 5.3 | 5.6 | 5.3 | 0.2081666
CW01 | 125-CW-33839-1LC | CML 3 | 125-CW-33839-1LC CML 3 | CML: Reducer | 125 | 1LC | XS |  |  | 2015-06-21 12:00 | 10.5 | 10.4 | 10.2 | 10.7 | 10.2 | 0.2081666
WC01 | 150-WC-40819-1CS | CML 13 | 150-WC-40819-1CS CML 13 | CML: Pipe Length | 250 | 1LC | XS |  |  | 2015-05-17 07:00 | 12.8 | 13.1 | 12.9 | 12.6 | 12.6 | 0.2081666
WF01 | 350-WF-71815-01F01 | CML 7 | 350-WF-71815-01F01 CML 7 | CML: Elbow | 80 | 1CS | XS |  |  | 2015-06-29 07:00 | 6.7 | 7.2 | 6.9 | 7 | 6.7 | 0.2081666
WF01 | 350-WF-71815-01F01 | CML 10 | 350-WF-71815-01F01 CML 10 | CML: Pipe Length | 40 | 1CS | 160 |  |  | 2015-05-21 07:00 | 7.2 | 7 | 6.7 | 6.9 | 6.7 | 0.2081666
WF01 | 100-WF-71827-01F01 | CML-25 | 100-WF-71827-01F01 CML-25 | CML: Equal Tee | 100 | 1CG | 80 |  |  | 2016-02-15 07:00 | 9.8 | 10.3 | 10 | 10.1 | 9.8 | 0.2081666
WF01 | 100-WF-71849-01F01 | CML-4 | 100-WF-71849-01F01 CML-4 | CML: Elbow | 100 | 01F01 | 80 |  |  | 2016-02-28 07:00 | 9.9 | 10.1 | 10.2 | 10.4 | 9.9 | 0.2081666
WS02 | 450-WS-50804-1LC | CML -25 | 450-WS-50804-1LC CML -25 | CML: Reducer | 450 | 1LC | XS | New Spool |  | 2015-06-11 07:00 | 12.8 | 13 | 13.3 | 13.1 | 12.8 | 0.2081666
DN01 | 100-DN-56829-1CG | CML-4 | 100-DN-56829-1CG CML-4 | CML: Elbow | 500 | 1LC | XS | Nominal diameter actually 550 |  | 2015-09-28 07:00 | 12.1 | 13 | 12.5 | 12.6 | 12.1 | 0.3696846
DH01 | 150-DH-56503-1CS | CML-9 | 150-DH-56503-1CS CML-9 | CML: Pipe Length | 500 | 1LC | XS | Nominal diameter actually 550 |  | 2015-10-06 07:00 | 12 | 12 | 12 | 12.1 | 12 | 0.05
PW02 | 250-PW-44800-1LC | CML 12 | 250-PW-44800-1LC CML 12 | CML: Pipe Length | 250 | 1LC | XS |  |  | 2015-05-15 07:00 | 12.1 | 12.2 | 12.5 | 12.5 | 12.1 | 0.2061553
PW02 | 250-PW-44800-1LC | CML 12 | 250-PW-44800-1LC CML 12 | CML: Pipe Length | 250 | 1LC | XS |  |  | 2015-05-15 07:00 | 12.1 | 12.2 | 12.5 | 12.5 | 12.1 | 0.2061553
DO01 | 150-DO-62800-1CS | CML 31 | 150-DO-62800-1CS CML 31 | CML: Pipe Length | 150 | 1CS | XS |  |  | 2015-05-19 07:00 | 10.2 | 10.3 | 10.2 | 10.4 | 10.2 | 0.09574271
WF01 | 350-WF-71815-01F01 | CML-3 | 350-WF-71815-01F01 CML-3 | CML: Reducer | 100 | 1CG | 40 |  |  | 2016-02-26 07:00 | 6.1 | 6.5 | 6.4 | 6.1 | 6.1 | 0.2061553
WF01 | 350-WF-71815-01F01 | CML-2 | 350-WF-71815-01F01 CML-2 | CML: Reducer | 100 | 01F01 | 80 |  |  | 2016-03-01 07:00 | 8.5 | 8.4 | 8.1 | 8.1 | 8.1 | 0.2061553
WF01 | 50-WF-71925-01F01 | CML-3 | 50-WF-71925-01F01 CML-3 | CML: Reducing Tee | 50 | 1CG | 80 |  |  | 2016-01-16 07:00 | 15.3 | 14.9 | 15 | 15.3 | 14.9 | 0.2061553
DH01 | 150-DH-56503-1CS | CML 47 | 150-DH-56503-1CS CML 47 | CML: Pipe Length | 250 | 1CS | 20 | Possible wrong schedule, pipe thicker than sch20 as states in drawing |  | 2015-05-24 07:00 | 12.1 | 12.3 | 12.5 | 12.6 | 12.1 | 0.2217356
WF01 | 350-WF-71815-01F01 | CML 13 | 350-WF-71815-01F01 CML 13 | CML: Elbow | 50 | 1CS | XS |  |  | 2015-07-10 07:00 | 5 | 5.4 | 5 | 5.3 | 5 | 0.2061553
WF01 | 350-WF-71815-01F01 | CML 7 | 350-WF-71815-01F01 CML 7 | CML: Pipe Length | 50 | 1CS | XS |  |  | 2015-05-18 07:00 | 5.5 | 5.5 | 5.1 | 5.2 | 5.1 | 0.2061553
WF01 | 350-WF-71815-01F01 | CML 15 | 350-WF-71815-01F01 CML 15 | CML: Pipe Length | 50 | 1CS | XS |  |  | 2015-05-20 07:00 | 5.3 | 5.3 | 5.7 | 5.6 | 5.3 | 0.2061553
WF01 | 350-WF-71815-01F01 | CML-6 | 350-WF-71815-01F01 CML-6 | CML: Elbow | 40 | 1CG | 80 |  |  | 2016-05-03 07:00 | 8 | 7.6 | 7.7 | 8 | 7.6 | 0.2061553
WF01 | 350-WF-71815-01F01 | CML 3 | 350-WF-71815-01F01 CML 3 | CML: Elbow | 100 | 1CS | 40 |  |  | 2015-05-23 07:00 | 5.9 | 6.1 | 6.1 | 6.4 | 5.9 | 0.2061553
WF01 | 350-WF-71815-01F01 | CML 25 | 350-WF-71815-01F01 CML 25 | CML: Elbow | 50 |  | 80S | Material class on iso marked as 1SS |  | 2015-08-07 07:00 | 6.1 | 6.1 | 5.9 | 6.4 | 5.9 | 0.2061553
WF01 | 100-WF-71317-01F01 | CML-10 | 100-WF-71317-01F01 CML-10 | CML: Pipe Length | 100 | 01F01 | 80 |  |  | 2016-02-28 07:00 | 10.4 | 10.1 | 10.4 | 10.6 | 10.1 | 0.2061553
WF01 | 300-WF-71816-01F01 | CML-6 | 300-WF-71816-01F01 CML-6 | CML: Elbow | 300 | 01F01 | 80 |  |  | 2016-02-15 07:00 | 19.2 | 18.9 | 19.4 | 19.2 | 18.9 | 0.2061553
WS02 | 450-WS-50804-1LC | CML -41 | 450-WS-50804-1LC CML -41 | CML: Elbow | 450 | 1LC | XS | New Spool |  | 2015-06-11 07:00 | 9 | 9.3 | 9 | 8.8 | 8.8 | 0.2061553
WF01 | 350-WF-71815-01F01 | CML-1 | 350-WF-71815-01F01 CML-1 | CML: Pipe Length | 25 | 1CS |  | No isometric drawing on system, Unable to confirm NWT | Yes | 2016-05-29 07:00 | 3 | 3.3 | 3.5 | 3.3 | 3 | 0.2061553
WF01 | 350-WF-71815-01F01 | CML 1 | 350-WF-71815-01F01 CML 1 | CML: Elbow | 20 | 1CS | 80 | Cast fitting, reading taken adjacent to fitting |  | 2015-07-02 07:00 | 4.7 | 4.4 | 4.9 | 4.7 | 4.4 | 0.2061553
WF01 | 50-WF-71954-01F01 | CML-1 | 50-WF-71954-01F01 CML-1 | CML: Elbow | 50 | 1CG | 80 |  |  | 2016-01-18 07:00 | 6 | 6.2 | 6.5 | 6.2 | 6 | 0.2061553
WF01 | 350-WF-71815-01F01 | CML 2 | 350-WF-71815-01F01 CML 2 | CML: Elbow | 40 | 1CS | XS |  |  | 2015-05-27 07:00 | 4.6 | 4.8 | 4.3 | 4.6 | 4.3 | 0.2061553
WF01 | 350-WF-71815-01F01 | CML 3 | 350-WF-71815-01F01 CML 3 | CML: Pipe Length | 50 | 1CS | XS |  |  | 2015-05-18 07:00 | 5.2 | 5 | 5.2 | 5.5 | 5 | 0.2061553
WF01 | 350-WF-71815-01F01 | CML 44 | 350-WF-71815-01F01 CML 44 | CML: Pipe Length | 50 | 1CS | XS |  |  | 2015-05-18 07:00 | 5.3 | 5.5 | 5.3 | 5 | 5 | 0.2061553
WF01 | 350-WF-71815-01F01 | CML-2 | 350-WF-71815-01F01 CML-2 | CML: Elbow | 50 | 1CG | 80 |  |  | 2015-08-29 07:00 | 5.8 | 5.5 | 5.3 | 5.5 | 5.3 | 0.2061553
WF01 | 350-WF-71815-01F01 | CML-2 | 350-WF-71815-01F01 CML-2 | CML: Elbow | 50 | 1CG | 80 |  |  | 2015-08-30 07:00 | 6.2 | 6.7 | 6.5 | 6.5 | 6.2 | 0.2061553
WF01 | 350-WF-71815-01F01 | CML-3 | 350-WF-71815-01F01 CML-3 | CML: Reducer | 100 | 1CG | 40 |  |  | 2016-02-25 07:00 | 7.1 | 7.3 | 6.8 | 7.1 | 6.8 | 0.2061553
WF01 | 350-WF-71815-01F01 | CML 3 | 350-WF-71815-01F01 CML 3 | CML: Pipe Length | 80 | 1CS | XS |  |  | 2015-06-29 07:00 | 7.2 | 7.5 | 7.7 | 7.5 | 7.2 | 0.2061553
FG02 | 100-FG-45808-1CS | CML -8 | 100-FG-45808-1CS CML -8 | CML: Reducing Tee | 150 | 1CS | XS |  | High Priority | 2015-06-15 07:00 | 12.5 | 15.1 | 15.5 | 15.6 | 12.5 | 1.466004
RP01 | 150-DC-57606-1CS | CML 8 | 150-DC-57606-1CS CML 8 | CML: Pipe Length | 150 | 1CS | 80 |  |  | 2015-05-27 07:00 | 10.2 | 10.6 | 10.6 | 10.3 | 10.2 | 0.2061553
WF01 | 350-WF-71815-01F01 | CML-15 | 350-WF-71815-01F01 CML-15 | CML: Elbow | 50 | 1CG | 80 | New spool |  | 2015-09-04 07:00 | 7.5 | 7.2 | 7.6 | 7.2 | 7.2 | 0.2061553
CW01 | 125-CW-33851-1LC | CML 1 | 125-CW-33851-1LC CML 1 | CML: Reducer | 125 | 1LC | XS |  |  | 2015-06-24 07:00 | 10.2 | 10.2 | 9.9 | 9.8 | 9.8 | 0.2061553
PW02 | 250-PW-44805-1LC | CML 1 | 250-PW-44805-1LC CML 1 | CML: Pipe Length | 250 | 1LC | XS |  |  | 2015-05-17 07:00 | 13.2 | 13.2 | 12.9 | 12.8 | 12.8 | 0.2061553
WF01 | 350-WF-71815-01F01 | CML-6 | 350-WF-71815-01F01 CML-6 | CML: Pipe Length | 100 | 1CS | 40 |  |  | 2015-06-02 07:00 | 8.7 | 8.7 | 8.3 | 8.4 | 8.3 | 0.2061553
WS02 | 450-WS-50804-1LC | CML -21 | 450-WS-50804-1LC CML -21 | CML: Fitting | 450 | 1LC | XS |  |  | 2015-06-11 07:00 | 12.3 | 12.3 | 12.6 | 12.7 | 12.3 | 0.2061553
OC03 | 550-OC-33802-1LC | CML-16 | 550-OC-33802-1LC CML-16 | CML: Elbow | 500 | 1LC | XS | Nominal diameter actually 550 |  | 2015-10-06 07:00 | 12.3 | 12.6 | 12.3 | 12.7 | 12.3 | 0.2061553
WC01 | 150-WC-40819-1CS | CML 7 | 150-WC-40819-1CS CML 7 | CML: Pipe Length | 250 | 1LC | XS |  |  | 2015-05-17 07:00 | 12.8 | 12.7 | 12.7 | 12.7 | 12.7 | 0.05
WF01 | 350-WF-71815-01F01 | CML 21 | 350-WF-71815-01F01 CML 21 | CML: Pipe Length | 40 | 1CS | 160 | Possible wrong schedule. CML checked twice |  | 2015-05-21 07:00 | 4.5 | 4.9 | 4.9 | 4.9 | 4.5 | 0.2
WF01 | 350-WF-71815-01F01 | CML 20 | 350-WF-71815-01F01 CML 20 | CML: Pipe Length | 40 | 1CS | 160 | Possible wrong schedule. CML checked twice |  | 2015-05-21 07:00 | 5 | 5 | 4.6 | 5 | 4.6 | 0.2
WF01 | 350-WF-71815-01F01 | CML-2 | 350-WF-71815-01F01 CML-2 | CML: Elbow | 25 | 1CG | 80 |  |  | 2015-09-04 07:00 | 5.2 | 5.2 | 4.8 | 5.2 | 4.8 | 0.2
WF01 | 350-WF-71815-01F01 | CML-32 | 350-WF-71815-01F01 CML-32 | CML: Elbow | 50 | 1CG | 80 |  |  | 2015-09-03 07:00 | 6.2 | 5.8 | 5.8 | 5.8 | 5.8 | 0.2
WF01 | 350-WF-71815-01F01 | CML-170 | 350-WF-71815-01F01 CML-170 | CML: Fitting | 25 | 1CG | 160 | Bracket at 9 o clock |  | 2016-02-11 07:00 | 6.7 | 6.5 | 6.9 |  | 6.5 | 0.2
WF01 | 350-WF-71815-01F01 | CML-170 | 350-WF-71815-01F01 CML-170 | CML: Fitting | 25 | 1CG | 160 | Bracket at 9 o clock |  | 2016-02-11 07:00 | 6.7 | 6.5 | 6.9 |  | 6.5 | 0.2
WF01 | 350-WF-71815-01F01 | CML 3 | 350-WF-71815-01F01 CML 3 | CML: Pipe Length | 40 | 1CS | 160 |  |  | 2015-05-21 07:00 | 7 | 6.6 | 7 | 7 | 6.6 | 0.2
WF01 | 350-WF-71815-01F01 | CML 9 | 350-WF-71815-01F01 CML 9 | CML: Elbow | 25 | 01C02 | 160 |  |  | 2015-05-22 07:00 | 6.6 | 6.2 | 6.6 | 6.6 | 6.2 | 0.2
WF01 | 50-WF-71940-01F01 | CML-2 | 50-WF-71940-01F01 CML-2 | CML: Reducing Tee | 50 | 1CG | 80 |  |  | 2016-01-01 07:00 | 16.5 | 16.9 | 16.5 | 16.5 | 16.5 | 0.2
OC03 | 550-OC-33802-1LC | CML-15 | 550-OC-33802-1LC CML-15 | CML: Elbow | 500 | 1LC | XS | Nominal diameter actually 550 |  | 2015-10-06 07:00 | 12.3 | 12.3 | 12.7 | 12.3 | 12.3 | 0.2
PW02 | 300-PW-44802-1LC | CML 26 | 300-PW-44802-1LC CML 26 | CML: Elbow | 300 | 1LC | XS |  |  | 2015-05-16 07:00 | 10.5 | 10.9 | 10.7 | 10.9 | 10.5 | 0.1914854
WS02 | 500-WS-50801-1LC | CML -3 | 500-WS-50801-1LC CML -3 | CML: Reducing Tee | 500 | 1LC | XS |  |  | 2015-06-11 07:00 | 12.1 | 12.1 | 12.3 | 12.5 | 12.1 | 0.1914854
WF01 | 350-WF-71815-01F01 | CML 20 | 350-WF-71815-01F01 CML 20 | CML: Pipe Length | 50 | 1CS | XS |  |  | 2015-05-18 07:00 | 5.2 | 5.4 | 5 | 5.4 | 5 | 0.1914854
WF01 | 350-WF-71815-01F01 | CML 2 | 350-WF-71815-01F01 CML 2 | CML: Elbow | 50 | 1CS | XS |  |  | 2015-06-29 07:00 | 5.5 | 5.3 | 5.1 | 5.5 | 5.1 | 0.1914854
WF01 | 350-WF-71815-01F01 | CML 5 | 350-WF-71815-01F01 CML 5 | CML: Pipe Length | 100 | 1CS | 40 |  |  | 2015-05-23 07:00 | 5.6 | 6 | 5.8 | 5.6 | 5.6 | 0.1914854
WF01 | 350-WF-71815-01F01 | CML 9 | 350-WF-71815-01F01 CML 9 | CML: Pipe Length | 40 | 1CS | 160 |  |  | 2015-05-21 07:00 | 6.9 | 6.9 | 6.7 | 6.5 | 6.5 | 0.1914854
DH01 | 150-DH-56503-1CS | CML -5 | 150-DH-56503-1CS CML -5 | CML: Equal Tee | 150 | 1CS | XS |  |  | 2015-06-14 07:00 | 12.6 | 13.3 | 13.5 | 13.1 | 12.6 | 0.386221
DC01 | 250-DC-57801-1CS | CML 12 | 250-DC-57801-1CS CML 12 | CML: Pipe Length | 150 | 1CS | XS |  |  | 2015-05-24 07:00 | 10.5 | 10.3 | 10.1 | 10.5 | 10.1 | 0.1914854
WF01 | 350-WF-71815-01F01 | CML 12 | 350-WF-71815-01F01 CML 12 | CML: Pipe Length | 50 |  | 80S | Material class on iso marked as 1SS |  | 2015-08-07 07:00 | 5.4 | 5.6 | 5.8 | 5.8 | 5.4 | 0.1914854
WF01 | 350-WF-71815-01F01 | CML 20 | 350-WF-71815-01F01 CML 20 | CML: Elbow | 50 | 1LC | 80 |  |  | 2015-05-17 07:00 | 6.6 | 6.2 | 6.4 | 6.2 | 6.2 | 0.1914854
WF01 | 350-WF-71815-01F01 | CML-139 | 350-WF-71815-01F01 CML-139 | CML: Elbow | 65 | 1CG | 80 |  |  | 2016-02-11 07:00 | 7.2 | 7.6 | 7.4 | 7.2 | 7.2 | 0.1914854
WF01 | 350-WF-71815-01F01 | CML-139 | 350-WF-71815-01F01 CML-139 | CML: Elbow | 65 | 1CG | 80 |  |  | 2016-02-11 07:00 | 7.2 | 7.6 | 7.4 | 7.2 | 7.2 | 0.1914854
WF01 | 350-WF-71815-01F01 | CML 5 | 350-WF-71815-01F01 CML 5 | CML: Elbow | 25 | 01C02 | 160 |  |  | 2015-05-22 07:00 | 7.1 | 6.7 | 6.9 | 7.1 | 6.7 | 0.1914854
WF01 | 350-WF-71815-01F01 | CML-215 | 350-WF-71815-01F01 CML-215 | CML: Elbow | 350 | 1CG | 80 |  |  | 2016-02-11 07:00 | 19.1 | 19.1 | 19.5 | 19.3 | 19.1 | 0.1914854
WF01 | 350-WF-71815-01F01 | CML-215 | 350-WF-71815-01F01 CML-215 | CML: Elbow | 350 | 1CG | 80 |  |  | 2016-02-11 07:00 | 19.1 | 19.1 | 19.5 | 19.3 | 19.1 | 0.1914854
WF01 | 100-WF-71827-01F01 | CML-14 | 100-WF-71827-01F01 CML-14 | CML: Elbow | 100 | 1CG | 80 |  |  | 2016-02-15 07:00 | 10 | 10.2 | 10.2 | 9.8 | 9.8 | 0.1914854
WF01 | 300-WF-71817-01F01 | CML-1 | 300-WF-71817-01F01 CML-1 | CML: Fitting | 300 | 1CG | 80 |  |  | 2016-02-14 07:00 | 18.8 | 18.7 | 19.1 | 18.7 | 18.7 | 0.1892969
CW01 | 125-CW-33838-1LC | CML 1 | 125-CW-33838-1LC CML 1 | CML: Reducer | 125 | 1LC | XS |  |  | 2015-06-21 12:00 | 10 | 10.4 | 10.4 | 10.3 | 10 | 0.1892969
CW01 | 150-CW-33847-1LC | CML 2 | 150-CW-33847-1LC CML 2 | CML: Pipe Length | 300 | 1LC | XS |  |  | 2015-05-14 07:00 | 11 | 10.9 | 11.3 | 10.9 | 10.9 | 0.1892969
RP01 | 150-DC-57606-1CS | CML 22 | 150-DC-57606-1CS CML 22 | CML: Pipe Length | 150 | 1CS | 80 |  |  | 2015-05-27 07:00 | 11 | 11.3 | 11.4 | 11.4 | 11 | 0.1892969
WF01 | 350-WF-71815-01F01 | CML 43 | 350-WF-71815-01F01 CML 43 | CML: Pipe Length | 50 | 1CS | XS |  |  | 2015-05-18 07:00 | 5.1 | 5.4 | 5.5 | 5.5 | 5.1 | 0.1892969
WF01 | 350-WF-71815-01F01 | CML 13 | 350-WF-71815-01F01 CML 13 | CML: Elbow | 25 | 01C02 | 160 |  |  | 2015-05-22 07:00 | 6.4 | 6.1 | 6.5 | 6.5 | 6.1 | 0.1892969
BS01 | 40-BS-44827-1CG | CML-14 | 40-BS-44827-1CG CML-14 | CML: Reducer | 50 | 1CG | 80 |  |  | 2015-09-04 07:00 | 6.5 | 6.4 | 6.5 | 6.1 | 6.1 | 0.1892969
WF01 | 350-WF-71815-01F01 | CML-2 | 350-WF-71815-01F01 CML-2 | CML: Elbow | 40 | 1CG | 80 |  |  | 2016-05-03 07:00 | 5.2 | 4.9 | 4.8 | 4.8 | 4.8 | 0.1892969
WF01 | 350-WF-71815-01F01 | CML 16 | 350-WF-71815-01F01 CML 16 | CML: Pipe Length | 100 | 1CS | 40 |  |  | 2015-05-23 07:00 | 5.7 | 6 | 5.6 | 5.6 | 5.6 | 0.1892969
WF01 | 350-WF-71815-01F01 | CML-5 | 350-WF-71815-01F01 CML-5 | CML: Elbow | 40 | 1CG | 80 |  |  | 2015-09-03 07:00 | 6.4 | 6 | 6.4 | 6.3 | 6 | 0.1892969
RP01 | 150-DC-57606-1CS | CML 7 | 150-DC-57606-1CS CML 7 | CML: Reducing Tee | 150 | 1CS | 80 |  |  | 2015-05-27 07:00 | 9.3 | 9.3 | 8.9 | 9.2 | 8.9 | 0.1892969
WF01 | 350-WF-71815-01F01 | CML-8 | 350-WF-71815-01F01 CML-8 | CML: Elbow | 100 | 1CS | XS |  |  | 2015-08-28 07:00 | 8.2 | 8.3 | 7.9 | 8.3 | 7.9 | 0.1892969
WF01 | 350-WF-71815-01F01 | CML 1 | 350-WF-71815-01F01 CML 1 | CML: Elbow | 50 | 1CS | XS |  |  | 2015-06-27 07:00 | 4.9 | 5 | 5.3 | 4.9 | 4.9 | 0.1892969
WF01 | 350-WF-71815-01F01 | CML 3 | 350-WF-71815-01F01 CML 3 | CML: Elbow | 50 |  | 80S | Material class on iso marked as 1SS |  | 2015-08-07 07:00 | 5.8 | 5.7 | 5.7 | 6.1 | 5.7 | 0.1892969
WF01 | 350-WF-71815-01F01 | CML 19 | 350-WF-71815-01F01 CML 19 | CML: Elbow | 50 | 1LC | 80 |  |  | 2015-05-17 07:00 | 6.2 | 5.9 | 6.3 | 6.3 | 5.9 | 0.1892969
WF01 | 350-WF-71815-01F01 | CML 6 | 350-WF-71815-01F01 CML 6 | CML: Pipe Length | 40 | 1CS | 160 |  |  | 2015-05-21 07:00 | 6.7 | 6.4 | 6.8 | 6.8 | 6.4 | 0.1892969
WF01 | 350-WF-71815-01F01 | CML 7 | 350-WF-71815-01F01 CML 7 | CML: Elbow | 40 | 1CS | 160 |  |  | 2015-05-21 07:00 | 7.1 | 6.8 | 6.7 | 6.7 | 6.7 | 0.1892969
WF01 | 350-WF-71815-01F01 | CML 7 | 350-WF-71815-01F01 CML 7 | CML: Elbow | 40 | 1CS | 160 | Cast fitting, reading taken on adjacent pipework |  | 2015-05-23 07:00 | 7 | 7.3 | 6.9 | 6.9 | 6.9 | 0.1892969
WF01 | 350-WF-71815-01F01 | CML-42 | 350-WF-71815-01F01 CML-42 | CML: Fitting | 65 | 01F01 | 80 |  |  | 2015-08-27 07:00 | 7.4 | 7.7 | 7.8 | 7.8 | 7.4 | 0.1892969
WF01 | 350-WF-71815-01F01 | CML-144 | 350-WF-71815-01F01 CML-144 | CML: Elbow | 300 | 1CG | 80 |  |  | 2016-02-11 07:00 | 19.9 | 19.5 | 19.5 | 19.6 | 19.5 | 0.1892969
WF01 | 350-WF-71815-01F01 | CML-144 | 350-WF-71815-01F01 CML-144 | CML: Elbow | 300 | 1CG | 80 |  |  | 2016-02-11 07:00 | 19.9 | 19.5 | 19.5 | 19.6 | 19.5 | 0.1892969
WF01 | 350-WF-71815-01F01 | CML-91 | 350-WF-71815-01F01 CML-91 | CML: Equal Tee | 350 | 1CG | 80 |  |  | 2016-02-11 07:00 | 20 | 19.6 | 20 | 19.9 | 19.6 | 0.1892969
WF01 | 350-WF-71815-01F01 | CML-91 | 350-WF-71815-01F01 CML-91 | CML: Equal Tee | 350 | 1CG | 80 |  |  | 2016-02-11 07:00 | 20 | 19.6 | 20 | 19.9 | 19.6 | 0.1892969
DN01 | 100-DN-56829-1CG | CML 2 | 100-DN-56829-1CG CML 2 | CML: Pipe Length | 250 | 1LC | XS |  |  | 2015-05-15 07:00 | 12.3 | 12.1 | 12.2 | 12.8 | 12.1 | 0.3109126
DN01 | 100-DN-56829-1CG | CML 2 | 100-DN-56829-1CG CML 2 | CML: Pipe Length | 250 | 1LC | XS |  |  | 2015-05-15 07:00 | 12.3 | 12.1 | 12.2 | 12.8 | 12.1 | 0.3109126
CW01 | 125-CW-33835-1LC | CML 2 | 125-CW-33835-1LC CML 2 | CML: Reducing Tee | 125 | 1LC | XS |  |  | 2015-06-20 12:00 | 10.3 | 10.4 | 10 | 10.1 | 10 | 0.1825742
CW01 | 125-CW-33842-1LC | CML 2 | 125-CW-33842-1LC CML 2 | CML: Reducing Tee | 125 | 1LC | XS |  |  | 2015-06-22 12:00 | 10.7 | 11 | 10.9 | 10.6 | 10.6 | 0.1825742
CW01 | 150-CW-33847-1LC | CML 3 | 150-CW-33847-1LC CML 3 | CML: Elbow | 125 | 1LC | XS |  |  | 2015-06-24 07:00 | 10.9 | 11 | 10.7 | 10.6 | 10.6 | 0.1825742
CW01 | 150-CW-33847-1LC | CML 6 | 150-CW-33847-1LC CML 6 | CML: Elbow | 250 | 1LC | XS |  |  | 2015-05-17 07:00 | 11 | 11.1 | 11.4 | 11.3 | 11 | 0.1825742
WF01 | 350-WF-71815-01F01 | CML 19 | 350-WF-71815-01F01 CML 19 | CML: Pipe Length | 50 | 1CS | XS |  |  | 2015-05-18 07:00 | 5 | 5.3 | 5.1 | 5.4 | 5 | 0.1825742
RP01 | 150-DC-57606-1CS | CML 13 | 150-DC-57606-1CS CML 13 | CML: Elbow | 150 | 1CS | 80 |  |  | 2015-05-27 07:00 | 10.9 | 11.2 | 11.3 | 11 | 10.9 | 0.1825742
PW02 | 250-PW-44805-1LC | CML 15 | 250-PW-44805-1LC CML 15 | CML: Elbow | 250 | 1LC | XS |  |  | 2015-05-17 07:00 | 12.7 | 12.8 | 12.4 | 12.5 | 12.4 | 0.1825742
PW02 | 250-PW-44809-1LC | CML 4 | 250-PW-44809-1LC CML 4 | CML: Reducing Tee | 250 | 1LC | XS |  |  | 2015-05-16 07:00 | 11.9 | 12.3 | 12.2 | 12 | 11.9 | 0.1825742
WF01 | 50-WF-71947-01F01 | CML-4 | 50-WF-71947-01F01 CML-4 | CML: Elbow | 50 | 1CG | 80 |  |  | 2016-01-18 07:00 | 5.8 | 5.9 | 6.2 | 6.1 | 5.8 | 0.1825742
WF01 | 80-WF-71830-01F01 | CML-8 | 80-WF-71830-01F01 CML-8 | CML: Reducer | 150 | 01F01 | 80 |  |  | 2016-02-17 07:00 | 11.8 | 11.4 | 11.7 | 11.5 | 11.4 | 0.1825742
WF01 | 350-WF-71815-01F01 | CML -4 | 350-WF-71815-01F01 CML -4 | CML: Elbow | 50 | 1CS | XS |  |  | 2015-06-15 07:00 | 4.2 | 4.6 | 4.5 | 4.3 | 4.2 | 0.1825742
WF01 | 350-WF-71815-01F01 | CML -4 | 350-WF-71815-01F01 CML -4 | CML: Elbow | 50 | 1CS | XS |  |  | 2015-06-15 07:00 | 4.2 | 4.6 | 4.5 | 4.3 | 4.2 | 0.1825742
WF01 | 350-WF-71815-01F01 | CML 2 | 350-WF-71815-01F01 CML 2 | CML: Elbow | 50 |  | 80S | Material class on iso marked as 1SS |  | 2015-08-07 07:00 | 6 | 6.1 | 5.8 | 5.7 | 5.7 | 0.1825742
DN01 | 100-DN-56829-1CG | CML 14 | 100-DN-56829-1CG CML 14 | CML: Pipe Length | 300 | 1LC | XS |  |  | 2015-05-16 07:00 | 12.2 | 12.4 | 12.1 | 12.5 | 12.1 | 0.1825742
DN01 | 100-DN-56829-1CG | CML 14 | 100-DN-56829-1CG CML 14 | CML: Reducer | 150 | 1CS | XS |  |  | 2015-05-24 07:00 | 12.3 | 12.2 | 12.5 | 12.1 | 12.1 | 0.1707825
CW01 | 125-CW-33835-1LC | CML 3 | 125-CW-33835-1LC CML 3 | CML: Reducer | 125 | 1LC | XS |  |  | 2015-06-20 12:00 | 10.6 | 10.4 | 10.3 | 10.7 | 10.3 | 0.1825742
DC01 | 250-DC-57803-1CS | CML 12 | 250-DC-57803-1CS CML 12 | CML: Pipe Length | 250 | 1CS | XS |  |  | 2015-05-26 07:00 | 12.7 | 12.4 | 12.6 | 12.3 | 12.3 | 0.1825742
WF01 | 350-WF-71815-01F01 | CML-167 | 350-WF-71815-01F01 CML-167 | CML: Equal Tee | 350 | 1CG | 80 |  |  | 2016-02-11 07:00 | 19.5 | 19.4 | 19.5 | 19.8 | 19.4 | 0.1732051
WF01 | 350-WF-71815-01F01 | CML-167 | 350-WF-71815-01F01 CML-167 | CML: Equal Tee | 350 | 1CG | 80 |  |  | 2016-02-11 07:00 | 19.5 | 19.4 | 19.5 | 19.8 | 19.4 | 0.1732051
RP01 | 150-DC-57606-1CS | CML 14 | 150-DC-57606-1CS CML 14 | CML: Pipe Length | 150 | 1CS | 80 |  |  | 2015-05-27 07:00 | 10.7 | 11 | 11 | 10.7 | 10.7 | 0.1732051
DC02 | 200-DC-57804-1LC | CML 11 | 200-DC-57804-1LC CML 11 | CML: Pipe Length | 200 | 1LC | XS |  | yes | 2015-05-26 07:00 | 11.5 | 11.2 | 11.2 | 11.5 | 11.2 | 0.1732051
WF01 | 350-WF-71815-01F01 | CML-20 | 350-WF-71815-01F01 CML-20 | CML: Elbow | 50 | 1CG | 80 |  |  | 2015-08-27 07:00 | 6.1 | 6.1 | 6.4 | 6.4 | 6.1 | 0.1732051
WF01 | 350-WF-71815-01F01 | CML-3 | 350-WF-71815-01F01 CML-3 | CML: Elbow | 50 | 1CG | 80 |  |  | 2015-08-30 07:00 | 5 | 5.4 | 5.1 | 5.1 | 5 | 0.1732051
WF01 | 350-WF-71815-01F01 | CML 14 | 350-WF-71815-01F01 CML 14 | CML: Equal Tee | 25 | 1CS | 160 |  |  | 2015-05-21 07:00 | 5.6 | 5.9 | 6 | 5.9 | 5.6 | 0.1732051
WF01 | 100-WF-71914-01F01 | CML-22 | 100-WF-71914-01F01 CML-22 | CML: Reducing Tee | 100 | 1CG | 80 |  |  | 2015-12-31 07:00 | 10 | 10 | 9.9 | 10.3 | 9.9 | 0.1732051
WF01 | 350-WF-71815-01F01 | CML 4 | 350-WF-71815-01F01 CML 4 | CML: Equal Tee | 20 | 1CS | 80 | Cast fitting, reading taken adjacent to fitting | Yes | 2015-07-02 07:00 | 4.2 | 3.9 | 3.8 | 3.9 | 3.8 | 0.1732051
WF01 | 350-WF-71815-01F01 | CML-6 | 350-WF-71815-01F01 CML-6 | CML: Reducer | 25 | 1CG | XS |  |  | 2016-02-24 07:00 | 4.7 | 4.4 | 4.4 | 4.3 | 4.3 | 0.1732051
WF01 | 350-WF-71815-01F01 | CML 64 | 350-WF-71815-01F01 CML 64 | CML: Elbow | 50 | 1CS | XS |  |  | 2015-05-24 07:00 | 5.3 | 5.6 | 5.7 | 5.6 | 5.3 | 0.1732051
FG02 | 100-FG-45808-1CS | CML 5 | 100-FG-45808-1CS CML 5 | CML: Elbow | 300 | 1LC | XS |  |  | 2015-05-16 07:00 | 12.5 | 14.1 | 14.5 | 13.9 | 12.5 | 0.8698659
WF01 | 350-WF-71815-01F01 | CML 4 | 350-WF-71815-01F01 CML 4 | CML: Elbow | 40 | 1CS | 160 | Cast fitting, reading taken on adjacent pipework |  | 2015-05-23 07:00 | 7 | 6.7 | 6.7 | 7 | 6.7 | 0.1732051
WF01 | 350-WF-71815-01F01 | CML 14 | 350-WF-71815-01F01 CML 14 | CML: Pipe Length | 40 | 1CS | 160 |  |  | 2015-05-20 07:00 | 7.3 | 7.3 | 7 | 7 | 7 | 0.1732051
WF01 | 350-WF-71815-01F01 | CML-19 | 350-WF-71815-01F01 CML-19 | CML: Elbow | 50 | 1CG | 80 |  |  | 2015-09-03 07:00 | 6.7 | 6.8 | 6.4 | 6.7 | 6.4 | 0.1732051
WF01 | 350-WF-71815-01F01 | CML-3 | 350-WF-71815-01F01 CML-3 | CML: Reducer | 100 | 1CG | 40 |  |  | 2016-02-25 07:00 | 7.5 | 7.5 | 7.6 | 7.2 | 7.2 | 0.1732051
WF01 | 100-WF-71860-01F01 | CML-62 | 100-WF-71860-01F01 CML-62 | CML: Elbow | 100 | 01F01 | 80 |  |  | 2016-03-01 07:00 | 9.3 | 9.7 | 9.6 | 9.6 | 9.3 | 0.1732051
WC01 | 150-WC-40819-1CS | CML 25 | 150-WC-40819-1CS CML 25 | CML: Elbow | 300 | 1LC | XS |  |  | 2015-05-16 07:00 | 12.8 | 14.8 | 13.3 | 13.6 | 12.8 | 0.85
OC02 | 200-OC-33805-1CS | CML-8 | 200-OC-33805-1CS CML-8 | CML: Fitting | 200 | 1CS | XS |  |  | 2015-10-06 07:00 | 13.1 | 13.2 | 13.1 | 12.8 | 12.8 | 0.1732051
DN01 | 100-DN-56829-1CG | CML-8 | 100-DN-56829-1CG CML-8 | CML: Pipe Length | 500 | 1LC | XS | Nominal diameter actually 550 |  | 2015-10-06 07:00 | 12.2 | 12.2 | 12.1 | 12.2 | 12.1 | 0.05
WF01 | 150-WF-71898-01F01 | CML-1 | 150-WF-71898-01F01 CML-1 | CML: Elbow | 150 | 1CG | 80 |  |  | 2016-02-22 07:00 | 12.8 | 12.5 | 12.9 | 12.7 | 12.5 | 0.1707825
WF01 | 350-WF-71815-01F01 | CML 7 | 350-WF-71815-01F01 CML 7 | CML: Elbow | 80 | 1CS | XS |  |  | 2015-06-27 07:00 | 5 | 5.4 | 5.1 | 5.2 | 5 | 0.1707825
DO01 | 150-DO-62800-1CS | CML 19 | 150-DO-62800-1CS CML 19 | CML: Pipe Length | 150 | 1CS | XS |  |  | 2015-05-19 07:00 | 10.3 | 10.4 | 10.2 | 10.4 | 10.2 | 0.09574271
WF01 | 300-WF-71880-01F01 | CML-3 | 300-WF-71880-01F01 CML-3 | CML: Elbow | 300 | 1CG | 80 |  |  | 2016-02-14 07:00 | 4.4 | 4.1 | 4.3 | 4.5 | 4.1 | 0.1707825
WF01 | 350-WF-71815-01F01 | CML 5 | 350-WF-71815-01F01 CML 5 | CML: Elbow | 25 | 1CS | 160 | Cast fitting, reading taken adjacent to fitting |  | 2015-07-04 07:00 | 6.1 | 6.4 | 6.2 | 6 | 6 | 0.1707825
WD01 | 50-WZ-53804-1CG | CML-4 | 50-WZ-53804-1CG CML-4 | CML: Reducer | 50 | 1CG | 80 |  |  | 2016-05-07 07:00 | 5.4 | 5.2 | 5.1 | 5 | 5 | 0.1707825
DO01 | 150-DO-62800-1CS | CML 32 | 150-DO-62800-1CS CML 32 | CML: Pipe Length | 150 | 1CS | XS |  |  | 2015-05-19 07:00 | 10.3 | 10.2 | 10.2 | 10.3 | 10.2 | 0.05773503
WD01 | 50-WZ-53804-1CG | CML-10 | 50-WZ-53804-1CG CML-10 | CML: Equal Tee | 50 | 1CG | 80 |  |  | 2016-05-07 07:00 | 9.8 | 9.6 | 9.4 | 9.5 | 9.4 | 0.1707825
WF01 | 350-WF-71815-01F01 | CML 1 | 350-WF-71815-01F01 CML 1 | CML: Equal Tee | 50 | 1CS |  | No isometric drawing for this line |  | 2015-08-08 07:00 | 5.5 | 5.7 | 5.3 | 5.6 | 5.3 | 0.1707825
WF01 | 350-WF-71815-01F01 | CML 5 | 350-WF-71815-01F01 CML 5 | CML: Elbow | 25 | 1LC | 80 |  |  | 2015-06-19 07:00 | 5.7 | 5.3 | 5.5 | 5.4 | 5.3 | 0.1707825
WF01 | 350-WF-71815-01F01 | CML 4 | 350-WF-71815-01F01 CML 4 | CML: Elbow | 50 | 1CS | XS |  |  | 2015-05-20 07:00 | 6.2 | 6 | 5.8 | 6.1 | 5.8 | 0.1707825
WF01 | 350-WF-71815-01F01 | CML-1 | 350-WF-71815-01F01 CML-1 | CML: Elbow | 100 | 1CG | 40 |  |  | 2016-02-26 07:00 | 7.3 | 7.7 | 7.4 | 7.5 | 7.3 | 0.1707825
WF01 | 350-WF-71815-01F01 | CML 2 | 350-WF-71815-01F01 CML 2 | CML: Elbow | 50 | 1CS | XS |  |  | 2015-06-28 07:00 | 5.3 | 5.2 | 5 | 5.4 | 5 | 0.1707825
WF01 | 350-WF-71815-01F01 | CML 4 | 350-WF-71815-01F01 CML 4 | CML: Pipe Length | 50 | 1CS | XS |  |  | 2015-05-18 07:00 | 5.2 | 5.1 | 5.3 | 5.5 | 5.1 | 0.1707825
WF01 | 350-WF-71815-01F01 | CML 56 | 350-WF-71815-01F01 CML 56 | CML: Elbow | 50 | 1CS | XS |  |  | 2015-05-24 07:00 | 5.3 | 5.4 | 5.5 | 5.7 | 5.3 | 0.1707825
WF01 | 350-WF-71815-01F01 | CML-1 | 350-WF-71815-01F01 CML-1 | CML: Elbow | 50 | 01F01 | 80 |  |  | 2016-03-02 07:00 | 7 | 6.8 | 7.1 | 7.2 | 6.8 | 0.1707825
WF01 | 350-WF-71815-01F01 | CML-233 | 350-WF-71815-01F01 CML-233 | CML: Reducing Tee | 65 | 1CG | 80 |  |  | 2016-02-11 07:00 | 7.2 | 7.1 | 6.8 | 7 | 6.8 | 0.1707825
WF01 | 350-WF-71815-01F01 | CML-233 | 350-WF-71815-01F01 CML-233 | CML: Reducing Tee | 65 | 1CG | 80 |  |  | 2016-02-11 07:00 | 7.2 | 7.1 | 6.8 | 7 | 6.8 | 0.1707825
WF01 | 80-WF-71830-01F01 | CML-4 | 80-WF-71830-01F01 CML-4 | CML: Elbow | 80 | 1CG | 80 |  |  | 2016-02-16 07:00 | 9.3 | 9.6 | 9.2 | 9.4 | 9.2 | 0.1707825
WF01 | 350-WF-71815-01F01 | CML-1 | 350-WF-71815-01F01 CML-1 | CML: Elbow | 25 |  |  | No isometric drawing on system, Unable to confirm NWT, Pipe material class 3CS | Yes | 2016-05-30 07:00 | 3.6 | 3.5 | 3.4 | 3.2 | 3.2 | 0.1707825
WF01 | 350-WF-71815-01F01 | CML 3 | 350-WF-71815-01F01 CML 3 | CML: Elbow | 40 | 1CS | XS |  |  | 2015-05-27 07:00 | 4.7 | 5.1 | 4.9 | 4.8 | 4.7 | 0.1707825
WF01 | 50-WF-71962-01F01 | CML-3 | 50-WF-71962-01F01 CML-3 | CML: Equal Tee | 50 | 01F01 | 80 |  |  | 2016-02-17 07:00 | 6.8 | 6.6 | 6.4 | 6.7 | 6.4 | 0.1707825
WF01 | 350-WF-71815-01F01 | CML 13 | 350-WF-71815-01F01 CML 13 | CML: Elbow | 40 | 1CS | 160 |  |  | 2015-05-21 07:00 | 6.9 | 6.7 | 7.1 | 7 | 6.7 | 0.1707825
WF01 | 350-WF-71815-01F01 | CML 22 | 350-WF-71815-01F01 CML 22 | CML: Pipe Length | 40 | 1CS | 160 |  |  | 2015-05-20 07:00 | 7 | 7.1 | 6.9 | 6.7 | 6.7 | 0.1707825
WF01 | 350-WF-71815-01F01 | CML 28 | 350-WF-71815-01F01 CML 28 | CML: Elbow | 40 | 1CS | 160 |  |  | 2015-05-20 07:00 | 7 | 6.7 | 6.9 | 7.1 | 6.7 | 0.1707825
WF01 | 350-WF-71815-01F01 | CML-196 | 350-WF-71815-01F01 CML-196 | CML: Elbow | 65 | 1CG | 80 |  |  | 2016-02-11 07:00 | 7.6 | 7.5 | 7.4 | 7.2 | 7.2 | 0.1707825
WF01 | 350-WF-71815-01F01 | CML-196 | 350-WF-71815-01F01 CML-196 | CML: Elbow | 65 | 1CG | 80 |  |  | 2016-02-11 07:00 | 7.6 | 7.5 | 7.4 | 7.2 | 7.2 | 0.1707825
WF01 | 350-WF-71815-01F01 | CML-1 | 350-WF-71815-01F01 CML-1 | CML: Elbow | 65 | 1LC | 80 |  |  | 2015-09-11 07:00 | 8.2 | 7.9 | 7.8 | 8 | 7.8 | 0.1707825
DN01 | 100-DN-56829-1CG | CML-13 | 100-DN-56829-1CG CML-13 | CML: Pipe Length | 500 | 1LC | XS | Nominal diameter actually 550 |  | 2015-10-06 07:00 | 12.2 | 12.2 | 12.2 | 12.1 | 12.1 | 0.05
FG02 | 100-FG-45808-1CS | CML -5 | 100-FG-45808-1CS CML -5 | CML: Reducing Tee | 150 | 1CS | XS |  |  | 2015-06-15 07:00 | 12.5 | 13 | 13 | 14.5 | 12.5 | 0.8660254
FG02 | 100-FG-45808-1CS | CML -5 | 100-FG-45808-1CS CML -5 | CML: Reducing Tee | 150 | 1CS | XS |  |  | 2015-06-15 07:00 | 12.5 | 13 | 13 | 14.5 | 12.5 | 0.8660254
RP01 | 150-WF-71852-01F01 | CML-11 | 150-WF-71852-01F01 CML-11 | CML: Elbow | 150 | 01F01 | 80 |  |  | 2016-02-21 07:00 | 13.1 | 13.2 | 13 | 12.8 | 12.8 | 0.1707825
PW02 | 250-PW-44805-1LC | CML 21 | 250-PW-44805-1LC CML 21 | CML: Pipe Length | 250 | 1LC | XS |  |  | 2015-05-17 07:00 | 13.4 | 13.7 | 13.3 | 13.5 | 13.3 | 0.1707825
OC03 | 550-OC-33802-1LC | CML-19 | 550-OC-33802-1LC CML-19 | CML: Equal Tee | 500 | 1LC | XS | Nominal diameter actually 550 |  | 2015-10-06 07:00 | 15.6 | 15.7 | 15.5 | 15.3 | 15.3 | 0.1707825
DN01 | 100-DN-56829-1CG | CML 6 | 100-DN-56829-1CG CML 6 | CML: Reducer | 300 | 1LC | XS |  |  | 2015-05-16 07:00 | 12.2 | 13 | 13.1 | 12.5 | 12.2 | 0.4242641
DN01 | 100-DN-56829-1CG | CML 2 | 100-DN-56829-1CG CML 2 | CML: Pipe Length | 250 | 1LC | XS |  |  | 2015-05-16 07:00 | 12.2 | 12.8 | 12.9 | 12.9 | 12.2 | 0.3366502
WS02 | 450-WS-50804-1LC | CML -27 | 450-WS-50804-1LC CML -27 | CML: Elbow | 450 | 1LC | XS | New Spool |  | 2015-06-11 07:00 | 13 | 12.8 | 13.2 | 13.1 | 12.8 | 0.1707825
DN01 | 100-DN-56829-1CG | CML-4 | 100-DN-56829-1CG CML-4 | CML: Elbow | 200 | 01F01 | 80 |  |  | 2016-02-23 07:00 | 12.2 | 12.6 | 12.2 | 12.8 | 12.2 | 0.3
WF01 | 350-WF-71815-01F01 | CML-1 | 350-WF-71815-01F01 CML-1 | CML: Elbow | 25 |  |  | No isometric drawing on system, Unable to confirm NWT, Pipe material class 3CS |  | 2016-05-30 07:00 | 4.2 | 4.4 | 4 | 4.2 | 4 | 0.1632993
WF01 | 350-WF-71815-01F01 | CML-4 | 350-WF-71815-01F01 CML-4 | CML: Elbow | 25 | 1CS |  | No isometric drawing on system, Unable to confirm NWT |  | 2016-05-30 07:00 | 5.9 | 5.7 | 5.7 | 5.5 | 5.5 | 0.1632993
WF01 | 350-WF-71815-01F01 | CML-38 | 350-WF-71815-01F01 CML-38 | CML: Equal Tee | 50 | 1CG | 80 |  |  | 2015-09-03 07:00 | 8.2 | 8.2 | 8.4 | 8 | 8 | 0.1632993
BS01 | 40-BS-44827-1CG | CML-7 | 40-BS-44827-1CG CML-7 | CML: Elbow | 50 | 1CG | 80 |  |  | 2015-09-04 07:00 | 6.3 | 6.3 | 6.1 | 6.5 | 6.1 | 0.1632993
WF01 | 350-WF-71815-01F01 | CML-2 | 350-WF-71815-01F01 CML-2 | CML: Pipe Length | 25 | 1CS |  | No isometric drawing on system, Unable to confirm NWT | Yes | 2016-05-29 07:00 | 3.4 | 3 | 3.2 | 3.2 | 3 | 0.1632993
WF01 | 350-WF-71815-01F01 | CML 13 | 350-WF-71815-01F01 CML 13 | CML: Elbow | 40 | 1CS | 160 |  |  | 2015-05-21 07:00 | 7.1 | 6.9 | 6.7 | 6.9 | 6.7 | 0.1632993
WF01 | 350-WF-71815-01F01 | CML 21 | 350-WF-71815-01F01 CML 21 | CML: Elbow | 40 | 1CS | 160 |  |  | 2015-05-20 07:00 | 7.1 | 7.3 | 6.9 | 7.1 | 6.9 | 0.1632993
WF01 | 350-WF-71815-01F01 | CML-250 | 350-WF-71815-01F01 CML-250 | CML: Fitting | 400 | 1CG | 80 |  |  | 2016-02-11 07:00 | 19.5 | 19.3 | 19.5 | 19.7 | 19.3 | 0.1632993
WF01 | 350-WF-71815-01F01 | CML-250 | 350-WF-71815-01F01 CML-250 | CML: Fitting | 400 | 1CG | 80 |  |  | 2016-02-11 07:00 | 19.5 | 19.3 | 19.5 | 19.7 | 19.3 | 0.1632993
WS01 | 250-WS-50816-1CG | CML-5 | 250-WS-50816-1CG CML-5 | CML: Equal Tee | 100 | 1CG | 80 |  |  | 2015-06-08 07:00 |  | 9.4 | 9.7 | 9.5 | 9.4 | 0.1527525
FG02 | 100-FG-45808-1CS | CML-4 | 100-FG-45808-1CS CML-4 | CML: Elbow | 250 | 1LC | XS |  |  | 2016-05-07 07:00 | 12.5 | 13.6 | 13.1 | 14.3 | 12.5 | 0.7632169
CW01 | 150-CW-33853-1LC | CML 4 | 150-CW-33853-1LC CML 4 | CML: Reducer | 150 | 1LC | XS |  |  | 2015-06-26 07:00 | 11.6 | 11.8 | 11.8 | 11.5 | 11.5 | 0.15
WS02 | 500-WS-50801-1LC | CML -4 | 500-WS-50801-1LC CML -4 | CML: Reducing Tee | 500 | 1LC | XS |  |  | 2015-06-11 07:00 | 12.1 | 12.2 | 12.4 | 12.4 | 12.1 | 0.15
WF01 | 350-WF-71815-01F01 | CML-1 | 350-WF-71815-01F01 CML-1 | CML: Elbow | 100 | 1CG | 40 |  |  | 2016-02-27 07:00 | 5.6 | 5.6 | 5.6 | 5.9 | 5.6 | 0.15
DO01 | 80-DO-62857-1CS | CML 4 | 80-DO-62857-1CS CML 4 | CML: Equal Tee | 80 | 1CS | XS |  |  | 2015-06-27 07:00 | 12.3 | 11.8 | 12.3 | 10.3 | 10.3 | 0.9464847
WF01 | 100-WF-71827-01F01 | CML-7 | 100-WF-71827-01F01 CML-7 | CML: Elbow | 100 | 1CG | 80 |  |  | 2016-02-15 07:00 | 9.7 | 9.7 | 10 | 9.7 | 9.7 | 0.15
WF01 | 350-WF-71815-01F01 | CML 54 | 350-WF-71815-01F01 CML 54 | CML: Elbow | 50 | 1CS | XS |  |  | 2015-05-18 07:00 | 5.1 | 5.4 | 5.4 | 5.2 | 5.1 | 0.15
WF01 | 350-WF-71815-01F01 | CML 17 | 350-WF-71815-01F01 CML 17 | CML: Elbow | 50 | 1CS | XS |  |  | 2015-05-18 07:00 | 5.3 | 5.1 | 5.1 | 5.4 | 5.1 | 0.15
WF01 | 350-WF-71815-01F01 | CML 19 | 350-WF-71815-01F01 CML 19 | CML: Pipe Length | 100 | 1CS | 40 |  |  | 2015-05-23 07:00 | 5.6 | 5.9 | 5.7 | 5.9 | 5.6 | 0.15
WF01 | 350-WF-71815-01F01 | CML-9 | 350-WF-71815-01F01 CML-9 | CML: Elbow | 50 |  |  | No isometric drawing on system, Unable to confirm NWT, Pipe material class 3CS |  | 2016-05-31 07:00 | 5.7 | 5.6 | 5.9 | 5.9 | 5.6 | 0.15
WF01 | 350-WF-71815-01F01 | CML 13 | 350-WF-71815-01F01 CML 13 | CML: Pipe Length | 100 | 1CS | 40 |  |  | 2015-05-23 07:00 | 5.9 | 5.6 | 5.8 | 5.6 | 5.6 | 0.15
WF01 | 350-WF-71815-01F01 | CML-6 | 350-WF-71815-01F01 CML-6 | CML: Elbow | 25 | 1CS |  | No isometric drawing on system, Unable to confirm NWT |  | 2016-05-30 07:00 | 5.9 | 5.6 | 5.6 | 5.8 | 5.6 | 0.15
WF01 | 350-WF-71815-01F01 | CML -5 | 350-WF-71815-01F01 CML -5 | CML: Elbow | 40 | 1CS | 160 | Reading taken next to fitting |  | 2015-06-16 07:00 | 6.4 | 6.1 | 6.2 | 6.4 | 6.1 | 0.15
WF01 | 80-WF-71830-01F01 | CML-5 | 80-WF-71830-01F01 CML-5 | CML: Elbow | 80 | 1CG | 80 |  |  | 2016-02-16 07:00 | 7.9 | 7.9 | 7.6 | 7.7 | 7.6 | 0.15
DN01 | 100-DN-56829-1CG | CML-12 | 100-DN-56829-1CG CML-12 | CML: Pipe Length | 500 | 1LC | XS | Nominal diameter actually 550 |  | 2015-10-06 07:00 | 12.2 | 12.2 | 12.2 | 12.7 | 12.2 | 0.25
WF01 | 350-WF-71815-01F01 | CML-4 | 350-WF-71815-01F01 CML-4 | CML: Elbow | 40 | 1CG | 80 |  | Yes | 2016-05-05 07:00 | 3.6 | 3.3 | 3.6 | 3.4 | 3.3 | 0.15
WF01 | 350-WF-71815-01F01 | CML 2 | 350-WF-71815-01F01 CML 2 | CML: Elbow | 50 | 1CS | XS |  |  | 2015-06-28 07:00 | 4.9 | 5 | 5.2 | 5.2 | 4.9 | 0.15
WF01 | 350-WF-71815-01F01 | CML 12 | 350-WF-71815-01F01 CML 12 | CML: Pipe Length | 50 | 1CS | XS |  |  | 2015-05-20 07:00 | 5.3 | 5 | 5 | 5.2 | 5 | 0.15
WF01 | 350-WF-71815-01F01 | CML 5 | 350-WF-71815-01F01 CML 5 | CML: Elbow | 25 | 1CS | 80 | Cast fitting, reading taken adjacent to fitting |  | 2015-07-02 07:00 | 5.3 | 5.2 | 5.5 | 5.5 | 5.2 | 0.15
WF01 | 350-WF-71815-01F01 | CML 12 | 350-WF-71815-01F01 CML 12 | CML: Pipe Length | 100 | 1CS | 40 |  |  | 2015-05-23 07:00 | 6 | 5.7 | 5.8 | 6 | 5.7 | 0.15
WF01 | 350-WF-71815-01F01 | CML 17 | 350-WF-71815-01F01 CML 17 | CML: Pipe Length | 100 | 1CS | 40 |  |  | 2015-05-23 07:00 | 5.8 | 6 | 5.8 | 6.1 | 5.8 | 0.15
WF01 | 350-WF-71815-01F01 | CML-1 | 350-WF-71815-01F01 CML-1 | CML: Elbow | 50 | 1CG | 80 |  |  | 2015-08-29 07:00 | 6.4 | 6.5 | 6.2 | 6.2 | 6.2 | 0.15
WF01 | 350-WF-71815-01F01 | CML 14 | 350-WF-71815-01F01 CML 14 | CML: Pipe Length | 40 | 1CS | 160 |  |  | 2015-05-23 07:00 | 7 | 7 | 6.8 | 6.7 | 6.7 | 0.15
WF01 | 350-WF-71815-01F01 | CML 4 | 350-WF-71815-01F01 CML 4 | CML: Elbow | 40 | 1CS | 160 |  |  | 2015-05-21 07:00 | 7 | 6.9 | 6.7 | 6.7 | 6.7 | 0.15
WF01 | 350-WF-71815-01F01 | CML 13 | 350-WF-71815-01F01 CML 13 | CML: Pipe Length | 40 | 1CS | 160 |  |  | 2015-05-23 07:00 | 7 | 6.8 | 7.1 | 6.8 | 6.8 | 0.15
WF01 | 350-WF-71815-01F01 | CML-3 | 350-WF-71815-01F01 CML-3 | CML: Elbow | 25 |  |  | No isometric drawing on system, Unable to confirm NWT, Pipe material class 3CS | Yes | 2016-05-30 07:00 | 3.5 | 3.2 | 3.5 | 3.5 | 3.2 | 0.15
WF01 | 350-WF-71815-01F01 | CML-3 | 350-WF-71815-01F01 CML-3 | CML: Elbow | 25 |  |  | No isometric drawing on system, Unable to confirm NWT, Pipe material class 3CS |  | 2016-05-30 07:00 | 4.2 | 4.2 | 4.2 | 4.5 | 4.2 | 0.15
WF01 | 350-WF-71815-01F01 | CML-2 | 350-WF-71815-01F01 CML-2 | CML: Elbow | 50 | 1CG | 80 |  |  | 2015-08-30 07:00 | 5.6 | 5.6 | 5.6 | 5.3 | 5.3 | 0.15
WF01 | 350-WF-71815-01F01 | CML 11 | 350-WF-71815-01F01 CML 11 | CML: Pipe Length | 100 | 1CS | 40 |  |  | 2015-05-23 07:00 | 5.7 | 5.7 | 6 | 5.7 | 5.7 | 0.15
WF01 | 350-WF-71815-01F01 | CML-1 | 350-WF-71815-01F01 CML-1 | CML: Elbow | 40 | 1CG | 80 |  | Yes | 2016-05-05 07:00 | 3.4 | 3.1 | 3.2 | 3.4 | 3.1 | 0.15
WF01 | 350-WF-71815-01F01 | CML-4 | 350-WF-71815-01F01 CML-4 | CML: Elbow | 50 | 1CG | 80 |  |  | 2016-05-06 07:00 | 4.8 | 5.1 | 4.9 | 5.1 | 4.8 | 0.15
WF01 | 350-WF-71815-01F01 | CML 1 | 350-WF-71815-01F01 CML 1 | CML: Pipe Length | 50 | 1CS | XS |  |  | 2015-07-10 07:00 | 5.3 | 5.4 | 5.6 | 5.6 | 5.3 | 0.15
WF01 | 350-WF-71815-01F01 | CML 36 | 350-WF-71815-01F01 CML 36 | CML: Elbow | 50 | 1CS | XS |  |  | 2015-05-18 07:00 | 5.4 | 5.6 | 5.3 | 5.6 | 5.3 | 0.15
WF01 | 350-WF-71815-01F01 | CML-5 | 350-WF-71815-01F01 CML-5 | CML: Elbow | 40 | 1CG | 80 |  |  | 2015-09-03 07:00 | 5.6 | 5.4 | 5.7 | 5.4 | 5.4 | 0.15
WF01 | 350-WF-71815-01F01 | CML 12 | 350-WF-71815-01F01 CML 12 | CML: Elbow | 40 | 1CS | 160 |  |  | 2015-05-20 07:00 | 6.9 | 6.8 | 7.1 | 7.1 | 6.8 | 0.15
WF01 | 350-WF-71815-01F01 | CML-5 | 350-WF-71815-01F01 CML-5 | CML: Elbow | 100 | 1CS | XS |  |  | 2015-08-28 07:00 | 8.7 | 8.6 | 8.4 | 8.4 | 8.4 | 0.15
RP01 | 150-DC-57606-1CS | CML 9 | 150-DC-57606-1CS CML 9 | CML: Reducing Tee | 150 | 1CS | 80 |  |  | 2015-05-27 07:00 | 9.9 | 10.1 | 10.2 | 9.9 | 9.9 | 0.15
WF01 | 100-WF-71849-01F01 | CML-2 | 100-WF-71849-01F01 CML-2 | CML: Elbow | 100 | 01F01 | 80 |  |  | 2016-02-28 07:00 | 10.5 | 10.3 | 10.3 | 10.6 | 10.3 | 0.15
FG02 | 100-FG-45808-1CS | CML 3 | 100-FG-45808-1CS CML 3 | CML: Elbow | 250 | 1LC | XS |  |  | 2015-05-17 07:00 | 12.5 | 12.8 | 13.8 | 12.9 | 12.5 | 0.5597619
DH01 | 150-DH-56803-1CS | CML -7 | 150-DH-56803-1CS CML -7 | CML: Reducing Tee | 150 | 1CS | XS |  |  | 2015-06-15 07:00 | 14.5 | 15.1 | 14.6 | 14.2 | 14.2 | 0.3741657
WS01 | 150-WS-50825-1CG | CML -1 | 150-WS-50825-1CG CML -1 | CML: Elbow | 200 |  | 80 |  |  | 2015-06-10 07:00 | 11.8 | 11.7 | 12 | 11.7 | 11.7 | 0.1414214
WF01 | 350-WF-71815-01F01 | CML 1 | 350-WF-71815-01F01 CML 1 | CML: Elbow | 40 | 1CS | XS |  |  | 2015-05-27 07:00 | 4.6 | 4.9 | 4.6 | 4.7 | 4.6 | 0.1414214
WF01 | 350-WF-71815-01F01 | CML 1 | 350-WF-71815-01F01 CML 1 | CML: Elbow | 50 | 1CS | XS |  |  | 2015-06-28 07:00 | 5.4 | 5.1 | 5.2 | 5.1 | 5.1 | 0.1414214
WF01 | 350-WF-71815-01F01 | CML-3 | 350-WF-71815-01F01 CML-3 | CML: Elbow | 40 | 1CG | 80 |  |  | 2016-05-03 07:00 | 8.7 | 8.8 | 8.5 | 8.8 | 8.5 | 0.1414214
WF01 | 350-WF-71815-01F01 | CML-175 | 350-WF-71815-01F01 CML-175 | CML: Elbow | 350 | 1CG | 80 |  |  | 2016-02-11 07:00 | 19.5 | 19.2 | 19.3 | 19.2 | 19.2 | 0.1414214
WF01 | 350-WF-71815-01F01 | CML-175 | 350-WF-71815-01F01 CML-175 | CML: Elbow | 350 | 1CG | 80 |  |  | 2016-02-11 07:00 | 19.5 | 19.2 | 19.3 | 19.2 | 19.2 | 0.1414214
OC03 | 550-OC-30800-1LC | CML-11 | 550-OC-30800-1LC CML-11 | CML: Elbow | 600 | 1LC | XS |  |  | 2016-05-07 07:00 | 12.9 | 12.9 | 12.6 | 12.8 | 12.6 | 0.1414214
FG02 | 100-FG-45808-1CS | CML 31 | 100-FG-45808-1CS CML 31 | CML: Equal Tee | 250 | 1CS | 20 | Possible wrong schedule, pipe thicker than sch20 as states in drawing |  | 2015-05-24 07:00 | 12.5 | 12.8 | 12.5 | 13.6 | 12.5 | 0.5196152
WF01 | 350-WF-71815-01F01 | CML 5 | 350-WF-71815-01F01 CML 5 | CML: Elbow | 50 | 1CS | XS |  |  | 2015-05-25 07:00 | 4.9 | 5.2 | 5 | 4.9 | 4.9 | 0.1414214
WF01 | 350-WF-71815-01F01 | CML 7 | 350-WF-71815-01F01 CML 7 | CML: Elbow | 50 | 1CS | XS |  |  | 2015-07-10 07:00 | 5.2 | 5.2 | 5.1 | 4.9 | 4.9 | 0.1414214
WF01 | 350-WF-71815-01F01 | CML 16 | 350-WF-71815-01F01 CML 16 | CML: Pipe Length | 50 | 1CS | XS |  |  | 2015-05-20 07:00 | 5.2 | 5.4 | 5.5 | 5.5 | 5.2 | 0.1414214
WF01 | 350-WF-71815-01F01 | CML 6 | 350-WF-71815-01F01 CML 6 | CML: Pipe Length | 50 | 1CS | XS |  |  | 2015-05-22 07:00 | 5.2 | 5.5 | 5.2 | 5.3 | 5.2 | 0.1414214
WF01 | 350-WF-71815-01F01 | CML 29 | 350-WF-71815-01F01 CML 29 | CML: Pipe Length | 50 | 1CS | XS |  |  | 2015-05-18 07:00 | 5.5 | 5.2 | 5.4 | 5.5 | 5.2 | 0.1414214
WF01 | 350-WF-71815-01F01 | CML 8 | 350-WF-71815-01F01 CML 8 | CML: Pipe Length | 50 | 1CS | XS |  |  | 2015-05-20 07:00 | 5.5 | 5.2 | 5.4 | 5.5 | 5.2 | 0.1414214
WF01 | 350-WF-71815-01F01 | CML 4 | 350-WF-71815-01F01 CML 4 | CML: Elbow | 50 | 1CS | XS |  |  | 2015-07-10 07:00 | 6.1 | 6.2 | 5.9 | 6.2 | 5.9 | 0.1414214
WF01 | 350-WF-71815-01F01 | CML 22 | 350-WF-71815-01F01 CML 22 | CML: Pipe Length | 250 | 1CS | 20 | Possible wrong schedule, pipe thicker than sch20 as states in drawing |  | 2015-05-24 07:00 | 6.2 | 6.5 | 6.5 | 6.4 | 6.2 | 0.1414214
WF01 | 350-WF-71815-01F01 | CML 6 | 350-WF-71815-01F01 CML 6 | CML: Elbow | 25 | 01C02 | 160 |  |  | 2015-05-22 07:00 | 6.4 | 6.2 | 6.5 | 6.5 | 6.2 | 0.1414214
WF01 | 350-WF-71815-01F01 | CML 16 | 350-WF-71815-01F01 CML 16 | CML: Pipe Length | 40 | 1CS | 160 |  |  | 2015-05-21 07:00 | 6.8 | 7.1 | 6.9 | 6.8 | 6.8 | 0.1414214
WF01 | 350-WF-71815-01F01 | CML 17 | 350-WF-71815-01F01 CML 17 | CML: Pipe Length | 40 | 1CS | 160 |  |  | 2015-05-21 07:00 | 6.8 | 6.8 | 6.9 | 7.1 | 6.8 | 0.1414214
WF01 | 350-WF-71815-01F01 | CML-3 | 350-WF-71815-01F01 CML-3 | CML: Reducer | 50 | 01F01 | 80 |  |  | 2015-08-26 09:30 | 7.3 | 7.2 | 7.2 | 7.5 | 7.2 | 0.1414214
WF01 | 350-WF-71815-01F01 | CML-3 | 350-WF-71815-01F01 CML-3 | CML: Reducer | 100 | 1CG | 40 |  |  | 2016-02-26 07:00 | 7.4 | 7.7 | 7.5 | 7.4 | 7.4 | 0.1414214
WF01 | 350-WF-71815-01F01 | CML-4 | 350-WF-71815-01F01 CML-4 | CML: Reducer | 50 | 1CG | 80 | Spool Removed From Service |  | 2015-08-26 09:30 | 7.5 | 7.7 | 7.8 | 7.8 | 7.5 | 0.1414214
WS02 | 450-WS-50804-1LC | CML -24 | 450-WS-50804-1LC CML -24 | CML: Reducer | 450 | 1LC | XS | New Spool |  | 2015-06-11 07:00 | 7.5 | 7.7 | 7.4 | 7.4 | 7.4 | 0.1414214
DN01 | 100-DN-56829-1CG | CML 11 | 100-DN-56829-1CG CML 11 | CML: Pipe Length | 300 | 1LC | XS |  |  | 2015-05-16 07:00 | 12.2 | 12.5 | 12.5 | 12.3 | 12.2 | 0.15
DN01 | 100-DN-56829-1CG | CML-14 | 100-DN-56829-1CG CML-14 | CML: Pipe Length | 500 | 1LC | XS | Nominal diameter actually 550 |  | 2015-10-06 07:00 | 12.2 | 12.2 | 12.3 | 12.4 | 12.2 | 0.09574271
CW01 | 150-CW-33856-1LC | CML 6 | 150-CW-33856-1LC CML 6 | CML: Reducer | 125 | 1LC | XS |  |  | 2015-06-26 07:00 | 11.9 | 11.8 | 11.8 | 12.1 | 11.8 | 0.1414214
DC01 | 250-DC-57803-1CS | CML-8 | 250-DC-57803-1CS CML-8 | CML: Equal Tee | 500 | 1CS | XS | Nominal diameter actually 550 |  | 2015-09-28 07:00 | 15.4 | 15.7 | 15.7 | 15.6 | 15.4 | 0.1414214
RP01 | 250-WF-71811-1CG | CML-15 | 250-WF-71811-1CG CML-15 | CML: Pipe Length | 250 | 1CG | 80 |  |  | 2016-03-06 07:00 | 16.6 | 16.3 | 16.4 | 16.5 | 16.3 | 0.1290994
PW02 | 300-PW-44803-1LC | CML 8 | 300-PW-44803-1LC CML 8 | CML: Pipe Length | 300 | 1LC | XS |  |  | 2015-05-14 07:00 | 11.7 | 11.9 | 11.6 | 11.8 | 11.6 | 0.1290994
WF01 | 350-WF-71815-01F01 | CML-4 | 350-WF-71815-01F01 CML-4 | CML: Equal Tee | 400 | 1CG | 80 |  |  | 2016-02-11 07:00 | 20.2 | 19.9 | 20 | 20.1 | 19.9 | 0.1290994
WF01 | 350-WF-71815-01F01 | CML-4 | 350-WF-71815-01F01 CML-4 | CML: Equal Tee | 400 | 1CG | 80 |  |  | 2016-02-11 07:00 | 20.2 | 19.9 | 20 | 20.1 | 19.9 | 0.1290994
FG02 | 100-FG-45808-1CS | CML 2 | 100-FG-45808-1CS CML 2 | CML: Elbow | 250 | 1LC | XS |  |  | 2015-05-17 07:00 | 12.5 | 12.5 | 12.8 | 13.2 | 12.5 | 0.3316625
RP01 | 150-WF-71852-01F01 | CML-5 | 150-WF-71852-01F01 CML-5 | CML: Fitting | 150 | 01F01 | 80 |  |  | 2016-02-21 07:00 | 12.3 | 12.4 | 12.5 | 12.2 | 12.2 | 0.1290994
WF01 | 350-WF-71815-01F01 | CML 22 | 350-WF-71815-01F01 CML 22 | CML: Reducer | 100 | 1CS | 40 |  |  | 2015-05-23 07:00 | 5.6 | 5.7 | 5.8 | 5.9 | 5.6 | 0.1290994
WF01 | 350-WF-71815-01F01 | CML 14 | 350-WF-71815-01F01 CML 14 | CML: Pipe Length | 50 |  | 80S | Material class on iso marked as 1SS |  | 2015-08-07 07:00 | 5.9 | 5.8 | 5.7 | 5.6 | 5.6 | 0.1290994
WF01 | 350-WF-71815-01F01 | CML-5 | 350-WF-71815-01F01 CML-5 | CML: Elbow | 25 | 1CG | XS |  |  | 2016-02-24 07:00 | 6.4 | 6.1 | 6.3 | 6.2 | 6.1 | 0.1290994
WF01 | 350-WF-71815-01F01 | CML 1 | 350-WF-71815-01F01 CML 1 | CML: Elbow | 20 | 1CS | 80 | Cast fitting, reading taken adjacent to fitting | Yes | 2015-07-02 07:00 | 3.6 | 3.7 | 3.4 | 3.5 | 3.4 | 0.1290994
RP01 | 25-DO-62832-1CS | CML 4 | 25-DO-62832-1CS CML 4 | CML: Elbow | 25 | 1CS | 160 |  |  | 2015-08-06 07:00 | 4.2 | 4.4 | 4.5 | 4.3 | 4.2 | 0.1290994
WF01 | 350-WF-71815-01F01 | CML-2 | 350-WF-71815-01F01 CML-2 | CML: Elbow | 20 | 1CS |  | No isometric drawing on system, Unable to confirm NWT |  | 2016-05-30 07:00 | 4.4 | 4.2 | 4.5 | 4.3 | 4.2 | 0.1290994
WF01 | 350-WF-71815-01F01 | CML-3 | 350-WF-71815-01F01 CML-3 | CML: Elbow | 40 | 1CG | 80 |  |  | 2016-05-03 07:00 | 4.8 | 4.9 | 4.7 | 5 | 4.7 | 0.1290994
WF01 | 350-WF-71815-01F01 | CML 29 | 350-WF-71815-01F01 CML 29 | CML: Pipe Length | 40 | 1CS | 160 | Possible wrong schedule. CML checked twice |  | 2015-05-21 07:00 | 5 | 4.8 | 4.9 | 4.7 | 4.7 | 0.1290994
WF01 | 350-WF-71815-01F01 | CML 62 | 350-WF-71815-01F01 CML 62 | CML: Elbow | 50 | 1CS | XS |  |  | 2015-05-24 07:00 | 5 | 5.2 | 5.1 | 5.3 | 5 | 0.1290994
WF01 | 350-WF-71815-01F01 | CML 17 | 350-WF-71815-01F01 CML 17 | CML: Pipe Length | 40 | 1CS | 160 |  |  | 2015-05-20 07:00 | 6.7 | 6.8 | 7 | 6.9 | 6.7 | 0.1290994
WF01 | 350-WF-71815-01F01 | CML 33 | 350-WF-71815-01F01 CML 33 | CML: Elbow | 40 | 1CS | 160 |  |  | 2015-05-21 07:00 | 6.7 | 6.9 | 7 | 6.8 | 6.7 | 0.1290994
WF01 | 350-WF-71815-01F01 | CML 12 | 350-WF-71815-01F01 CML 12 | CML: Pipe Length | 40 | 1CS | 160 |  |  | 2015-05-23 07:00 | 6.9 | 7 | 6.7 | 6.8 | 6.7 | 0.1290994
WF01 | 350-WF-71815-01F01 | CML 5 | 350-WF-71815-01F01 CML 5 | CML: Pipe Length | 40 | 1CS | 160 |  |  | 2015-05-20 07:00 | 6.9 | 7 | 6.8 | 6.7 | 6.7 | 0.1290994
WF01 | 350-WF-71815-01F01 | CML 1 | 350-WF-71815-01F01 CML 1 | CML: Elbow | 40 | 1CS | 160 |  |  | 2015-05-21 07:00 | 7.1 | 7.3 | 7 | 7.2 | 7 | 0.1290994
WF01 | 350-WF-71815-01F01 | CML-7 | 350-WF-71815-01F01 CML-7 | CML: Elbow | 40 | 1CG | 80 |  |  | 2016-05-03 07:00 | 8 | 7.7 | 7.8 | 7.9 | 7.7 | 0.1290994
WF01 | 350-WF-71815-01F01 | CML 1 | 350-WF-71815-01F01 CML 1 | CML: Pipe Length | 80 | 1CS |  | No isometric drawing for this line |  | 2015-08-08 07:00 | 5.4 | 5.6 | 5.7 | 5.5 | 5.4 | 0.1290994
WF01 | 350-WF-71815-01F01 | CML 10 | 350-WF-71815-01F01 CML 10 | CML: Elbow | 25 | 1CS | 160 |  |  | 2015-05-21 07:00 | 5.9 | 6.1 | 5.8 | 6 | 5.8 | 0.1290994
WF01 | 350-WF-71815-01F01 | CML-37 | 350-WF-71815-01F01 CML-37 | CML: Elbow | 50 | 1CG | 80 |  |  | 2015-09-03 07:00 | 6.3 | 6.4 | 6.5 | 6.6 | 6.3 | 0.1290994
WF01 | 350-WF-71815-01F01 | CML 3 | 350-WF-71815-01F01 CML 3 | CML: Pipe Length | 40 | 1CS | 160 |  |  | 2015-05-20 07:00 | 6.8 | 6.9 | 7.1 | 7 | 6.8 | 0.1290994
WF01 | 350-WF-71815-01F01 | CML 27 | 350-WF-71815-01F01 CML 27 | CML: Elbow | 40 | 1CS | 160 |  |  | 2015-05-20 07:00 | 6.9 | 6.8 | 7 | 7.1 | 6.8 | 0.1290994
WF01 | 350-WF-71815-01F01 | CML-5 | 350-WF-71815-01F01 CML-5 | CML: Elbow | 40 | 1CG | 80 |  |  | 2016-05-03 07:00 | 8.1 | 7.9 | 7.8 | 8 | 7.8 | 0.1290994
BS01 | 20-BS-44844-1CG | CML-1 | 20-BS-44844-1CG CML-1 | CML: Elbow | 25 | 1CG | 80 |  |  | 2015-09-04 07:00 | 4.4 | 4.5 | 4.7 | 4.6 | 4.4 | 0.1290994
WF01 | 350-WF-71815-01F01 | CML 8 | 350-WF-71815-01F01 CML 8 | CML: Reducer | 50 | 1CS | XS |  |  | 2015-06-27 07:00 | 5.1 | 4.9 | 5 | 4.8 | 4.8 | 0.1290994
WF01 | 350-WF-71815-01F01 | CML-4 | 350-WF-71815-01F01 CML-4 | CML: Equal Tee | 40 | 1CG | 80 |  |  | 2015-09-03 07:00 | 5.5 | 5.6 | 5.7 | 5.4 | 5.4 | 0.1290994
WF01 | 350-WF-71815-01F01 | CML-4 | 350-WF-71815-01F01 CML-4 | CML: Elbow | 50 | 1CG | 80 |  |  | 2015-08-31 07:00 | 5.9 | 6.2 | 6 | 6.1 | 5.9 | 0.1290994
WF01 | 350-WF-71815-01F01 | CML 11 | 350-WF-71815-01F01 CML 11 | CML: Elbow | 40 | 1CS | 160 |  |  | 2015-05-20 07:00 | 7 | 6.9 | 6.8 | 7.1 | 6.8 | 0.1290994
WF01 | 350-WF-71815-01F01 | CML-26 | 350-WF-71815-01F01 CML-26 | CML: Elbow | 100 | 01F01 | 80 |  |  | 2016-03-01 07:00 | 7.4 | 7.5 | 7.6 | 7.7 | 7.4 | 0.1290994
FG02 | 100-FG-45808-1CS | CML-1 | 100-FG-45808-1CS CML-1 | CML: Elbow | 500 | 1LC | XS | Nominal diameter actually 550 |  | 2015-10-06 07:00 | 12.5 | 12.6 | 13.1 | 12.6 | 12.5 | 0.2708013
FG02 | 100-FG-45808-1CS | CML 4 | 100-FG-45808-1CS CML 4 | CML: Pipe Length | 300 | 1LC | XS |  |  | 2015-05-16 07:00 | 12.6 | 13 | 12.8 | 12.5 | 12.5 | 0.2217356
WF01 | 350-WF-71815-01F01 | CML-229 | 350-WF-71815-01F01 CML-229 | CML: Elbow | 65 | 1CG | 80 |  |  | 2016-02-11 07:00 | 8 | 8.1 | 8.2 | 7.9 | 7.9 | 0.1290994
DO01 | 40-DO-62821-1CS | CML 30 | 40-DO-62821-1CS CML 30 | CML: Reducer | 40 | 1CS | 160 |  |  | 2015-05-20 07:00 | 10.7 | 11 | 10.8 | 10.3 | 10.3 | 0.294392
CW01 | 150-CW-33856-1LC | CML 1 | 150-CW-33856-1LC CML 1 | CML: Reducer | 125 | 1LC | XS |  |  | 2015-06-26 07:00 | 10.6 | 10.4 | 10.5 | 10.7 | 10.4 | 0.1290994
CW01 | 150-CW-33847-1LC | CML 2 | 150-CW-33847-1LC CML 2 | CML: Elbow | 125 | 1LC | XS |  |  | 2015-06-21 12:00 | 11 | 10.8 | 11.1 | 10.9 | 10.8 | 0.1290994
DC01 | 250-DC-57801-1CS | CML 7 | 250-DC-57801-1CS CML 7 | CML: Pipe Length | 150 | 1CS | XS |  | Yes | 2015-05-24 07:00 | 10 | 10.2 | 10.1 | 9.9 | 9.9 | 0.1290994
WF01 | 350-WF-71815-01F01 | CML-229 | 350-WF-71815-01F01 CML-229 | CML: Elbow | 65 | 1CG | 80 |  |  | 2016-02-11 07:00 | 8 | 8.1 | 8.2 | 7.9 | 7.9 | 0.1290994
WF01 | 100-WF-71827-01F01 | CML-24 | 100-WF-71827-01F01 CML-24 | CML: Equal Tee | 100 | 1CG | 80 |  |  | 2016-02-15 07:00 | 11.5 | 11.4 | 11.7 | 11.6 | 11.4 | 0.1290994
RP01 | 150-DC-57606-1CS | CML 19 | 150-DC-57606-1CS CML 19 | CML: Pipe Length | 150 | 1CS | 80 |  |  | 2015-05-27 07:00 | 10.6 | 10.7 | 10.9 | 10.7 | 10.6 | 0.1258306
DO01 | 150-DO-62800-1CS | CML 25 | 150-DO-62800-1CS CML 25 | CML: Pipe Length | 150 | 1CS | XS |  |  | 2015-05-19 07:00 | 10.3 | 10.4 | 10.5 | 10.3 | 10.3 | 0.09574271
DC01 | 250-DC-57801-1CS | CML 4 | 250-DC-57801-1CS CML 4 | CML: Pipe Length | 150 | 1CS | XS |  | Yes | 2015-05-24 07:00 | 10 | 9.9 | 9.9 | 9.7 | 9.7 | 0.1258306
WF01 | 80-WF-71823-01F01 | CML-3 | 80-WF-71823-01F01 CML-3 | CML: Elbow | 80 | 01F01 | 80 |  |  | 2016-02-16 07:00 | 9.2 | 9.2 | 9.4 | 9.1 | 9.1 | 0.1258306
DO01 | 150-DO-62800-1CS | CML 30 | 150-DO-62800-1CS CML 30 | CML: Pipe Length | 150 | 1CS | XS |  |  | 2015-05-19 07:00 | 10.5 | 10.3 | 10.3 | 10.4 | 10.3 | 0.09574271
PW02 | 250-PW-44800-1LC | CML 32 | 250-PW-44800-1LC CML 32 | CML: Pipe Length | 250 | 1LC | XS |  |  | 2015-05-15 07:00 | 12.1 | 12.3 | 12.3 | 12.4 | 12.1 | 0.1258306
PW02 | 250-PW-44800-1LC | CML 32 | 250-PW-44800-1LC CML 32 | CML: Pipe Length | 250 | 1LC | XS |  |  | 2015-05-15 07:00 | 12.1 | 12.3 | 12.3 | 12.4 | 12.1 | 0.1258306
WF01 | 350-WF-71815-01F01 | CML 4 | 350-WF-71815-01F01 CML 4 | CML: Elbow | 50 | 1CS | XS |  |  | 2015-06-28 07:00 | 5.2 | 5.2 | 5.4 | 5.1 | 5.1 | 0.1258306
WF01 | 350-WF-71815-01F01 | CML 35 | 350-WF-71815-01F01 CML 35 | CML: Pipe Length | 50 |  | 80S | Material class on iso marked as 1SS |  | 2015-08-07 07:00 | 5.7 | 5.6 | 5.7 | 5.9 | 5.6 | 0.1258306
WF01 | 350-WF-71815-01F01 | CML 18 | 350-WF-71815-01F01 CML 18 | CML: Pipe Length | 100 | 1CS | 40 |  |  | 2015-05-23 07:00 | 5.8 | 5.9 | 5.6 | 5.8 | 5.6 | 0.1258306
WF01 | 350-WF-71815-01F01 | CML-3 | 350-WF-71815-01F01 CML-3 | CML: Reducer | 100 | 1CG | 40 |  |  | 2016-02-26 07:00 | 6.2 | 6.1 | 6.4 | 6.2 | 6.1 | 0.1258306
WF01 | 350-WF-71815-01F01 | CML-140 | 350-WF-71815-01F01 CML-140 | CML: Elbow | 65 | 1CG | 80 |  |  | 2016-02-11 07:00 | 7.8 | 7.9 | 7.6 | 7.8 | 7.6 | 0.1258306
WF01 | 350-WF-71815-01F01 | CML-140 | 350-WF-71815-01F01 CML-140 | CML: Elbow | 65 | 1CG | 80 |  |  | 2016-02-11 07:00 | 7.8 | 7.9 | 7.6 | 7.8 | 7.6 | 0.1258306
DC01 | 250-DC-57803-1CS | CML 13 | 250-DC-57803-1CS CML 13 | CML: Pipe Length | 250 | 1CS | XS |  |  | 2015-05-26 07:00 | 12.5 | 12.8 | 12.7 | 12.7 | 12.5 | 0.1258306
RP01 | 250-WF-71811-1CG | CML-14 | 250-WF-71811-1CG CML-14 | CML: Pipe Length | 250 | 1CG | 80 |  |  | 2016-03-06 07:00 | 16.4 | 16.5 | 16.2 | 16.4 | 16.2 | 0.1258306
WF01 | 350-WF-71815-01F01 | CML-4 | 350-WF-71815-01F01 CML-4 | CML: Pipe Length | 100 | 1CS | 40 |  |  | 2015-06-02 07:00 | 8.2 | 8.2 | 8 | 8.3 | 8 | 0.1258306
WF01 | 350-WF-71815-01F01 | CML-157 | 350-WF-71815-01F01 CML-157 | CML: Fitting | 300 | 1CG | 80 |  |  | 2016-02-11 07:00 | 19.5 | 19.7 | 19.4 | 19.5 | 19.4 | 0.1258306
WF01 | 350-WF-71815-01F01 | CML-157 | 350-WF-71815-01F01 CML-157 | CML: Fitting | 300 | 1CG | 80 |  |  | 2016-02-11 07:00 | 19.5 | 19.7 | 19.4 | 19.5 | 19.4 | 0.1258306
FG02 | 100-FG-45808-1CS | CML 11 | 100-FG-45808-1CS CML 11 | CML: Pipe Length | 250 | 1CS | XS |  |  | 2015-05-27 07:00 | 12.5 | 12.6 | 12.8 | 12.5 | 12.5 | 0.1414214
RP01 | 25-DO-62832-1CS | CML 1 | 25-DO-62832-1CS CML 1 | CML: Elbow | 25 | 1CS | 160 |  |  | 2015-08-06 07:00 | 4.5 | 4.6 | 4.3 | 4.5 | 4.3 | 0.1258306
WF01 | 350-WF-71815-01F01 | CML-1 | 350-WF-71815-01F01 CML-1 | CML: Elbow | 20 | 1CS |  | No isometric drawing on system, Unable to confirm NWT |  | 2016-05-30 07:00 | 4.2 | 4.4 | 4.4 | 4.5 | 4.2 | 0.1258306
WF01 | 350-WF-71815-01F01 | CML 2 | 350-WF-71815-01F01 CML 2 | CML: Elbow | 25 | 1CS | 80 | Cast fitting, reading taken adjacent to fitting |  | 2015-07-04 07:00 | 4.5 | 4.6 | 4.3 | 4.5 | 4.3 | 0.1258306
WF01 | 350-WF-71815-01F01 | CML 41 | 350-WF-71815-01F01 CML 41 | CML: Pipe Length | 50 | 1CS | XS |  |  | 2015-05-18 07:00 | 5.6 | 5.5 | 5.3 | 5.5 | 5.3 | 0.1258306
WF01 | 350-WF-71815-01F01 | CML-1 | 350-WF-71815-01F01 CML-1 | CML: Elbow | 50 | 1CG | 80 |  |  | 2015-08-30 07:00 | 6.1 | 6 | 6 | 5.8 | 5.8 | 0.1258306
WF01 | 350-WF-71815-01F01 | CML 7 | 350-WF-71815-01F01 CML 7 | CML: Pipe Length | 40 | 1CS | 160 |  |  | 2015-05-20 07:00 | 7 | 7.1 | 6.8 | 7 | 6.8 | 0.1258306
WF01 | 350-WF-71815-01F01 | CML 16 | 350-WF-71815-01F01 CML 16 | CML: Pipe Length | 40 | 1CS | 160 |  |  | 2015-05-20 07:00 | 7.1 | 7 | 6.8 | 7 | 6.8 | 0.1258306
WF01 | 350-WF-71815-01F01 | CML-4 | 350-WF-71815-01F01 CML-4 | CML: Elbow | 25 |  |  | No isometric drawing on system, Unable to confirm NWT, Pipe material class 3CS | Yes | 2016-05-30 07:00 | 3.5 | 3.2 | 3.3 | 3.3 | 3.2 | 0.1258306
WF01 | 350-WF-71815-01F01 | CML 2 | 350-WF-71815-01F01 CML 2 | CML: Elbow | 50 | 1CS |  | No isometric drawing for this line | Yes | 2015-08-08 07:00 | 4.1 | 3.8 | 4 | 4 | 3.8 | 0.1258306
DO01 | 150-DO-62800-1CS | CML 33 | 150-DO-62800-1CS CML 33 | CML: Pipe Length | 150 | 1CS | XS |  |  | 2015-05-19 07:00 | 10.5 | 10.3 | 10.3 | 10.4 | 10.3 | 0.09574271
WF01 | 350-WF-71815-01F01 | CML 4 | 350-WF-71815-01F01 CML 4 | CML: Elbow | 20 | 1CS | XS |  |  | 2015-05-27 07:00 | 4.4 | 4.6 | 4.7 | 4.6 | 4.4 | 0.1258306
WF01 | 350-WF-71815-01F01 | CML 3 | 350-WF-71815-01F01 CML 3 | CML: Elbow | 20 | 1CS | XS |  |  | 2015-05-27 07:00 | 4.6 | 4.4 | 4.6 | 4.7 | 4.4 | 0.1258306
WF01 | 350-WF-71815-01F01 | CML 2 | 350-WF-71815-01F01 CML 2 | CML: Elbow | 40 | 1CS | 160 |  |  | 2015-05-21 07:00 | 6.9 | 7.1 | 6.8 | 6.9 | 6.8 | 0.1258306
WF01 | 350-WF-71815-01F01 | CML-110 | 350-WF-71815-01F01 CML-110 | CML: Elbow | 50 | 1CG | 80 |  |  | 2016-02-11 07:00 | 7.1 | 7.1 | 6.9 | 7.2 | 6.9 | 0.1258306
WF01 | 350-WF-71815-01F01 | CML-110 | 350-WF-71815-01F01 CML-110 | CML: Elbow | 50 | 1CG | 80 |  |  | 2016-02-11 07:00 | 7.1 | 7.1 | 6.9 | 7.2 | 6.9 | 0.1258306
FG02 | 100-FG-45808-1CS | CML 1 | 100-FG-45808-1CS CML 1 | CML: Pipe Length | 250 | 1LC | XS |  |  | 2015-05-15 07:00 | 12.5 | 12.6 | 12.5 | 12.7 | 12.5 | 0.09574271
WF01 | 350-WF-71815-01F01 | CML-156 | 350-WF-71815-01F01 CML-156 | CML: Elbow | 300 | 1CG | 80 |  |  | 2016-02-11 07:00 | 19.6 | 19.4 | 19.4 | 19.6 | 19.4 | 0.1154701
WF01 | 350-WF-71815-01F01 | CML-213 | 350-WF-71815-01F01 CML-213 | CML: Fitting | 350 | 1CG | 80 |  |  | 2016-02-11 07:00 | 19.6 | 19.4 | 19.4 | 19.6 | 19.4 | 0.1154701
WF01 | 350-WF-71815-01F01 | CML-156 | 350-WF-71815-01F01 CML-156 | CML: Elbow | 300 | 1CG | 80 |  |  | 2016-02-11 07:00 | 19.6 | 19.4 | 19.4 | 19.6 | 19.4 | 0.1154701
WF01 | 350-WF-71815-01F01 | CML-213 | 350-WF-71815-01F01 CML-213 | CML: Fitting | 350 | 1CG | 80 |  |  | 2016-02-11 07:00 | 19.6 | 19.4 | 19.4 | 19.6 | 19.4 | 0.1154701
DC02 | 200-DC-57804-1LC | CML 6 | 200-DC-57804-1LC CML 6 | CML: Pipe Length | 200 | 1LC | XS |  | Yes | 2015-05-26 07:00 | 12.9 | 12.7 | 12.7 | 12.9 | 12.7 | 0.1154701
DC01 | 250-DC-57801-1CS | CML 41 | 250-DC-57801-1CS CML 41 | CML: Pipe Length | 250 | 1CS | 20 | Possible wrong schedule, pipe thicker than sch20 as states in drawing |  | 2015-05-24 07:00 | 12.8 | 12.6 | 12.6 | 12.8 | 12.6 | 0.1154701
WF01 | 50-WF-71920-01F01 | CML-4 | 50-WF-71920-01F01 CML-4 | CML: Elbow | 40 | 1CG | 160 |  |  | 2015-12-31 07:00 | 9.3 | 9.1 | 9.1 | 9.3 | 9.1 | 0.1154701
WF01 | 350-WF-71815-01F01 | CML 3 | 350-WF-71815-01F01 CML 3 | CML: Elbow | 25 | 1CS | 80 | Cast fitting, reading taken adjacent to fitting |  | 2015-07-04 07:00 | 4.3 | 4.3 | 4.5 | 4.5 | 4.3 | 0.1154701
WF01 | 350-WF-71815-01F01 | CML 6 | 350-WF-71815-01F01 CML 6 | CML: Elbow | 25 | 1CS | 80 | Cast fitting, reading taken adjacent to fitting |  | 2015-07-04 07:00 | 4.5 | 4.3 | 4.3 | 4.5 | 4.3 | 0.1154701
WF01 | 350-WF-71815-01F01 | CML 25 | 350-WF-71815-01F01 CML 25 | CML: Pipe Length | 50 | 1CS | XS |  |  | 2015-05-18 07:00 | 5.2 | 5.2 | 5.4 | 5.4 | 5.2 | 0.1154701
WF01 | 350-WF-71815-01F01 | CML-221 | 350-WF-71815-01F01 CML-221 | CML: Elbow | 25 | 1CG | 160 | Bracket at 9 o clock |  | 2016-02-11 07:00 | 6.1 | 6.3 | 6.3 |  | 6.1 | 0.1154701
WF01 | 350-WF-71815-01F01 | CML-221 | 350-WF-71815-01F01 CML-221 | CML: Elbow | 25 | 1CG | 160 | Bracket at 9 o clock |  | 2016-02-11 07:00 | 6.1 | 6.3 | 6.3 |  | 6.1 | 0.1154701
WF01 | 350-WF-71815-01F01 | CML 7 | 350-WF-71815-01F01 CML 7 | CML: Elbow | 25 | 01C02 | 160 |  |  | 2015-05-22 07:00 | 6.1 | 6.1 | 6.3 | 6.3 | 6.1 | 0.1154701
WF01 | 350-WF-71815-01F01 | CML-3 | 350-WF-71815-01F01 CML-3 | CML: Reducer | 50 | 1CG | 80 | Spool Removed From Service |  | 2015-08-26 09:30 | 6.8 | 6.8 | 7 | 7 | 6.8 | 0.1154701
WF01 | 350-WF-71815-01F01 | CML 6 | 350-WF-71815-01F01 CML 6 | CML: Pipe Length | 40 | 1CS | 160 |  |  | 2015-05-20 07:00 | 6.8 | 6.8 | 7 | 7 | 6.8 | 0.1154701
WF01 | 350-WF-71815-01F01 | CML 15 | 350-WF-71815-01F01 CML 15 | CML: Elbow | 40 | 1CS | 160 | Cast fitting, reading taken on adjacent pipework |  | 2015-05-23 07:00 | 7 | 7 | 6.8 | 6.8 | 6.8 | 0.1154701
WF01 | 350-WF-71815-01F01 | CML-1 | 350-WF-71815-01F01 CML-1 | CML: Elbow | 25 | 1CS |  | No isometric drawing on system, Unable to confirm NWT | Yes | 2016-05-29 07:00 | 2.8 | 2.8 | 2.6 | 2.6 | 2.6 | 0.1154701
FG02 | 100-FG-45808-1CS | CML 1 | 100-FG-45808-1CS CML 1 | CML: Pipe Length | 250 | 1LC | XS |  |  | 2015-05-15 07:00 | 12.5 | 12.6 | 12.5 | 12.7 | 12.5 | 0.09574271
WF01 | 350-WF-71815-01F01 | CML-148 | 350-WF-71815-01F01 CML-148 | CML: Elbow | 25 | 1CG | 160 | Bracket at 9 o clock |  | 2016-02-11 07:00 | 6.9 | 7.1 | 6.9 |  | 6.9 | 0.1154701
WF01 | 350-WF-71815-01F01 | CML-148 | 350-WF-71815-01F01 CML-148 | CML: Elbow | 25 | 1CG | 160 | Bracket at 9 o clock |  | 2016-02-11 07:00 | 6.9 | 7.1 | 6.9 |  | 6.9 | 0.1154701
WF01 | 350-WF-71815-01F01 | CML-6 | 350-WF-71815-01F01 CML-6 | CML: Reducer | 80 | 01F01 | 80 |  |  | 2016-02-16 07:00 | 8.4 | 8.6 | 8.4 | 8.6 | 8.4 | 0.1154701
DC01 | 250-DC-57801-1CS | CML 20 | 250-DC-57801-1CS CML 20 | CML: Pipe Length | 250 | 1CS | 20 | Possible wrong schedule, pipe thicker than sch20 as states in drawing |  | 2015-05-24 07:00 | 12.8 | 12.6 | 12.6 | 12.6 | 12.6 | 0.1
RP01 | 250-WF-71811-1CG | CML-10 | 250-WF-71811-1CG CML-10 | CML: Elbow | 250 | 1CG | 80 |  |  | 2016-03-06 07:00 | 14.9 | 14.9 | 14.9 | 14.7 | 14.7 | 0.1
WF01 | 350-WF-71815-01F01 | CML 23 | 350-WF-71815-01F01 CML 23 | CML: Pipe Length | 50 | 1CS | XS |  |  | 2015-05-18 07:00 | 5.4 | 5.4 | 5.2 | 5.4 | 5.2 | 0.1
WF01 | 350-WF-71815-01F01 | CML 28 | 350-WF-71815-01F01 CML 28 | CML: Pipe Length | 50 | 1CS | XS |  |  | 2015-05-18 07:00 | 5.4 | 5.2 | 5.4 | 5.4 | 5.2 | 0.1
WF01 | 350-WF-71815-01F01 | CML-3 | 350-WF-71815-01F01 CML-3 | CML: Elbow | 25 | 1CS |  | No isometric drawing on system, Unable to confirm NWT |  | 2016-05-30 07:00 | 5.6 | 5.8 | 5.6 | 5.6 | 5.6 | 0.1
WF01 | 350-WF-71815-01F01 | CML-159 | 350-WF-71815-01F01 CML-159 | CML: Elbow | 25 | 1CG | 160 | Bracket at 9 o clock |  | 2016-02-11 07:00 | 6.2 | 6.3 | 6.1 |  | 6.1 | 0.1
WF01 | 350-WF-71815-01F01 | CML-159 | 350-WF-71815-01F01 CML-159 | CML: Elbow | 25 | 1CG | 160 | Bracket at 9 o clock |  | 2016-02-11 07:00 | 6.2 | 6.3 | 6.1 |  | 6.1 | 0.1
CW01 | 125-CW-33845-1LC | CML 1 | 125-CW-33845-1LC CML 1 | CML: Reducing Tee | 125 | 1LC | XS |  |  | 2015-06-23 12:00 | 10.1 | 9.9 | 10.1 | 10.1 | 9.9 | 0.1
WF01 | 350-WF-71815-01F01 | CML 10 | 350-WF-71815-01F01 CML 10 | CML: Pipe Length | 50 | 1CS | XS |  |  | 2015-05-18 07:00 | 5.4 | 5.6 | 5.4 | 5.4 | 5.4 | 0.1
WS01 | 250-WS-50816-1CG | CML-6 | 250-WS-50816-1CG CML-6 | CML: Equal Tee | 100 | 1CG | 80 |  |  | 2015-06-08 07:00 |  | 9.6 | 9.7 | 9.5 | 9.5 | 0.1
WF01 | 350-WF-71815-01F01 | CML 46 | 350-WF-71815-01F01 CML 46 | CML: Pipe Length | 50 | 1CS | XS |  |  | 2015-05-18 07:00 | 5.4 | 5.4 | 5.6 | 5.4 | 5.4 | 0.1
WF01 | 350-WF-71815-01F01 | CML 1 | 350-WF-71815-01F01 CML 1 | CML: Elbow | 50 | 1CS | XS |  |  | 2015-05-20 07:00 | 5.9 | 5.9 | 6.1 | 5.9 | 5.9 | 0.1
WF01 | 300-WF-71818-01F01 | CML-10 | 300-WF-71818-01F01 CML-10 | CML: Equal Tee | 300 | 01F01 | 80 |  |  | 2016-02-16 07:01 | 16.8 | 17 | 17 | 17 | 16.8 | 0.1
CW01 | 125-CW-33852-1LC | CML 1 | 125-CW-33852-1LC CML 1 | CML: Reducer | 125 | 1LC | XS |  |  | 2015-06-24 07:00 | 10.3 | 10.3 | 10.3 | 10.5 | 10.3 | 0.1
WF01 | 350-WF-71815-01F01 | CML 6 | 350-WF-71815-01F01 CML 6 | CML: Pipe Length | 40 | 1CS | 160 |  |  | 2015-05-21 07:00 | 6.9 | 6.9 | 6.9 | 7.1 | 6.9 | 0.1
PW02 | 250-PW-44809-1LC | CML 12 | 250-PW-44809-1LC CML 12 | CML: Equal Tee | 250 | 1LC | XS |  |  | 2015-05-16 07:00 | 17.1 | 16.9 | 16.9 | 17 | 16.9 | 0.09574271
WF01 | 350-WF-71815-01F01 | CML-224 | 350-WF-71815-01F01 CML-224 | CML: Elbow | 350 | 1CG | 80 |  |  | 2016-02-11 07:00 | 19.4 | 19.4 | 19.6 | 19.5 | 19.4 | 0.09574271
WF01 | 350-WF-71815-01F01 | CML-228 | 350-WF-71815-01F01 CML-228 | CML: Equal Tee | 350 | 1CG | 80 |  |  | 2016-02-11 07:00 | 19.4 | 19.4 | 19.6 | 19.5 | 19.4 | 0.09574271
WF01 | 350-WF-71815-01F01 | CML-224 | 350-WF-71815-01F01 CML-224 | CML: Elbow | 350 | 1CG | 80 |  |  | 2016-02-11 07:00 | 19.4 | 19.4 | 19.6 | 19.5 | 19.4 | 0.09574271
WF01 | 350-WF-71815-01F01 | CML-228 | 350-WF-71815-01F01 CML-228 | CML: Equal Tee | 350 | 1CG | 80 |  |  | 2016-02-11 07:00 | 19.4 | 19.4 | 19.6 | 19.5 | 19.4 | 0.09574271
WF01 | 350-WF-71815-01F01 | CML-158 | 350-WF-71815-01F01 CML-158 | CML: Fitting | 300 | 1CG | 80 |  |  | 2016-02-11 07:00 | 19.5 | 19.6 | 19.4 | 19.4 | 19.4 | 0.09574271
WF01 | 350-WF-71815-01F01 | CML-158 | 350-WF-71815-01F01 CML-158 | CML: Fitting | 300 | 1CG | 80 |  |  | 2016-02-11 07:00 | 19.5 | 19.6 | 19.4 | 19.4 | 19.4 | 0.09574271
DN01 | 100-DN-56829-1CG | CML 7 | 100-DN-56829-1CG CML 7 | CML: Reducer | 125 | 1LC | XS |  |  | 2015-06-25 07:00 | 12.2 | 12.2 | 12.3 | 12.3 | 12.2 | 0.05773503
WF01 | 100-WF-71812-01F01 | CML 1 | 100-WF-71812-01F01 CML 1 | CML: Reducer | 125 | 1LC | XS |  |  | 2015-06-23 12:00 | 9.6 | 9.8 | 9.8 | 9.7 | 9.6 | 0.09574271
CW01 | 125-CW-33858-1LC | CML 5 | 125-CW-33858-1LC CML 5 | CML: Reducer | 125 | 1LC | XS |  |  | 2015-06-25 07:00 | 11.6 | 11.8 | 11.7 | 11.8 | 11.6 | 0.09574271
DO01 | 150-DO-62800-1CS | CML 26 | 150-DO-62800-1CS CML 26 | CML: Pipe Length | 150 | 1CS | XS |  |  | 2015-05-19 07:00 | 10.4 | 10.3 | 10.5 | 10.4 | 10.3 | 0.08164966
DO01 | 150-DO-62800-1CS | CML 9 | 150-DO-62800-1CS CML 9 | CML: Pipe Length | 150 | 1CS | XS |  |  | 2015-05-19 07:00 | 10.3 | 10.4 | 10.4 | 10.3 | 10.3 | 0.05773503
RP01 | 150-WF-71852-01F01 | CML-7 | 150-WF-71852-01F01 CML-7 | CML: Elbow | 150 | 01F01 | 80 |  |  | 2016-02-21 07:00 | 12.7 | 12.8 | 12.8 | 12.6 | 12.6 | 0.09574271
DC01 | 250-DC-57803-1CS | CML 14 | 250-DC-57803-1CS CML 14 | CML: Elbow | 250 | 1CS | XS |  |  | 2015-05-26 07:00 | 12.8 | 12.7 | 12.7 | 12.9 | 12.7 | 0.09574271
PW02 | 250-PW-44800-1LC | CML 29 | 250-PW-44800-1LC CML 29 | CML: Pipe Length | 250 | 1LC | XS |  |  | 2015-05-15 07:00 | 12.9 | 12.7 | 12.7 | 12.8 | 12.7 | 0.09574271
PW02 | 250-PW-44800-1LC | CML 29 | 250-PW-44800-1LC CML 29 | CML: Pipe Length | 250 | 1LC | XS |  |  | 2015-05-15 07:00 | 12.9 | 12.7 | 12.7 | 12.8 | 12.7 | 0.09574271
DO01 | 150-DO-62800-1CS | CML 5 | 150-DO-62800-1CS CML 5 | CML: Pipe Length | 150 | 1CS | XS |  |  | 2015-05-19 07:00 | 10.4 | 10.3 | 10.3 | 10.4 | 10.3 | 0.05773503
WF01 | 350-WF-71815-01F01 | CML-3 | 350-WF-71815-01F01 CML-3 | CML: Elbow | 50 | 1CG | 80 |  |  | 2016-05-03 07:00 | 8.3 | 8.4 | 8.4 | 8.2 | 8.2 | 0.09574271
WF01 | 350-WF-71815-01F01 | CML 53 | 350-WF-71815-01F01 CML 53 | CML: Pipe Length | 50 | 1CS | XS |  |  | 2015-05-18 07:00 | 5.3 | 5.4 | 5.4 | 5.2 | 5.2 | 0.09574271
WF01 | 350-WF-71815-01F01 | CML 10 | 350-WF-71815-01F01 CML 10 | CML: Pipe Length | 50 | 1CS | XS |  |  | 2015-05-20 07:00 | 5.3 | 5.4 | 5.4 | 5.2 | 5.2 | 0.09574271
WF01 | 350-WF-71815-01F01 | CML 39 | 350-WF-71815-01F01 CML 39 | CML: Pipe Length | 50 | 1CS | XS |  |  | 2015-05-18 07:00 | 5.4 | 5.4 | 5.3 | 5.2 | 5.2 | 0.09574271
WF01 | 350-WF-71815-01F01 | CML-7 | 350-WF-71815-01F01 CML-7 | CML: Reducer | 50 |  |  | No isometric drawing on system, Unable to confirm NWT, Pipe material class 3CS |  | 2016-05-31 07:00 | 5.4 | 5.2 | 5.3 | 5.4 | 5.2 | 0.09574271
WF01 | 350-WF-71815-01F01 | CML 8 | 350-WF-71815-01F01 CML 8 | CML: Elbow | 25 | 1CS | 160 | Cast fitting, reading taken adjacent to fitting |  | 2015-07-04 07:00 | 6.1 | 6.2 | 6.2 | 6 | 6 | 0.09574271
WF01 | 350-WF-71815-01F01 | CML 18 | 350-WF-71815-01F01 CML 18 | CML: Pipe Length | 40 | 1CS | 160 |  |  | 2015-05-20 07:00 | 6.8 | 6.8 | 6.9 | 7 | 6.8 | 0.09574271
WF01 | 350-WF-71815-01F01 | CML 5 | 350-WF-71815-01F01 CML 5 | CML: Pipe Length | 50 | 1CS | XS |  |  | 2015-05-22 07:00 | 5.3 | 5.2 | 5.1 | 5.1 | 5.1 | 0.09574271
WF01 | 350-WF-71815-01F01 | CML 3 | 350-WF-71815-01F01 CML 3 | CML: Elbow | 50 | 1CS | XS |  |  | 2015-07-10 07:00 | 5.2 | 5.4 | 5.4 | 5.3 | 5.2 | 0.09574271
WF01 | 350-WF-71815-01F01 | CML-2 | 350-WF-71815-01F01 CML-2 | CML: Elbow | 50 | 1CG | 80 |  |  | 2015-08-30 07:00 | 5.4 | 5.5 | 5.3 | 5.3 | 5.3 | 0.09574271
WF01 | 350-WF-71815-01F01 | CML-1 | 350-WF-71815-01F01 CML-1 | CML: Reducer | 50 | 1CG | 80 |  |  | 2015-09-04 07:00 | 5.8 | 5.9 | 6 | 5.8 | 5.8 | 0.09574271
WF01 | 350-WF-71815-01F01 | CML 4 | 350-WF-71815-01F01 CML 4 | CML: Elbow | 25 | 1CS | 160 | Cast fitting, reading taken adjacent to fitting |  | 2015-07-04 07:00 | 6 | 6.1 | 6.2 | 6.2 | 6 | 0.09574271
WF01 | 350-WF-71815-01F01 | CML-39 | 350-WF-71815-01F01 CML-39 | CML: Elbow | 50 | 1CG | 80 |  |  | 2015-09-03 07:00 | 6.5 | 6.6 | 6.7 | 6.7 | 6.5 | 0.09574271
WF01 | 350-WF-71815-01F01 | CML 31 | 350-WF-71815-01F01 CML 31 | CML: Reducing Tee | 40 | 1CS | 160 |  |  | 2015-05-21 07:00 | 6.8 | 6.9 | 7 | 6.8 | 6.8 | 0.09574271
WF01 | 350-WF-71815-01F01 | CML 11 | 350-WF-71815-01F01 CML 11 | CML: Elbow | 40 | 1CS | 160 |  |  | 2015-05-21 07:00 | 6.9 | 7 | 6.8 | 6.8 | 6.8 | 0.09574271
WF01 | 350-WF-71815-01F01 | CML 6 | 350-WF-71815-01F01 CML 6 | CML: Pipe Length | 40 | 1CS | 160 |  |  | 2015-05-23 07:00 | 7 | 6.8 | 6.8 | 6.9 | 6.8 | 0.09574271
WF01 | 350-WF-71815-01F01 | CML 2 | 350-WF-71815-01F01 CML 2 | CML: Elbow | 50 | 1CS |  | No isometric drawing for this line | Yes | 2015-08-08 07:00 | 3.7 | 3.7 | 3.6 | 3.5 | 3.5 | 0.09574271
FG02 | 100-FG-45808-1CS | CML 33 | 100-FG-45808-1CS CML 33 | CML: Elbow | 250 | 1LC | XS |  |  | 2015-05-15 07:00 | 12.6 | 13.1 | 14 | 13 | 12.6 | 0.5909033
WF01 | 350-WF-71815-01F01 | CML 5 | 350-WF-71815-01F01 CML 5 | CML: Elbow | 25 | 1CS | 80 | Cast fitting, reading taken adjacent to fitting |  | 2015-07-04 07:00 | 4.5 | 4.3 | 4.4 | 4.5 | 4.3 | 0.09574271
WF01 | 350-WF-71815-01F01 | CML 4 | 350-WF-71815-01F01 CML 4 | CML: Elbow | 50 | 1CS | XS |  |  | 2015-07-10 07:00 | 5.1 | 5.2 | 5 | 5 | 5 | 0.09574271
WF01 | 350-WF-71815-01F01 | CML 4 | 350-WF-71815-01F01 CML 4 | CML: Pipe Length | 50 | 1CS | XS |  |  | 2015-05-22 07:00 | 5.3 | 5.3 | 5.2 | 5.1 | 5.1 | 0.09574271
WF01 | 350-WF-71815-01F01 | CML 54 | 350-WF-71815-01F01 CML 54 | CML: Elbow | 50 | 1CS | XS |  |  | 2015-05-24 07:00 | 5.4 | 5.5 | 5.3 | 5.5 | 5.3 | 0.09574271
WF01 | 350-WF-71815-01F01 | CML 27 | 350-WF-71815-01F01 CML 27 | CML: Pipe Length | 50 | 1CS | XS |  |  | 2015-05-18 07:00 | 5.4 | 5.5 | 5.3 | 5.5 | 5.3 | 0.09574271
WF01 | 350-WF-71815-01F01 | CML 13 | 350-WF-71815-01F01 CML 13 | CML: Elbow | 50 | 1CS | XS |  |  | 2015-07-04 07:00 | 5.5 | 5.5 | 5.3 | 5.4 | 5.3 | 0.09574271
WF01 | 350-WF-71815-01F01 | CML 11 | 350-WF-71815-01F01 CML 11 | CML: Elbow | 50 |  | 80S | Material class on iso marked as 1SS |  | 2015-08-07 07:00 | 5.7 | 5.5 | 5.5 | 5.6 | 5.5 | 0.09574271
WF01 | 350-WF-71815-01F01 | CML 34 | 350-WF-71815-01F01 CML 34 | CML: Pipe Length | 50 |  | 80S | Material class on iso marked as 1SS |  | 2015-08-07 07:00 | 5.7 | 5.8 | 5.6 | 5.8 | 5.6 | 0.09574271
WF01 | 350-WF-71815-01F01 | CML 33 | 350-WF-71815-01F01 CML 33 | CML: Equal Tee | 25 | 1CS | 160 |  |  | 2015-05-20 07:00 | 5.7 | 5.9 | 5.8 | 5.7 | 5.7 | 0.09574271
WF01 | 350-WF-71815-01F01 | CML 7 | 350-WF-71815-01F01 CML 7 | CML: Pipe Length | 100 | 1CS | 40 |  |  | 2015-05-23 07:00 | 6 | 5.9 | 5.8 | 6 | 5.8 | 0.09574271
WF01 | 350-WF-71815-01F01 | CML 7 | 350-WF-71815-01F01 CML 7 | CML: Elbow | 25 | 01C02 | 160 |  |  | 2015-05-22 07:00 | 6 | 6 | 6.1 | 6.2 | 6 | 0.09574271
WF01 | 350-WF-71815-01F01 | CML 2 | 350-WF-71815-01F01 CML 2 | CML: Reducer | 100 | 1CS |  | No isometric drawing for this line |  | 2015-08-08 07:00 | 6.5 | 6.7 | 6.6 | 6.5 | 6.5 | 0.09574271
WF01 | 350-WF-71815-01F01 | CML 20 | 350-WF-71815-01F01 CML 20 | CML: Elbow | 40 | 1CS | 160 |  |  | 2015-05-20 07:00 | 6.7 | 6.9 | 6.7 | 6.8 | 6.7 | 0.09574271
WF01 | 350-WF-71815-01F01 | CML 2 | 350-WF-71815-01F01 CML 2 | CML: Elbow | 40 | 1CS | 160 |  |  | 2015-05-21 07:00 | 7 | 7 | 6.8 | 6.9 | 6.8 | 0.09574271
WF01 | 350-WF-71815-01F01 | CML 9 | 350-WF-71815-01F01 CML 9 | CML: Pipe Length | 40 | 1CS | 160 |  |  | 2015-05-20 07:00 | 7.1 | 7 | 7 | 7.2 | 7 | 0.09574271
WF01 | 350-WF-71815-01F01 | CML-1 | 350-WF-71815-01F01 CML-1 | CML: Elbow | 25 | 1CS |  | No isometric drawing on system, Unable to confirm NWT | Yes | 2016-05-29 07:00 | 2.6 | 2.8 | 2.6 | 2.7 | 2.6 | 0.09574271
WF01 | 350-WF-71815-01F01 | CML-2 | 350-WF-71815-01F01 CML-2 | CML: Pipe Length | 25 | 1CS |  | No isometric drawing on system, Unable to confirm NWT | Yes | 2016-05-29 07:00 | 2.6 | 2.6 | 2.7 | 2.8 | 2.6 | 0.09574271
WF01 | 350-WF-71815-01F01 | CML 4 | 350-WF-71815-01F01 CML 4 | CML: Reducing Tee | 20 | 1CS | 80 | Cast fitting, reading taken adjacent to fitting | Yes | 2015-07-02 07:00 | 3.9 | 3.9 | 3.7 | 3.8 | 3.7 | 0.09574271
WF01 | 350-WF-71815-01F01 | CML-1 | 350-WF-71815-01F01 CML-1 | CML: Elbow | 25 | 1CS |  | No isometric drawing on system, Unable to confirm NWT | Yes | 2016-05-29 07:00 | 2.8 | 2.7 | 2.6 | 2.8 | 2.6 | 0.09574271
WF01 | 350-WF-71815-01F01 | CML-168 | 350-WF-71815-01F01 CML-168 | CML: Elbow | 350 | 1CG | 80 |  |  | 2016-02-11 07:00 | 19.5 | 19.6 | 19.5 | 19.7 | 19.5 | 0.09574271
WF01 | 350-WF-71815-01F01 | CML-247 | 350-WF-71815-01F01 CML-247 | CML: Elbow | 400 | 1CG | 80 |  |  | 2016-02-11 07:00 | 19.5 | 19.7 | 19.6 | 19.5 | 19.5 | 0.09574271
WF01 | 350-WF-71815-01F01 | CML-168 | 350-WF-71815-01F01 CML-168 | CML: Elbow | 350 | 1CG | 80 |  |  | 2016-02-11 07:00 | 19.5 | 19.6 | 19.5 | 19.7 | 19.5 | 0.09574271
WF01 | 350-WF-71815-01F01 | CML-247 | 350-WF-71815-01F01 CML-247 | CML: Elbow | 400 | 1CG | 80 |  |  | 2016-02-11 07:00 | 19.5 | 19.7 | 19.6 | 19.5 | 19.5 | 0.09574271
WF01 | 350-WF-71815-01F01 | CML 27 | 350-WF-71815-01F01 CML 27 | CML: Elbow | 50 |  | 80S | Material class on iso marked as 1SS |  | 2015-08-07 07:00 | 5.5 | 5.6 | 5.4 | 5.6 | 5.4 | 0.09574271
RP01 | 150-DC-57606-1CS | CML 12 | 150-DC-57606-1CS CML 12 | CML: Elbow | 150 | 1CS | 80 |  |  | 2015-05-27 07:00 | 10.4 | 10.6 | 10.5 | 10.6 | 10.4 | 0.09574271
DO01 | 150-DO-62800-1CS | CML 17 | 150-DO-62800-1CS CML 17 | CML: Pipe Length | 150 | 1CS | XS |  |  | 2015-05-19 07:00 | 10.3 | 10.4 | 10.4 | 10.4 | 10.3 | 0.05
DO01 | 150-DO-62800-1CS | CML 22 | 150-DO-62800-1CS CML 22 | CML: Pipe Length | 150 | 1CS | XS |  |  | 2015-05-19 07:00 | 10.4 | 10.3 | 10.3 | 10.3 | 10.3 | 0.05
DO01 | 150-DO-62800-1CS | CML 10 | 150-DO-62800-1CS CML 10 | CML: Pipe Length | 150 | 1CS | XS |  |  | 2015-05-19 07:00 | 10.3 | 10.3 | 10.3 | 10.4 | 10.3 | 0.05
PW02 | 250-PW-44805-1LC | CML 12 | 250-PW-44805-1LC CML 12 | CML: Pipe Length | 250 | 1LC | XS |  |  | 2015-05-17 07:00 | 12.9 | 13 | 13.1 | 12.9 | 12.9 | 0.09574271
PW02 | 300-PW-44802-1LC | CML 8 | 300-PW-44802-1LC CML 8 | CML: Pipe Length | 300 | 1LC | XS |  |  | 2015-05-16 07:00 | 12.1 | 12 | 12.2 | 12.2 | 12 | 0.09574271
WF01 | 350-WF-71815-01F01 | CML 45 | 350-WF-71815-01F01 CML 45 | CML: Pipe Length | 50 | 1CS | XS |  |  | 2015-05-18 07:00 | 5.5 | 5.4 | 5.6 | 5.4 | 5.4 | 0.09574271
WF01 | 350-WF-71815-01F01 | CML 3 | 350-WF-71815-01F01 CML 3 | CML: Pipe Length | 25 | 01C02 | 160 |  |  | 2015-05-22 07:00 | 5.9 | 5.9 | 6.1 | 6 | 5.9 | 0.09574271
WF01 | 350-WF-71815-01F01 | CML 23 | 350-WF-71815-01F01 CML 23 | CML: Pipe Length | 40 | 1CS | 160 |  |  | 2015-05-20 07:00 | 7 | 7.1 | 6.9 | 6.9 | 6.9 | 0.09574271
WF01 | 350-WF-71815-01F01 | CML 2 | 350-WF-71815-01F01 CML 2 | CML: Pipe Length | 40 | 1CS | 160 |  |  | 2015-05-20 07:00 | 7.1 | 6.9 | 6.9 | 7 | 6.9 | 0.09574271
WF01 | 350-WF-71815-01F01 | CML 10 | 350-WF-71815-01F01 CML 10 | CML: Elbow | 40 | 1CS | 160 |  |  | 2015-05-20 07:00 | 7.1 | 6.9 | 7 | 7.1 | 6.9 | 0.09574271
WF01 | 350-WF-71815-01F01 | CML-3 | 350-WF-71815-01F01 CML-3 | CML: Pipe Length | 100 | 1CS | 40 |  |  | 2015-06-02 07:00 | 8.1 | 8.2 | 8 | 8.2 | 8 | 0.09574271
WF01 | 100-WF-71858-01F01 | CML-8 | 100-WF-71858-01F01 CML-8 | CML: Elbow | 100 | 01F01 | 80 |  |  | 2016-02-27 07:00 | 10 | 9.9 | 10.1 | 10.1 | 9.9 | 0.09574271
FG02 | 100-FG-45808-1CS | CML 33 | 100-FG-45808-1CS CML 33 | CML: Elbow | 250 | 1LC | XS |  |  | 2015-05-15 07:00 | 12.6 | 13.1 | 14 | 13 | 12.6 | 0.5909033
FG02 | 100-FG-45808-1CS | CML -12 | 100-FG-45808-1CS CML -12 | CML: Elbow | 200 |  | 80 |  |  | 2015-06-10 07:00 | 12.6 | 12.7 | 13.3 | 13.3 | 12.6 | 0.3774917
FG02 | 100-FG-45808-1CS | CML 8 | 100-FG-45808-1CS CML 8 | CML: Elbow | 250 | 1LC | XS |  |  | 2015-05-17 07:00 | 12.6 | 12.8 | 13.4 | 12.9 | 12.6 | 0.340343
WF01 | 100-WF-71812-01F01 | CML 3 | 100-WF-71812-01F01 CML 3 | CML: Elbow | 125 | 1LC | XS |  |  | 2015-06-25 07:00 | 9.6 | 9.5 | 9.5 | 9.7 | 9.5 | 0.09574271
CW01 | 125-CW-33841-1LC | CML 2 | 125-CW-33841-1LC CML 2 | CML: Elbow | 125 | 1LC | XS |  |  | 2015-06-22 12:00 | 11.1 | 11 | 11 | 11.2 | 11 | 0.09574271
DS01 | 150-DS-66800-1CG | CML-3 | 150-DS-66800-1CG CML-3 | CML: Elbow | 150 | 1CG | 80 |  |  | 2016-05-05 07:00 | 11.7 | 11.7 | 11.6 | 11.5 | 11.5 | 0.09574271
DC01 | 250-DC-57803-1CS | CML 4 | 250-DC-57803-1CS CML 4 | CML: Pipe Length | 250 | 1CS | XS |  |  | 2015-05-26 07:00 | 12.5 | 12.5 | 12.6 | 12.7 | 12.5 | 0.09574271
OC01 | 250-OC-33865-1LC | CML-3 | 250-OC-33865-1LC CML-3 | CML: Equal Tee | 250 | 1LC | XS |  |  | 2016-05-07 07:00 | 11.9 | 11.8 | 11.8 | 12 | 11.8 | 0.09574271
WF01 | 350-WF-71815-01F01 | CML-155 | 350-WF-71815-01F01 CML-155 | CML: Elbow | 300 | 1CG | 80 |  |  | 2016-02-11 07:00 | 19.5 | 19.5 | 19.6 | 19.4 | 19.4 | 0.08164966
WF01 | 350-WF-71815-01F01 | CML-166 | 350-WF-71815-01F01 CML-166 | CML: Reducer | 350 | 1CG | 80 |  |  | 2016-02-11 07:00 | 19.5 | 19.4 | 19.6 | 19.5 | 19.4 | 0.08164966
WF01 | 350-WF-71815-01F01 | CML-169 | 350-WF-71815-01F01 CML-169 | CML: Fitting | 350 | 1CG | 80 |  |  | 2016-02-11 07:00 | 19.5 | 19.6 | 19.5 | 19.4 | 19.4 | 0.08164966
WF01 | 350-WF-71815-01F01 | CML-241 | 350-WF-71815-01F01 CML-241 | CML: Fitting | 400 | 1CG | 80 |  |  | 2016-02-11 07:00 | 19.5 | 19.4 | 19.6 | 19.5 | 19.4 | 0.08164966
WF01 | 350-WF-71815-01F01 | CML-155 | 350-WF-71815-01F01 CML-155 | CML: Elbow | 300 | 1CG | 80 |  |  | 2016-02-11 07:00 | 19.5 | 19.5 | 19.6 | 19.4 | 19.4 | 0.08164966
WF01 | 350-WF-71815-01F01 | CML-166 | 350-WF-71815-01F01 CML-166 | CML: Reducer | 350 | 1CG | 80 |  |  | 2016-02-11 07:00 | 19.5 | 19.4 | 19.6 | 19.5 | 19.4 | 0.08164966
WF01 | 350-WF-71815-01F01 | CML-169 | 350-WF-71815-01F01 CML-169 | CML: Fitting | 350 | 1CG | 80 |  |  | 2016-02-11 07:00 | 19.5 | 19.6 | 19.5 | 19.4 | 19.4 | 0.08164966
WF01 | 350-WF-71815-01F01 | CML-241 | 350-WF-71815-01F01 CML-241 | CML: Fitting | 400 | 1CG | 80 |  |  | 2016-02-11 07:00 | 19.5 | 19.4 | 19.6 | 19.5 | 19.4 | 0.08164966
DO01 | 150-DO-62800-1CS | CML 39 | 150-DO-62800-1CS CML 39 | CML: Reducer | 150 | 1CS | XS |  |  | 2015-05-19 07:00 | 10.6 | 10.6 | 10.4 | 11.5 | 10.4 | 0.4924429
DS01 | 150-DS-66802-1CG | CML-2 | 150-DS-66802-1CG CML-2 | CML: Elbow | 150 | 1CG | 80 |  |  | 2016-05-05 07:00 | 13.1 | 13.2 | 13.2 | 13.3 | 13.1 | 0.08164966
DC01 | 250-DC-57801-1CS | CML 66 | 250-DC-57801-1CS CML 66 | CML: Pipe Length | 250 | 1CS | 20 | Possible wrong schedule, pipe thicker than sch20 as states in drawing |  | 2015-05-24 07:00 | 12.8 | 12.7 | 12.7 | 12.6 | 12.6 | 0.08164966
WF01 | 350-WF-71815-01F01 | CML 5 | 350-WF-71815-01F01 CML 5 | CML: Pipe Length | 100 | 1LC | XS |  |  | 2015-06-25 07:00 | 8.7 | 8.8 | 8.8 | 8.9 | 8.7 | 0.08164966
WF01 | 350-WF-71815-01F01 | CML-2 | 350-WF-71815-01F01 CML-2 | CML: Elbow | 25 |  |  | No isometric drawing on system, Unable to confirm NWT, Pipe material class 3CS | Yes | 2016-05-30 07:00 | 3.5 | 3.4 | 3.4 | 3.3 | 3.3 | 0.08164966
WF01 | 350-WF-71815-01F01 | CML 3 | 350-WF-71815-01F01 CML 3 | CML: Elbow | 20 | 1CS | 80 | Cast fitting, reading taken adjacent to fitting | Yes | 2015-07-02 07:00 | 3.7 | 3.6 | 3.5 | 3.6 | 3.5 | 0.08164966
WF01 | 350-WF-71815-01F01 | CML-4 | 350-WF-71815-01F01 CML-4 | CML: Elbow | 25 |  |  | No isometric drawing on system, Unable to confirm NWT, Pipe material class 3CS |  | 2016-05-30 07:00 | 4.2 | 4 | 4.1 | 4.1 | 4 | 0.08164966
WF01 | 350-WF-71815-01F01 | CML 22 | 350-WF-71815-01F01 CML 22 | CML: Pipe Length | 50 | 1CS | XS |  |  | 2015-05-18 07:00 | 4.8 | 4.7 | 4.9 | 4.8 | 4.7 | 0.08164966
WF01 | 350-WF-71815-01F01 | CML 9 | 350-WF-71815-01F01 CML 9 | CML: Elbow | 40 | 1CS | 160 | Cast fitting, reading taken on adjacent pipework |  | 2015-05-23 07:00 | 5 | 4.9 | 4.8 | 4.9 | 4.8 | 0.08164966
WF01 | 350-WF-71815-01F01 | CML-10 | 350-WF-71815-01F01 CML-10 | CML: Reducer | 50 |  |  | No isometric drawing on system, Unable to confirm NWT, Pipe material class 3CS |  | 2016-05-31 07:00 | 5.2 | 5.1 | 5.1 | 5 | 5 | 0.08164966
WF01 | 350-WF-71815-01F01 | CML 52 | 350-WF-71815-01F01 CML 52 | CML: Pipe Length | 50 | 1CS | XS |  |  | 2015-05-18 07:00 | 5.4 | 5.3 | 5.2 | 5.3 | 5.2 | 0.08164966
WF01 | 350-WF-71815-01F01 | CML 48 | 350-WF-71815-01F01 CML 48 | CML: Pipe Length | 50 | 1CS | XS |  |  | 2015-05-18 07:00 | 5.4 | 5.4 | 5.3 | 5.5 | 5.3 | 0.08164966
WF01 | 350-WF-71815-01F01 | CML-1 | 350-WF-71815-01F01 CML-1 | CML: Elbow | 50 | 1CG | 80 |  |  | 2015-08-31 07:00 | 5.5 | 5.6 | 5.6 | 5.7 | 5.5 | 0.08164966
WF01 | 350-WF-71815-01F01 | CML-2 | 350-WF-71815-01F01 CML-2 | CML: Elbow | 25 | 1CS |  | No isometric drawing on system, Unable to confirm NWT |  | 2016-05-30 07:00 | 5.6 | 5.6 | 5.7 | 5.5 | 5.5 | 0.08164966
WF01 | 350-WF-71815-01F01 | CML 13 | 350-WF-71815-01F01 CML 13 | CML: Pipe Length | 50 |  | 80S | Material class on iso marked as 1SS |  | 2015-08-07 07:00 | 5.6 | 5.7 | 5.7 | 5.8 | 5.6 | 0.08164966
WF01 | 350-WF-71815-01F01 | CML 19 | 350-WF-71815-01F01 CML 19 | CML: Pipe Length | 50 |  | 80S | Material class on iso marked as 1SS |  | 2015-08-07 07:00 | 5.9 | 5.8 | 5.7 | 5.8 | 5.7 | 0.08164966
WF01 | 350-WF-71815-01F01 | CML 6 | 350-WF-71815-01F01 CML 6 | CML: Elbow | 25 | 1CS | 160 | Cast fitting, reading taken adjacent to fitting |  | 2015-07-04 07:00 | 6.3 | 6.2 | 6.1 | 6.2 | 6.1 | 0.08164966
WF01 | 350-WF-71815-01F01 | CML-34 | 350-WF-71815-01F01 CML-34 | CML: Elbow | 50 | 1CG | 80 |  |  | 2015-09-03 07:00 | 6.7 | 6.8 | 6.9 | 6.8 | 6.7 | 0.08164966
WF01 | 350-WF-71815-01F01 | CML 25 | 350-WF-71815-01F01 CML 25 | CML: Elbow | 40 | 1CS | 160 |  |  | 2015-05-20 07:00 | 6.8 | 7 | 6.9 | 6.9 | 6.8 | 0.08164966
WF01 | 350-WF-71815-01F01 | CML 7 | 350-WF-71815-01F01 CML 7 | CML: Elbow | 40 | 1CS | 160 |  |  | 2015-05-21 07:00 | 6.8 | 6.9 | 6.9 | 7 | 6.8 | 0.08164966
WF01 | 350-WF-71815-01F01 | CML 34 | 350-WF-71815-01F01 CML 34 | CML: Elbow | 40 | 1CS | 160 |  |  | 2015-05-21 07:00 | 6.8 | 6.9 | 6.9 | 7 | 6.8 | 0.08164966
WF01 | 350-WF-71815-01F01 | CML 8 | 350-WF-71815-01F01 CML 8 | CML: Equal Tee | 40 | 1CS | 160 |  |  | 2015-05-21 07:00 | 6.9 | 7 | 6.9 | 6.8 | 6.8 | 0.08164966
WF01 | 350-WF-71815-01F01 | CML 2 | 350-WF-71815-01F01 CML 2 | CML: Pipe Length | 40 | 1CS | 160 |  |  | 2015-05-23 07:00 | 7 | 6.9 | 6.8 | 6.9 | 6.8 | 0.08164966
WF01 | 350-WF-71815-01F01 | CML-1 | 350-WF-71815-01F01 CML-1 | CML: Pipe Length | 25 | 1CG | 160 | No Sch on Drg. |  | 2015-08-26 09:30 | 7.1 | 7 | 7.1 | 7.2 | 7 | 0.08164966
FG02 | 100-FG-45808-1CS | CML 44 | 100-FG-45808-1CS CML 44 | CML: Pipe Length | 250 | 1CS | 20 | Possible wrong schedule, pipe thicker than sch20 as states in drawing |  | 2015-05-24 07:00 | 12.6 | 12.9 | 12.8 | 12.6 | 12.6 | 0.15
CW01 | 150-CW-33861-1LC | CML 8 | 150-CW-33861-1LC CML 8 | CML: Reducer | 150 | 1LC | XS |  |  | 2015-06-21 12:00 | 10.4 | 10.4 | 10.3 | 10.5 | 10.3 | 0.08164966
DO01 | 150-DO-62800-1CS | CML 14 | 150-DO-62800-1CS CML 14 | CML: Pipe Length | 150 | 1CS | XS |  |  | 2015-05-19 07:00 | 10.5 | 10.6 | 10.8 | 10.4 | 10.4 | 0.1707825
DO01 | 150-DO-62800-1CS | CML 16 | 150-DO-62800-1CS CML 16 | CML: Pipe Length | 150 | 1CS | XS |  |  | 2015-05-19 07:00 | 10.5 | 10.4 | 10.5 | 10.4 | 10.4 | 0.05773503
WC01 | 150-WC-40819-1CS | CML 1 | 150-WC-40819-1CS CML 1 | CML: Pipe Length | 250 | 1LC | XS |  |  | 2015-06-21 12:00 | 12.8 | 13.1 | 13 | 13.5 | 12.8 | 0.294392
WC01 | 150-WC-40819-1CS | CML 3 | 150-WC-40819-1CS CML 3 | CML: Pipe Length | 250 | 1LC | XS |  |  | 2015-05-15 07:00 | 12.8 | 12.9 | 12.9 | 13 | 12.8 | 0.08164966
WF01 | 350-WF-71815-01F01 | CML-4 | 350-WF-71815-01F01 CML-4 | CML: Elbow | 50 | 1CG | 80 |  |  | 2016-05-03 07:00 | 4.9 | 5 | 5.1 | 5 | 4.9 | 0.08164966
WF01 | 350-WF-71815-01F01 | CML 1 | 350-WF-71815-01F01 CML 1 | CML: Reducer | 40 | 1CS | 160 |  |  | 2015-05-20 07:00 | 8.7 | 8.6 | 8.6 | 8.5 | 8.5 | 0.08164966
OC03 | 550-OC-33811-1LC | CML-2 | 550-OC-33811-1LC CML-2 | CML: Pipe Length | 500 | 1LC | XS | Nominal diameter actually 550 |  | 2015-09-12 07:00 | 13 | 13.2 | 13.1 | 13.1 | 13 | 0.08164966
DN01 | 100-DN-56829-1CG | CML -13 | 100-DN-56829-1CG CML -13 | CML: Elbow | 200 |  | 80 |  |  | 2015-06-10 07:00 | 12.3 | 13 | 12.8 | 12.9 | 12.3 | 0.3109126
DO01 | 150-DO-62800-1CS | CML 13 | 150-DO-62800-1CS CML 13 | CML: Pipe Length | 150 | 1CS | XS |  |  | 2015-05-19 07:00 | 10.4 | 10.4 | 10.5 | 10.4 | 10.4 | 0.05
WF01 | 350-WF-71815-01F01 | CML-178 | 350-WF-71815-01F01 CML-178 | CML: Elbow | 350 | 1CG | 80 |  |  | 2016-02-11 07:00 | 19.4 | 19.5 | 19.4 | 19.5 | 19.4 | 0.05773503
WF01 | 350-WF-71815-01F01 | CML-227 | 350-WF-71815-01F01 CML-227 | CML: Elbow | 350 | 1CG | 80 |  |  | 2016-02-11 07:00 | 19.4 | 19.4 | 19.5 | 19.5 | 19.4 | 0.05773503
WF01 | 350-WF-71815-01F01 | CML-178 | 350-WF-71815-01F01 CML-178 | CML: Elbow | 350 | 1CG | 80 |  |  | 2016-02-11 07:00 | 19.4 | 19.5 | 19.4 | 19.5 | 19.4 | 0.05773503
WF01 | 350-WF-71815-01F01 | CML-227 | 350-WF-71815-01F01 CML-227 | CML: Elbow | 350 | 1CG | 80 |  |  | 2016-02-11 07:00 | 19.4 | 19.4 | 19.5 | 19.5 | 19.4 | 0.05773503
WF01 | 350-WF-71815-01F01 | CML-212 | 350-WF-71815-01F01 CML-212 | CML: Elbow | 350 | 1CG | 80 |  |  | 2016-02-11 07:00 | 19.5 | 19.4 | 19.4 | 19.5 | 19.4 | 0.05773503
WF01 | 350-WF-71815-01F01 | CML-238 | 350-WF-71815-01F01 CML-238 | CML: Elbow | 400 | 1CG | 80 |  |  | 2016-02-11 07:00 | 19.5 | 19.5 | 19.4 | 19.4 | 19.4 | 0.05773503
WF01 | 350-WF-71815-01F01 | CML-212 | 350-WF-71815-01F01 CML-212 | CML: Elbow | 350 | 1CG | 80 |  |  | 2016-02-11 07:00 | 19.5 | 19.4 | 19.4 | 19.5 | 19.4 | 0.05773503
WF01 | 350-WF-71815-01F01 | CML-238 | 350-WF-71815-01F01 CML-238 | CML: Elbow | 400 | 1CG | 80 |  |  | 2016-02-11 07:00 | 19.5 | 19.5 | 19.4 | 19.4 | 19.4 | 0.05773503
WF01 | 350-WF-71815-01F01 | CML-101 | 350-WF-71815-01F01 CML-101 | CML: Elbow | 300 | 1CG | 80 |  |  | 2016-02-11 07:00 | 19.5 | 19.6 | 19.6 | 19.5 | 19.5 | 0.05773503
WF01 | 350-WF-71815-01F01 | CML-101 | 350-WF-71815-01F01 CML-101 | CML: Elbow | 300 | 1CG | 80 |  |  | 2016-02-11 07:00 | 19.5 | 19.6 | 19.6 | 19.5 | 19.5 | 0.05773503
WF01 | 350-WF-71815-01F01 | CML-94 | 350-WF-71815-01F01 CML-94 | CML: Elbow | 300 | 1CG | 80 |  |  | 2016-02-11 07:00 | 19.6 | 19.6 | 19.5 | 19.5 | 19.5 | 0.05773503
WF01 | 350-WF-71815-01F01 | CML-94 | 350-WF-71815-01F01 CML-94 | CML: Elbow | 300 | 1CG | 80 |  |  | 2016-02-11 07:00 | 19.6 | 19.6 | 19.5 | 19.5 | 19.5 | 0.05773503
WF01 | 350-WF-71815-01F01 | CML-17 | 350-WF-71815-01F01 CML-17 | CML: Elbow | 400 | 1CG | 80 |  |  | 2016-02-11 07:00 | 20.5 | 20.4 | 20.5 | 20.4 | 20.4 | 0.05773503
WF01 | 350-WF-71815-01F01 | CML-17 | 350-WF-71815-01F01 CML-17 | CML: Elbow | 400 | 1CG | 80 |  |  | 2016-02-11 07:00 | 20.5 | 20.4 | 20.5 | 20.4 | 20.4 | 0.05773503
RP01 | 25-DO-62832-1CS | CML 3 | 25-DO-62832-1CS CML 3 | CML: Elbow | 25 | 1CS | 160 |  |  | 2015-08-06 07:00 | 4.3 | 4.3 | 4.4 | 4.4 | 4.3 | 0.05773503
WF01 | 350-WF-71815-01F01 | CML 3 | 350-WF-71815-01F01 CML 3 | CML: Elbow | 40 | 1CS | 160 |  |  | 2015-05-21 07:00 | 6.9 | 6.9 | 6.8 | 6.8 | 6.8 | 0.05773503
WF01 | 350-WF-71815-01F01 | CML 4 | 350-WF-71815-01F01 CML 4 | CML: Pipe Length | 100 | 1LC | XS |  |  | 2015-06-19 07:00 | 7.9 | 7.9 | 7.8 | 7.8 | 7.8 | 0.05773503
RP01 | 25-DO-62832-1CS | CML 7 | 25-DO-62832-1CS CML 7 | CML: Elbow | 25 | 1CS | 160 |  |  | 2015-08-06 07:00 | 4.4 | 4.3 | 4.4 | 4.3 | 4.3 | 0.05773503
WF01 | 350-WF-71815-01F01 | CML 34 | 350-WF-71815-01F01 CML 34 | CML: Elbow | 25 | 1CS | 160 |  |  | 2015-05-20 07:00 | 5.9 | 5.8 | 5.9 | 5.8 | 5.8 | 0.05773503
WF01 | 350-WF-71815-01F01 | CML-4 | 350-WF-71815-01F01 CML-4 | CML: Equal Tee | 50 | 1CG | 80 |  |  | 2016-05-06 07:00 | 7.6 | 7.7 | 7.7 | 7.6 | 7.6 | 0.05773503
WF01 | 350-WF-71815-01F01 | CML 2 | 350-WF-71815-01F01 CML 2 | CML: Elbow | 20 | 1CS | 80 | Cast fitting, reading taken adjacent to fitting | Yes | 2015-07-02 07:00 | 3.5 | 3.6 | 3.5 | 3.6 | 3.5 | 0.05773503
WF01 | 350-WF-71815-01F01 | CML 1 | 350-WF-71815-01F01 CML 1 | CML: Elbow | 25 | 1CS | 80 | Cast fitting, reading taken adjacent to fitting | Yes | 2015-07-02 07:00 | 3.8 | 3.8 | 3.9 | 3.9 | 3.8 | 0.05773503
FG02 | 100-FG-45808-1CS | CML -7 | 100-FG-45808-1CS CML -7 | CML: Fitting | 500 | 1LC | XS |  |  | 2015-06-12 07:00 | 12.6 | 12.7 | 12.7 | 12.6 | 12.6 | 0.05773503
WF01 | 350-WF-71815-01F01 | CML 3 | 350-WF-71815-01F01 CML 3 | CML: Elbow | 50 | 1CS | XS |  |  | 2015-06-28 07:00 | 5.1 | 5 | 5.1 | 5 | 5 | 0.05773503
DO01 | 150-DO-62800-1CS | CML 15 | 150-DO-62800-1CS CML 15 | CML: Pipe Length | 150 | 1CS | XS |  |  | 2015-05-19 07:00 | 10.4 | 10.5 | 10.5 | 10.5 | 10.4 | 0.05
DO01 | 150-DO-62800-1CS | CML 21 | 150-DO-62800-1CS CML 21 | CML: Pipe Length | 150 | 1CS | XS |  |  | 2015-05-19 07:00 | 10.4 | 10.4 | 10.5 | 10.4 | 10.4 | 0.05
DO01 | 50-DO-62830-1CS | CML 1 | 50-DO-62830-1CS CML 1 | CML: Reducing Tee | 50 | 1CS | XS |  |  | 2015-06-28 07:00 | 11.9 | 12.1 | 12 | 10.5 | 10.5 | 0.7544314
WS01 | 250-WS-50816-1CG | CML-1 | 250-WS-50816-1CG CML-1 | CML: Equal Tee | 100 | 1CG | 80 |  |  | 2015-06-08 07:00 | 8.4 | 8.5 |  | 8.5 | 8.4 | 0.05773503
WF01 | 350-WF-71815-01F01 | CML 16 | 350-WF-71815-01F01 CML 16 | CML: Pipe Length | 50 | 1CS | XS |  |  | 2015-05-18 07:00 | 5.5 | 5.4 | 5.4 | 5.5 | 5.4 | 0.05773503
WF01 | 350-WF-71815-01F01 | CML 15 | 350-WF-71815-01F01 CML 15 | CML: Pipe Length | 100 | 1CS | 40 |  |  | 2015-05-23 07:00 | 5.8 | 5.8 | 5.7 | 5.7 | 5.7 | 0.05773503
WF01 | 350-WF-71815-01F01 | CML 1 | 350-WF-71815-01F01 CML 1 | CML: Reducer | 100 | 1CS |  | No isometric drawing for this line |  | 2015-08-08 07:00 | 6.7 | 6.7 | 6.8 | 6.8 | 6.7 | 0.05773503
WF01 | 350-WF-71815-01F01 | CML-30 | 350-WF-71815-01F01 CML-30 | CML: Elbow | 50 | 1CG | 80 |  |  | 2015-09-03 07:00 | 6.8 | 6.8 | 6.7 | 6.7 | 6.7 | 0.05773503
WF01 | 350-WF-71815-01F01 | CML 8 | 350-WF-71815-01F01 CML 8 | CML: Pipe Length | 40 | 1CS | 160 |  |  | 2015-05-20 07:00 | 6.9 | 6.9 | 7 | 7 | 6.9 | 0.05773503
WF01 | 350-WF-71815-01F01 | CML 9 | 350-WF-71815-01F01 CML 9 | CML: Pipe Length | 40 | 1CS | 160 |  |  | 2015-05-21 07:00 | 6.9 | 6.9 | 7 | 7 | 6.9 | 0.05773503
WF01 | 350-WF-71815-01F01 | CML 15 | 350-WF-71815-01F01 CML 15 | CML: Pipe Length | 40 | 1CS | 160 |  |  | 2015-05-20 07:00 | 7 | 6.9 | 6.9 | 7 | 6.9 | 0.05773503
WF01 | 350-WF-71815-01F01 | CML 14 | 350-WF-71815-01F01 CML 14 | CML: Elbow | 40 | 1CS | 160 |  |  | 2015-05-21 07:00 | 7 | 7 | 6.9 | 6.9 | 6.9 | 0.05773503
WF01 | 100-WF-71860-01F01 | CML-14 | 100-WF-71860-01F01 CML-14 | CML: Elbow | 100 | 01F01 | 80 |  |  | 2016-03-01 07:00 | 10.6 | 10.5 | 10.5 | 10.6 | 10.5 | 0.05773503
BS01 | 40-BS-44827-1CG | CML-11 | 40-BS-44827-1CG CML-11 | CML: Elbow | 50 | 1CG | 80 |  |  | 2015-09-04 07:00 | 6.4 | 6.4 | 6.5 | 6.5 | 6.4 | 0.05773503
WF01 | 350-WF-71815-01F01 | CML-240 | 350-WF-71815-01F01 CML-240 | CML: Equal Tee | 400 | 1CG | 80 |  |  | 2016-02-11 07:00 | 19.4 | 19.5 | 19.5 | 19.5 | 19.4 | 0.05
WF01 | 350-WF-71815-01F01 | CML-240 | 350-WF-71815-01F01 CML-240 | CML: Equal Tee | 400 | 1CG | 80 |  |  | 2016-02-11 07:00 | 19.4 | 19.5 | 19.5 | 19.5 | 19.4 | 0.05
WF01 | 350-WF-71815-01F01 | CML-239 | 350-WF-71815-01F01 CML-239 | CML: Equal Tee | 400 | 1CG | 80 |  |  | 2016-02-11 07:00 | 19.5 | 19.4 | 19.5 | 19.5 | 19.4 | 0.05
WF01 | 350-WF-71815-01F01 | CML-239 | 350-WF-71815-01F01 CML-239 | CML: Equal Tee | 400 | 1CG | 80 |  |  | 2016-02-11 07:00 | 19.5 | 19.4 | 19.5 | 19.5 | 19.4 | 0.05
WF01 | 350-WF-71815-01F01 | CML-220 | 350-WF-71815-01F01 CML-220 | CML: Elbow | 350 | 1CG | 80 |  |  | 2016-02-11 07:00 | 19.6 | 19.5 | 19.5 | 19.5 | 19.5 | 0.05
WF01 | 350-WF-71815-01F01 | CML-220 | 350-WF-71815-01F01 CML-220 | CML: Elbow | 350 | 1CG | 80 |  |  | 2016-02-11 07:00 | 19.6 | 19.5 | 19.5 | 19.5 | 19.5 | 0.05
WF01 | 350-WF-71815-01F01 | CML-19 | 350-WF-71815-01F01 CML-19 | CML: Fitting | 400 | 1CG | 80 |  |  | 2016-02-11 07:00 | 20.5 | 20.4 | 20.4 | 20.4 | 20.4 | 0.05
WF01 | 350-WF-71815-01F01 | CML-19 | 350-WF-71815-01F01 CML-19 | CML: Fitting | 400 | 1CG | 80 |  |  | 2016-02-11 07:00 | 20.5 | 20.4 | 20.4 | 20.4 | 20.4 | 0.05
WF01 | 100-WF-71827-01F01 | CML-42 | 100-WF-71827-01F01 CML-42 | CML: Pipe Length | 100 | 01F01 | 80 |  |  | 2016-03-01 07:00 | 9.8 | 9.7 | 9.7 | 9.7 | 9.7 | 0.05
WF01 | 100-WF-71842-01F01 | CML-1 | 100-WF-71842-01F01 CML-1 | CML: Elbow | 100 | 1CG | 80 |  |  | 2015-12-31 07:00 | 9.8 | 9.8 | 9.7 | 9.8 | 9.7 | 0.05
WC01 | 150-WC-40819-1CS | CML 3 | 150-WC-40819-1CS CML 3 | CML: Pipe Length | 250 | 1LC | XS |  |  | 2015-05-15 07:00 | 12.8 | 12.9 | 12.9 | 13 | 12.8 | 0.08164966
WF01 | 150-WF-71805-01F01 | CML-1 | 150-WF-71805-01F01 CML-1 | CML: Elbow | 150 | 01F01 | 80 |  |  | 2016-02-21 07:00 | 15.2 | 15.3 | 15.3 | 15.3 | 15.2 | 0.05
WF01 | 350-WF-71815-01F01 | CML-164 | 350-WF-71815-01F01 CML-164 | CML: Elbow | 300 | 1CG | 80 |  |  | 2016-02-11 07:00 | 19.4 | 19.4 | 19.4 | 19.5 | 19.4 | 0.05
WF01 | 350-WF-71815-01F01 | CML-164 | 350-WF-71815-01F01 CML-164 | CML: Elbow | 300 | 1CG | 80 |  |  | 2016-02-11 07:00 | 19.4 | 19.4 | 19.4 | 19.5 | 19.4 | 0.05
WF01 | 350-WF-71815-01F01 | CML-193 | 350-WF-71815-01F01 CML-193 | CML: Equal Tee | 350 | 1CG | 80 |  |  | 2016-02-11 07:00 | 19.5 | 19.5 | 19.4 | 19.5 | 19.4 | 0.05
WF01 | 350-WF-71815-01F01 | CML-214 | 350-WF-71815-01F01 CML-214 | CML: Elbow | 350 | 1CG | 80 |  |  | 2016-02-11 07:00 | 19.5 | 19.5 | 19.5 | 19.4 | 19.4 | 0.05
WF01 | 350-WF-71815-01F01 | CML-223 | 350-WF-71815-01F01 CML-223 | CML: Fitting | 350 | 1CG | 80 |  |  | 2016-02-11 07:00 | 19.5 | 19.5 | 19.5 | 19.4 | 19.4 | 0.05
WF01 | 350-WF-71815-01F01 | CML-193 | 350-WF-71815-01F01 CML-193 | CML: Equal Tee | 350 | 1CG | 80 |  |  | 2016-02-11 07:00 | 19.5 | 19.5 | 19.4 | 19.5 | 19.4 | 0.05
WF01 | 350-WF-71815-01F01 | CML-214 | 350-WF-71815-01F01 CML-214 | CML: Elbow | 350 | 1CG | 80 |  |  | 2016-02-11 07:00 | 19.5 | 19.5 | 19.5 | 19.4 | 19.4 | 0.05
WF01 | 350-WF-71815-01F01 | CML-223 | 350-WF-71815-01F01 CML-223 | CML: Fitting | 350 | 1CG | 80 |  |  | 2016-02-11 07:00 | 19.5 | 19.5 | 19.5 | 19.4 | 19.4 | 0.05
WF01 | 350-WF-71815-01F01 | CML-161 | 350-WF-71815-01F01 CML-161 | CML: Elbow | 300 | 1CG | 80 |  |  | 2016-02-11 07:00 | 19.5 | 19.5 | 19.5 | 19.6 | 19.5 | 0.05
WF01 | 350-WF-71815-01F01 | CML-179 | 350-WF-71815-01F01 CML-179 | CML: Elbow | 350 | 1CG | 80 |  |  | 2016-02-11 07:00 | 19.5 | 19.5 | 19.6 | 19.5 | 19.5 | 0.05
WF01 | 350-WF-71815-01F01 | CML-206 | 350-WF-71815-01F01 CML-206 | CML: Elbow | 350 | 1CG | 80 |  |  | 2016-02-11 07:00 | 19.5 | 19.5 | 19.6 | 19.5 | 19.5 | 0.05
WF01 | 350-WF-71815-01F01 | CML-219 | 350-WF-71815-01F01 CML-219 | CML: Elbow | 350 | 1CG | 80 |  |  | 2016-02-11 07:00 | 19.5 | 19.5 | 19.6 | 19.5 | 19.5 | 0.05
WF01 | 350-WF-71815-01F01 | CML-161 | 350-WF-71815-01F01 CML-161 | CML: Elbow | 300 | 1CG | 80 |  |  | 2016-02-11 07:00 | 19.5 | 19.5 | 19.5 | 19.6 | 19.5 | 0.05
WF01 | 350-WF-71815-01F01 | CML-179 | 350-WF-71815-01F01 CML-179 | CML: Elbow | 350 | 1CG | 80 |  |  | 2016-02-11 07:00 | 19.5 | 19.5 | 19.6 | 19.5 | 19.5 | 0.05
WF01 | 350-WF-71815-01F01 | CML-206 | 350-WF-71815-01F01 CML-206 | CML: Elbow | 350 | 1CG | 80 |  |  | 2016-02-11 07:00 | 19.5 | 19.5 | 19.6 | 19.5 | 19.5 | 0.05
WF01 | 350-WF-71815-01F01 | CML-219 | 350-WF-71815-01F01 CML-219 | CML: Elbow | 350 | 1CG | 80 |  |  | 2016-02-11 07:00 | 19.5 | 19.5 | 19.6 | 19.5 | 19.5 | 0.05
WF01 | 350-WF-71815-01F01 | CML-25 | 350-WF-71815-01F01 CML-25 | CML: Elbow | 400 | 1CG | 80 |  |  | 2016-02-11 07:00 | 20.4 | 20.4 | 20.5 | 20.4 | 20.4 | 0.05
WF01 | 350-WF-71815-01F01 | CML-25 | 350-WF-71815-01F01 CML-25 | CML: Elbow | 400 | 1CG | 80 |  |  | 2016-02-11 07:00 | 20.4 | 20.4 | 20.5 | 20.4 | 20.4 | 0.05
WF01 | 350-WF-71815-01F01 | CML-55 | 350-WF-71815-01F01 CML-55 | CML: Elbow | 400 | 1CG | 80 |  |  | 2016-02-11 07:00 | 21 | 21 | 21 | 20.9 | 20.9 | 0.05
WF01 | 350-WF-71815-01F01 | CML-55 | 350-WF-71815-01F01 CML-55 | CML: Elbow | 400 | 1CG | 80 |  |  | 2016-02-11 07:00 | 21 | 21 | 21 | 20.9 | 20.9 | 0.05
WS02 | 500-WS-50813-1LC | CML -7 | 500-WS-50813-1LC CML -7 | CML: Equal Tee | 500 | 1LC | XS |  |  | 2015-06-12 07:00 | 20.2 | 20.3 | 20.3 | 20.3 | 20.2 | 0.05
RP01 | 25-DO-62832-1CS | CML 5 | 25-DO-62832-1CS CML 5 | CML: Elbow | 25 | 1CS | 160 |  |  | 2015-08-06 07:00 | 4.3 | 4.3 | 4.4 | 4.3 | 4.3 | 0.05
RP01 | 25-DO-62832-1CS | CML 6 | 25-DO-62832-1CS CML 6 | CML: Elbow | 25 | 1CS | 160 |  |  | 2015-08-06 07:00 | 4.3 | 4.3 | 4.3 | 4.4 | 4.3 | 0.05
WF01 | 350-WF-71815-01F01 | CML 4 | 350-WF-71815-01F01 CML 4 | CML: Pipe Length | 40 | 1CS | 160 | Possible wrong schedule. CML checked twice |  | 2015-05-21 07:00 | 4.8 | 4.8 | 4.8 | 4.9 | 4.8 | 0.05
WF01 | 350-WF-71815-01F01 | CML 14 | 350-WF-71815-01F01 CML 14 | CML: Elbow | 50 | 1CS | XS |  |  | 2015-07-10 07:00 | 5.2 | 5.2 | 5.2 | 5.1 | 5.1 | 0.05
WF01 | 350-WF-71815-01F01 | CML 21 | 350-WF-71815-01F01 CML 21 | CML: Pipe Length | 50 | 1CS | XS |  |  | 2015-05-18 07:00 | 5.3 | 5.4 | 5.4 | 5.4 | 5.3 | 0.05
WF01 | 350-WF-71815-01F01 | CML 12 | 350-WF-71815-01F01 CML 12 | CML: Elbow | 50 | 1CS | XS |  |  | 2015-07-04 07:00 | 5.3 | 5.4 | 5.4 | 5.4 | 5.3 | 0.05
WF01 | 350-WF-71815-01F01 | CML 49 | 350-WF-71815-01F01 CML 49 | CML: Pipe Length | 50 | 1CS | XS |  |  | 2015-05-18 07:00 | 5.4 | 5.3 | 5.4 | 5.4 | 5.3 | 0.05
WF01 | 350-WF-71815-01F01 | CML 4 | 350-WF-71815-01F01 CML 4 | CML: Pipe Length | 50 | 1CS | XS |  |  | 2015-06-29 07:00 | 5.4 | 5.4 | 5.3 | 5.4 | 5.3 | 0.05
WF01 | 350-WF-71815-01F01 | CML 1 | 350-WF-71815-01F01 CML 1 | CML: Elbow | 40 | 1CS | 160 | Cast fitting, reading taken on adjacent pipework |  | 2015-05-23 07:00 | 6.8 | 6.8 | 6.9 | 6.8 | 6.8 | 0.05
WF01 | 350-WF-71815-01F01 | CML 18 | 350-WF-71815-01F01 CML 18 | CML: Elbow | 40 | 1CS | 160 | Cast fitting, reading taken on adjacent pipework |  | 2015-05-23 07:00 | 6.8 | 6.9 | 6.8 | 6.8 | 6.8 | 0.05
WF01 | 350-WF-71815-01F01 | CML 29 | 350-WF-71815-01F01 CML 29 | CML: Pipe Length | 40 | 1CS | 160 |  |  | 2015-05-20 07:00 | 6.8 | 6.9 | 6.9 | 6.9 | 6.8 | 0.05
WF01 | 350-WF-71815-01F01 | CML 10 | 350-WF-71815-01F01 CML 10 | CML: Pipe Length | 40 | 1CS | 160 |  |  | 2015-05-23 07:00 | 6.9 | 6.8 | 6.9 | 6.9 | 6.8 | 0.05
WF01 | 350-WF-71815-01F01 | CML 16 | 350-WF-71815-01F01 CML 16 | CML: Pipe Length | 40 | 1CS | 160 |  |  | 2015-05-23 07:00 | 6.9 | 6.8 | 6.9 | 6.9 | 6.8 | 0.05
WF01 | 350-WF-71815-01F01 | CML-2 | 350-WF-71815-01F01 CML-2 | CML: Pipe Length | 25 | 1CS |  | No isometric drawing on system, Unable to confirm NWT | Yes | 2016-05-29 07:00 | 3.3 | 3.4 | 3.4 | 3.4 | 3.3 | 0.05
WF01 | 350-WF-71815-01F01 | CML 2 | 350-WF-71815-01F01 CML 2 | CML: Elbow | 20 | 1CS | 80 | Cast fitting, reading taken adjacent to fitting | Yes | 2015-07-02 07:00 | 3.6 | 3.6 | 3.7 | 3.6 | 3.6 | 0.05
DN01 | 100-DN-56829-1CG | CML 27 | 100-DN-56829-1CG CML 27 | CML: Pipe Length | 250 | 1LC | XS |  |  | 2015-05-15 07:00 | 12.3 | 12.7 | 12.4 | 12.5 | 12.3 | 0.1707825
CW01 | 150-CW-33847-1LC | CML 3 | 150-CW-33847-1LC CML 3 | CML: Reducer | 125 | 1LC | XS |  |  | 2015-06-23 12:00 | 11.7 | 11.6 | 11.7 | 11.7 | 11.6 | 0.05
DC01 | 250-DC-57801-1CS | CML 8 | 250-DC-57801-1CS CML 8 | CML: Pipe Length | 150 | 1CS | XS |  |  | 2015-05-24 07:00 | 10.2 | 10.2 | 10.1 | 10.2 | 10.1 | 0.05
WF01 | 350-WF-71815-01F01 | CML-2 | 350-WF-71815-01F01 CML-2 | CML: Elbow | 25 | 1CS |  | No isometric drawing on system, Unable to confirm NWT | Yes | 2016-05-29 07:00 | 2.8 | 2.7 | 2.7 | 2.7 | 2.7 | 0.05
WF01 | 350-WF-71815-01F01 | CML 30 | 350-WF-71815-01F01 CML 30 | CML: Pipe Length | 50 | 1CS | XS |  |  | 2015-05-18 07:00 | 5.2 | 5.3 | 5.3 | 5.3 | 5.2 | 0.05
WF01 | 350-WF-71815-01F01 | CML 36 | 350-WF-71815-01F01 CML 36 | CML: Pipe Length | 50 |  | 80S | Material class on iso marked as 1SS |  | 2015-08-07 07:00 | 5.7 | 5.8 | 5.7 | 5.7 | 5.7 | 0.05
WF01 | 350-WF-71815-01F01 | CML 31 | 350-WF-71815-01F01 CML 31 | CML: Elbow | 25 | 1CS | 160 |  |  | 2015-05-20 07:00 | 6.2 | 6.3 | 6.2 | 6.2 | 6.2 | 0.05
WF01 | 350-WF-71815-01F01 | CML 32 | 350-WF-71815-01F01 CML 32 | CML: Equal Tee | 25 | 1CS | 160 |  |  | 2015-05-20 07:00 | 6.2 | 6.3 | 6.2 | 6.2 | 6.2 | 0.05
WD01 | 80-WZ-53870-1CG | CML-1 | 80-WZ-53870-1CG CML-1 | CML: Equal Tee | 80 | 1CG | 80 |  |  | 2016-05-23 07:00 | 8.6 | 8.5 | 8.6 | 8.6 | 8.5 | 0.05
FG02 | 100-FG-45808-1CS | CML -2 | 100-FG-45808-1CS CML -2 | CML: Reducer | 300 | 1LC | XS |  |  | 2015-06-12 07:00 | 12.6 | 12.7 | 12.6 | 12.6 | 12.6 | 0.05
WC01 | 150-WC-40819-1CS | CML-3 | 150-WC-40819-1CS CML-3 | CML: Reducing Tee | 125 | 1CG | 80 |  |  | 2015-06-04 07:00 | 12.9 | 14.2 | 13.8 | 13.9 | 12.9 | 0.5597619
DO01 | 150-DO-62800-1CS | CML 4 | 150-DO-62800-1CS CML 4 | CML: Pipe Length | 150 | 1CS | XS |  |  | 2015-05-19 07:00 | 10.6 | 10.7 | 11.2 | 10.8 | 10.6 | 0.2629956
DO01 | 150-DO-62800-1CS | CML 8 | 150-DO-62800-1CS CML 8 | CML: Pipe Length | 150 | 1CS | XS |  |  | 2015-05-19 07:00 | 10.6 | 11.1 | 10.6 | 10.6 | 10.6 | 0.25
DO01 | 125-DO-62864-1CS | CML 6 | 125-DO-62864-1CS CML 6 | CML: Reducer | 125 | 1CS | XS |  |  | 2015-08-06 07:00 | 11.1 | 10.9 | 11 | 10.8 | 10.8 | 0.1290994
DO01 | 80-DO-62865-1CS | CML 1 | 80-DO-62865-1CS CML 1 | CML: Reducing Tee | 80 | 1CS | XS |  |  | 2015-08-06 07:00 | 12.7 | 12.7 | 12.3 | 11.4 | 11.4 | 0.6130525
DO01 | 125-DO-62864-1CS | CML 1 | 125-DO-62864-1CS CML 1 | CML: Equal Tee | 125 | 1CS | XS |  |  | 2015-08-06 07:00 | 12.9 | 13.2 | 12.3 | 12.2 | 12.2 | 0.4795832
CW01 | 200-CW-33818-1LC | CML -1 | 200-CW-33818-1LC CML -1 | CML: Reducer | 125 | 1LC | XS |  |  | 2015-06-18 07:00 | 10.1 | 10 | 10 | 10 | 10 | 0.05
WF01 | 350-WF-71815-01F01 | CML-1 | 350-WF-71815-01F01 CML-1 | CML: Elbow | 25 |  |  | No isometric drawing on system, Unable to confirm NWT, Pipe material class 3CS |  | 2016-05-30 07:00 | 4.1 | 4.1 | 4 | 4.1 | 4 | 0.05
WF01 | 350-WF-71815-01F01 | CML 7 | 350-WF-71815-01F01 CML 7 | CML: Elbow | 25 | 1CS | 80 | Cast fitting, reading taken adjacent to fitting |  | 2015-07-04 07:00 | 4.4 | 4.4 | 4.5 | 4.4 | 4.4 | 0.05
WF01 | 350-WF-71815-01F01 | CML 1 | 350-WF-71815-01F01 CML 1 | CML: Elbow | 40 | 1CS | 160 | Possible wrong schedule. CML checked twice |  | 2015-05-21 07:00 | 5 | 5 | 4.9 | 5 | 4.9 | 0.05
WF01 | 350-WF-71815-01F01 | CML 51 | 350-WF-71815-01F01 CML 51 | CML: Pipe Length | 50 | 1CS | XS |  |  | 2015-05-18 07:00 | 5.3 | 5.3 | 5.2 | 5.3 | 5.2 | 0.05
WF01 | 350-WF-71815-01F01 | CML 10 | 350-WF-71815-01F01 CML 10 | CML: Elbow | 50 | 1CS | XS |  |  | 2015-05-22 07:00 | 6 | 6 | 5.9 | 6 | 5.9 | 0.05
WF01 | 350-WF-71815-01F01 | CML 11 | 350-WF-71815-01F01 CML 11 | CML: Pipe Length | 40 | 1CS | 160 |  |  | 2015-05-23 07:00 | 6.8 | 6.8 | 6.7 | 6.8 | 6.7 | 0.05
WF01 | 350-WF-71815-01F01 | CML 17 | 350-WF-71815-01F01 CML 17 | CML: Elbow | 40 | 1CS | 160 | Cast fitting, reading taken on adjacent pipework |  | 2015-05-23 07:00 | 6.8 | 6.8 | 6.7 | 6.8 | 6.7 | 0.05
WF01 | 350-WF-71815-01F01 | CML 12 | 350-WF-71815-01F01 CML 12 | CML: Elbow | 40 | 1CS | 160 |  |  | 2015-05-21 07:00 | 6.9 | 6.9 | 7 | 6.9 | 6.9 | 0.05
WS02 | 450-WS-50804-1LC | CML -23 | 450-WS-50804-1LC CML -23 | CML: Reducer | 450 | 1LC | XS | New Spool |  | 2015-06-11 07:00 | 7.6 | 7.5 | 7.5 | 7.5 | 7.5 | 0.05
WS02 | 450-WS-50804-1LC | CML -26 | 450-WS-50804-1LC CML -26 | CML: Fitting | 450 | 1LC | XS | New Spool |  | 2015-06-11 07:00 | 12.3 | 12.4 | 12.4 | 12.4 | 12.3 | 0.05
WS02 | 500-WS-50801-1LC | CML -1 | 500-WS-50801-1LC CML -1 | CML: Elbow | 500 | 1LC | XS |  |  | 2015-06-11 07:00 | 6 | 6 | 5.9 | 6 | 5.9 | 0.05
DN01 | 100-DN-56829-1CG | CML 27 | 100-DN-56829-1CG CML 27 | CML: Pipe Length | 250 | 1LC | XS |  |  | 2015-05-15 07:00 | 12.3 | 12.7 | 12.4 | 12.5 | 12.3 | 0.1707825
DH01 | 150-DH-56803-1CS | CML -7 | 150-DH-56803-1CS CML -7 | CML: Reducing Tee | 150 | 1CS | XS |  |  | 2015-06-15 07:00 | 14.5 | 15.1 | 14.6 | 14.2 | 14.2 | 0.3741657
DO01 | 150-DO-62800-1CS | CML 29 | 150-DO-62800-1CS CML 29 | CML: Equal Tee | 150 | 1CS | XS |  |  | 2015-05-19 07:00 | 13 | 13.5 | 14.7 | 13.9 | 13 | 0.7182154
WF01 | 350-WF-71815-01F01 | CML 5 | 350-WF-71815-01F01 CML 5 | CML: Elbow | 50 | 1CS | XS |  |  | 2015-07-10 07:00 | 5.2 | 5.2 | 5.2 | 5.3 | 5.2 | 0.05
WF01 | 350-WF-71815-01F01 | CML 17 | 350-WF-71815-01F01 CML 17 | CML: Pipe Length | 50 | 1CS | XS |  |  | 2015-05-20 07:00 | 5.3 | 5.3 | 5.3 | 5.2 | 5.2 | 0.05
WF01 | 350-WF-71815-01F01 | CML 6 | 350-WF-71815-01F01 CML 6 | CML: Pipe Length | 100 | 1CS | 40 |  |  | 2015-05-23 07:00 | 5.7 | 5.7 | 5.7 | 5.8 | 5.7 | 0.05
WF01 | 350-WF-71815-01F01 | CML 25 | 350-WF-71815-01F01 CML 25 | CML: Elbow | 40 | 1CS | 160 |  |  | 2015-05-21 07:00 | 7 | 7 | 7 | 6.9 | 6.9 | 0.05
WF01 | 350-WF-71815-01F01 | CML 26 | 350-WF-71815-01F01 CML 26 | CML: Elbow | 40 | 1CS | 160 |  |  | 2015-05-21 07:00 | 7 | 7 | 7 | 6.9 | 6.9 | 0.05
WF01 | 350-WF-71815-01F01 | CML 5 | 350-WF-71815-01F01 CML 5 | CML: Reducer | 150 | 1CS | 40 |  |  | 2015-05-23 07:00 | 8.1 | 8.1 | 8.1 | 8 | 8 | 0.05
WF01 | 350-WF-71815-01F01 | CML-3 | 350-WF-71815-01F01 CML-3 | CML: Reducer | 50 | 1CG | 80 |  |  | 2016-05-06 07:00 | 8.2 | 8.2 | 8.2 | 8.1 | 8.1 | 0.05
RP01 | 150-DC-57606-1CS | CML 20 | 150-DC-57606-1CS CML 20 | CML: Reducing Tee | 150 | 1CS | 80 |  |  | 2015-05-27 07:00 | 10.4 | 10.4 | 10.4 | 10.4 | 10.4 | 0
WF01 | 350-WF-71815-01F01 | CML-2 | 350-WF-71815-01F01 CML-2 | CML: Elbow | 25 | 1CS |  | No isometric drawing on system, Unable to confirm NWT | Yes | 2016-05-29 07:00 | 2.7 | 2.7 | 2.7 | 2.7 | 2.7 | 0
WF01 | 350-WF-71815-01F01 | CML 1 | 350-WF-71815-01F01 CML 1 | CML: Elbow | 20 | 1CS | 80 | Cast fitting, reading taken adjacent to fitting | Yes | 2015-07-02 07:00 | 3.6 | 3.6 | 3.6 | 3.6 | 3.6 | 0
RP01 | 25-DO-62832-1CS | CML 2 | 25-DO-62832-1CS CML 2 | CML: Elbow | 25 | 1CS | 160 |  |  | 2015-08-06 07:00 | 4.4 | 4.4 | 4.4 | 4.4 | 4.4 | 0
WF01 | 350-WF-71815-01F01 | CML 4 | 350-WF-71815-01F01 CML 4 | CML: Elbow | 25 | 1CS | 80 | Cast fitting, reading taken adjacent to fitting |  | 2015-07-04 07:00 | 4.4 | 4.4 | 4.4 | 4.4 | 4.4 | 0
WF01 | 350-WF-71815-01F01 | CML 19 | 350-WF-71815-01F01 CML 19 | CML: Elbow | 40 | 1CS | 160 | Possible wrong schedule. CML checked twice |  | 2015-05-21 07:00 | 4.9 | 4.9 | 4.9 | 4.9 | 4.9 | 0
WF01 | 350-WF-71815-01F01 | CML 23 | 350-WF-71815-01F01 CML 23 | CML: Pipe Length | 40 | 1CS | 160 | Possible wrong schedule. CML checked twice |  | 2015-05-21 07:00 | 5 | 5 | 5 | 5 | 5 | 0
WF01 | 350-WF-71815-01F01 | CML 37 | 350-WF-71815-01F01 CML 37 | CML: Elbow | 50 | 1CS | XS |  |  | 2015-05-18 07:00 | 5.4 | 5.4 | 5.4 | 5.4 | 5.4 | 0
WF01 | 350-WF-71815-01F01 | CML 40 | 350-WF-71815-01F01 CML 40 | CML: Pipe Length | 50 | 1CS | XS |  |  | 2015-05-18 07:00 | 5.4 | 5.4 | 5.4 | 5.4 | 5.4 | 0
WF01 | 350-WF-71815-01F01 | CML 2 | 350-WF-71815-01F01 CML 2 | CML: Pipe Length | 25 | 01C02 | 160 |  |  | 2015-05-22 07:00 | 5.9 | 5.9 | 5.9 | 5.9 | 5.9 | 0
WF01 | 350-WF-71815-01F01 | CML 2 | 350-WF-71815-01F01 CML 2 | CML: Elbow | 25 | 1CS | 160 | Cast fitting, reading taken adjacent to fitting |  | 2015-07-04 07:00 | 6.1 | 6.1 | 6.1 | 6.1 | 6.1 | 0
WF01 | 350-WF-71815-01F01 | CML 19 | 350-WF-71815-01F01 CML 19 | CML: Pipe Length | 40 | 1CS | 160 |  |  | 2015-05-20 07:00 | 6.8 | 6.8 | 6.8 | 6.8 | 6.8 | 0
WF01 | 350-WF-71815-01F01 | CML 4 | 350-WF-71815-01F01 CML 4 | CML: Pipe Length | 40 | 1CS | 160 |  |  | 2015-05-20 07:00 | 6.9 | 6.9 | 6.9 | 6.9 | 6.9 | 0
WF01 | 350-WF-71815-01F01 | CML 26 | 350-WF-71815-01F01 CML 26 | CML: Pipe Length | 40 | 1CS | 160 |  |  | 2015-05-20 07:00 | 6.9 | 6.9 | 6.9 | 6.9 | 6.9 | 0
WF01 | 350-WF-71815-01F01 | CML 28 | 350-WF-71815-01F01 CML 28 | CML: Pipe Length | 40 | 1CS | 160 |  |  | 2015-05-21 07:00 | 6.9 | 6.9 | 6.9 | 6.9 | 6.9 | 0
WF01 | 350-WF-71815-01F01 | CML 24 | 350-WF-71815-01F01 CML 24 | CML: Pipe Length | 40 | 1CS | 160 |  |  | 2015-05-20 07:00 | 7 | 7 | 7 | 7 | 7 | 0
WF01 | 350-WF-71815-01F01 | CML 24 | 350-WF-71815-01F01 CML 24 | CML: Elbow | 40 | 1CS | 160 |  |  | 2015-05-21 07:00 | 7 | 7 | 7 | 7 | 7 | 0
WF01 | 80-WF-71830-01F01 | CML -3 | 80-WF-71830-01F01 CML -3 | CML: Fitting | 200 | 1LC | XS |  |  | 2015-06-18 07:00 | 13.5 | 13.5 | 13.5 | 13.5 | 13.5 | 0
WF01 | 350-WF-71815-01F01 | CML-150 | 350-WF-71815-01F01 CML-150 | CML: Elbow | 300 | 1CG | 80 |  |  | 2016-02-11 07:00 | 19.4 | 19.4 | 19.4 | 19.4 | 19.4 | 0
WF01 | 350-WF-71815-01F01 | CML-150 | 350-WF-71815-01F01 CML-150 | CML: Elbow | 300 | 1CG | 80 |  |  | 2016-02-11 07:00 | 19.4 | 19.4 | 19.4 | 19.4 | 19.4 | 0
WF01 | 250-WF-71800-01F01 | CML-5 | 250-WF-71800-01F01 CML-5 | CML: Fitting | 250 | 1CG | 80 |  |  | 2016-02-15 07:00 | 19.5 | 19.5 | 19.5 | 19.5 | 19.5 | 0
WF01 | 300-WF-71879-01F01 | CML-1 | 300-WF-71879-01F01 CML-1 | CML: Pipe Length | 300 | 1CG | 80 |  |  | 2016-02-14 07:00 | 19.5 | 19.5 | 19.5 | 19.5 | 19.5 | 0
WF01 | 350-WF-71815-01F01 | CML-207 | 350-WF-71815-01F01 CML-207 | CML: Elbow | 350 | 1CG | 80 |  |  | 2016-02-11 07:00 | 19.5 | 19.5 | 19.5 | 19.5 | 19.5 | 0
WF01 | 350-WF-71815-01F01 | CML-210 | 350-WF-71815-01F01 CML-210 | CML: Elbow | 350 | 1CG | 80 |  |  | 2016-02-11 07:00 | 19.5 | 19.5 | 19.5 | 19.5 | 19.5 | 0
WF01 | 350-WF-71815-01F01 | CML-217 | 350-WF-71815-01F01 CML-217 | CML: Elbow | 350 | 1CG | 80 |  |  | 2016-02-11 07:00 | 19.5 | 19.5 | 19.5 | 19.5 | 19.5 | 0
WF01 | 350-WF-71815-01F01 | CML-222 | 350-WF-71815-01F01 CML-222 | CML: Elbow | 350 | 1CG | 80 |  |  | 2016-02-11 07:00 | 19.5 | 19.5 | 19.5 | 19.5 | 19.5 | 0
WF01 | 350-WF-71815-01F01 | CML-225 | 350-WF-71815-01F01 CML-225 | CML: Equal Tee | 350 | 1CG | 80 |  |  | 2016-02-11 07:00 | 19.5 | 19.5 | 19.5 | 19.5 | 19.5 | 0
WF01 | 350-WF-71815-01F01 | CML-226 | 350-WF-71815-01F01 CML-226 | CML: Reducer | 350 | 1CG | 80 |  |  | 2016-02-11 07:00 | 19.5 | 19.5 | 19.5 | 19.5 | 19.5 | 0
WF01 | 350-WF-71815-01F01 | CML-207 | 350-WF-71815-01F01 CML-207 | CML: Elbow | 350 | 1CG | 80 |  |  | 2016-02-11 07:00 | 19.5 | 19.5 | 19.5 | 19.5 | 19.5 | 0
WF01 | 350-WF-71815-01F01 | CML-210 | 350-WF-71815-01F01 CML-210 | CML: Elbow | 350 | 1CG | 80 |  |  | 2016-02-11 07:00 | 19.5 | 19.5 | 19.5 | 19.5 | 19.5 | 0
WF01 | 350-WF-71815-01F01 | CML-217 | 350-WF-71815-01F01 CML-217 | CML: Elbow | 350 | 1CG | 80 |  |  | 2016-02-11 07:00 | 19.5 | 19.5 | 19.5 | 19.5 | 19.5 | 0
WF01 | 350-WF-71815-01F01 | CML-222 | 350-WF-71815-01F01 CML-222 | CML: Elbow | 350 | 1CG | 80 |  |  | 2016-02-11 07:00 | 19.5 | 19.5 | 19.5 | 19.5 | 19.5 | 0
WF01 | 350-WF-71815-01F01 | CML-225 | 350-WF-71815-01F01 CML-225 | CML: Equal Tee | 350 | 1CG | 80 |  |  | 2016-02-11 07:00 | 19.5 | 19.5 | 19.5 | 19.5 | 19.5 | 0
WS02 | 450-WS-50804-1LC | CML -16 | 450-WS-50804-1LC CML -16 | CML: Reducer | 450 | 1LC | XS | New Spool |  | 2015-06-11 07:00 | 14.4 | 14.4 | 14.4 | 14.4 | 14.4 | 0
WS02 | 500-WS-50801-1LC | CML -2 | 500-WS-50801-1LC CML -2 | CML: Reducing Tee | 500 | 1LC | XS |  |  | 2015-06-11 07:00 | 6.1 | 6.1 | 6.1 | 6.1 | 6.1 | 0
WS02 | 500-WS-50801-1LC | CML -5 | 500-WS-50801-1LC CML -5 | CML: Reducing Tee | 500 | 1LC | XS |  |  | 2015-06-11 07:00 | 12.1 | 12.1 | 12.1 | 12.1 | 12.1 | 0
WF01 | 350-WF-71815-01F01 | CML-226 | 350-WF-71815-01F01 CML-226 | CML: Reducer | 350 | 1CG | 80 |  |  | 2016-02-11 07:00 | 19.5 | 19.5 | 19.5 | 19.5 | 19.5 | 0
FG01 | 50-FL-43305-01C02 | Choose selection of piping features, lowpoints | 50-FL-43305-01C02 Choose selection of piping features, lowpoints | [5 empty] | Yes | [5 empty] | 0 | #DIV/0!
FG01 | 50-FL-43306-01C02 | Choose selection of piping features, lowpoints | 50-FL-43306-01C02 Choose selection of piping features, lowpoints | [5 empty] | Yes | [5 empty] | 0 | #DIV/0!
FG01 | 150-FG-45800-1CS | Choose selection of piping features, lowpoints | 150-FG-45800-1CS Choose selection of piping features, lowpoints | [5 empty] | High Priority | [5 empty] | 0 | #DIV/0!
FG01 | 80-FG-45800-1CS | Choose selection of piping features, lowpoints | 80-FG-45800-1CS Choose selection of piping features, lowpoints | [5 empty] | Yes | [5 empty] | 0 | #DIV/0!
FG01 | 80-FG-45801-1CS | Choose selection of piping features, lowpoints | 80-FG-45801-1CS Choose selection of piping features, lowpoints | [5 empty] | Yes | [5 empty] | 0 | #DIV/0!
FG01 | 100-FG-45802-1CS | Choose selection of piping features, lowpoints | 100-FG-45802-1CS Choose selection of piping features, lowpoints | [5 empty] | Yes | [5 empty] | 0 | #DIV/0!
FG01 | 100-FG-45803-1CS | Choose selection of piping features, lowpoints | 100-FG-45803-1CS Choose selection of piping features, lowpoints | [5 empty] | Yes | [5 empty] | 0 | #DIV/0!
FG01 | 50-FG-45804-1CS | Choose selection of piping features, lowpoints | 50-FG-45804-1CS Choose selection of piping features, lowpoints | [5 empty] | Yes | [5 empty] | 0 | #DIV/0!
FG01 | 50-FG-45805-1CS | Choose selection of piping features, lowpoints | 50-FG-45805-1CS Choose selection of piping features, lowpoints | [5 empty] | Yes | [5 empty] | 0 | #DIV/0!
#N/A | [14 empty] | 0 | #DIV/0!
#N/A | [14 empty] | 0 | #DIV/0!
DO02 | 65PL364 | Choose selection of piping features, lowpoints | 65PL364 Choose selection of piping features, lowpoints | [5 empty] | Yes | [5 empty] | 0 | #DIV/0!
DO02 | 150PL361 | Choose selection of piping features, lowpoints | 150PL361 Choose selection of piping features, lowpoints | [5 empty] | Yes | [5 empty] | 0 | #DIV/0!

## Lookups
Line | Loop
25PE001 | AD01
25PE002 | AD01
25PE003 | AD01
40PE004 | AD01
40PE005 | AD01
150PE011 | AD01
40PE021 | AD01
40PE022 | AD01
25PE023 | AD01
40PE026 | AD01
25PE031 | AD01
25PE032 | AD01
25PE033 | AD01
15PE035 | AD01
15PE074 | AD01
50PE101 | AD01
40PE103 | AD01
80PE104 | AD01
40PE105 | AD01
25PE113 | AD01
15PE114 | AD01
15PE115 | AD01
15PE133 | AD01
25PE144 | AD01
15PE145 | AD01
15PE148 | AD01
40PE150 | AD01
50PE151 | AD01
25PE152 | AD01
15PE155 | AD01
40PE201 | AD01
25PE202 | AD01
25PE203 | AD01
15PE213 | AD01
25PE221 | AD01
25PE231 | AD01
25PE241 | AD01
25PE251 | AD01
25PE251 | AD01
15PE253 | AD01
25PE253 | AD01
15PE254 | AD01
25PE255 | AD01
25PE261 | AD01
20PE262 | AD01
25PE263 | AD01
50-AI-63310-01E01 | AD01
50-AI-63501-1CG | AD01
50-AI-63502-1CG | AD01
50-AI-63504-1CG | AD01
50-AI-63505-1CG | AD01
50-AI-63506-1CG | AD01
50-AI-63507-1CG | AD01
50-AI-63508-1CG | AD01
50-AU-63510-1CG | AD01
50-AI-63513-1CG | AD01
50-AU-63551-1CG | AD01
50-AU-63553-1CG | AD01
50-AU-63554-1CG | AD01
50-AU-63555-1CG | AD01
50-AU-63557-1CG | AD01
50-AI-63558-1CG | AD01
50-AU-63559-1CG | AD01
15PE641 | AD01
15PE642 | AD01
15PE643 | AD01
15PE644 | AD01
150-AI-63800-1CG | AD01
100-AI-63801-1CG | AD01
100-AI-63802-1CG | AD01
50-AU-63803-1CG | AD01
80-AI-63804-1CG | AD01
80-AI-63805-1CG | AD01
80-AI-63806-1CG | AD01
50-AI-63807-1CG | AD01
25-AI-63808-1CG | AD01
50-AU-63809-1CG | AD01
50-AU-63810-1CG | AD01
50-AI-63811-1CG | AD01
150-AI-63812-1CG | AD01
150-AI-63813-1CG | AD01
150-AI-63814-1CG | AD01
80-AI-63815-1CG | AD01
80-AI-63816-1CG | AD01
80-AI-63817-1CG | AD01
25-AI-63818-1CG | AD01
40-AI-63819-1CG | AD01
50-AI-63820-1CG | AD01
50-AI-63821-1CG | AD01
100-AI-63822-1CG | AD01
80-AI-63823-1CG | AD01
80-AI-63824-1CG | AD01
100-AI-63825-1CG | AD01
80-AI-63825-1CG | AD01
25-AI-63827-1CG | AD01
50-AU-63838-1CG | AD01
50-AU-63846-1CG | AD01
50-AU-63847-1CG | AD01
50-AU-63848-1CG | AD01
50-AU-63849-1CG | AD01
50-AU-63850-1CG | AD01
50-AU-63851-1CG | AD01
50-AU-63852-1CG | AD01
50-AU-63853-1CG | AD01
50-AU-63854-1CG | AD01
50-AU-63855-1CG | AD01
50-AU-63856-1CG | AD01
25-AS-63858-3CG | AD01
25-AS-63861-3CG | AD01
20-AS-63863-3CG | AD01
25-AU-63864-1CG | AD01
25-AI-63865-1CG | AD01
25-AU-63866-1CG | AD01
25-AU-63867-1CG | AD01
25-AU-63877-1CG | AD01
25-AS-63878-3CG | AD01
15-AI-63879-1CG | AD01
15-AI-63880-1CG | AD01
15-AI-63886-1CG | AD01
50-AI-63888-1CG | AD01
25-AI-63889-1CG | AD01
10PE111 | AD02
10PE112 | AD02
10PE121 | AD02
10PE122 | AD02
10PE131 | AD02
10PE132 | AD02
10PE141 | AD02
10PE142 | AD02
10PE143 | AD02
10PE144 | AD02
6PE161 | AD02
6PE162 | AD02
6PE163 | AD02
6PE164 | AD02
6PE165 | AD02
6PE208 | AD02
25-AI-63840-1CS | AD03
25-AI-63841-1CS | AD03
125PJ001 | BS01
125PJ002 | BS01
80PJ003 | BS01
200PJ004 | BS01
200PJ005 | BS01
40PJ006 | BS01
40PJ007 | BS01
200PJ008 | BS01
40PJ010 | BS01
40PJ031 | BS01
65PJ032 | BS01
40PJ036 | BS01
100PE037 | BS01
100PE038 | BS01
100PE039 | BS01
100PE040 | BS01
40PJ046 | BS01
40PJ046 | BS01
50PJ051 | BS01
50PJ052 | BS01
50PJ053 | BS01
15PE054 | BS01
25PE055 | BS01
15PE061 | BS01
25PE061 | BS01
50PJ061 | BS01
65PJ061 | BS01
25PE062 | BS01
25PE063 | BS01
65PJ063 | BS01
40PJ065 | BS01
40PJ084 | BS01
50PJ190 | BS01
40PJ201 | BS01
40PJ202 | BS01
40PJ203 | BS01
40PJ204 | BS01
40PJ205 | BS01
40PJ211 | BS01
40PJ213 | BS01
50PJ213 | BS01
40PJ215 | BS01
40PJ216 | BS01
40PJ217 | BS01
40PJ218 | BS01
40PJ219 | BS01
40PJ220 | BS01
40PJ220 | BS01
40PJ221 | BS01
40PJ222 | BS01
40PJ230 | BS01
40PJ231 | BS01
40PJ231 | BS01
50PJ231 | BS01
40PJ241 | BS01
40PJ243 | BS01
40PJ244 | BS01
40PJ245 | BS01
40PJ251 | BS01
40PJ252 | BS01
40PJ253 | BS01
40PJ254 | BS01
40PJ255 | BS01
40PJ261 | BS01
40PJ262 | BS01
40PJ263 | BS01
40PJ264 | BS01
40PJ265 | BS01
40PJ271 | BS01
40PJ272 | BS01
50PJ273 | BS01
40PJ275 | BS01
40PJ276 | BS01
40PJ277 | BS01
50PJ278 | BS01
40PJ280 | BS01
40PJ281 | BS01
40PJ283 | BS01
40PJ283 | BS01
40PJ284 | BS01
40PJ288 | BS01
40PJ289 | BS01
40PJ290 | BS01
40PJ291 | BS01
40PJ292 | BS01
40PJ293 | BS01
40PJ294 | BS01
40PJ295 | BS01
40PJ296 | BS01
40PJ297 | BS01
40PJ298 | BS01
50PJ298 | BS01
40PJ299 | BS01
40PJ301 | BS01
125PJ302 | BS01
125PJ303 | BS01
125PJ304 | BS01
125PJ305 | BS01
65PE401 | BS01
50PJ451 | BS01
40PL531 | BS01
40PJ778 | BS01
40PJ779 | BS01
40-BS-44820-1CG | BS01
40-BS-44822-1CG | BS01
40-BS-44823-1CG | BS01
40-BS-44824-1CG | BS01
40-BS-44825-1CG | BS01
40-BS-44826-1CG | BS01
40-BS-44827-1CG | BS01
40-BS-44828-1CG | BS01
40-BS-44829-1CG | BS01
40-BS-44830-1CG | BS01
25-BS-44831-1CG | BS01
25-BS-44832-1CG | BS01
40-BS-44834-1CG | BS01
40-BS-44835-1CG | BS01
40-BS-44836-1CG | BS01
25-BS-44837-1CG | BS01
50-BS-44838-1CG | BS01
25-BS-44839-1CG | BS01
40-BS-44840-1CG | BS01
50-BS-44841-1CG | BS01
50-BS-44843-1CG | BS01
20-BS-44844-1CG | BS01
20-BS-44845-1CG | BS01
25-BS-44845-1CG | BS01
25-BS-44849-1CG | BS01
50PJ037 | BS02
65PJ062 | BS02
40PJ066 | BS02
40-BS-44833-1CG | BS02
40-BS-44842-1CG | BS02
200-WB-52812-XXX | BS03
350-WB-52813-XXX | BS03
350-WB-52814-XXX | BS03
200-WB-52815-XXX | BS03
350-WB-52818-XXX | BS03
200-WB-52819-XXX | BS03
200-WB-52822-XXX | BS03
350-WB-52823-XXX | BS03
200-WB-52824-XXX | BS03
350-WB-52825-XXX | BS03
250-WB-52802-XXX | BS04
250-WB-52803-XXX | BS04
600-WB-52804-XXX | BS04
600-WB-52805-XXX | BS04
300-WB-52806-XXX | BS04
400-WB-52808-XXX | BS04
400-WB-52809-XXX | BS04
450-WB-52810-XXX | BS04
450-WB-52811-XXX | BS04
700-WB-52827-XXX | BS04
700-WB-52801-1FE | BS05
450-WB-52816-XXX | BS05
450-WB-52817-XXX | BS05
450-WB-52820-XXX | BS05
450-WB-52821-XXX | BS05
450-WB-52826-XXX | BS05
80-WB-52807-XXX | BS06
40-BS-44844-1SSF | BS07
40-BS-44845-1SSF | BS07
150-CF-71505-01F01 | CF01
150-CF-71506-01F01 | CF01
150-CF-71507-01F01 | CF01
150-CF-71508-01F01 | CF01
100-CF-71522-01F01 | CF01
100-CF-71523-01F01 | CF01
250-CF-71826-01F01 | CF01
150-CF-71837-01F01 | CF01
150-CF-71838-01F01 | CF01
150-CF-71839-01F01 | CF01
150-CF-71840-01F01 | CF01
250-CF-71844-01F01 | CF01
150-CF-71861-01F01 | CF01
150-CF-71862-01F01 | CF01
100-CF-71862-01F01 | CF01
100-CF-71863-01F01 | CF01
65-CF-71865-01F01 | CF01
65-CF-71866-01F01 | CF01
65-CF-71867-01F01 | CF01
65-CF-71885-01F01 | CF01
65-CF-71886-01F01 | CF01
150-CF-71894-01F01 | CF01
150-CF-71899-01F01 | CF01
150-CF-71900-01F01 | CF01
150-CF-71903-01F01 | CF01
65-CF-71907-01F01 | CF01
65-CF-71910-01F01 | CF01
25-CF-71960-01F01 | CF01
50-CF-72801-1SS | CF02
50-CF-72802-1SS | CF02
40-CF-72803-1SS | CF02
50-CF-72804-1SS | CF02
50-CF-72805-1SS | CF02
50-CF-71850-1SS | CF02
40-CF-71851-1SS | CF02
40-CF-71857-1SS | CF02
40-CF-71859-1SS | CF02
25-CF-71868-1SS | CF02
25-CF-71869-1SS | CF02
50-CF-71870-1SS | CF02
50-CF-71871-1SS | CF02
50-CF-71872-1SS | CF02
50-CF-71873-1SS | CF02
50-CF-71874-1SS | CF02
50-CF-71875-1SS | CF02
50-CF-71876-1SS | CF02
40-CF-71904-1SS | CF02
25-CF-71905-1SS | CF02
40-CF-71906-1SS | CF02
50-CF-71908-1SS | CF02
50-CF-71909-1SS | CF02
150-CF-71504-01K01 | CF02
150-CF-71509-01K01 | CF02
50-CH-98800-1CG | CH01
50-CH-98800-01F01 | CH01
65-CH-98801-1CG | CH01
65-CH-98802-1CG | CH01
50-CH-98803-1CG | CH01
50-CH-98803-01F01 | CH01
65-CH-98804-1CG | CH01
65-CH-98804-01F01 | CH01
50-CH-98805-1CG | CH01
50-CH-98806-1CG | CH01
50-CH-98807-1CG | CH01
50-CH-98807-01F01 | CH01
50-CH-98808-1CG | CH01
65-CH-98809-1CG | CH01
65-CH-98810-1CG | CH01
25-CH-98811-1CG | CH01
25-CH-98812-1CG | CH01
50-CH-98813-1CG | CH01
50-CH-98814-1CG | CH01
65-CH-98901-01F01 | CH01
80-CO-72800-3CG | CO01
100-CO-72801-3CG | CO01
100-CO-72802-3CG | CO01
100-CO-72803-3CG | CO01
80-CO-72804-3CG | CO01
80-CO-72805-3CG | CO01
80-CO-72806-3CG | CO01
100-CO-72807-3CG | CO01
80-CO-72808-3CG | CO01
100-CO-72809-3CG | CO01
100-CO-72810-3CG | CO01
100-CO-72811-3CG | CO01
80-CO-72812-3CG | CO01
80-CO-72813-3CG | CO01
80-CO-72814-3CG | CO01
100-CO-72815-3CG | CO01
125-CO-72816-3CG | CO01
100-CO-72817-3CG | CO01
100-CO-72818-3CG | CO01
100-CO-72819-3CG | CO01
40-CO-72820-3CG | CO01
50-CO-72821-3CG | CO01
50-CO-72822-3CG | CO01
50-CO-72823-3CG | CO01
80-CO-72824-3CG | CO01
80-CO-72825-3CG | CO01
80-CO-72826-3CG | CO01
100-CO-72827-3CG | CO01
100-CO-72828-3CG | CO01
65-CO-72829-3CG | CO01
32-CO-72830-3CG | CO01
25-CO-72831-3CG | CO01
125-CW-33817-1LC | CW01
200-CW-33818-1LC | CW01
125-CW-33818-1LC | CW01
200-CW-33819-1LC | CW01
100-CW-33819-1LC | CW01
125-CW-33820-1LC | CW01
100-CW-33821-1LC | CW01
100-CW-33822-1LC | CW01
150-CW-33823-1LC | CW01
150-CW-33824-1LC | CW01
150-CW-33825-1LC | CW01
100-CW-33826-1LC | CW01
100-CW-33827-1LC | CW01
250-CW-33828-1LC | CW01
125-CW-33829-1LC | CW01
125-CW-33830-1LC | CW01
125-CW-33831-1LC | CW01
125-CW-33832-1LC | CW01
150-CW-33833-1LC | CW01
125-CW-33834-1LC | CW01
125-CW-33835-1LC | CW01
125-CW-33836-1LC | CW01
125-CW-33837-1LC | CW01
125-CW-33838-1LC | CW01
125-CW-33839-1LC | CW01
125-CW-33840-1LC | CW01
125-CW-33841-1LC | CW01
125-CW-33842-1LC | CW01
125-CW-33843-1LC | CW01
125-CW-33844-1LC | CW01
125-CW-33845-1LC | CW01
150-CW-33846-1LC | CW01
150-CW-33847-1LC | CW01
125-CW-33848-1LC | CW01
125-CW-33849-1LC | CW01
125-OC-33850-1LC | CW01
125-CW-33851-1LC | CW01
125-CW-33852-1LC | CW01
150-CW-33853-1LC | CW01
100-CW-33854-1LC | CW01
125-CW-33855-1LC | CW01
150-CW-33856-1LC | CW01
125-CW-33857-1LC | CW01
125-CW-33858-1LC | CW01
125-CW-33859-1LC | CW01
125-CW-33860-1LC | CW01
150-CW-33861-1LC | CW01
100-CW-33862-1LC | CW01
100-DC-57502-1CS | DC01
100-DC-57503-1CS | DC01
100-DC-57504-1CS | DC01
100-DC-57505-1CS | DC01
100-DC-57506-1CS | DC01
50-DC-57507-1CS | DC01
50-DC-57511-1CS | DC01
150-DC-57801-1CS | DC01
250-DC-57801-1CS | DC01
250-DC-57802-1CS | DC01
250-DC-57803-1CS | DC01
250-DC-57809-1CS | DC01
250-DC-57810-1CS | DC01
150-DC-57811-1CS | DC01
50-DC-57812-1CS | DC01
40-DC-57814-1CS | DC01
200-DC-57804-1LC | DC02
50-DH-56311-01C02 | DH01
100-DH-56502-1CS | DH01
150-DH-56503-1CS | DH01
100-DH-56505-1CS | DH01
100-DH-56506-1CS | DH01
100-DH-56507-1CS | DH01
100-DH-56508-1CS | DH01
100-DH-56509-1CS | DH01
100-DH-56560-1CS | DH01
150-DH-56801-1CS | DH01
150-DH-56802-1CS | DH01
150-DH-56803-1CS | DH01
50-DH-56804-1CS | DH01
40-DH-56832-1CS | DH01
100-DN-56552-1CG | DN01
150-DN-56800-1CG | DN01
150-DN-56810-1CG | DN01
150-DN-56811-1CG | DN01
150-DN-56821-1CG | DN01
100-DN-56822-1CG | DN01
100-DN-56823-1CG | DN01
100-DN-56824-1CG | DN01
100-DN-56825-1CG | DN01
100-DN-56826-1CG | DN01
100-DN-56827-1CG | DN01
100-DN-56828-1CG | DN01
100-DN-56829-1CG | DN01
150-DN-56830-1CG | DN01
150-DN-56831-1CG | DN01
25-DN-56833-1CG | DN01
25-DN-56834-1CG | DN01
50-DN-56836-1CG | DN01
50-DN-56837-1CG | DN01
50-DN-56838-1CG | DN01
50-DN-56839-1CG | DN01
50-DN-56842-1CG | DN01
40-DN-56312-01C02 | DN01
40-DN-56840-1SS | DN03
40-DN-56841-1SS | DN03
50PL021 | DO01
80PL102 | DO01
25PL227 | DO01
40PL241 | DO01
40PL243 | DO01
100PL250 | DO01
40PL251 | DO01
25PL252 | DO01
25PL253 | DO01
25PL254 | DO01
40PL255 | DO01
40PL256 | DO01
50PL257 | DO01
50PL258 | DO01
40PL259 | DO01
40PL260 | DO01
40PL261 | DO01
25PL278 | DO01
25PL279 | DO01
40PL280 | DO01
40PL283 | DO01
25-DO-62300-01C02 | DO01
25-DO-62301-01C02 | DO01
125PL301 | DO01
25-DO-62302-01C02 | DO01
125PL302 | DO01
50-DO-62303-01C02 | DO01
125PL303 | DO01
65PL305 | DO01
125PL306 | DO01
50PL307 | DO01
100PL308 | DO01
100PL311 | DO01
100PL313 | DO01
65PL314 | DO01
65PL321 | DO01
65PL322 | DO01
40PL324 | DO01
50PL325 | DO01
100PL326 | DO01
150PL329 | DO01
100PL330 | DO01
100PL331 | DO01
125PL331 | DO01
80PL332 | DO01
150PL333 | DO01
50PL341 | DO01
40PL343 | DO01
40PL344 | DO01
40PL345 | DO01
50PL412 | DO01
50PL414 | DO01
65PL431 | DO01
50PL433 | DO01
65PL439 | DO01
50PL511 | DO01
50PL511 | DO01
50PL512 | DO01
50PL512 | DO01
50PL513 | DO01
40PL601 | DO01
40PL602 | DO01
40PL603 | DO01
40PL604 | DO01
25PL605 | DO01
25PL606 | DO01
25PL607 | DO01
40PL608 | DO01
25PL609 | DO01
25PL610 | DO01
40PL611 | DO01
25PL612 | DO01
25PL613 | DO01
40PL614 | DO01
50PL614 | DO01
40PL615 | DO01
25PL616 | DO01
40PL617 | DO01
25PL618 | DO01
40PL619 | DO01
25PL620 | DO01
25PL621 | DO01
40PL622 | DO01
40PL623 | DO01
40PL624 | DO01
50PL625 | DO01
25PL626 | DO01
25PL627 | DO01
25PL628 | DO01
25PL629 | DO01
40PL631 | DO01
40PL632 | DO01
15PL633 | DO01
25PL633 | DO01
15PL634 | DO01
15PL635 | DO01
15PL636 | DO01
15PL637 | DO01
15PL638 | DO01
25PL639 | DO01
25PL641 | DO01
40PL642 | DO01
40PL643 | DO01
40PL644 | DO01
40PL645 | DO01
25PL646 | DO01
25PL647 | DO01
25PL648 | DO01
25PL649 | DO01
40PL650 | DO01
25PL661 | DO01
25PL662 | DO01
25PL663 | DO01
15PL702 | DO01
150-DO-62800-1CS | DO01
80-DO-62801-1CS | DO01
50-DO-62803-1CS | DO01
80-DO-62805-1CS | DO01
50-DO-62806-1CS | DO01
80-DO-62807-1CS | DO01
50-DO-62809-1CS | DO01
25-DO-62810-1CS | DO01
50-DO-62811-1CS | DO01
50-DO-62812-1CS | DO01
50-DO-62814-3CS | DO01
50-DO-62816-1CS | DO01
50-DO-62817-1CS | DO01
50-DO-62818-1CS | DO01
50-DO-62820-1CS | DO01
40-DO-62821-1CS | DO01
40-DO-62822-1CS | DO01
50-DO-62823-1CS | DO01
50-DO-62824-1CS | DO01
50-DO-62825-1CS | DO01
40-DO-62826-1CS | DO01
50-DO-62827-1CS | DO01
50-DO-62828-1CS | DO01
50-DO-62829-1CS | DO01
50-DO-62830-1CS | DO01
25-DO-62833-1CS | DO01
50-DO-62834-1CS | DO01
40-DO-62835-1CS | DO01
65-DO-62836-1CS | DO01
25-DO-62837-1CS | DO01
80-DO-62840-1CS | DO01
50-DO-62841-1CS | DO01
80-DO-62842-1CS | DO01
50-DO-62843-1CS | DO01
50-DO-62844-1CS | DO01
50-DO-62845-1CS | DO01
50-DO-62846-1CS | DO01
25-DO-62847-3CS | DO01
25-DO-62847-1CS | DO01
25-DO-62848-3CS | DO01
25-DO-62848-1CS | DO01
25-DO-62849-3CS | DO01
25-DO-62849-1CS | DO01
25-DO-62850-3CS | DO01
25-DO-62850-1CS | DO01
100-DO-62852-1CS | DO01
125-DO-62853-1CS | DO01
100-DO-62854-1CS | DO01
80-DO-62855-1CS | DO01
100-DO-62856-1CS | DO01
80-DO-62857-1CS | DO01
80-DO-62858-1CS | DO01
50-DO-62859-1CS | DO01
50-DO-62860-1CS | DO01
50-DO-62861-1CS | DO01
50-DO-62862-1CS | DO01
25-DO-62863-1CS | DO01
125-DO-62864-1CS | DO01
80-DO-62865-1CS | DO01
20-DO-62866-1CS | DO01
20-DO-62867-1CS | DO01
50-DO-62868-1CS | DO01
20-DO-62869-1CS | DO01
25-DO-62870-1CS | DO01
25-DO-62871-1CS | DO01
20-DO-62872-1CS | DO01
80-DO-62873-1CS | DO01
25-DO-62874-1CS | DO01
25-DO-62875-1CS | DO01
25-DO-62876-1CS | DO01
25-DO-62877-1CS | DO01
25-DO-62878-1CS | DO01
25-DO-62879-1CS | DO01
150-DO-62880-XXX | DO01
25-DO-62880-1CS | DO01
150-DO-62881-XXX | DO01
25-DO-62881-1CS | DO01
150-DO-62882-XXX | DO01
25-DO-62882-1CS | DO01
150-DO-62883-XXX | DO01
100-DO-62884-XXX | DO01
100-DO-62885-XXX | DO01
150-DO-62886-XXX | DO01
100-DO-62887-XXX | DO01
50-VA-71965-1CS | DO01
50PL353 | DO02
150PL361 | DO02
65PL362 | DO02
65PL363 | DO02
65PL364 | DO02
65PL365 | DO02
200PL367 | DO02
65PL541 | DO02
65PL542 | DO02
65PL654 | DO02
150PJ401 | DS01
150PJ402 | DS01
50PJ403 | DS01
80PJ404 | DS01
150PJ405 | DS01
50PJ408 | DS01
150PJ409 | DS01
150PJ411 | DS01
150PJ413 | DS01
150PJ414 | DS01
50PJ422 | DS01
50PJ423 | DS01
50PJ424 | DS01
50PJ425 | DS01
50PJ426 | DS01
50PJ431 | DS01
50PJ432 | DS01
50PJ441 | DS01
50PJ443 | DS01
25PJ444 | DS01
50PJ445 | DS01
50PJ446 | DS01
150-DS-66800-1CG | DS01
150-DS-66801-1CG | DS01
150-DS-66802-1CG | DS01
50-DS-66804-1CG | DS01
50-DS-66807-1CG | DS01
50-DS-66808-1CG | DS01
150-DS-66809-1CG | DS01
50-DS-66810-1CG | DS01
50-DS-66812-1CG | DS01
50-DS-66813-1CG | DS01
50-DS-66811-1SSF | DS02
50-FL-43305-01C02 | FG01
50-FL-43306-01C02 | FG01
150-FG-45800-1CS | FG01
80-FG-45800-1CS | FG01
80-FG-45801-1CS | FG01
100-FG-45802-1CS | FG01
100-FG-45803-1CS | FG01
50-FG-45804-1CS | FG01
50-FG-45805-1CS | FG01
100-FG-45806-1CS | FG02
100-FG-45807-1CS | FG02
100-FG-45808-1CS | FG02
100-FG-45809-1CS | FG02
850RA002 | GE01
1200RA003 | GE01
1200RA004 | GE01
1200RA011 | GE01
1200RA012 | GE01
350PE301 | GE01
350PE302 | GE01
350PE303 | GE01
350PE308 | GE01
65PE331 | GE01
50PE332 | GE01
40PE333 | GE01
65PE341 | GE01
50PE342 | GE01
40PE343 | GE01
500PE601 | GE01
500PE602 | GE01
500PE603 | GE01
250-GE-62838-1CS-HC | GE01
40-GE-63857-1CS-HC | GE01
850RAD001 | GE01
40PE304 | GE02
40PE305 | GE02
40PE306 | GE02
40PE307 | GE02
40PE309 | GE02
40PE310 | GE02
40PE311 | GE02
40PE312 | GE02
40PE313 | GE02
100PE355 | GE02
200PE356 | GE02
200PE357 | GE02
200-GE-71895-1CS | GE02
200-GE-71896-1CS | GE02
200-GE-71897-1CS | GE02
200-GE-71948-1CS-PP | GE02
200-GE-71948-1CS-PP | GE02
50-GN-67500-1CG | GN01
40-GN-67501-1CG | GN01
50-GN-67502-1CG | GN01
50-GN-67503-1CG | GN01
50-GN-67504-1CG | GN01
50-GN-67505-1CG | GN01
50-GN-67506-1CG | GN01
25-GN-67507-1CG | GN01
150-GN-67508-1CG | GN01
25-GN-67509-1CG | GN01
25-GN-67510-1CG | GN01
25-GN-67511-1CG | GN01
50-GN-67512-1CG | GN01
50-GN-67513-1CG | GN01
50-GN-67514-1CG | GN01
15-GN-67820-1CG | GN01
15-GN-67821-1CG | GN01
40PH625 | IG02
50PH626 | IG02
200PH627 | IG02
40PH636 | IG02
1" PIPE TO HOSE CONNECTION | IG02
1" PIPE TO HOSE CONNECTION | IG02
500PE611 | IG02
600PE611 | IG02
350PE612 | IG02
350PE613 | IG02
350PE614 | IG02
350PE615 | IG02
500PE616 | IG02
250PE617 | IG02
250PH621 | IG02
25PH621 | IG02
40PH622 | IG02
40PH624 | IG02
50PH631 | IG02
50PH632 | IG02
80PH633 | IG02
100PH635 | IG02
250-IG-64800-1LC | IG02
150-IG-64801-1LC | IG02
250-IG-64802-1LC | IG02
200-IG-64803-1LC | IG02
300-IG-64804-1LC | IG02
200-IG-64805-1LC | IG02
250-IG-64806-1LC | IG02
200-IG-64807-1LC | IG02
250-IG-64808-1LC | IG02
150-IG-64809-1LC | IG02
300-IG-64810-1LC | IG02
200-IG-64811-1LC | IG02
300-IG-64812-1LC | IG02
200-IG-64813-1LC | IG02
250-IG-64814-1LC | IG02
200-IG-64815-1LC | IG02
250-IG-64816-1LC | IG02
150-IG-64817-1LC | IG02
250-IG-64818-1LC | IG02
250-IG-64819-1LC | IG02
250-IG-64820-1LC | IG02
250-IG-64821-1LC | IG02
250-IG-64822-1LC | IG02
250-IG-64823-1LC | IG02
250-IG-64824-1LC | IG02
250-IG-64825-1LC | IG02
250-IG-64826-1LC | IG02
400-IG-64827-1LC | IG02
450-IG-64828-1LC | IG02
300-IG-64829-1LC | IG02
200-IG-64830-1LC | IG02
250-IG-64831-1LC | IG02
300-IG-64832-1LC | IG02
200-IG-64833-1LC | IG02
250-IG-64834-1LC | IG02
300-IG-64835-1LC | IG02
200-IG-64836-1LC | IG02
250-IG-64837-1LC | IG02
250-IG-64838-1LC | IG02
150-IG-64839-1LC | IG02
250-IG-64840-1LC | IG02
250-IG-64841-1LC | IG02
150-IG-64842-1LC | IG02
250-IG-64843-1LC | IG02
65-IG-64844-1LC | IG02
80-IG-64845-1LC | IG02
300-IG-64846-1LC | IG02
250-IG-64847-1LC | IG02
250-IG-64848-1LC | IG02
400-IG-64849-1LC | IG02
450-IG-64850-1LC | IG02
450-IG-64851-1LC | IG02
550-IG-64852-1LC | IG02
400-IG-64853-1LC | IG02
450-IG-64854-1LC | IG02
550-IG-64855-1LC | IG02
250-IG-64856-1LC | IG02
500-IG-64857-1LC | IG02
500-IG-64858-1LC | IG02
150-OC-33800-1LC | OC01
80-OC-30801-1LC | OC01
80-OC-30802-1LC | OC01
400-OC-30803-1LC | OC01
65-OC-30804-1LC | OC01
65-OC-30805-1LC | OC01
65-OC-30806-1LC | OC01
150-OC-33806-1LC | OC01
40-OC-30807-1LC | OC01
250-OC-33812-1LC | OC01
250-OC-33813-1LC | OC01
250-OC-33864-1LC | OC01
250-OC-33865-1LC | OC01
250-OC-33869-XXX | OC01
250-OC-33874-XXX | OC01
300-OC-33875-XXX | OC01
250-OC-33876-XXX | OC01
300-OC-33880-XXX | OC01
400-OC-33881-XXX | OC01
300-OC-33882-XXX | OC01
250-OC-33883-XXX | OC01
400-OC-33884-XXX | OC01
300-OC-33885-XXX | OC01
250-OC-33886-XXX | OC01
400-OC-33888-XXX | OC01
250-OC-33889-XXX | OC01
400-OC-33890-XXX | OC01
250-OC-33891-XXX | OC01
300-OC-33892-XXX | OC01
400-OC-33893-XXX | OC01
400-OC-33894-XXX | OC01
250-OC-33895-XXX | OC01
250-OC-33896-XXX | OC01
300-OC-33897-XXX | OC01
400-OC-33899-XXX | OC01
250-OC-33900-XXX | OC01
250-OC-33901-XXX | OC01
300-OC-33906-XXX | OC01
250-OC-33909-XXX | OC01
400-OC-33910-XXX | OC01
400-OC-33911-XXX | OC01
400-OC-33912-XXX | OC01
250-OC-33915-XXX | OC01
400-OC-33916-XXX | OC01
300-OC-33917-XXX | OC01
250-OC-33918-XXX | OC01
400-OC-33919-XXX | OC01
250-OC-33920-XXX | OC01
300-OC-33921-XXX | OC01
250-OC-33922-XXX | OC01
400-OC-33923-XXX | OC01
400-OC-33923-XXX | OC01
400-OC-33925-XXX | OC01
150-PL-23521-1CS | OC02
200-OC-33801-1CS | OC02
200-OC-33805-1CS | OC02
200-OC-33807-1CS | OC02
200-OC-33808-1CS | OC02
200-OC-33809-1CS | OC02
80-OC-33907-XXX | OC02
100-OC-33908-XXX | OC02
150-OC-33914-XXX | OC02
550-OC-30800-1LC | OC03
550-OC-33802-1LC | OC03
550-OC-33803-1LC | OC03
550-OC-33804-1LC | OC03
550-OC-33810-1LC | OC03
550-OC-33811-1LC | OC03
600-OC-33814-1LC | OC03
600-OC-33815-1LC | OC03
600-OC-33866-1LC | OC03
550-OC-33867-XXX | OC03
500-OC-33868-XXX | OC03
500-OC-33870-XXX | OC03
500-OC-33871-XXX | OC03
500-OC-33872-XXX | OC03
500-OC-33873-XXX | OC03
550-OC-33877-XXX | OC03
500-OC-33879-XXX | OC03
550-OC-33887-XXX | OC03
550-OC-33898-XXX | OC03
500-OC-33902-XXX | OC03
500-OC-33903-XXX | OC03
500-OC-33904-XXX | OC03
600-OC-33905-XXX | OC03
550-OC-33913-XXX | OC03
550-OC-33926-XXX | OC03
550-OC-33927-XXX | OC03
50-OF-61800-1SS | OF01
50-OF-61801-1SS | OF01
50-OF-61802-1SS | OF01
50-OF-61803-1SS | OF01
50-OF-61804-1SS | OF01
50-OF-61805-1SS | OF01
50-OF-61806-1SS | OF01
50-OF-61811-1SS | OF01
40-OH-65801-1CS | OH01
40-OH-65802-1CS | OH01
25-OH-65803-1CS | OH01
25-OH-65804-1CS | OH01
25-OH-65805-1CS | OH01
25-OH-65806-1CS | OH01
25-OH-65807-1CS | OH01
25-OH-65808-1CS | OH01
25-OH-65809-1CS | OH01
25-OH-65810-1CS | OH01
25-OH-65811-1CS | OH01
25-OH-65812-1CS | OH01
25-OH-65813-1CS | OH01
25-OH-65814-1CS | OH01
25-OH-65815-1CS | OH01
25-OH-65816-1CS | OH01
25-OH-65817-1CS | OH01
25-OH-65818-1CS | OH01
25-OH-65819-1CS | OH01
25-OH-65820-1CS | OH01
80PK009 | OL01
50PK201 | OL01
50PK202 | OL01
65PK203 | OL01
65PK204 | OL01
40PK208 | OL01
65PK211 | OL01
40PK214 | OL01
40PK229 | OL01
40PK230 | OL01
40PK231 | OL01
40PK232 | OL01
40PK233 | OL01
40PK234 | OL01
40PK239 | OL01
40PK241 | OL01
40PK245 | OL01
40PK248 | OL01
40PK248 | OL01
40PK248 | OL01
40PK249 | OL01
25PK250 | OL01
40PK251 | OL01
40PK252 | OL01
40PK255 | OL01
40PK257 | OL01
25PK260 | OL01
40PK261 | OL01
40PK262 | OL01
40PK263 | OL01
40PK264 | OL01
40PK265 | OL01
40PK266 | OL01
40PK267 | OL01
50PK268 | OL01
50PK269 | OL01
50PK270 | OL01
15PK271 | OL01
15PK272 | OL01
15PK273 | OL01
15PK274 | OL01
15PK275 | OL01
15PK276 | OL01
40PK277 | OL01
50PK277 | OL01
80PK278 | OL01
80PK297 | OL01
15PK298 | OL01
25PK303 | OL01
25PK304 | OL01
25PK305 | OL01
25PK306 | OL01
25PK307 | OL01
25PK308 | OL01
25PK309 | OL01
25PK310 | OL01
25PK311 | OL01
25PK312 | OL01
40PK313 | OL01
40PK314 | OL01
25PK315 | OL01
25PK321 | OL01
25PK324 | OL01
25PK331 | OL01
65PK341 | OL01
15PK361 | OL01
15PK362 | OL01
25PK365 | OL01
25PK366 | OL01
25PK367 | OL01
40-OL-69801-1CS | OL01
40-OL-69802-1CS | OL01
80PK016 | OL02
80PK017 | OL02
125PK018 | OL02
150PK020 | OL02
200PK025 | OL02
15PK277 | OL02
50PK281 | OL02
50PK283 | OL02
50PK285 | OL02
15PK291 | OL02
65PK292 | OL02
15PK293 | OL02
65PK294 | OL02
65PK295 | OL02
15PK296 | OL02
15PK299 | OL02
40PK343 | OL02
50PK351 | OL02
15-OL-69803-1SS | OL03
25-PW-44847-1CG | PW01
25-PW-44848-1CG | PW01
250-PW-44800-1LC | PW02
250-PW-44801-1LC | PW02
300-PW-44802-1LC | PW02
300-PW-44803-1LC | PW02
250-PW-44805-1LC | PW02
150-PW-44806-1LC | PW02
150-PW-44807-1LC | PW02
250-PW-44808-1LC | PW02
250-PW-44809-1LC | PW02
250-PW-44812-1LC | PW02
250-PW-44813-1LC | PW02
500-PW-44804-1LC | PW03
150PB001 | SD01
150PB002 | SD01
200PB003 | SD01
200PB3 | SD01
125PB005 | SD01
200PB005 | SD01
125PB006 | SD01
125PB006 | SD01
125PB007 | SD01
15PD007 | SD01
65PB008 | SD01
65PB009 | SD01
10PB011 | SD01
10PB012 | SD01
10PB013 | SD01
65PB20 | SD01
200PB021 | SD01
50PF021 | SD01
250PB022 | SD01
50PF022 | SD01
150PB023 | SD01
50PF023 | SD01
50PF024 | SD01
25PB025 | SD01
100PB026 | SD01
15PB027 | SD01
100PB029 | SD01
100PF031 | SD01
25PB031 | SD01
100PF032 | SD01
25PB032 | SD01
50PF033 | SD01
350PB042 | SD01
100PB043 | SD01
100PB044 | SD01
125PB045 | SD01
80PB046 | SD01
25PF047 | SD01
25PF048 | SD01
25PF049 | SD01
15PB050 | SD01
25PF050 | SD01
15PB051 | SD01
50PB051 | SD01
15PB052 | SD01
350PB052 | SD01
50PB052 | SD01
15PB053 | SD01
16PB053 | SD01
50PB055 | SD01
50PB056 | SD01
15PB057 | SD01
25PB071 | SD01
40PB072 | SD01
25PB074 | SD01
25PB075 | SD01
15PB076 | SD01
100PB103 | SD01
100PB103 | SD01
65PB103 | SD01
65PB105 | SD01
25PB106 | SD01
15PB107 | SD01
65PB108 | SD01
15PB109 | SD01
50PB111 | SD01
15PB120 | SD01
15PB120 | SD01
15PB140 | SD01
25PB149 | SD01
15PB158 | SD01
15PB159 | SD01
15PB160 | SD01
15PB170 | SD01
25PB171 | SD01
15PB174 | SD01
15PB175 | SD01
150-SL-55800-1CS-HC | SD01
150-SH-55806-1CS-HC | SD01
50-SC-55807-1CS-HC | SD01
40-SC-55808-3CS-HC | SD01
25-SC-55809-3CS-HC | SD01
25-SC-55810-3CS-HC | SD01
100-SH-55811-1CS-HC | SD01
100-SH-55812-1CS-HC | SD01
25-SC-55813-1CS-HC | SD01
25-SC-55814-1CS-HC | SD01
100-SH-55815-1CS-HC | SD01
150-SL-55816-1CS-HS | SD01
200-SL-55816-1CS-HC | SD01
300-SL-55816-1CS-HC | SD01
100-SL-55819-1CS-HC | SD01
80-SL-55822-1CS-HC | SD01
80-SL-55823-1CS-HC | SD01
80-SL-55828-1CS-HC | SD01
100-SL-55830-1CS-HC | SD01
25-SL-55830-1CS | SD01
100-SL-55831-1CS-HC | SD01
25-SL-55831-1CS | SD01
25-SL-55832-1CS | SD01
25-SL-55833-1CS | SD01
80-SL-55834-1CS-HC | SD01
125-SL-55836-1CS-HC | SD01
80-SL-55838-1CS-HC | SD01
80-SL-55840-1CS-HC | SD01
80-SL-55841-1CS-HC | SD01
100-SL-55848-1CS-HC | SD01
125-SL-55850-1CS-HC | SD01
40-SL-55852-1CS-HC | SD01
50-SC-55863-1CS-HC | SD01
100-SC-55807-1SS | SD02
100-SC-55808-1SS | SD02
125PD001 | SD03
125PF001 | SD03
400PC001 | SD03
125PF002 | SD03
15PD002 | SD03
400PC002 | SD03
400PC003 | SD03
800PC004 | SD03
25PF005 | SD03
25PF006 | SD03
15PD008 | SD03
100PF009 | SD03
100PF010 | SD03
100PF011 | SD03
150PC011 | SD03
150PC011 | SD03
15PD011 | SD03
100PF012 | SD03
15PD012 | SD03
200PC012 | SD03
100PF013 | SD03
15PC013 | SD03
100PF014 | SD03
15PB014 | SD03
15PB015 | SD03
25PD015 | SD03
15PB016 | SD03
25PD016 | SD03
25PB017 | SD03
25PB018 | SD03
25PD018 | SD03
100PF019 | SD03
25PB019 | SD03
125PC021 | SD03
125PD021 | SD03
125PC022 | SD03
125PD022 | SD03
125PD023 | SD03
200PC023 | SD03
15PC024 | SD03
15PC025 | SD03
40PD025 | SD03
25PD027 | SD03
15PB028 | SD03
125PC031 | SD03
125PC032 | SD03
200PC033 | SD03
15PC034 | SD03
15PC035 | SD03
15PF035 | SD03
40PF035 | SD03
25PF036 | SD03
15PF037 | SD03
25PF038 | SD03
100PC041 | SD03
65PC041 | SD03
200PC042 | SD03
250PF051 | SD03
250PF052 | SD03
100PF053 | SD03
100PF054 | SD03
100PF055 | SD03
80PC055 | SD03
100PF056 | SD03
15PB061 | SD03
25PF061 | SD03
15PB062 | SD03
25PF062 | SD03
15PD069 | SD03
15PD070 | SD03
50PF071 | SD03
50PF072 | SD03
50PF073 | SD03
40PF074 | SD03
250PF075 | SD03
25PF076 | SD03
25PF077 | SD03
25PF078 | SD03
25PF079 | SD03
40PF081 | SD03
40PF082 | SD03
100PF083 | SD03
25PF085 | SD03
25PF086 | SD03
15PD089 | SD03
25PF090 | SD03
15PD091 | SD03
15PF091 | SD03
15PD092 | SD03
15PF092 | SD03
15PF094 | SD03
15PF095 | SD03
15PF097 | SD03
15PF098 | SD03
15PD240 | SD03
15PD241 | SD03
15PD242 | SD03
15PD243 | SD03
40PB244 | SD03
40PB245 | SD03
80-SC-55801-1CS-PP | SD03
80-SC-55802-1CS-PP | SD03
25-SC-55803-1CS-PP | SD03
50-SC-55804-1CS-PP | SD03
80-SC-55805-1CS-PP | SD03
80-SC-55806-1CS-PP | SD03
80-SC-55809-1CS-PP | SD03
40-SC-55810-1CS | SD03
100-SC-55811-1CS | SD03
25-SC-55812-1CS-PP | SD03
25-SC-55814-1CS-PP | SD03
65-SC-55817-1CS-PP | SD03
150-SC-55817-1CS-PP | SD03
80-SL-55818-1CS-PP | SD03
50-SC-55820-1CS-PP | SD03
50-SC-55821-1CS-PP | SD03
50-SC-55824-1CS-PP | SD03
50-SC-55825-1CS-PP | SD03
50-SC-55829-1CS-PP | SD03
50-SC-55832-1CS-PP | SD03
50-SC-55833-1CS-PP | SD03
50-SC-55835-1CS-PP | SD03
65-SC-55837-1CS-PP | SD03
50-SC-55839-1CS-PP | SD03
50-SC-55842-1CS-PP | SD03
50-SC-55843-1CS-PP | SD03
25-SC-55846-1CS-PP | SD03
25-SC-55847-1CS-PP | SD03
50-SC-55849-1CS-PP | SD03
65-SC-55851-1CS-PP | SD03
50-SC-55853-1CS-PP | SD03
25-SC-55854-1CS-PP | SD03
32-SC-55860-1CS | SD03
32-SC-55861-1CS | SD03
25-SC-55862-1CS | SD03
15-SC-55872-1CS | SD03
15-SC-55873-1CS | SD03
100-VA-55855-1CG | SD04
40-VA-55856-1CG | SD04
10PE041 | tubing
10PE042 | tubing
10PE043 | tubing
10PE044 | tubing
10PE045 | tubing
10PE046 | tubing
10PG157 | tubing
6PG160 | tubing
6PG161 | tubing
6PG162 | tubing
10PE335 | tubing
10PE346 | tubing
10PG228 | tubing
15PG251 | tubing
15PG253 | tubing
15PG254 | tubing
15PG262 | tubing
10PG270 | tubing
15PG274 | tubing
15PG275 | tubing
10PG283 | tubing
15PG701 | tubing
15PG702 | tubing
15-WZ-53806-1SS | tubing
15-WZ-53807-1SS | tubing
15-WZ-53808-T | tubing
20-WZ-53850-1SS | tubing
10-WD-53852-1SS | tubing
10-WD-53853-1SS | tubing
10PC014 | tubing
10PC015 | tubing
10PC016 | tubing
10PF041 | tubing
10PF042 | tubing
10PF043 | tubing
6PF063 | tubing
6PF065 | tubing
10PF093 | tubing
10PF096 | tubing
6PF099 | tubing
150PG001 | WC01
150PG002 | WC01
150PG003 | WC01
150PG004 | WC01
65PG005 | WC01
65PG005 | WC01
150PG012 | WC01
150PG013 | WC01
50PG014 | WC01
40PG015 | WC01
25PG016 | WC01
50PG021 | WC01
50PG024 | WC01
50PB035 | WC01
50PG037 | WC01
125PG101 | WC01
80PG102 | WC01
80PG103 | WC01
80PG104 | WC01
125PG107 | WC01
125PG108 | WC01
80PG111 | WC01
80PG112 | WC01
80PG113 | WC01
125PG117 | WC01
125PG121 | WC01
125PG122 | WC01
125PG123 | WC01
125PG124 | WC01
50PG125 | WC01
40PG126 | WC01
25PG127 | WC01
15PG131 | WC01
15PG132 | WC01
15PG133 | WC01
25PG134 | WC01
15PG135 | WC01
15PG136 | WC01
15PG137 | WC01
15PG141 | WC01
15PG144 | WC01
15PG145 | WC01
15PG146 | WC01
40PG151 | WC01
40PG152 | WC01
40PG153 | WC01
40PG154 | WC01
40PG155 | WC01
40PG156 | WC01
100-WC-40801-1CS | WC01
100-WC-40803-1CS | WC01
25-WC-40804-1CS | WC01
125-WC-40805-1CS | WC01
150-WC-40805-1CS | WC01
150-WC-40806-1CS | WC01
100-WC-40806-1CS | WC01
150-WC-40807-1CS | WC01
100-WC-40808-1CS | WC01
200-WC-40809-1CS | WC01
150-WC-40819-1CS | WC01
50-WC-40811-1CG | WC02
50-WC-40812-1CG | WC02
50-WC-40813-1CG | WC02
50-WC-40814-1CG | WC02
50-WC-40815-1CG | WC02
50-WC-40816-1CG | WC02
125-WC-40818-1CG | WC02
100-WC-50835-1CG | WC02
125-WC-40836-1CG | WC02
50PG221 | WD01
50PG222 | WD01
50PG223 | WD01
50PG224 | WD01
25-WD-53300-1CG | WD01
50-WD-53500-1CG | WD01
25-WD-53501-1CG | WD01
50-WD-53502-1CG | WD01
50-WD-53503-1CG | WD01
50-WD-53504-1CG | WD01
50-WD-53505-1CG | WD01
50-WD-53506-1CG | WD01
50-WD-53507-1CG | WD01
50-WD-53509-1CG | WD01
50-WD-53510-1CG | WD01
50-WD-53511-1CG | WD01
50-WD-53512-1CG | WD01
25-WD-53801-1CG | WD01
25-WD-53802-1CG | WD01
50-WZ-53804-1CG | WD01
25-WZ-53808-1CG | WD01
25-WZ-53808-1CG | WD01
32-WZ-53808-1CG | WD01
50-WZ-53809-1CG | WD01
50-WZ-53810-1CG | WD01
50-WZ-53811-1CG | WD01
50-WZ-53812-1CG | WD01
40-WZ-53821-1CG | WD01
40-WZ-53822-1CG | WD01
20-WZ-53824-1CG | WD01
40-WZ-53830-1CG | WD01
50-WZ-53831-1CG | WD01
50-WZ-53832-1CG | WD01
50-WZ-53833-1CG | WD01
50-WZ-53834-1CG | WD01
50-WZ-53835-1CG | WD01
50-WZ-53836-1CG | WD01
50-WZ-53837-1CG | WD01
50-WZ-53840-1CG | WD01
50-WZ-53841-1CG | WD01
25-WD-53842-1CG | WD01
80-VA-53847-1CG | WD01
25-WZ-53848-1CG | WD01
25-WZ-53856-1CG | WD01
80-WZ-53858-1CG | WD01
80-WZ-53859-1CG | WD01
50-WZ-53860-1CG | WD01
50-WZ-53861-1CG | WD01
80-WZ-53862-1CG | WD01
25-WD-53863-1CG | WD01
25-WZ-53864-1CG | WD01
50-WZ-53866-1CG | WD01
50-WZ-53867-1CG | WD01
32-WZ-53869-1CG | WD01
80-WZ-53870-1CG | WD01
25-WZ-53872-1CG | WD01
25-WZ-53876-1CG | WD01
15-WD-53803-1SS | WD02
15-WD-53844-1SS | WD02
15-WZ-53850-1SS | WD02
40PG281 | WD03
40PG282 | WD03
15-WZ-53873-1BC | WD03
40-WZ-53825-1CG-HC | WD04
40-WZ-53826-1CG-HC | WD04
40-WZ-53827-1CG-HC | WD04
40-WZ-53828-1CG-HC | WD04
25-WZ-53829-1CG-HC | WD04
40-WZ-53838-1CG-HC | WD04
40-WZ-53839-1CG-HC | WD04
25-WZ-53849-1CG-HC | WD04
25-WZ-53864-1CG-CC | WD04
50-WZ-53866-1CG-CC | WD04
50-WZ-53868-1CG-CC | WD04
32-WZ-53869-1CG-CC | WD04
40-WZ-53874-1CG-CC | WD04
40-WZ-53875-1CG-CC | WD04
50PG201 | WD05
50PG202 | WD05
40PG205 | WD05
25PG212 | WD05
50PG233 | WD05
15PG235 | WD05
15PG236 | WD05
50PG237 | WD05
15PG245 | WD05
25PG246 | WD05
25PG247 | WD05
50PG247 | WD05
25PG248 | WD05
15PG261 | WD05
15PG264 | WD05
15PG271 | WD05
25-WZ-53864-1PV | WD05
50-WZ-53866-1PV | WD05
50-WZ-53867-1PV | WD05
50-WZ-53868-1PV | WD05
65PG226 | WD01
200PJ008 | WF01
200PJ021 | WF01
50PJ021 | WF01
200PJ023 | WF01
200PJ102 | WF01
250-WF-71303-01F01 | WF01
100-WF-71317-01F01 | WF01
150-WF-71378-01F01 | WF01
100-WF-71409-01F01 | WF01
65-WF-71427-01F01 | WF01
65-WF-71428-01F01 | WF01
80-WF-71429-01F01 | WF01
300-WF-71514-01F01 | WF01
300-WF-71515-01F01 | WF01
300-WF-71516-01F01 | WF01
150-WF-71517-01F01 | WF01
150-WF-71524-01F01 | WF01
150-WF-71525-01F01 | WF01
80-WF-71526-01F01 | WF01
250-WF-71527-01F01 | WF01
250-WF-71528-01F01 | WF01
250-WF-71529-01F01 | WF01
100-WF-71532-01F01 | WF01
250-WF-71533-01F01 | WF01
250-WF-71534-01F01 | WF01
40-WF-71536-01F01 | WF01
40-WF-71537 | WF01
65-WF-71538-01F01 | WF01
80-WF-71539-01F01 | WF01
100-WF-71540-01F01 | WF01
150-WF-71541-01F01 | WF01
200-WF-71543-01F01 | WF01
200-WF-71544-01F01 | WF01
200-WF-71545-01F01 | WF01
65-WF-71546-01F01 | WF01
100-WF-71548-01F01 | WF01
100-WF-71549-01F01 | WF01
65-WF-71551-01F01 | WF01
65-WF-71552-01F01 | WF01
65-WF-71553-01F01 | WF01
80-WF-71555-01F01 | WF01
150-WF-71556-01F01 | WF01
25-WF-71557-01F01 | WF01
50-WF-71558-01F01 | WF01
250-WF-71800-01F01 | WF01
200-WF-71802-01F01 | WF01
150-WF-71803-1CG | WF01
150-WF-71803-01F01 | WF01
200-WF-71804-01F01 | WF01
150-WF-71805-01F01 | WF01
150-WF-71806-01F01 | WF01
150-WF-71807-01F01 | WF01
250-WF-71808-01F01 | WF01
80-WF-71810-01F01 | WF01
100-WF-71812-01F01 | WF01
250-WF-71813-01F01 | WF01
150-WF-71814-1CG | WF01
150-WF-71815-01F01 | WF01
350-WF-71815-01F01 | WF01
400-WF-71815-01F01 | WF01
350-WF-71815-01F01 | WF01
300-WF-71816-01F01 | WF01
300-WF-71817-01F01 | WF01
300-WF-71818-01F01 | WF01
250-WF-71819-01F01 | WF01
80-WF-71823-01F01 | WF01
350-WF-71824-01F01 | WF01
100-WF-71827-01F01 | WF01
50-WF-71828-1CG | WF01
50-WF-71828-01F01 | WF01
50-WF-71829-1CG | WF01
50-WF-71829-01F01 | WF01
80-WF-71830-01F01 | WF01
80-WF-71830-01F01 | WF01
25-WF-71830-01F01 | WF01
100-WF-71841-01F01 | WF01
100-WF-71842-01F01 | WF01
100-WF-71843-01F01 | WF01
250-WF-71844-01F01 | WF01
100-WF-71845-01F01 | WF01
100-WF-71846-01F01 | WF01
100-WF-71847-01F01 | WF01
100-WF-71849-01F01 | WF01
65-WF-71853-01F01 | WF01
65-WF-71856-01F01 | WF01
100-WF-71858-01F01 | WF01
100-WF-71860-01F01 | WF01
80-WF-71860-01F01 | WF01
150-WF-71868-01F01 | WF01
300-WF-71879-01F01 | WF01
300-WF-71880-01F01 | WF01
300-WF-71881-01F01 | WF01
40-WF-71890-1CG | WF01
40-WF-71891-1CG | WF01
40-WF-71892-1CG | WF01
150-WF-71898-01F01 | WF01
100-WF-71911-01F01 | WF01
50-WF-71912-01F01 | WF01
50-WF-71913-01F01 | WF01
100-WF-71914-01F01 | WF01
50-WF-71915-01F01 | WF01
50-WF-71916-01F01 | WF01
50-WF-71918-01F01 | WF01
50-WF-71919-01F01 | WF01
50-WF-71920-01F01 | WF01
50-WF-71921-01F01 | WF01
50-WF-71922-01F01 | WF01
100-WF-71923-01F01 | WF01
50-WF-71924-01F01 | WF01
50-WF-71925-01F01 | WF01
50-WF-71926-01F01 | WF01
50-WF-71927-01F01 | WF01
50-WF-71928-01F01 | WF01
100-WF-71930-01F01 | WF01
50-WF-71934-01F01 | WF01
100-WF-71935-01F01 | WF01
50-WF-71937-01F01 | WF01
100-WF-71938-01F01 | WF01
50-WF-71939-01F01 | WF01
50-WF-71940-01F01 | WF01
100-WF-71941-01F01 | WF01
50-WF-71942-01F01 | WF01
50-WF-71944-01F01 | WF01
50-WF-71945-01F01 | WF01
50-WF-71947-01F01 | WF01
50-WF-71950-01F01 | WF01
50-WF-71951-01F01 | WF01
50-WF-71952-01F01 | WF01
50-WF-71953-01F01 | WF01
50-WF-71954-01F01 | WF01
50-WF-71955-01F01 | WF01
50-WF-71956-01F01 | WF01
50-WF-71957-01F01 | WF01
50-WF-71958-01F01 | WF01
50-WF-71959-01F01 | WF01
50-WF-71962-01F01 | WF01
50-WF-71963-01F01 | WF01
40-WF-71964-01F01 | WF01
50-WF-71966-01F01 | WF01
100-WF-71967-1CG | WF01
40-WF-71967-01F01 | WF01
40-WF-71967-01F01 | WF01
100-WF-71967-01F01 | WF01
150-WF-71968-1CG | WF01
40-WF-71968-01F01 | WF01
40-WF-71968-01F01 | WF01
80-WF-71370-01K01 | WF02
150-WF-71371-01K01 | WF02
150-WF-71372-01K01 | WF02
250-WF-71373-01K01 | WF02
150-WF-71374-01K01 | WF02
200-WF-71375-01K01 | WF02
200-WF-71376-01K01 | WF02
150-WF-71387-01K01 | WF02
150-WF-71388-01K01 | WF02
150-WF-71389-01K01 | WF02
150-WF-71390-01K01 | WF02
150-WF-71391-01K01 | WF02
150-WF-71392-01K01 | WF02
150-WF-71393-01K01 | WF02
150-WF-71394-01K01 | WF02
150-WF-71399-01K01 | WF02
150-WF-71500-01K01 | WF02
150-WF-71501-01K01 | WF02
150-WF-71502-01K01 | WF02
150-WF-71503-01K01 | WF02
150-WF-71510-01K01 | WF02
150-WF-71511-01K01 | WF02
150-WF-71512-01K01 | WF02
150-WF-71513-01K01 | WF02
150-WF-71521-01K01 | WF02
100-WF-71530-01K01 | WF02
100-WF-71531-01K01 | WF02
150-WF-71832-01K01 | WF02
100-WF-71961-01K01 | WF02
50-WF-71962-01K01 | WF02
50-WF-71963-01K01 | WF02
40-WF-71964-01K01 | WF02
50-WF-71966-01K01 | WF02
450PH041 | WS01
450PH045 | WS01
200PH070 | WS01
40PH071 | WS01
100PH135 | WS01
65-WS-50800-1CG | WS01
65-WS-50809-1CG | WS01
250-WS-50816-1CG | WS01
250-WS-50817-1CG | WS01
150-WS-50818-1CG | WS01
100-WS-50819-1CG | WS01
100-WS-50820-1CG | WS01
150-WS-50821-1CG | WS01
200-WS-50822-1CG | WS01
100-WS-50823-1CG | WS01
150-WS-50825-1CG | WS01
100-WS-50826-1CG | WS01
150-WS-50828-HC | WS01
150-WS-50829-1CG | WS01
125-WS-50830-1CG | WS01
125-WS-50833-1CG | WS01
125-WS-50833-1CG | WS01
250-WS-50836-1CG | WS01
125-WS-50838-1CG | WS01
50-WS-50839-1CG | WS01
65-WS-50900-01F01 | WS01
65-WS-50901-01F01 | WS01
40 MM DOWNSTREAM OF 50-PA-006/7 | WS01
80 MM DOWNSTREAM OF 97-GX-002/003 | WS01
500PH001 | WS02
450PH003 | WS02
450PH004 | WS02
450PH005 | WS02
250PH006 | WS02
500PH007 | WS02
250PH008 | WS02
250PH011 | WS02
250PH013 | WS02
150PH014 | WS02
150PH015 | WS02
200PH016 | WS02
200PH023 | WS02
250PH024 | WS02
300PH025 | WS02
200PH027 | WS02
450PH041 | WS02
450PH042 | WS02
250PH043 | WS02
80PH047 | WS02
65PH048 | WS02
65PH049 | WS02
65PH050 | WS02
65PH051 | WS02
65PH052 | WS02
65PH053 | WS02
100PH055 | WS02
80PH064 | WS02
200PH101 | WS02
150PH102 | WS02
125PH103 | WS02
80PH104 | WS02
80PH105 | WS02
80PH106 | WS02
80PH107 | WS02
80PH108 | WS02
80PH109 | WS02
125PH110 | WS02
125PH111 | WS02
125PH112 | WS02
125PH113 | WS02
65PH114 | WS02
125PH115 | WS02
150PH116 | WS02
200PH117 | WS02
200PH118 | WS02
125PH120 | WS02
125PH121 | WS02
100PH122 | WS02
40PH123 | WS02
40PH124 | WS02
40PH128 | WS02
40PH131 | WS02
40PH132 | WS02
40PH136 | WS02
40PH137 | WS02
40PH141 | WS02
40PH143 | WS02
65PH150 | WS02
40PH152 | WS02
40PH154 | WS02
40PH156 | WS02
40PH160 | WS02
40PH161 | WS02
40PH162 | WS02
250PH201 | WS02
200PH202 | WS02
40PH203 | WS02
40PH301 | WS02
150PH600 | WS02
150PH601 | WS02
150PE602 | WS02
150PH602 | WS02
150PH603 | WS02
150PH604 | WS02
40PH611 | WS02
25PH612 | WS02
25PH613 | WS02
25PH614 | WS02
500-WS-50801-1LC | WS02
500-WS-50802-1LC | WS02
500-WS-50803-1LC | WS02
450-WS-50804-1LC | WS02
300-WS-50805-1LC | WS02
300-WS-50806-1LC | WS02
80-WS-50810-1LC | WS02
80-WS-50811-1LC | WS02
80-WS-50812-1LC | WS02
500-WS-50813-1LC | WS02
500-WS-50824-1LC | WS02
25-WS-50840-1LC | WS02
25-WS-50841-1LC | WS02
100-WF-71825-1CG | RP01
150-DC-57509-1CS | RP01
150-DC-57606-1CS | RP01
150-WF-71852-01F01 | RP01
200-WF-71821-1CG | RP01
250-WF-71811-1CG | RP01
25-DO-62832-1CS | RP01
25-WF-71893-01F01 | RP01
65-WS-50842-1CG | RP01
RP01
RP01
RP01
RP01